## Sheet1
NUM | lot_ID | DVDS(mV)
1 | NCT5450009_NCEAP40PT15D(M)-2B00_FA4Z-2484_20241222_162325 | 38.3
2 | NCT5450009_NCEAP40PT15D(M)-2B00_FA4Z-2484_20241222_162325 | 37.9
3 | NCT5450009_NCEAP40PT15D(M)-2B00_FA4Z-2484_20241222_162325 | 39.3
4 | NCT5450009_NCEAP40PT15D(M)-2B00_FA4Z-2484_20241222_162325 | 39.4
5 | NCT5450009_NCEAP40PT15D(M)-2B00_FA4Z-2484_20241222_162325 | 37.8
6 | NCT5450009_NCEAP40PT15D(M)-2B00_FA4Z-2484_20241222_162325 | 39.9
7 | NCT5450009_NCEAP40PT15D(M)-2B00_FA4Z-2484_20241222_162325 | 40.7
8 | NCT5450009_NCEAP40PT15D(M)-2B00_FA4Z-2484_20241222_162325 | 37.8
9 | NCT5450009_NCEAP40PT15D(M)-2B00_FA4Z-2484_20241222_162325 | 39.2
10 | NCT5450009_NCEAP40PT15D(M)-2B00_FA4Z-2484_20241222_162325 | 38
11 | NCT5450009_NCEAP40PT15D(M)-2B00_FA4Z-2484_20241222_162325 | 39.4
12 | NCT5450009_NCEAP40PT15D(M)-2B00_FA4Z-2484_20241222_162325 | 38
13 | NCT5450009_NCEAP40PT15D(M)-2B00_FA4Z-2484_20241222_162325 | 40
14 | NCT5450009_NCEAP40PT15D(M)-2B00_FA4Z-2484_20241222_162325 | 37.2
15 | NCT5450009_NCEAP40PT15D(M)-2B00_FA4Z-2484_20241222_162325 | 38.7
16 | NCT5450009_NCEAP40PT15D(M)-2B00_FA4Z-2484_20241222_162325 | 37.8
17 | NCT5450009_NCEAP40PT15D(M)-2B00_FA4Z-2484_20241222_162325 | 37.1
18 | NCT5450009_NCEAP40PT15D(M)-2B00_FA4Z-2484_20241222_162325 | 38.7
19 | NCT5450009_NCEAP40PT15D(M)-2B00_FA4Z-2484_20241222_162325 | 37.3
20 | NCT5450009_NCEAP40PT15D(M)-2B00_FA4Z-2484_20241222_162325 | 38.8
21 | NCT5450009_NCEAP40PT15D(M)-2B00_FA4Z-2484_20241222_162325 | 38.8
22 | NCT5450009_NCEAP40PT15D(M)-2B00_FA4Z-2484_20241222_162325 | 38.5
23 | NCT5450009_NCEAP40PT15D(M)-2B00_FA4Z-2484_20241222_162325 | 40.6
24 | NCT5450009_NCEAP40PT15D(M)-2B00_FA4Z-2484_20241222_162325 | 35.7
25 | NCT5450009_NCEAP40PT15D(M)-2B00_FA4Z-2484_20241222_162325 | 39.4
26 | NCT5450009_NCEAP40PT15D(M)-2B00_FA4Z-2484_20241222_162325 | 39.3
27 | NCT5450009_NCEAP40PT15D(M)-2B00_FA4Z-2484_20241222_162325 | 41.4
28 | NCT5450009_NCEAP40PT15D(M)-2B00_FA4Z-2484_20241222_162325 | 38.9
29 | NCT5450009_NCEAP40PT15D(M)-2B00_FA4Z-2484_20241222_162325 | 39
30 | NCT5450009_NCEAP40PT15D(M)-2B00_FA4Z-2484_20241222_162325 | 39.1
31 | NCT5450009_NCEAP40PT15D(M)-2B00_FA4Z-2484_20241222_162325 | 38.6
32 | NCT5450009_NCEAP40PT15D(M)-2B00_FA4Z-2484_20241222_162325 | 38.7
33 | NCT5450009_NCEAP40PT15D(M)-2B00_FA4Z-2484_20241222_162325 | 40.1
34 | NCT5450009_NCEAP40PT15D(M)-2B00_FA4Z-2484_20241222_162325 | 38.5
35 | NCT5450009_NCEAP40PT15D(M)-2B00_FA4Z-2484_20241222_162325 | 37.2
36 | NCT5450009_NCEAP40PT15D(M)-2B00_FA4Z-2484_20241222_162325 | 38.4
37 | NCT5450009_NCEAP40PT15D(M)-2B00_FA4Z-2484_20241222_162325 | 38
38 | NCT5450009_NCEAP40PT15D(M)-2B00_FA4Z-2484_20241222_162325 | 40.7
39 | NCT5450009_NCEAP40PT15D(M)-2B00_FA4Z-2484_20241222_162325 | 38.3
40 | NCT5450009_NCEAP40PT15D(M)-2B00_FA4Z-2484_20241222_162325 | 38.1
41 | NCT5450009_NCEAP40PT15D(M)-2B00_FA4Z-2484_20241222_162325 | 38.6
42 | NCT5450009_NCEAP40PT15D(M)-2B00_FA4Z-2484_20241222_162325 | 38.7
43 | NCT5450009_NCEAP40PT15D(M)-2B00_FA4Z-2484_20241222_162325 | 36.8
44 | NCT5450009_NCEAP40PT15D(M)-2B00_FA4Z-2484_20241222_162325 | 38.9
45 | NCT5450009_NCEAP40PT15D(M)-2B00_FA4Z-2484_20241222_162325 | 39.4
46 | NCT5450009_NCEAP40PT15D(M)-2B00_FA4Z-2484_20241222_162325 | 36.3
47 | NCT5450009_NCEAP40PT15D(M)-2B00_FA4Z-2484_20241222_162325 | 41.5
48 | NCT5450009_NCEAP40PT15D(M)-2B00_FA4Z-2484_20241222_162325 | 37.7
49 | NCT5450009_NCEAP40PT15D(M)-2B00_FA4Z-2484_20241222_162325 | 39.6
50 | NCT5450009_NCEAP40PT15D(M)-2B00_FA4Z-2484_20241222_162325 | 39.4
51 | NCT5450009_NCEAP40PT15D(M)-2B00_FA4Z-2484_20241222_162325 | 39.2
52 | NCT5450009_NCEAP40PT15D(M)-2B00_FA4Z-2484_20241222_162325 | 38.9
53 | NCT5450009_NCEAP40PT15D(M)-2B00_FA4Z-2484_20241222_162325 | 37.6
54 | NCT5450009_NCEAP40PT15D(M)-2B00_FA4Z-2484_20241222_162325 | 37.7
55 | NCT5450009_NCEAP40PT15D(M)-2B00_FA4Z-2484_20241222_162325 | 37.6
56 | NCT5450009_NCEAP40PT15D(M)-2B00_FA4Z-2484_20241222_162325 | 39.4
57 | NCT5450010_NCEAP40PT15D(M)-2B00_FA4Z-2484_20241222_113755 | 38.6
58 | NCT5450010_NCEAP40PT15D(M)-2B00_FA4Z-2484_20241222_113755 | 40.4
59 | NCT5450010_NCEAP40PT15D(M)-2B00_FA4Z-2484_20241222_113755 | 35.9
60 | NCT5450010_NCEAP40PT15D(M)-2B00_FA4Z-2484_20241222_113755 | 38.2
61 | NCT5450010_NCEAP40PT15D(M)-2B00_FA4Z-2484_20241222_113755 | 37.9
62 | NCT5450010_NCEAP40PT15D(M)-2B00_FA4Z-2484_20241222_113755 | 40
63 | NCT5450010_NCEAP40PT15D(M)-2B00_FA4Z-2484_20241222_113755 | 37.9
64 | NCT5450010_NCEAP40PT15D(M)-2B00_FA4Z-2484_20241222_113755 | 36.9
65 | NCT5450010_NCEAP40PT15D(M)-2B00_FA4Z-2484_20241222_113755 | 39.2
66 | NCT5450010_NCEAP40PT15D(M)-2B00_FA4Z-2484_20241222_113755 | 37.4
67 | NCT5450010_NCEAP40PT15D(M)-2B00_FA4Z-2484_20241222_113755 | 37.4
68 | NCT5450010_NCEAP40PT15D(M)-2B00_FA4Z-2484_20241222_113755 | 37.2
69 | NCT5450010_NCEAP40PT15D(M)-2B00_FA4Z-2484_20241222_113755 | 37.1
70 | NCT5450010_NCEAP40PT15D(M)-2B00_FA4Z-2484_20241222_113755 | 38.9
71 | NCT5450010_NCEAP40PT15D(M)-2B00_FA4Z-2484_20241222_113755 | 38.5
72 | NCT5450010_NCEAP40PT15D(M)-2B00_FA4Z-2484_20241222_113755 | 39
73 | NCT5450010_NCEAP40PT15D(M)-2B00_FA4Z-2484_20241222_113755 | 38.9
74 | NCT5450010_NCEAP40PT15D(M)-2B00_FA4Z-2484_20241222_113755 | 38.7
75 | NCT5450010_NCEAP40PT15D(M)-2B00_FA4Z-2484_20241222_113755 | 39.5
76 | NCT5450010_NCEAP40PT15D(M)-2B00_FA4Z-2484_20241222_113755 | 39.3
77 | NCT5450010_NCEAP40PT15D(M)-2B00_FA4Z-2484_20241222_113755 | 39.4
78 | NCT5450010_NCEAP40PT15D(M)-2B00_FA4Z-2484_20241222_113755 | 37.8
79 | NCT5450010_NCEAP40PT15D(M)-2B00_FA4Z-2484_20241222_113755 | 41.6
80 | NCT5450010_NCEAP40PT15D(M)-2B00_FA4Z-2484_20241222_113755 | 37.4
81 | NCT5450010_NCEAP40PT15D(M)-2B00_FA4Z-2484_20241222_113755 | 37.9
82 | NCT5450010_NCEAP40PT15D(M)-2B00_FA4Z-2484_20241222_113755 | 38.7
83 | NCT5450010_NCEAP40PT15D(M)-2B00_FA4Z-2484_20241222_113755 | 39.1
84 | NCT5450010_NCEAP40PT15D(M)-2B00_FA4Z-2484_20241222_113755 | 41.1
85 | NCT5450010_NCEAP40PT15D(M)-2B00_FA4Z-2484_20241222_113755 | 39
86 | NCT5450010_NCEAP40PT15D(M)-2B00_FA4Z-2484_20241222_113755 | 39.4
87 | NCT5450010_NCEAP40PT15D(M)-2B00_FA4Z-2484_20241222_113755 | 39.6
88 | NCT5450010_NCEAP40PT15D(M)-2B00_FA4Z-2484_20241222_113755 | 39.2
89 | NCT5450010_NCEAP40PT15D(M)-2B00_FA4Z-2484_20241222_113755 | 38.6
90 | NCT5450010_NCEAP40PT15D(M)-2B00_FA4Z-2484_20241222_113755 | 40.8
91 | NCT5450010_NCEAP40PT15D(M)-2B00_FA4Z-2484_20241222_113755 | 37.6
92 | NCT5450010_NCEAP40PT15D(M)-2B00_FA4Z-2484_20241222_113755 | 39.8
93 | NCT5450010_NCEAP40PT15D(M)-2B00_FA4Z-2484_20241222_113755 | 38
94 | NCT5450010_NCEAP40PT15D(M)-2B00_FA4Z-2484_20241222_113755 | 36.6
95 | NCT5450010_NCEAP40PT15D(M)-2B00_FA4Z-2484_20241222_113755 | 37.9
96 | NCT5450010_NCEAP40PT15D(M)-2B00_FA4Z-2484_20241222_113755 | 38.5
97 | NCT5450010_NCEAP40PT15D(M)-2B00_FA4Z-2484_20241222_113755 | 38.9
98 | NCT5450010_NCEAP40PT15D(M)-2B00_FA4Z-2484_20241222_113755 | 39.4
99 | NCT5450010_NCEAP40PT15D(M)-2B00_FA4Z-2484_20241222_113755 | 38.7
100 | NCT5450010_NCEAP40PT15D(M)-2B00_FA4Z-2484_20241222_113755 | 38
101 | NCT5450010_NCEAP40PT15D(M)-2B00_FA4Z-2484_20241222_113755 | 37.8
102 | NCT5450010_NCEAP40PT15D(M)-2B00_FA4Z-2484_20241222_113755 | 39
103 | NCT5450010_NCEAP40PT15D(M)-2B00_FA4Z-2484_20241222_113755 | 39.5
104 | NCT5450010_NCEAP40PT15D(M)-2B00_FA4Z-2484_20241222_113755 | 40.9
105 | NCT5450010_NCEAP40PT15D(M)-2B00_FA4Z-2484_20241222_113755 | 40.5
106 | NCT5450010_NCEAP40PT15D(M)-2B00_FA4Z-2484_20241222_113755 | 38.4
107 | NCT5450010_NCEAP40PT15D(M)-2B00_FA4Z-2484_20241222_113755 | 38.6
108 | NCT5450010_NCEAP40PT15D(M)-2B00_FA4Z-2484_20241222_113755 | 39.2
109 | NCT5450010_NCEAP40PT15D(M)-2B00_FA4Z-2484_20241222_113755 | 41.7
110 | NCT5450010_NCEAP40PT15D(M)-2B00_FA4Z-2484_20241222_113755 | 38.1
111 | NCT5450010_NCEAP40PT15D(M)-2B00_FA4Z-2484_20241222_113755 | 37.3
112 | NCT5450010_NCEAP40PT15D(M)-2B00_FA4Z-2484_20241222_113755 | 40
113 | NCT5450010_NCEAP40PT15D(M)-2B00_FA4Z-2484_20241222_113755 | 38.2
114 | NCT5450010_NCEAP40PT15D(M)-2B00_FA4Z-2484_20241222_113755 | 38.2
115 | NCT5450010_NCEAP40PT15D(M)-2B00_FA4Z-2484_20241222_113755 | 39.8
116 | NCT5450010_NCEAP40PT15D(M)-2B00_FA4Z-2484_20241222_113755 | 40.1
117 | NCT5450010_NCEAP40PT15D(M)-2B00_FA4Z-2484_20241222_113755 | 38.9
118 | NCT5450010_NCEAP40PT15D(M)-2B00_FA4Z-2484_20241222_113755 | 38.6
119 | NCT5450010_NCEAP40PT15D(M)-2B00_FA4Z-2484_20241222_113755 | 41.8
120 | NCT5450010_NCEAP40PT15D(M)-2B00_FA4Z-2484_20241222_113755 | 38.7
121 | NCT5450010_NCEAP40PT15D(M)-2B00_FA4Z-2484_20241222_113755 | 38.8
122 | NCT5450010_NCEAP40PT15D(M)-2B00_FA4Z-2484_20241222_113755 | 39.8
123 | NCT5450010_NCEAP40PT15D(M)-2B00_FA4Z-2484_20241222_113755 | 38.6
124 | NCT5450010_NCEAP40PT15D(M)-2B00_FA4Z-2484_20241222_113755 | 40.1
125 | NCT5450010_NCEAP40PT15D(M)-2B00_FA4Z-2484_20241222_113755 | 40
126 | NCT5450010_NCEAP40PT15D(M)-2B00_FA4Z-2484_20241222_113755 | 39.9
127 | NCT5450010_NCEAP40PT15D(M)-2B00_FA4Z-2484_20241222_113755 | 38.7
128 | NCT5450010_NCEAP40PT15D(M)-2B00_FA4Z-2484_20241222_113755 | 38.9
129 | NCT5450010_NCEAP40PT15D(M)-2B00_FA4Z-2484_20241222_113755 | 39.1
130 | NCT5450010_NCEAP40PT15D(M)-2B00_FA4Z-2484_20241222_113755 | 39
131 | NCT5450010_NCEAP40PT15D(M)-2B00_FA4Z-2484_20241222_113755 | 39.1
132 | NCT5450010_NCEAP40PT15D(M)-2B00_FA4Z-2484_20241222_113755 | 37.2
133 | NCT5450010_NCEAP40PT15D(M)-2B00_FA4Z-2484_20241222_113755 | 38.3
134 | NCT5450010_NCEAP40PT15D(M)-2B00_FA4Z-2484_20241222_113755 | 38.6
135 | NCT5450010_NCEAP40PT15D(M)-2B00_FA4Z-2484_20241222_113755 | 37.9
136 | NCT5450010_NCEAP40PT15D(M)-2B00_FA4Z-2484_20241222_113755 | 39
137 | NCT5450010_NCEAP40PT15D(M)-2B00_FA4Z-2484_20241222_113755 | 39.1
138 | NCT5450010_NCEAP40PT15D(M)-2B00_FA4Z-2484_20241222_113755 | 39
139 | NCT5450010_NCEAP40PT15D(M)-2B00_FA4Z-2484_20241222_113755 | 39
140 | NCT5450010_NCEAP40PT15D(M)-2B00_FA4Z-2484_20241222_113755 | 41.2
141 | NCT5450010_NCEAP40PT15D(M)-2B00_FA4Z-2484_20241222_113755 | 38.8
142 | NCT5450010_NCEAP40PT15D(M)-2B00_FA4Z-2484_20241222_113755 | 38.8
143 | NCT5450010_NCEAP40PT15D(M)-2B00_FA4Z-2484_20241222_113755 | 40
144 | NCT5450010_NCEAP40PT15D(M)-2B00_FA4Z-2484_20241222_113755 | 39
145 | NCT5450010_NCEAP40PT15D(M)-2B00_FA4Z-2484_20241222_113755 | 39.3
146 | NCT5450010_NCEAP40PT15D(M)-2B00_FA4Z-2484_20241222_113755 | 37.2
147 | NCT5450010_NCEAP40PT15D(M)-2B00_FA4Z-2484_20241222_113755 | 38.7
148 | NCT5450010_NCEAP40PT15D(M)-2B00_FA4Z-2484_20241222_113755 | 38.2
149 | NCT5450010_NCEAP40PT15D(M)-2B00_FA4Z-2484_20241222_113755 | 37.5
150 | NCT5450010_NCEAP40PT15D(M)-2B00_FA4Z-2484_20241222_113755 | 40
151 | NCT5450010_NCEAP40PT15D(M)-2B00_FA4Z-2484_20241222_113755 | 38.6
152 | NCT5450010_NCEAP40PT15D(M)-2B00_FA4Z-2484_20241222_113755 | 38.1
153 | NCT5450010_NCEAP40PT15D(M)-2B00_FA4Z-2484_20241222_113755 | 36.8
154 | NCT5450010_NCEAP40PT15D(M)-2B00_FA4Z-2484_20241222_113755 | 38.6
155 | NCT5450010_NCEAP40PT15D(M)-2B00_FA4Z-2484_20241222_113755 | 38.1
156 | NCT5450010_NCEAP40PT15D(M)-2B00_FA4Z-2484_20241222_113755 | 38.9
157 | NCT5450010_NCEAP40PT15D(M)-2B00_FA4Z-2484_20241222_113755 | 38.8
158 | NCT5450010_NCEAP40PT15D(M)-2B00_FA4Z-2484_20241222_113755 | 38
159 | NCT5450010_NCEAP40PT15D(M)-2B00_FA4Z-2484_20241222_113755 | 42.2
160 | NCT5450010_NCEAP40PT15D(M)-2B00_FA4Z-2484_20241222_113755 | 37.8
161 | NCT5450010_NCEAP40PT15D(M)-2B00_FA4Z-2484_20241222_113755 | 38.2
162 | NCT5450010_NCEAP40PT15D(M)-2B00_FA4Z-2484_20241222_113755 | 38.1
163 | NCT5450010_NCEAP40PT15D(M)-2B00_FA4Z-2484_20241222_113755 | 39.5
164 | NCT5450010_NCEAP40PT15D(M)-2B00_FA4Z-2484_20241222_113755 | 40.2
165 | NCT5450010_NCEAP40PT15D(M)-2B00_FA4Z-2484_20241222_113755 | 38.7
166 | NCT5450010_NCEAP40PT15D(M)-2B00_FA4Z-2484_20241222_113755 | 37.2
167 | NCT5450010_NCEAP40PT15D(M)-2B00_FA4Z-2484_20241222_113755 | 38.9
168 | NCT5450010_NCEAP40PT15D(M)-2B00_FA4Z-2484_20241222_113755 | 39.7
169 | NCT5450010_NCEAP40PT15D(M)-2B00_FA4Z-2484_20241222_113755 | 39.1
170 | NCT5450010_NCEAP40PT15D(M)-2B00_FA4Z-2484_20241222_113755 | 40.1
171 | NCT5450010_NCEAP40PT15D(M)-2B00_FA4Z-2484_20241222_113755 | 37.6
172 | NCT5450010_NCEAP40PT15D(M)-2B00_FA4Z-2484_20241222_113755 | 39.2
173 | NCT5450010_NCEAP40PT15D(M)-2B00_FA4Z-2484_20241222_113755 | 37.5
174 | NCT5450010_NCEAP40PT15D(M)-2B00_FA4Z-2484_20241222_113755 | 39.5
175 | NCT5450010_NCEAP40PT15D(M)-2B00_FA4Z-2484_20241222_113755 | 39.2
176 | NCT5450010_NCEAP40PT15D(M)-2B00_FA4Z-2484_20241222_113755 | 38.6
177 | NCT5450010_NCEAP40PT15D(M)-2B00_FA4Z-2484_20241222_113755 | 39
178 | NCT5450010_NCEAP40PT15D(M)-2B00_FA4Z-2484_20241222_113755 | 40.6
179 | NCT5450010_NCEAP40PT15D(M)-2B00_FA4Z-2484_20241222_113755 | 39
180 | NCT5450010_NCEAP40PT15D(M)-2B00_FA4Z-2484_20241222_113755 | 40.2
181 | NCT5450010_NCEAP40PT15D(M)-2B00_FA4Z-2484_20241222_113755 | 39.8
182 | NCT5450010_NCEAP40PT15D(M)-2B00_FA4Z-2484_20241222_113755 | 39.2
183 | NCT5450010_NCEAP40PT15D(M)-2B00_FA4Z-2484_20241222_113755 | 40.6
184 | NCT5450010_NCEAP40PT15D(M)-2B00_FA4Z-2484_20241222_113755 | 39.7
185 | NCT5450010_NCEAP40PT15D(M)-2B00_FA4Z-2484_20241222_113755 | 37.5
186 | NCT5450010_NCEAP40PT15D(M)-2B00_FA4Z-2484_20241222_113755 | 38
187 | NCT5450010_NCEAP40PT15D(M)-2B00_FA4Z-2484_20241222_113755 | 40.2
188 | NCT5450010_NCEAP40PT15D(M)-2B00_FA4Z-2484_20241222_113755 | 38.1
189 | NCT5450010_NCEAP40PT15D(M)-2B00_FA4Z-2484_20241222_113755 | 35.9
190 | NCT5450010_NCEAP40PT15D(M)-2B00_FA4Z-2484_20241222_113755 | 37.1
191 | NCT5450010_NCEAP40PT15D(M)-2B00_FA4Z-2484_20241222_113755 | 38.1
192 | NCT5450010_NCEAP40PT15D(M)-2B00_FA4Z-2484_20241222_113755 | 39.5
193 | NCT5450010_NCEAP40PT15D(M)-2B00_FA4Z-2484_20241222_113755 | 39.2
194 | NCT5450010_NCEAP40PT15D(M)-2B00_FA4Z-2484_20241222_113755 | 38.8
195 | NCT5450010_NCEAP40PT15D(M)-2B00_FA4Z-2484_20241222_113755 | 39.2
196 | NCT5450010_NCEAP40PT15D(M)-2B00_FA4Z-2484_20241222_113755 | 39.8
197 | NCT5450010_NCEAP40PT15D(M)-2B00_FA4Z-2484_20241222_113755 | 38.9
198 | NCT5450010_NCEAP40PT15D(M)-2B00_FA4Z-2484_20241222_113755 | 38.4
199 | NCT5450010_NCEAP40PT15D(M)-2B00_FA4Z-2484_20241222_113755 | 41.1
200 | NCT5450010_NCEAP40PT15D(M)-2B00_FA4Z-2484_20241222_113755 | 38.7
201 | NCT5450010_NCEAP40PT15D(M)-2B00_FA4Z-2484_20241222_113755 | 40.8
202 | NCT5450010_NCEAP40PT15D(M)-2B00_FA4Z-2484_20241222_113755 | 37.2
203 | NCT5450010_NCEAP40PT15D(M)-2B00_FA4Z-2484_20241222_113755 | 37.9
204 | NCT5450010_NCEAP40PT15D(M)-2B00_FA4Z-2484_20241222_113755 | 38
205 | NCT5450010_NCEAP40PT15D(M)-2B00_FA4Z-2484_20241222_113755 | 39.6
206 | NCT5450010_NCEAP40PT15D(M)-2B00_FA4Z-2484_20241222_113755 | 39.9
207 | NCT5450010_NCEAP40PT15D(M)-2B00_FA4Z-2484_20241222_113755 | 38.6
208 | NCT5450010_NCEAP40PT15D(M)-2B00_FA4Z-2484_20241222_113755 | 39.1
209 | NCT5450010_NCEAP40PT15D(M)-2B00_FA4Z-2484_20241222_113755 | 39.3
210 | NCT5450010_NCEAP40PT15D(M)-2B00_FA4Z-2484_20241222_113755 | 38.2
211 | NCT5450010_NCEAP40PT15D(M)-2B00_FA4Z-2484_20241222_113755 | 39.2
212 | NCT5450010_NCEAP40PT15D(M)-2B00_FA4Z-2484_20241222_113755 | 37.6
213 | NCT5450010_NCEAP40PT15D(M)-2B00_FA4Z-2484_20241222_113755 | 39.6
214 | NCT5450010_NCEAP40PT15D(M)-2B00_FA4Z-2484_20241222_113755 | 39.3
215 | NCT5450010_NCEAP40PT15D(M)-2B00_FA4Z-2484_20241222_113755 | 41
216 | NCT5450010_NCEAP40PT15D(M)-2B00_FA4Z-2484_20241222_113755 | 39.4
217 | NCT5450010_NCEAP40PT15D(M)-2B00_FA4Z-2484_20241222_113755 | 39.2
218 | NCT5450010_NCEAP40PT15D(M)-2B00_FA4Z-2484_20241222_113755 | 39
219 | NCT5450010_NCEAP40PT15D(M)-2B00_FA4Z-2484_20241222_113755 | 36.1
220 | NCT5450010_NCEAP40PT15D(M)-2B00_FA4Z-2484_20241222_113755 | 38.6
221 | NCT5450010_NCEAP40PT15D(M)-2B00_FA4Z-2484_20241222_113755 | 36.6
222 | NCT5450010_NCEAP40PT15D(M)-2B00_FA4Z-2484_20241222_113755 | 41.2
223 | NCT5450010_NCEAP40PT15D(M)-2B00_FA4Z-2484_20241222_113755 | 37.8
224 | NCT5450010_NCEAP40PT15D(M)-2B00_FA4Z-2484_20241222_113755 | 39.2
225 | NCT5450010_NCEAP40PT15D(M)-2B00_FA4Z-2484_20241222_113755 | 38.6
226 | NCT5450010_NCEAP40PT15D(M)-2B00_FA4Z-2484_20241222_113755 | 38.6
227 | NCT5450010_NCEAP40PT15D(M)-2B00_FA4Z-2484_20241222_113755 | 38.6
228 | NCT5450010_NCEAP40PT15D(M)-2B00_FA4Z-2484_20241222_113755 | 39.3
229 | NCT5450010_NCEAP40PT15D(M)-2B00_FA4Z-2484_20241222_113755 | 39.8
230 | NCT5450010_NCEAP40PT15D(M)-2B00_FA4Z-2484_20241222_113755 | 40.4
231 | NCT5450010_NCEAP40PT15D(M)-2B00_FA4Z-2484_20241222_113755 | 39.2
232 | NCT5450010_NCEAP40PT15D(M)-2B00_FA4Z-2484_20241222_113755 | 37.7
233 | NCT5450010_NCEAP40PT15D(M)-2B00_FA4Z-2484_20241222_113755 | 37.2
234 | NCT5450010_NCEAP40PT15D(M)-2B00_FA4Z-2484_20241222_113755 | 38.8
235 | NCT5450010_NCEAP40PT15D(M)-2B00_FA4Z-2484_20241222_113755 | 38.1
236 | NCT5450010_NCEAP40PT15D(M)-2B00_FA4Z-2484_20241222_113755 | 39.4
237 | NCT5450010_NCEAP40PT15D(M)-2B00_FA4Z-2484_20241222_113755 | 37.1
238 | NCT5450010_NCEAP40PT15D(M)-2B00_FA4Z-2484_20241222_113755 | 39.7
239 | NCT5450010_NCEAP40PT15D(M)-2B00_FA4Z-2484_20241222_113755 | 38.4
240 | NCT5450010_NCEAP40PT15D(M)-2B00_FA4Z-2484_20241222_113755 | 39.9
241 | NCT5450010_NCEAP40PT15D(M)-2B00_FA4Z-2484_20241222_113755 | 37.8
242 | NCT5450010_NCEAP40PT15D(M)-2B00_FA4Z-2484_20241222_113755 | 38.4
243 | NCT5450010_NCEAP40PT15D(M)-2B00_FA4Z-2484_20241222_113755 | 38.5
244 | NCT5450010_NCEAP40PT15D(M)-2B00_FA4Z-2484_20241222_113755 | 39.1
245 | NCT5450010_NCEAP40PT15D(M)-2B00_FA4Z-2484_20241222_113755 | 38.9
246 | NCT5450010_NCEAP40PT15D(M)-2B00_FA4Z-2484_20241222_113755 | 40.1
247 | NCT5450010_NCEAP40PT15D(M)-2B00_FA4Z-2484_20241222_113755 | 41
248 | NCT5450010_NCEAP40PT15D(M)-2B00_FA4Z-2484_20241222_113755 | 37.3
249 | NCT5450010_NCEAP40PT15D(M)-2B00_FA4Z-2484_20241222_113755 | 39.5
250 | NCT5450010_NCEAP40PT15D(M)-2B00_FA4Z-2484_20241222_113755 | 36.7
251 | NCT5450010_NCEAP40PT15D(M)-2B00_FA4Z-2484_20241222_113755 | 39.4
252 | NCT5450010_NCEAP40PT15D(M)-2B00_FA4Z-2484_20241222_113755 | 39
253 | NCT5450010_NCEAP40PT15D(M)-2B00_FA4Z-2484_20241222_113755 | 39.4
254 | NCT5450010_NCEAP40PT15D(M)-2B00_FA4Z-2484_20241222_113755 | 37.7
255 | NCT5450010_NCEAP40PT15D(M)-2B00_FA4Z-2484_20241222_113755 | 38.7
256 | NCT5450010_NCEAP40PT15D(M)-2B00_FA4Z-2484_20241222_113755 | 42
257 | NCT5450010_NCEAP40PT15D(M)-2B00_FA4Z-2484_20241222_113755 | 40.5
258 | NCT5450010_NCEAP40PT15D(M)-2B00_FA4Z-2484_20241222_113755 | 38.7
259 | NCT5450010_NCEAP40PT15D(M)-2B00_FA4Z-2484_20241222_113755 | 41.5
260 | NCT5450010_NCEAP40PT15D(M)-2B00_FA4Z-2484_20241222_113755 | 40.8
261 | NCT5450010_NCEAP40PT15D(M)-2B00_FA4Z-2484_20241222_113755 | 38.3
262 | NCT5450010_NCEAP40PT15D(M)-2B00_FA4Z-2484_20241222_113755 | 38.4
263 | NCT5450010_NCEAP40PT15D(M)-2B00_FA4Z-2484_20241222_113755 | 37.7
264 | NCT5450010_NCEAP40PT15D(M)-2B00_FA4Z-2484_20241222_113755 | 42.1
265 | NCT5450010_NCEAP40PT15D(M)-2B00_FA4Z-2484_20241222_113755 | 40.9
266 | NCT5450010_NCEAP40PT15D(M)-2B00_FA4Z-2484_20241222_113755 | 39.1
267 | NCT5450010_NCEAP40PT15D(M)-2B00_FA4Z-2484_20241222_113755 | 39.1
268 | NCT5450010_NCEAP40PT15D(M)-2B00_FA4Z-2484_20241222_113755 | 39.1
269 | NCT5450010_NCEAP40PT15D(M)-2B00_FA4Z-2484_20241222_113755 | 37
270 | NCT5450010_NCEAP40PT15D(M)-2B00_FA4Z-2484_20241222_113755 | 38.4
271 | NCT5450010_NCEAP40PT15D(M)-2B00_FA4Z-2484_20241222_113755 | 38.6
272 | NCT5450010_NCEAP40PT15D(M)-2B00_FA4Z-2484_20241222_113755 | 38.7
273 | NCT5450010_NCEAP40PT15D(M)-2B00_FA4Z-2484_20241222_113755 | 40.4
274 | NCT5450010_NCEAP40PT15D(M)-2B00_FA4Z-2484_20241222_113755 | 38.9
275 | NCT5450010_NCEAP40PT15D(M)-2B00_FA4Z-2484_20241222_113755 | 41.4
276 | NCT5450010_NCEAP40PT15D(M)-2B00_FA4Z-2484_20241222_113755 | 38.8
277 | NCT5450010_NCEAP40PT15D(M)-2B00_FA4Z-2484_20241222_113755 | 38.7
278 | NCT5450010_NCEAP40PT15D(M)-2B00_FA4Z-2484_20241222_113755 | 36.9
279 | NCT5450010_NCEAP40PT15D(M)-2B00_FA4Z-2484_20241222_113755 | 41.5
280 | NCT5450010_NCEAP40PT15D(M)-2B00_FA4Z-2484_20241222_113755 | 38.8
281 | NCT5450010_NCEAP40PT15D(M)-2B00_FA4Z-2484_20241222_113755 | 39.3
282 | NCT5450010_NCEAP40PT15D(M)-2B00_FA4Z-2484_20241222_113755 | 39.3
283 | NCT5450010_NCEAP40PT15D(M)-2B00_FA4Z-2484_20241222_113755 | 38.2
284 | NCT5450010_NCEAP40PT15D(M)-2B00_FA4Z-2484_20241222_113755 | 39.5
285 | NCT5450010_NCEAP40PT15D(M)-2B00_FA4Z-2484_20241222_113755 | 36.7
286 | NCT5450010_NCEAP40PT15D(M)-2B00_FA4Z-2484_20241222_113755 | 38.2
287 | NCT5450010_NCEAP40PT15D(M)-2B00_FA4Z-2484_20241222_113755 | 40
288 | NCT5450010_NCEAP40PT15D(M)-2B00_FA4Z-2484_20241222_113755 | 37.8
289 | NCT5450010_NCEAP40PT15D(M)-2B00_FA4Z-2484_20241222_113755 | 39.7
290 | NCT5450010_NCEAP40PT15D(M)-2B00_FA4Z-2484_20241222_113755 | 39.2
291 | NCT5450010_NCEAP40PT15D(M)-2B00_FA4Z-2484_20241222_113755 | 37.7
292 | NCT5450010_NCEAP40PT15D(M)-2B00_FA4Z-2484_20241222_113755 | 37.8
293 | NCT5450010_NCEAP40PT15D(M)-2B00_FA4Z-2484_20241222_113755 | 39.2
294 | NCT5450010_NCEAP40PT15D(M)-2B00_FA4Z-2484_20241222_113755 | 41.4
295 | NCT5450010_NCEAP40PT15D(M)-2B00_FA4Z-2484_20241222_113755 | 38.7
296 | NCT5450010_NCEAP40PT15D(M)-2B00_FA4Z-2484_20241222_113755 | 35.3
297 | NCT5450010_NCEAP40PT15D(M)-2B00_FA4Z-2484_20241222_113755 | 38.7
298 | NCT5450010_NCEAP40PT15D(M)-2B00_FA4Z-2484_20241222_113755 | 40.2
299 | NCT5450010_NCEAP40PT15D(M)-2B00_FA4Z-2484_20241222_113755 | 38.8
300 | NCT5450010_NCEAP40PT15D(M)-2B00_FA4Z-2484_20241222_113755 | 38.8
301 | NCT5450010_NCEAP40PT15D(M)-2B00_FA4Z-2484_20241222_113755 | 44.6
302 | NCT5450010_NCEAP40PT15D(M)-2B00_FA4Z-2484_20241222_113755 | 39.5
303 | NCT5450010_NCEAP40PT15D(M)-2B00_FA4Z-2484_20241222_113755 | 40.6
304 | NCT5450010_NCEAP40PT15D(M)-2B00_FA4Z-2484_20241222_113755 | 37.8
305 | NCT5450010_NCEAP40PT15D(M)-2B00_FA4Z-2484_20241222_113755 | 38.8
306 | NCT5450010_NCEAP40PT15D(M)-2B00_FA4Z-2484_20241222_113755 | 38.6
307 | NCT5450010_NCEAP40PT15D(M)-2B00_FA4Z-2484_20241222_113755 | 38.8
308 | NCT5450010_NCEAP40PT15D(M)-2B00_FA4Z-2484_20241222_113755 | 38.3
309 | NCT5450010_NCEAP40PT15D(M)-2B00_FA4Z-2484_20241222_113755 | 40.5
310 | NCT5450010_NCEAP40PT15D(M)-2B00_FA4Z-2484_20241222_113755 | 40
311 | NCT5450010_NCEAP40PT15D(M)-2B00_FA4Z-2484_20241222_113755 | 38.7
312 | NCT5450010_NCEAP40PT15D(M)-2B00_FA4Z-2484_20241222_113755 | 41.1
313 | NCT5450010_NCEAP40PT15D(M)-2B00_FA4Z-2484_20241222_113755 | 39.9
314 | NCT5450010_NCEAP40PT15D(M)-2B00_FA4Z-2484_20241222_113755 | 39.3
315 | NCT5450010_NCEAP40PT15D(M)-2B00_FA4Z-2484_20241222_113755 | 40
316 | NCT5450010_NCEAP40PT15D(M)-2B00_FA4Z-2484_20241222_113755 | 39.4
317 | NCT5450010_NCEAP40PT15D(M)-2B00_FA4Z-2484_20241222_113755 | 39.1
318 | NCT5450010_NCEAP40PT15D(M)-2B00_FA4Z-2484_20241222_113755 | 38.8
319 | NCT5450010_NCEAP40PT15D(M)-2B00_FA4Z-2484_20241222_113755 | 37.6
320 | NCT5450010_NCEAP40PT15D(M)-2B00_FA4Z-2484_20241222_113755 | 37.3
321 | NCT5450010_NCEAP40PT15D(M)-2B00_FA4Z-2484_20241222_113755 | 39.4
322 | NCT5450010_NCEAP40PT15D(M)-2B00_FA4Z-2484_20241222_113755 | 38.6
323 | NCT5450010_NCEAP40PT15D(M)-2B00_FA4Z-2484_20241222_113755 | 37.5
324 | NCT5450010_NCEAP40PT15D(M)-2B00_FA4Z-2484_20241222_113755 | 38.5
325 | NCT5450010_NCEAP40PT15D(M)-2B00_FA4Z-2484_20241222_113755 | 39.5
326 | NCT5450010_NCEAP40PT15D(M)-2B00_FA4Z-2484_20241222_113755 | 41.4
327 | NCT5450010_NCEAP40PT15D(M)-2B00_FA4Z-2484_20241222_113755 | 40.3
328 | NCT5450010_NCEAP40PT15D(M)-2B00_FA4Z-2484_20241222_113755 | 39.1
329 | NCT5450010_NCEAP40PT15D(M)-2B00_FA4Z-2484_20241222_113755 | 39.5
330 | NCT5450010_NCEAP40PT15D(M)-2B00_FA4Z-2484_20241222_113755 | 39.2
331 | NCT5450010_NCEAP40PT15D(M)-2B00_FA4Z-2484_20241222_113755 | 38.6
332 | NCT5450010_NCEAP40PT15D(M)-2B00_FA4Z-2484_20241222_113755 | 39.7
333 | NCT5450010_NCEAP40PT15D(M)-2B00_FA4Z-2484_20241222_113755 | 39.3
334 | NCT5450010_NCEAP40PT15D(M)-2B00_FA4Z-2484_20241222_113755 | 38.7
335 | NCT5450010_NCEAP40PT15D(M)-2B00_FA4Z-2484_20241222_113755 | 39.8
336 | NCT5450010_NCEAP40PT15D(M)-2B00_FA4Z-2484_20241222_113755 | 39.1
337 | NCT5450010_NCEAP40PT15D(M)-2B00_FA4Z-2484_20241222_113755 | 39.8
338 | NCT5450010_NCEAP40PT15D(M)-2B00_FA4Z-2484_20241222_113755 | 38.8
339 | NCT5450010_NCEAP40PT15D(M)-2B00_FA4Z-2484_20241222_113755 | 40.5
340 | NCT5450010_NCEAP40PT15D(M)-2B00_FA4Z-2484_20241222_113755 | 39.8
341 | NCT5450010_NCEAP40PT15D(M)-2B00_FA4Z-2484_20241222_113755 | 38.4
342 | NCT5450010_NCEAP40PT15D(M)-2B00_FA4Z-2484_20241222_113755 | 37.9
343 | NCT5450010_NCEAP40PT15D(M)-2B00_FA4Z-2484_20241222_113755 | 37
344 | NCT5450010_NCEAP40PT15D(M)-2B00_FA4Z-2484_20241222_113755 | 38.8
345 | NCT5450010_NCEAP40PT15D(M)-2B00_FA4Z-2484_20241222_113755 | 38.1
346 | NCT5450010_NCEAP40PT15D(M)-2B00_FA4Z-2484_20241222_113755 | 36.8
347 | NCT5450010_NCEAP40PT15D(M)-2B00_FA4Z-2484_20241222_113755 | 38.7
348 | NCT5450010_NCEAP40PT15D(M)-2B00_FA4Z-2484_20241222_113755 | 40.9
349 | NCT5450010_NCEAP40PT15D(M)-2B00_FA4Z-2484_20241222_113755 | 39
350 | NCT5450010_NCEAP40PT15D(M)-2B00_FA4Z-2484_20241222_113755 | 40.4
351 | NCT5450010_NCEAP40PT15D(M)-2B00_FA4Z-2484_20241222_113755 | 38.3
352 | NCT5450010_NCEAP40PT15D(M)-2B00_FA4Z-2484_20241222_113755 | 35.9
353 | NCT5450010_NCEAP40PT15D(M)-2B00_FA4Z-2484_20241222_113755 | 38.8
354 | NCT5450010_NCEAP40PT15D(M)-2B00_FA4Z-2484_20241222_113755 | 37.3
355 | NCT5450010_NCEAP40PT15D(M)-2B00_FA4Z-2484_20241222_113755 | 38.1
356 | NCT5450010_NCEAP40PT15D(M)-2B00_FA4Z-2484_20241222_113755 | 39.6
357 | NCT5450010_NCEAP40PT15D(M)-2B00_FA4Z-2484_20241222_113755 | 38.1
358 | NCT5450010_NCEAP40PT15D(M)-2B00_FA4Z-2484_20241222_113755 | 39.2
359 | NCT5450010_NCEAP40PT15D(M)-2B00_FA4Z-2484_20241222_113755 | 36.4
360 | NCT5450010_NCEAP40PT15D(M)-2B00_FA4Z-2484_20241222_113755 | 39.3
361 | NCT5450010_NCEAP40PT15D(M)-2B00_FA4Z-2484_20241222_113755 | 40.4
362 | NCT5450010_NCEAP40PT15D(M)-2B00_FA4Z-2484_20241222_113755 | 36.9
363 | NCT5450010_NCEAP40PT15D(M)-2B00_FA4Z-2484_20241222_113755 | 42.2
364 | NCT5450010_NCEAP40PT15D(M)-2B00_FA4Z-2484_20241222_113755 | 37.6
365 | NCT5450010_NCEAP40PT15D(M)-2B00_FA4Z-2484_20241222_113755 | 39.6
366 | NCT5450010_NCEAP40PT15D(M)-2B00_FA4Z-2484_20241222_113755 | 38.6
367 | NCT5450010_NCEAP40PT15D(M)-2B00_FA4Z-2484_20241222_113755 | 38.7
368 | NCT5450010_NCEAP40PT15D(M)-2B00_FA4Z-2484_20241222_113755 | 37.1
369 | NCT5450010_NCEAP40PT15D(M)-2B00_FA4Z-2484_20241222_113755 | 39
370 | NCT5450010_NCEAP40PT15D(M)-2B00_FA4Z-2484_20241222_113755 | 41.5
371 | NCT5450010_NCEAP40PT15D(M)-2B00_FA4Z-2484_20241222_113755 | 39.5
372 | NCT5450010_NCEAP40PT15D(M)-2B00_FA4Z-2484_20241222_113755 | 37.2
373 | NCT5450010_NCEAP40PT15D(M)-2B00_FA4Z-2484_20241222_113755 | 38
374 | NCT5450010_NCEAP40PT15D(M)-2B00_FA4Z-2484_20241222_113755 | 41.4
375 | NCT5450010_NCEAP40PT15D(M)-2B00_FA4Z-2484_20241222_113755 | 39
376 | NCT5450010_NCEAP40PT15D(M)-2B00_FA4Z-2484_20241222_113755 | 38.8
377 | NCT5450010_NCEAP40PT15D(M)-2B00_FA4Z-2484_20241222_113755 | 38.3
378 | NCT5450010_NCEAP40PT15D(M)-2B00_FA4Z-2484_20241222_113755 | 38.1
379 | NCT5450010_NCEAP40PT15D(M)-2B00_FA4Z-2484_20241222_113755 | 39.7
380 | NCT5450010_NCEAP40PT15D(M)-2B00_FA4Z-2484_20241222_113755 | 38.5
381 | NCT5450010_NCEAP40PT15D(M)-2B00_FA4Z-2484_20241222_113755 | 40.3
382 | NCT5450010_NCEAP40PT15D(M)-2B00_FA4Z-2484_20241222_113755 | 38.3
383 | NCT5450010_NCEAP40PT15D(M)-2B00_FA4Z-2484_20241222_113755 | 37.8
384 | NCT5450010_NCEAP40PT15D(M)-2B00_FA4Z-2484_20241222_113755 | 38.8
385 | NCT5450010_NCEAP40PT15D(M)-2B00_FA4Z-2484_20241222_113755 | 37.5
386 | NCT5450010_NCEAP40PT15D(M)-2B00_FA4Z-2484_20241222_113755 | 41.8
387 | NCT5450010_NCEAP40PT15D(M)-2B00_FA4Z-2484_20241222_113755 | 38.5
388 | NCT5450010_NCEAP40PT15D(M)-2B00_FA4Z-2484_20241222_113755 | 40
389 | NCT5450010_NCEAP40PT15D(M)-2B00_FA4Z-2484_20241222_113755 | 41
390 | NCT5450010_NCEAP40PT15D(M)-2B00_FA4Z-2484_20241222_113755 | 37.4
391 | NCT5450010_NCEAP40PT15D(M)-2B00_FA4Z-2484_20241222_113755 | 38.6
392 | NCT5450010_NCEAP40PT15D(M)-2B00_FA4Z-2484_20241222_113755 | 39.2
393 | NCT5450010_NCEAP40PT15D(M)-2B00_FA4Z-2484_20241222_113755 | 39
394 | NCT5450010_NCEAP40PT15D(M)-2B00_FA4Z-2484_20241222_113755 | 42.9
395 | NCT5450010_NCEAP40PT15D(M)-2B00_FA4Z-2484_20241222_113755 | 37.8
396 | NCT5450010_NCEAP40PT15D(M)-2B00_FA4Z-2484_20241222_113755 | 38.5
397 | NCT5450010_NCEAP40PT15D(M)-2B00_FA4Z-2484_20241222_113755 | 39.7
398 | NCT5450010_NCEAP40PT15D(M)-2B00_FA4Z-2484_20241222_113755 | 38.1
399 | NCT5450010_NCEAP40PT15D(M)-2B00_FA4Z-2484_20241222_113755 | 38.3
400 | NCT5450010_NCEAP40PT15D(M)-2B00_FA4Z-2484_20241222_113755 | 38.5
401 | NCT5450010_NCEAP40PT15D(M)-2B00_FA4Z-2484_20241222_113755 | 38.4
402 | NCT5450010_NCEAP40PT15D(M)-2B00_FA4Z-2484_20241222_113755 | 38.7
403 | NCT5450010_NCEAP40PT15D(M)-2B00_FA4Z-2484_20241222_113755 | 36.9
404 | NCT5450010_NCEAP40PT15D(M)-2B00_FA4Z-2484_20241222_113755 | 37.9
405 | NCT5450010_NCEAP40PT15D(M)-2B00_FA4Z-2484_20241222_113755 | 38.3
406 | NCT5450010_NCEAP40PT15D(M)-2B00_FA4Z-2484_20241222_113755 | 36.6
407 | NCT5450010_NCEAP40PT15D(M)-2B00_FA4Z-2484_20241222_113755 | 38.1
408 | NCT5450010_NCEAP40PT15D(M)-2B00_FA4Z-2484_20241222_113755 | 40
409 | NCT5450010_NCEAP40PT15D(M)-2B00_FA4Z-2484_20241222_113755 | 38
410 | NCT5450010_NCEAP40PT15D(M)-2B00_FA4Z-2484_20241222_113755 | 38.2
411 | NCT5450010_NCEAP40PT15D(M)-2B00_FA4Z-2484_20241222_113755 | 41.2
412 | NCT5450010_NCEAP40PT15D(M)-2B00_FA4Z-2484_20241222_113755 | 38.8
413 | NCT5450010_NCEAP40PT15D(M)-2B00_FA4Z-2484_20241222_113755 | 37.7
414 | NCT5450010_NCEAP40PT15D(M)-2B00_FA4Z-2484_20241222_113755 | 40.5
415 | NCT5450010_NCEAP40PT15D(M)-2B00_FA4Z-2484_20241222_113755 | 38.2
416 | NCT5450010_NCEAP40PT15D(M)-2B00_FA4Z-2484_20241222_113755 | 39.6
417 | NCT5450010_NCEAP40PT15D(M)-2B00_FA4Z-2484_20241222_113755 | 38.4
418 | NCT5450010_NCEAP40PT15D(M)-2B00_FA4Z-2484_20241222_113755 | 39.2
419 | NCT5450010_NCEAP40PT15D(M)-2B00_FA4Z-2484_20241222_113755 | 37.1
420 | NCT5450010_NCEAP40PT15D(M)-2B00_FA4Z-2484_20241222_113755 | 37.1
421 | NCT5450010_NCEAP40PT15D(M)-2B00_FA4Z-2484_20241222_113755 | 39.6
422 | NCT5450010_NCEAP40PT15D(M)-2B00_FA4Z-2484_20241222_113755 | 38.8
423 | NCT5450010_NCEAP40PT15D(M)-2B00_FA4Z-2484_20241222_113755 | 40
424 | NCT5450010_NCEAP40PT15D(M)-2B00_FA4Z-2484_20241222_113755 | 38.5
425 | NCT5450010_NCEAP40PT15D(M)-2B00_FA4Z-2484_20241222_113755 | 37.8
426 | NCT5450010_NCEAP40PT15D(M)-2B00_FA4Z-2484_20241222_113755 | 38.9
427 | NCT5450010_NCEAP40PT15D(M)-2B00_FA4Z-2484_20241222_113755 | 41.6
428 | NCT5450010_NCEAP40PT15D(M)-2B00_FA4Z-2484_20241222_113755 | 39.5
429 | NCT5450010_NCEAP40PT15D(M)-2B00_FA4Z-2484_20241222_113755 | 38.8
430 | NCT5450010_NCEAP40PT15D(M)-2B00_FA4Z-2484_20241222_113755 | 39.1
431 | NCT5450010_NCEAP40PT15D(M)-2B00_FA4Z-2484_20241222_113755 | 39.2
432 | NCT5450010_NCEAP40PT15D(M)-2B00_FA4Z-2484_20241222_113755 | 38.2
433 | NCT5450010_NCEAP40PT15D(M)-2B00_FA4Z-2484_20241222_113755 | 37.7
434 | NCT5450010_NCEAP40PT15D(M)-2B00_FA4Z-2484_20241222_113755 | 36.8
435 | NCT5450010_NCEAP40PT15D(M)-2B00_FA4Z-2484_20241222_113755 | 39.8
436 | NCT5450010_NCEAP40PT15D(M)-2B00_FA4Z-2484_20241222_113755 | 37.3
437 | NCT5450010_NCEAP40PT15D(M)-2B00_FA4Z-2484_20241222_113755 | 39.1
438 | NCT5450010_NCEAP40PT15D(M)-2B00_FA4Z-2484_20241222_113755 | 38.5
439 | NCT5450010_NCEAP40PT15D(M)-2B00_FA4Z-2484_20241222_113755 | 39.5
440 | NCT5450010_NCEAP40PT15D(M)-2B00_FA4Z-2484_20241222_113755 | 38.5
441 | NCT5450010_NCEAP40PT15D(M)-2B00_FA4Z-2484_20241222_113755 | 40.1
442 | NCT5450010_NCEAP40PT15D(M)-2B00_FA4Z-2484_20241222_113755 | 38.7
443 | NCT5450010_NCEAP40PT15D(M)-2B00_FA4Z-2484_20241222_113755 | 40.4
444 | NCT5450010_NCEAP40PT15D(M)-2B00_FA4Z-2484_20241222_113755 | 40.8
445 | NCT5450010_NCEAP40PT15D(M)-2B00_FA4Z-2484_20241222_113755 | 38.3
446 | NCT5450010_NCEAP40PT15D(M)-2B00_FA4Z-2484_20241222_113755 | 39
447 | NCT5450010_NCEAP40PT15D(M)-2B00_FA4Z-2484_20241222_113755 | 38.6
448 | NCT5450010_NCEAP40PT15D(M)-2B00_FA4Z-2484_20241222_113755 | 39.1
449 | NCT5450010_NCEAP40PT15D(M)-2B00_FA4Z-2484_20241222_113755 | 38.1
450 | NCT5450010_NCEAP40PT15D(M)-2B00_FA4Z-2484_20241222_113755 | 36.4
451 | NCT5450010_NCEAP40PT15D(M)-2B00_FA4Z-2484_20241222_113755 | 38.8
452 | NCT5450010_NCEAP40PT15D(M)-2B00_FA4Z-2484_20241222_113755 | 38.6
453 | NCT5450010_NCEAP40PT15D(M)-2B00_FA4Z-2484_20241222_113755 | 40
454 | NCT5450010_NCEAP40PT15D(M)-2B00_FA4Z-2484_20241222_113755 | 38.5
455 | NCT5450010_NCEAP40PT15D(M)-2B00_FA4Z-2484_20241222_113755 | 37.8
456 | NCT5450010_NCEAP40PT15D(M)-2B00_FA4Z-2484_20241222_113755 | 39.3
457 | NCT5450010_NCEAP40PT15D(M)-2B00_FA4Z-2484_20241222_113755 | 38.8
458 | NCT5450010_NCEAP40PT15D(M)-2B00_FA4Z-2484_20241222_113755 | 40.7
459 | NCT5450010_NCEAP40PT15D(M)-2B00_FA4Z-2484_20241222_113755 | 38.9
460 | NCT5450010_NCEAP40PT15D(M)-2B00_FA4Z-2484_20241222_113755 | 38.7
461 | NCT5450010_NCEAP40PT15D(M)-2B00_FA4Z-2484_20241222_113755 | 38.2
462 | NCT5450010_NCEAP40PT15D(M)-2B00_FA4Z-2484_20241222_113755 | 39.6
463 | NCT5450010_NCEAP40PT15D(M)-2B00_FA4Z-2484_20241222_113755 | 39.7
464 | NCT5450010_NCEAP40PT15D(M)-2B00_FA4Z-2484_20241222_113755 | 38.9
465 | NCT5450010_NCEAP40PT15D(M)-2B00_FA4Z-2484_20241222_113755 | 40.7
466 | NCT5450010_NCEAP40PT15D(M)-2B00_FA4Z-2484_20241222_113755 | 37.6
467 | NCT5450010_NCEAP40PT15D(M)-2B00_FA4Z-2484_20241222_113755 | 37.9
468 | NCT5450010_NCEAP40PT15D(M)-2B00_FA4Z-2484_20241222_113755 | 36.8
469 | NCT5450010_NCEAP40PT15D(M)-2B00_FA4Z-2484_20241222_113755 | 38.3
470 | NCT5450010_NCEAP40PT15D(M)-2B00_FA4Z-2484_20241222_113755 | 39.9
471 | NCT5450010_NCEAP40PT15D(M)-2B00_FA4Z-2484_20241222_113755 | 38.2
472 | NCT5450010_NCEAP40PT15D(M)-2B00_FA4Z-2484_20241222_113755 | 40.3
473 | NCT5450010_NCEAP40PT15D(M)-2B00_FA4Z-2484_20241222_113755 | 39.1
474 | NCT5450010_NCEAP40PT15D(M)-2B00_FA4Z-2484_20241222_113755 | 39
475 | NCT5450010_NCEAP40PT15D(M)-2B00_FA4Z-2484_20241222_113755 | 38.1
476 | NCT5450010_NCEAP40PT15D(M)-2B00_FA4Z-2484_20241222_113755 | 38.2
477 | NCT5450010_NCEAP40PT15D(M)-2B00_FA4Z-2484_20241222_113755 | 39.2
478 | NCT5450010_NCEAP40PT15D(M)-2B00_FA4Z-2484_20241222_113755 | 39.4
479 | NCT5450010_NCEAP40PT15D(M)-2B00_FA4Z-2484_20241222_113755 | 38.8
480 | NCT5450010_NCEAP40PT15D(M)-2B00_FA4Z-2484_20241222_113755 | 41
481 | NCT5450010_NCEAP40PT15D(M)-2B00_FA4Z-2484_20241222_113755 | 40.4
482 | NCT5450010_NCEAP40PT15D(M)-2B00_FA4Z-2484_20241222_113755 | 38.3
483 | NCT5450010_NCEAP40PT15D(M)-2B00_FA4Z-2484_20241222_113755 | 37.5
484 | NCT5450010_NCEAP40PT15D(M)-2B00_FA4Z-2484_20241222_113755 | 38.9
485 | NCT5450010_NCEAP40PT15D(M)-2B00_FA4Z-2484_20241222_113755 | 39.3
486 | NCT5450010_NCEAP40PT15D(M)-2B00_FA4Z-2484_20241222_113755 | 39
487 | NCT5450010_NCEAP40PT15D(M)-2B00_FA4Z-2484_20241222_113755 | 39.1
488 | NCT5450010_NCEAP40PT15D(M)-2B00_FA4Z-2484_20241222_113755 | 38.4
489 | NCT5450010_NCEAP40PT15D(M)-2B00_FA4Z-2484_20241222_113755 | 38.9
490 | NCT5450010_NCEAP40PT15D(M)-2B00_FA4Z-2484_20241222_113755 | 38.3
491 | NCT5450010_NCEAP40PT15D(M)-2B00_FA4Z-2484_20241222_113755 | 38.1
492 | NCT5450010_NCEAP40PT15D(M)-2B00_FA4Z-2484_20241222_113755 | 40.8
493 | NCT5450010_NCEAP40PT15D(M)-2B00_FA4Z-2484_20241222_113755 | 39.1
494 | NCT5450010_NCEAP40PT15D(M)-2B00_FA4Z-2484_20241222_113755 | 40.3
495 | NCT5450010_NCEAP40PT15D(M)-2B00_FA4Z-2484_20241222_113755 | 38.7
496 | NCT5450010_NCEAP40PT15D(M)-2B00_FA4Z-2484_20241222_113755 | 38.1
497 | NCT5450010_NCEAP40PT15D(M)-2B00_FA4Z-2484_20241222_113755 | 39
498 | NCT5450010_NCEAP40PT15D(M)-2B00_FA4Z-2484_20241222_113755 | 38.6
499 | NCT5450010_NCEAP40PT15D(M)-2B00_FA4Z-2484_20241222_113755 | 38.3
500 | NCT5450010_NCEAP40PT15D(M)-2B00_FA4Z-2484_20241222_113755 | 39.1
501 | NCT5450010_NCEAP40PT15D(M)-2B00_FA4Z-2484_20241222_113755 | 39.8
502 | NCT5450010_NCEAP40PT15D(M)-2B00_FA4Z-2484_20241222_113755 | 40.2
503 | NCT5450010_NCEAP40PT15D(M)-2B00_FA4Z-2484_20241222_113755 | 39.3
504 | NCT5450010_NCEAP40PT15D(M)-2B00_FA4Z-2484_20241222_113755 | 37.5
505 | NCT5450010_NCEAP40PT15D(M)-2B00_FA4Z-2484_20241222_113755 | 41.1
506 | NCT5450010_NCEAP40PT15D(M)-2B00_FA4Z-2484_20241222_113755 | 38.2
507 | NCT5450010_NCEAP40PT15D(M)-2B00_FA4Z-2484_20241222_113755 | 39
508 | NCT5450010_NCEAP40PT15D(M)-2B00_FA4Z-2484_20241222_113755 | 38.9
509 | NCT5450010_NCEAP40PT15D(M)-2B00_FA4Z-2484_20241222_113755 | 39.6
510 | NCT5450010_NCEAP40PT15D(M)-2B00_FA4Z-2484_20241222_113755 | 41.1
511 | NCT5450010_NCEAP40PT15D(M)-2B00_FA4Z-2484_20241222_113755 | 40.5
512 | NCT5450010_NCEAP40PT15D(M)-2B00_FA4Z-2484_20241222_113755 | 38.3
513 | NCT5450010_NCEAP40PT15D(M)-2B00_FA4Z-2484_20241222_113755 | 38.1
514 | NCT5450010_NCEAP40PT15D(M)-2B00_FA4Z-2484_20241222_113755 | 37.7
515 | NCT5450010_NCEAP40PT15D(M)-2B00_FA4Z-2484_20241222_113755 | 38.7
516 | NCT5450010_NCEAP40PT15D(M)-2B00_FA4Z-2484_20241222_113755 | 38.6
517 | NCT5450010_NCEAP40PT15D(M)-2B00_FA4Z-2484_20241222_113755 | 37.4
518 | NCT5450010_NCEAP40PT15D(M)-2B00_FA4Z-2484_20241222_113755 | 39.3
519 | NCT5450010_NCEAP40PT15D(M)-2B00_FA4Z-2484_20241222_113755 | 40.3
520 | NCT5450010_NCEAP40PT15D(M)-2B00_FA4Z-2484_20241222_113755 | 38.7
521 | NCT5450010_NCEAP40PT15D(M)-2B00_FA4Z-2484_20241222_113755 | 37.4
522 | NCT5450010_NCEAP40PT15D(M)-2B00_FA4Z-2484_20241222_113755 | 37.3
523 | NCT5450010_NCEAP40PT15D(M)-2B00_FA4Z-2484_20241222_113755 | 38.8
524 | NCT5450010_NCEAP40PT15D(M)-2B00_FA4Z-2484_20241222_113755 | 38.9
525 | NCT5450010_NCEAP40PT15D(M)-2B00_FA4Z-2484_20241222_113755 | 39
526 | NCT5450010_NCEAP40PT15D(M)-2B00_FA4Z-2484_20241222_113755 | 36.5
527 | NCT5450010_NCEAP40PT15D(M)-2B00_FA4Z-2484_20241222_113755 | 36.9
528 | NCT5450010_NCEAP40PT15D(M)-2B00_FA4Z-2484_20241222_113755 | 39.3
529 | NCT5450010_NCEAP40PT15D(M)-2B00_FA4Z-2484_20241222_113755 | 39.2
530 | NCT5450010_NCEAP40PT15D(M)-2B00_FA4Z-2484_20241222_113755 | 39.3
531 | NCT5450010_NCEAP40PT15D(M)-2B00_FA4Z-2484_20241222_113755 | 38
532 | NCT5450010_NCEAP40PT15D(M)-2B00_FA4Z-2484_20241222_113755 | 37.1
533 | NCT5450010_NCEAP40PT15D(M)-2B00_FA4Z-2484_20241222_113755 | 38.6
534 | NCT5450010_NCEAP40PT15D(M)-2B00_FA4Z-2484_20241222_113755 | 37.8
535 | NCT5450010_NCEAP40PT15D(M)-2B00_FA4Z-2484_20241222_113755 | 37.9
536 | NCT5450010_NCEAP40PT15D(M)-2B00_FA4Z-2484_20241222_113755 | 39.1
537 | NCT5450010_NCEAP40PT15D(M)-2B00_FA4Z-2484_20241222_113755 | 39.3
538 | NCT5450010_NCEAP40PT15D(M)-2B00_FA4Z-2484_20241222_113755 | 38.4
539 | NCT5450010_NCEAP40PT15D(M)-2B00_FA4Z-2484_20241222_113755 | 37.6
540 | NCT5450010_NCEAP40PT15D(M)-2B00_FA4Z-2484_20241222_113755 | 38.7
541 | NCT5450010_NCEAP40PT15D(M)-2B00_FA4Z-2484_20241222_113755 | 38.5
542 | NCT5450010_NCEAP40PT15D(M)-2B00_FA4Z-2484_20241222_113755 | 39.3
543 | NCT5450010_NCEAP40PT15D(M)-2B00_FA4Z-2484_20241222_113755 | 37.3
544 | NCT5450010_NCEAP40PT15D(M)-2B00_FA4Z-2484_20241222_113755 | 38.4
545 | NCT5450010_NCEAP40PT15D(M)-2B00_FA4Z-2484_20241222_113755 | 38.3
546 | NCT5450010_NCEAP40PT15D(M)-2B00_FA4Z-2484_20241222_113755 | 39.2
547 | NCT5450010_NCEAP40PT15D(M)-2B00_FA4Z-2484_20241222_113755 | 41.1
548 | NCT5450010_NCEAP40PT15D(M)-2B00_FA4Z-2484_20241222_113755 | 38.3
549 | NCT5450010_NCEAP40PT15D(M)-2B00_FA4Z-2484_20241222_113755 | 39.3
550 | NCT5450010_NCEAP40PT15D(M)-2B00_FA4Z-2484_20241222_113755 | 38.3
551 | NCT5450010_NCEAP40PT15D(M)-2B00_FA4Z-2484_20241222_113755 | 40.6
552 | NCT5450010_NCEAP40PT15D(M)-2B00_FA4Z-2484_20241222_113755 | 38.1
553 | NCT5450010_NCEAP40PT15D(M)-2B00_FA4Z-2484_20241222_113755 | 37.3
554 | NCT5450010_NCEAP40PT15D(M)-2B00_FA4Z-2484_20241222_113755 | 41.5
555 | NCT5450010_NCEAP40PT15D(M)-2B00_FA4Z-2484_20241222_113755 | 39.6
556 | NCT5450010_NCEAP40PT15D(M)-2B00_FA4Z-2484_20241222_113755 | 39
557 | NCT5450010_NCEAP40PT15D(M)-2B00_FA4Z-2484_20241222_113755 | 39.9
558 | NCT5450010_NCEAP40PT15D(M)-2B00_FA4Z-2484_20241222_113755 | 42.3
559 | NCT5450010_NCEAP40PT15D(M)-2B00_FA4Z-2484_20241222_113755 | 38.8
560 | NCT5450010_NCEAP40PT15D(M)-2B00_FA4Z-2484_20241222_113755 | 39.3
561 | NCT5450010_NCEAP40PT15D(M)-2B00_FA4Z-2484_20241222_113755 | 38
562 | NCT5450010_NCEAP40PT15D(M)-2B00_FA4Z-2484_20241222_113755 | 38.2
563 | NCT5450010_NCEAP40PT15D(M)-2B00_FA4Z-2484_20241222_113755 | 41.9
564 | NCT5450010_NCEAP40PT15D(M)-2B00_FA4Z-2484_20241222_113755 | 38
565 | NCT5450010_NCEAP40PT15D(M)-2B00_FA4Z-2484_20241222_113755 | 38.1
566 | NCT5450010_NCEAP40PT15D(M)-2B00_FA4Z-2484_20241222_113755 | 41.3
567 | NCT5450010_NCEAP40PT15D(M)-2B00_FA4Z-2484_20241222_113755 | 38.6
568 | NCT5450010_NCEAP40PT15D(M)-2B00_FA4Z-2484_20241222_113755 | 39.7
569 | NCT5450010_NCEAP40PT15D(M)-2B00_FA4Z-2484_20241222_113755 | 37.9
570 | NCT5450010_NCEAP40PT15D(M)-2B00_FA4Z-2484_20241222_113755 | 38.6
571 | NCT5450010_NCEAP40PT15D(M)-2B00_FA4Z-2484_20241222_113755 | 37.2
572 | NCT5450010_NCEAP40PT15D(M)-2B00_FA4Z-2484_20241222_113755 | 39.4
573 | NCT5450010_NCEAP40PT15D(M)-2B00_FA4Z-2484_20241222_113755 | 38.1
574 | NCT5450010_NCEAP40PT15D(M)-2B00_FA4Z-2484_20241222_113755 | 39.3
575 | NCT5450010_NCEAP40PT15D(M)-2B00_FA4Z-2484_20241222_113755 | 39.5
576 | NCT5450010_NCEAP40PT15D(M)-2B00_FA4Z-2484_20241222_113755 | 41.2
577 | NCT5450010_NCEAP40PT15D(M)-2B00_FA4Z-2484_20241222_113755 | 41.1
578 | NCT5450010_NCEAP40PT15D(M)-2B00_FA4Z-2484_20241222_113755 | 38.8
579 | NCT5450010_NCEAP40PT15D(M)-2B00_FA4Z-2484_20241222_113755 | 38.7
580 | NCT5450010_NCEAP40PT15D(M)-2B00_FA4Z-2484_20241222_113755 | 39.2
581 | NCT5450010_NCEAP40PT15D(M)-2B00_FA4Z-2484_20241222_113755 | 37.3
582 | NCT5450010_NCEAP40PT15D(M)-2B00_FA4Z-2484_20241222_113755 | 38
583 | NCT5450010_NCEAP40PT15D(M)-2B00_FA4Z-2484_20241222_113755 | 38.2
584 | NCT5450010_NCEAP40PT15D(M)-2B00_FA4Z-2484_20241222_113755 | 38
585 | NCT5450010_NCEAP40PT15D(M)-2B00_FA4Z-2484_20241222_113755 | 39.2
586 | NCT5450010_NCEAP40PT15D(M)-2B00_FA4Z-2484_20241222_113755 | 38.8
587 | NCT5450010_NCEAP40PT15D(M)-2B00_FA4Z-2484_20241222_113755 | 39.8
588 | NCT5450010_NCEAP40PT15D(M)-2B00_FA4Z-2484_20241222_113755 | 38.6
589 | NCT5450010_NCEAP40PT15D(M)-2B00_FA4Z-2484_20241222_113755 | 38.6
590 | NCT5450010_NCEAP40PT15D(M)-2B00_FA4Z-2484_20241222_113755 | 39.2
591 | NCT5450010_NCEAP40PT15D(M)-2B00_FA4Z-2484_20241222_113755 | 38.3
592 | NCT5450010_NCEAP40PT15D(M)-2B00_FA4Z-2484_20241222_113755 | 38.4
593 | NCT5450010_NCEAP40PT15D(M)-2B00_FA4Z-2484_20241222_113755 | 38.1
594 | NCT5450010_NCEAP40PT15D(M)-2B00_FA4Z-2484_20241222_113755 | 39.3
595 | NCT5450010_NCEAP40PT15D(M)-2B00_FA4Z-2484_20241222_113755 | 39.5
596 | NCT5450010_NCEAP40PT15D(M)-2B00_FA4Z-2484_20241222_113755 | 38.7
597 | NCT5450010_NCEAP40PT15D(M)-2B00_FA4Z-2484_20241222_113755 | 38.5
598 | NCT5450010_NCEAP40PT15D(M)-2B00_FA4Z-2484_20241222_113755 | 38.7
599 | NCT5450010_NCEAP40PT15D(M)-2B00_FA4Z-2484_20241222_113755 | 38.3
600 | NCT5450010_NCEAP40PT15D(M)-2B00_FA4Z-2484_20241222_113755 | 37.8
601 | NCT5450010_NCEAP40PT15D(M)-2B00_FA4Z-2484_20241222_113755 | 40.8
602 | NCT5450010_NCEAP40PT15D(M)-2B00_FA4Z-2484_20241222_113755 | 39.7
603 | NCT5450010_NCEAP40PT15D(M)-2B00_FA4Z-2484_20241222_113755 | 37.5
604 | NCT5450010_NCEAP40PT15D(M)-2B00_FA4Z-2484_20241222_113755 | 38.8
605 | NCT5450010_NCEAP40PT15D(M)-2B00_FA4Z-2484_20241222_113755 | 38.9
606 | NCT5450010_NCEAP40PT15D(M)-2B00_FA4Z-2484_20241222_113755 | 38.3
607 | NCT5450010_NCEAP40PT15D(M)-2B00_FA4Z-2484_20241222_113755 | 39.6
608 | NCT5450010_NCEAP40PT15D(M)-2B00_FA4Z-2484_20241222_113755 | 37.8
609 | NCT5450010_NCEAP40PT15D(M)-2B00_FA4Z-2484_20241222_113755 | 41.7
610 | NCT5450010_NCEAP40PT15D(M)-2B00_FA4Z-2484_20241222_113755 | 38.7
611 | NCT5450010_NCEAP40PT15D(M)-2B00_FA4Z-2484_20241222_113755 | 38.2
612 | NCT5450010_NCEAP40PT15D(M)-2B00_FA4Z-2484_20241222_113755 | 38.4
613 | NCT5450010_NCEAP40PT15D(M)-2B00_FA4Z-2484_20241222_113755 | 38.1
614 | NCT5450010_NCEAP40PT15D(M)-2B00_FA4Z-2484_20241222_113755 | 38.2
615 | NCT5450010_NCEAP40PT15D(M)-2B00_FA4Z-2484_20241222_113755 | 38.1
616 | NCT5450010_NCEAP40PT15D(M)-2B00_FA4Z-2484_20241222_113755 | 39.3
617 | NCT5450010_NCEAP40PT15D(M)-2B00_FA4Z-2484_20241222_113755 | 38.7
618 | NCT5450010_NCEAP40PT15D(M)-2B00_FA4Z-2484_20241222_113755 | 36.9
619 | NCT5450010_NCEAP40PT15D(M)-2B00_FA4Z-2484_20241222_113755 | 37.9
620 | NCT5450010_NCEAP40PT15D(M)-2B00_FA4Z-2484_20241222_113755 | 37.2
621 | NCT5450010_NCEAP40PT15D(M)-2B00_FA4Z-2484_20241222_113755 | 38.7
622 | NCT5450010_NCEAP40PT15D(M)-2B00_FA4Z-2484_20241222_113755 | 40.7
623 | NCT5450010_NCEAP40PT15D(M)-2B00_FA4Z-2484_20241222_113755 | 37.2
624 | NCT5450010_NCEAP40PT15D(M)-2B00_FA4Z-2484_20241222_113755 | 39.6
625 | NCT5450010_NCEAP40PT15D(M)-2B00_FA4Z-2484_20241222_113755 | 39
626 | NCT5450010_NCEAP40PT15D(M)-2B00_FA4Z-2484_20241222_113755 | 39.1
627 | NCT5450010_NCEAP40PT15D(M)-2B00_FA4Z-2484_20241222_113755 | 36.6
628 | NCT5450010_NCEAP40PT15D(M)-2B00_FA4Z-2484_20241222_113755 | 37.4
629 | NCT5450010_NCEAP40PT15D(M)-2B00_FA4Z-2484_20241222_113755 | 38.4
630 | NCT5450010_NCEAP40PT15D(M)-2B00_FA4Z-2484_20241222_113755 | 38.3
631 | NCT5450010_NCEAP40PT15D(M)-2B00_FA4Z-2484_20241222_113755 | 41.4
632 | NCT5450010_NCEAP40PT15D(M)-2B00_FA4Z-2484_20241222_113755 | 38
633 | NCT5450010_NCEAP40PT15D(M)-2B00_FA4Z-2484_20241222_113755 | 39.2
634 | NCT5450010_NCEAP40PT15D(M)-2B00_FA4Z-2484_20241222_113755 | 38.1
635 | NCT5450010_NCEAP40PT15D(M)-2B00_FA4Z-2484_20241222_113755 | 38.4
636 | NCT5450010_NCEAP40PT15D(M)-2B00_FA4Z-2484_20241222_113755 | 38.5
637 | NCT5450010_NCEAP40PT15D(M)-2B00_FA4Z-2484_20241222_113755 | 41.4
638 | NCT5450010_NCEAP40PT15D(M)-2B00_FA4Z-2484_20241222_113755 | 40.9
639 | NCT5450010_NCEAP40PT15D(M)-2B00_FA4Z-2484_20241222_113755 | 38.8
640 | NCT5450010_NCEAP40PT15D(M)-2B00_FA4Z-2484_20241222_113755 | 38.6
641 | NCT5450010_NCEAP40PT15D(M)-2B00_FA4Z-2484_20241222_113755 | 37.2
642 | NCT5450010_NCEAP40PT15D(M)-2B00_FA4Z-2484_20241222_113755 | 37.7
643 | NCT5450010_NCEAP40PT15D(M)-2B00_FA4Z-2484_20241222_113755 | 38.5
644 | NCT5450010_NCEAP40PT15D(M)-2B00_FA4Z-2484_20241222_113755 | 38.6
645 | NCT5450010_NCEAP40PT15D(M)-2B00_FA4Z-2484_20241222_113755 | 38.7
646 | NCT5450010_NCEAP40PT15D(M)-2B00_FA4Z-2484_20241222_113755 | 38.3
647 | NCT5450010_NCEAP40PT15D(M)-2B00_FA4Z-2484_20241222_113755 | 36.6
648 | NCT5450010_NCEAP40PT15D(M)-2B00_FA4Z-2484_20241222_113755 | 38.2
649 | NCT5450010_NCEAP40PT15D(M)-2B00_FA4Z-2484_20241222_113755 | 38.5
650 | NCT5450010_NCEAP40PT15D(M)-2B00_FA4Z-2484_20241222_113755 | 38.9
651 | NCT5450010_NCEAP40PT15D(M)-2B00_FA4Z-2484_20241222_113755 | 39.3
652 | NCT5450010_NCEAP40PT15D(M)-2B00_FA4Z-2484_20241222_113755 | 40.8
653 | NCT5450010_NCEAP40PT15D(M)-2B00_FA4Z-2484_20241222_113755 | 38.4
654 | NCT5450010_NCEAP40PT15D(M)-2B00_FA4Z-2484_20241222_113755 | 38.2
655 | NCT5450010_NCEAP40PT15D(M)-2B00_FA4Z-2484_20241222_113755 | 41.3
656 | NCT5450010_NCEAP40PT15D(M)-2B00_FA4Z-2484_20241222_113755 | 38.5
657 | NCT5450010_NCEAP40PT15D(M)-2B00_FA4Z-2484_20241222_113755 | 38.4
658 | NCT5450010_NCEAP40PT15D(M)-2B00_FA4Z-2484_20241222_113755 | 40.6
659 | NCT5450010_NCEAP40PT15D(M)-2B00_FA4Z-2484_20241222_113755 | 38.6
660 | NCT5450010_NCEAP40PT15D(M)-2B00_FA4Z-2484_20241222_113755 | 40.7
661 | NCT5450010_NCEAP40PT15D(M)-2B00_FA4Z-2484_20241222_113755 | 38
662 | NCT5450010_NCEAP40PT15D(M)-2B00_FA4Z-2484_20241222_113755 | 38
663 | NCT5450010_NCEAP40PT15D(M)-2B00_FA4Z-2484_20241222_113755 | 38.7
664 | NCT5450010_NCEAP40PT15D(M)-2B00_FA4Z-2484_20241222_113755 | 38.7
665 | NCT5450010_NCEAP40PT15D(M)-2B00_FA4Z-2484_20241222_113755 | 39
666 | NCT5450010_NCEAP40PT15D(M)-2B00_FA4Z-2484_20241222_113755 | 39.2
667 | NCT5450010_NCEAP40PT15D(M)-2B00_FA4Z-2484_20241222_113755 | 39.1
668 | NCT5450010_NCEAP40PT15D(M)-2B00_FA4Z-2484_20241222_113755 | 39.4
669 | NCT5450010_NCEAP40PT15D(M)-2B00_FA4Z-2484_20241222_113755 | 38.3
670 | NCT5450010_NCEAP40PT15D(M)-2B00_FA4Z-2484_20241222_113755 | 38.8
671 | NCT5450010_NCEAP40PT15D(M)-2B00_FA4Z-2484_20241222_113755 | 39.2
672 | NCT5450010_NCEAP40PT15D(M)-2B00_FA4Z-2484_20241222_113755 | 39.2
673 | NCT5450010_NCEAP40PT15D(M)-2B00_FA4Z-2484_20241222_113755 | 39
674 | NCT5450010_NCEAP40PT15D(M)-2B00_FA4Z-2484_20241222_113755 | 39.5
675 | NCT5450010_NCEAP40PT15D(M)-2B00_FA4Z-2484_20241222_113755 | 38.9
676 | NCT5450010_NCEAP40PT15D(M)-2B00_FA4Z-2484_20241222_113755 | 39.6
677 | NCT5450010_NCEAP40PT15D(M)-2B00_FA4Z-2484_20241222_113755 | 38.9
678 | NCT5450010_NCEAP40PT15D(M)-2B00_FA4Z-2484_20241222_113755 | 39.1
679 | NCT5450010_NCEAP40PT15D(M)-2B00_FA4Z-2484_20241222_113755 | 38.9
680 | NCT5450010_NCEAP40PT15D(M)-2B00_FA4Z-2484_20241222_113755 | 39.9
681 | NCT5450010_NCEAP40PT15D(M)-2B00_FA4Z-2484_20241222_113755 | 39.3
682 | NCT5450010_NCEAP40PT15D(M)-2B00_FA4Z-2484_20241222_113755 | 38.9
683 | NCT5450010_NCEAP40PT15D(M)-2B00_FA4Z-2484_20241222_113755 | 40.5
684 | NCT5450010_NCEAP40PT15D(M)-2B00_FA4Z-2484_20241222_113755 | 38.2
685 | NCT5450010_NCEAP40PT15D(M)-2B00_FA4Z-2484_20241222_113755 | 37.9
686 | NCT5450010_NCEAP40PT15D(M)-2B00_FA4Z-2484_20241222_113755 | 37.2
687 | NCT5450010_NCEAP40PT15D(M)-2B00_FA4Z-2484_20241222_113755 | 38.2
688 | NCT5450010_NCEAP40PT15D(M)-2B00_FA4Z-2484_20241222_113755 | 38.7
689 | NCT5450010_NCEAP40PT15D(M)-2B00_FA4Z-2484_20241222_113755 | 39.1
690 | NCT5450010_NCEAP40PT15D(M)-2B00_FA4Z-2484_20241222_113755 | 39.4
691 | NCT5450010_NCEAP40PT15D(M)-2B00_FA4Z-2484_20241222_113755 | 40
692 | NCT5450010_NCEAP40PT15D(M)-2B00_FA4Z-2484_20241222_113755 | 39.3
693 | NCT5450010_NCEAP40PT15D(M)-2B00_FA4Z-2484_20241222_113755 | 37.8
694 | NCT5450010_NCEAP40PT15D(M)-2B00_FA4Z-2484_20241222_113755 | 37.2
695 | NCT5450010_NCEAP40PT15D(M)-2B00_FA4Z-2484_20241222_113755 | 39.1
696 | NCT5450010_NCEAP40PT15D(M)-2B00_FA4Z-2484_20241222_113755 | 38.4
697 | NCT5450010_NCEAP40PT15D(M)-2B00_FA4Z-2484_20241222_113755 | 38.6
698 | NCT5450010_NCEAP40PT15D(M)-2B00_FA4Z-2484_20241222_113755 | 39.1
699 | NCT5450010_NCEAP40PT15D(M)-2B00_FA4Z-2484_20241222_113755 | 39.8
700 | NCT5450010_NCEAP40PT15D(M)-2B00_FA4Z-2484_20241222_113755 | 38.9
701 | NCT5450010_NCEAP40PT15D(M)-2B00_FA4Z-2484_20241222_113755 | 39.5
702 | NCT5450010_NCEAP40PT15D(M)-2B00_FA4Z-2484_20241222_113755 | 37.1
703 | NCT5450010_NCEAP40PT15D(M)-2B00_FA4Z-2484_20241222_113755 | 37.5
704 | NCT5450010_NCEAP40PT15D(M)-2B00_FA4Z-2484_20241222_113755 | 38.6
705 | NCT5450010_NCEAP40PT15D(M)-2B00_FA4Z-2484_20241222_113755 | 39.6
706 | NCT5450010_NCEAP40PT15D(M)-2B00_FA4Z-2484_20241222_113755 | 40.1
707 | NCT5450010_NCEAP40PT15D(M)-2B00_FA4Z-2484_20241222_113755 | 39.2
708 | NCT5450010_NCEAP40PT15D(M)-2B00_FA4Z-2484_20241222_113755 | 39.4
709 | NCT5450010_NCEAP40PT15D(M)-2B00_FA4Z-2484_20241222_113755 | 40.4
710 | NCT5450010_NCEAP40PT15D(M)-2B00_FA4Z-2484_20241222_113755 | 39.1
711 | NCT5450010_NCEAP40PT15D(M)-2B00_FA4Z-2484_20241222_113755 | 38.9
712 | NCT5450010_NCEAP40PT15D(M)-2B00_FA4Z-2484_20241222_113755 | 37.5
713 | NCT5450010_NCEAP40PT15D(M)-2B00_FA4Z-2484_20241222_113755 | 36.9
714 | NCT5450010_NCEAP40PT15D(M)-2B00_FA4Z-2484_20241222_113755 | 38.9
715 | NCT5450010_NCEAP40PT15D(M)-2B00_FA4Z-2484_20241222_113755 | 36.7
716 | NCT5450010_NCEAP40PT15D(M)-2B00_FA4Z-2484_20241222_113755 | 37.8
717 | NCT5450010_NCEAP40PT15D(M)-2B00_FA4Z-2484_20241222_113755 | 40.3
718 | NCT5450010_NCEAP40PT15D(M)-2B00_FA4Z-2484_20241222_113755 | 39.7
719 | NCT5450010_NCEAP40PT15D(M)-2B00_FA4Z-2484_20241222_113755 | 38.7
720 | NCT5450010_NCEAP40PT15D(M)-2B00_FA4Z-2484_20241222_113755 | 39.4
721 | NCT5450010_NCEAP40PT15D(M)-2B00_FA4Z-2484_20241222_113755 | 38.4
722 | NCT5450010_NCEAP40PT15D(M)-2B00_FA4Z-2484_20241222_113755 | 38.5
723 | NCT5450010_NCEAP40PT15D(M)-2B00_FA4Z-2484_20241222_113755 | 41.7
724 | NCT5450010_NCEAP40PT15D(M)-2B00_FA4Z-2484_20241222_113755 | 38.8
725 | NCT5450010_NCEAP40PT15D(M)-2B00_FA4Z-2484_20241222_113755 | 38.3
726 | NCT5450010_NCEAP40PT15D(M)-2B00_FA4Z-2484_20241222_113755 | 39.7
727 | NCT5450010_NCEAP40PT15D(M)-2B00_FA4Z-2484_20241222_113755 | 37.9
728 | NCT5450010_NCEAP40PT15D(M)-2B00_FA4Z-2484_20241222_113755 | 36.9
729 | NCT5450010_NCEAP40PT15D(M)-2B00_FA4Z-2484_20241222_113755 | 39.1
730 | NCT5450010_NCEAP40PT15D(M)-2B00_FA4Z-2484_20241222_113755 | 37.9
731 | NCT5450010_NCEAP40PT15D(M)-2B00_FA4Z-2484_20241222_113755 | 38.6
732 | NCT5450010_NCEAP40PT15D(M)-2B00_FA4Z-2484_20241222_113755 | 36.4
733 | NCT5450010_NCEAP40PT15D(M)-2B00_FA4Z-2484_20241222_113755 | 36.9
734 | NCT5450010_NCEAP40PT15D(M)-2B00_FA4Z-2484_20241222_113755 | 37.7
735 | NCT5450010_NCEAP40PT15D(M)-2B00_FA4Z-2484_20241222_113755 | 39
736 | NCT5450010_NCEAP40PT15D(M)-2B00_FA4Z-2484_20241222_113755 | 39.5
737 | NCT5450010_NCEAP40PT15D(M)-2B00_FA4Z-2484_20241222_113755 | 38.6
738 | NCT5450010_NCEAP40PT15D(M)-2B00_FA4Z-2484_20241222_113755 | 37.7
739 | NCT5450010_NCEAP40PT15D(M)-2B00_FA4Z-2484_20241222_113755 | 38.8
740 | NCT5450010_NCEAP40PT15D(M)-2B00_FA4Z-2484_20241222_113755 | 39.2
741 | NCT5450010_NCEAP40PT15D(M)-2B00_FA4Z-2484_20241222_113755 | 39.2
742 | NCT5450010_NCEAP40PT15D(M)-2B00_FA4Z-2484_20241222_113755 | 39.8
743 | NCT5450010_NCEAP40PT15D(M)-2B00_FA4Z-2484_20241222_113755 | 38.7
744 | NCT5450010_NCEAP40PT15D(M)-2B00_FA4Z-2484_20241222_113755 | 38.3
745 | NCT5450010_NCEAP40PT15D(M)-2B00_FA4Z-2484_20241222_113755 | 39.4
746 | NCT5450010_NCEAP40PT15D(M)-2B00_FA4Z-2484_20241222_113755 | 38.1
747 | NCT5450010_NCEAP40PT15D(M)-2B00_FA4Z-2484_20241222_113755 | 40.4
748 | NCT5450010_NCEAP40PT15D(M)-2B00_FA4Z-2484_20241222_113755 | 39.1
749 | NCT5450010_NCEAP40PT15D(M)-2B00_FA4Z-2484_20241222_113755 | 38.5
750 | NCT5450010_NCEAP40PT15D(M)-2B00_FA4Z-2484_20241222_113755 | 37.8
751 | NCT5450010_NCEAP40PT15D(M)-2B00_FA4Z-2484_20241222_113755 | 38
752 | NCT5450010_NCEAP40PT15D(M)-2B00_FA4Z-2484_20241222_113755 | 37.7
753 | NCT5450010_NCEAP40PT15D(M)-2B00_FA4Z-2484_20241222_113755 | 39.3
754 | NCT5450010_NCEAP40PT15D(M)-2B00_FA4Z-2484_20241222_113755 | 38.4
755 | NCT5450010_NCEAP40PT15D(M)-2B00_FA4Z-2484_20241222_113755 | 38.4
756 | NCT5450010_NCEAP40PT15D(M)-2B00_FA4Z-2484_20241222_113755 | 38.7
757 | NCT5450010_NCEAP40PT15D(M)-2B00_FA4Z-2484_20241222_113755 | 39.2
758 | NCT5450010_NCEAP40PT15D(M)-2B00_FA4Z-2484_20241222_113755 | 38.9
759 | NCT5450010_NCEAP40PT15D(M)-2B00_FA4Z-2484_20241222_113755 | 38.6
760 | NCT5450010_NCEAP40PT15D(M)-2B00_FA4Z-2484_20241222_113755 | 37.9
761 | NCT5450010_NCEAP40PT15D(M)-2B00_FA4Z-2484_20241222_113755 | 37.3
762 | NCT5450010_NCEAP40PT15D(M)-2B00_FA4Z-2484_20241222_113755 | 38.3
763 | NCT5450010_NCEAP40PT15D(M)-2B00_FA4Z-2484_20241222_113755 | 39.3
764 | NCT5450010_NCEAP40PT15D(M)-2B00_FA4Z-2484_20241222_113755 | 42
765 | NCT5450010_NCEAP40PT15D(M)-2B00_FA4Z-2484_20241222_113755 | 40.6
766 | NCT5450010_NCEAP40PT15D(M)-2B00_FA4Z-2484_20241222_113755 | 37.7
767 | NCT5450010_NCEAP40PT15D(M)-2B00_FA4Z-2484_20241222_113755 | 37.8
768 | NCT5450010_NCEAP40PT15D(M)-2B00_FA4Z-2484_20241222_113755 | 38.5
769 | NCT5450010_NCEAP40PT15D(M)-2B00_FA4Z-2484_20241222_113755 | 38.9
770 | NCT5450010_NCEAP40PT15D(M)-2B00_FA4Z-2484_20241222_113755 | 38.2
771 | NCT5450010_NCEAP40PT15D(M)-2B00_FA4Z-2484_20241222_113755 | 38.4
772 | NCT5450010_NCEAP40PT15D(M)-2B00_FA4Z-2484_20241222_113755 | 41.3
773 | NCT5450010_NCEAP40PT15D(M)-2B00_FA4Z-2484_20241222_113755 | 38.6
774 | NCT5450010_NCEAP40PT15D(M)-2B00_FA4Z-2484_20241222_113755 | 39.8
775 | NCT5450010_NCEAP40PT15D(M)-2B00_FA4Z-2484_20241222_113755 | 41.6
776 | NCT5450010_NCEAP40PT15D(M)-2B00_FA4Z-2484_20241222_113755 | 38.6
777 | NCT5450010_NCEAP40PT15D(M)-2B00_FA4Z-2484_20241222_113755 | 38.5
778 | NCT5450010_NCEAP40PT15D(M)-2B00_FA4Z-2484_20241222_113755 | 38.2
779 | NCT5450010_NCEAP40PT15D(M)-2B00_FA4Z-2484_20241222_113755 | 38
780 | NCT5450010_NCEAP40PT15D(M)-2B00_FA4Z-2484_20241222_113755 | 38.6
781 | NCT5450010_NCEAP40PT15D(M)-2B00_FA4Z-2484_20241222_113755 | 37.2
782 | NCT5450010_NCEAP40PT15D(M)-2B00_FA4Z-2484_20241222_113755 | 40.7
783 | NCT5450010_NCEAP40PT15D(M)-2B00_FA4Z-2484_20241222_113755 | 37.3
784 | NCT5450010_NCEAP40PT15D(M)-2B00_FA4Z-2484_20241222_113755 | 39.5
785 | NCT5450010_NCEAP40PT15D(M)-2B00_FA4Z-2484_20241222_113755 | 38.5
786 | NCT5450010_NCEAP40PT15D(M)-2B00_FA4Z-2484_20241222_113755 | 38.4
787 | NCT5450010_NCEAP40PT15D(M)-2B00_FA4Z-2484_20241222_113755 | 41.3
788 | NCT5450010_NCEAP40PT15D(M)-2B00_FA4Z-2484_20241222_113755 | 39
789 | NCT5450010_NCEAP40PT15D(M)-2B00_FA4Z-2484_20241222_113755 | 39.1
790 | NCT5450010_NCEAP40PT15D(M)-2B00_FA4Z-2484_20241222_113755 | 39.7
791 | NCT5450010_NCEAP40PT15D(M)-2B00_FA4Z-2484_20241222_113755 | 38.2
792 | NCT5450010_NCEAP40PT15D(M)-2B00_FA4Z-2484_20241222_113755 | 37.3
793 | NCT5450010_NCEAP40PT15D(M)-2B00_FA4Z-2484_20241222_113755 | 37.6
794 | NCT5450010_NCEAP40PT15D(M)-2B00_FA4Z-2484_20241222_113755 | 37.3
795 | NCT5450010_NCEAP40PT15D(M)-2B00_FA4Z-2484_20241222_113755 | 39.1
796 | NCT5450010_NCEAP40PT15D(M)-2B00_FA4Z-2484_20241222_113755 | 39
797 | NCT5450010_NCEAP40PT15D(M)-2B00_FA4Z-2484_20241222_113755 | 38.3
798 | NCT5450010_NCEAP40PT15D(M)-2B00_FA4Z-2484_20241222_113755 | 39.3
799 | NCT5450010_NCEAP40PT15D(M)-2B00_FA4Z-2484_20241222_113755 | 38.6
800 | NCT5450010_NCEAP40PT15D(M)-2B00_FA4Z-2484_20241222_113755 | 38.8
801 | NCT5450010_NCEAP40PT15D(M)-2B00_FA4Z-2484_20241222_113755 | 39.9
802 | NCT5450010_NCEAP40PT15D(M)-2B00_FA4Z-2484_20241222_113755 | 36.8
803 | NCT5450010_NCEAP40PT15D(M)-2B00_FA4Z-2484_20241222_113755 | 39.1
804 | NCT5450010_NCEAP40PT15D(M)-2B00_FA4Z-2484_20241222_113755 | 40.2
805 | NCT5450010_NCEAP40PT15D(M)-2B00_FA4Z-2484_20241222_113755 | 38.9
806 | NCT5450010_NCEAP40PT15D(M)-2B00_FA4Z-2484_20241222_113755 | 36.8
807 | NCT5450010_NCEAP40PT15D(M)-2B00_FA4Z-2484_20241222_113755 | 36.8
808 | NCT5450010_NCEAP40PT15D(M)-2B00_FA4Z-2484_20241222_113755 | 37.6
809 | NCT5450010_NCEAP40PT15D(M)-2B00_FA4Z-2484_20241222_113755 | 39.1
810 | NCT5450010_NCEAP40PT15D(M)-2B00_FA4Z-2484_20241222_113755 | 39.2
811 | NCT5450010_NCEAP40PT15D(M)-2B00_FA4Z-2484_20241222_113755 | 38.8
812 | NCT5450010_NCEAP40PT15D(M)-2B00_FA4Z-2484_20241222_113755 | 38.6
813 | NCT5450010_NCEAP40PT15D(M)-2B00_FA4Z-2484_20241222_113755 | 39
814 | NCT5450010_NCEAP40PT15D(M)-2B00_FA4Z-2484_20241222_113755 | 37.8
815 | NCT5450010_NCEAP40PT15D(M)-2B00_FA4Z-2484_20241222_113755 | 36.7
816 | NCT5450010_NCEAP40PT15D(M)-2B00_FA4Z-2484_20241222_113755 | 38.1
817 | NCT5450010_NCEAP40PT15D(M)-2B00_FA4Z-2484_20241222_113755 | 40.4
818 | NCT5450010_NCEAP40PT15D(M)-2B00_FA4Z-2484_20241222_113755 | 36.3