## Test Data
| Item Status | Color |  |  |  | Test | T1 | T2 | T3 | T4 | T5 | T6 | T7 | T8 | T9 | T10 | T11 | T12 | T13 | T14 | T15 | T16 | T17 | T18 | T19 | T20 | T21 | T22 | T23 | T24 | T25 | T26 | T27
| Fail |  |  |  |  | Item | CONT | VTH | SAME | VTH | SAME | BVDSS | SAME | BVDSS | SAME | IDSS | ISGS | ISGS | ISGS | ISGS | LRDON | SAME | LRDON | SAME | HVFSD+ | SAME | IDSS | ISGS | ISGS | VTH | SAME | ABSDEL | ABSDEL
| Alarm |  |  |  |  | Low Limit |  | *1.250 | >1.250 | *1.250 | >1.250 | >42.00 |  | >42.00 | [6 empty] | *2.400 | >2.400m | *2.800 | >2.800m | *0.820 | >0.820 |  |  |  | *1.250 | >1.250
| Fail & Alarm |  |  |  |  | High Limit |  | <2.200 |  | <2.700 |  | *50.000 | <50.00 | *50.000 | <50.00 | <500.0n | <100.0n | <100.0n | <50.00n | <50.00n | <3.400m |  | <5.400m |  | <0.880 |  | <250.0n | <50.00n | <50.00n | <2.200 |  | <0.500 | <0.350
| OVER (Pass) |  |  |  |  | Bias1 |  | (ID)250uA | (T#)002 | (ID)1.00mA | (T#)004 | (ID)250uA | (T#)006 | (ID)1.00mA | (T#)008 | (VDS)40.0V | (VSG)22.0V | (VSG)22.0V | (VSG)20.0V | (VSG)20.0V | (ID)40.0A | (T#)015 | (ID)20.0A | (T#)017 | (ID)40.0A | (T#)019 | (VDS)35.0V | (VSG)10.0V | (VSG)10.0V | (ID)250uA | (T#)024 | (T#)008 | (T#)004
| OVER (Fail) |  |  |  |  | Bias2 | [5 empty] | (VMAX)300V |  | (VMAX)300V |  | (IMAX)9.90uA | (IMAX)9.99uA | (IMAX)9.99uA | (IMAX)9.99uA | (IMAX)9.99uA | (VG)10.0V |  | (VG)4.50V |  | (VGS)0.00V |  | (IMAX)9.90uA | (IMAX)9.99uA | (IMAX)9.99uA |  |  | (T#)006 | (T#)002
[6 empty] | Unit | p | V |  | V |  | V |  | V |  | nA | nA | nA | nA | nA | mR | m | mR | m | V |  | nA | nA | nA | V
[6 empty] | Item | CONT | VTH | SAME | VTH | SAME | BVDSS | SAME | BVDSS | SAME | IDSS | ISGS | ISGS | ISGS | ISGS | LRDON | SAME | LRDON | SAME | HVFSD+ | SAME | IDSS | ISGS | ISGS | VTH | SAME | ABSDEL | ABSDEL
[6 empty] | Min |  | 1.141 | 1.141 | 1.7087 | 1.7087 | 18.9698 | 42.5095 | 42.6112 | 42.6112 | 83.4555 | 0.0052 | 0.0052 | 0.0039 | 0.0005 | 2.6991 | 2.6991 | 3.8112 | 3.8112 | 0.8329 | 0.8329 | 36.9322 | 0.169 | 0.0005 | 1.608 | 1.608 | 0.0136 | 0.1007
[6 empty] | Max |  | 2.02 | 2.02 | 2.1343 | 2.1343 | 47.1347 | 47.1347 | 47.1958 | 47.1958 | 899.2411 | 157.8466 | 18.9604 | 3.109 | 1.0246 | 3.1476 | 3.1476 | 5.3219 | 5.3219 | 0.8495 | 0.8495 | 195.0844 | 0.6472 | 0.1429 | 2.0213 | 2.0213 | 0.156 | 0.1163
[6 empty] | Range |  | 0.879 | 0.879 | 0.4256 | 0.4256 | 28.1649 | 4.6252 | 4.5846 | 4.5846 | 815.7856 | 157.8414 | 18.9552 | 3.1051 | 1.0241 | 0.4485 | 0.4485 | 1.5107 | 1.5107 | 0.0166 | 0.0166 | 158.1522 | 0.4782 | 0.1424 | 0.4133 | 0.4133 | 0.1424 | 0.0156
[6 empty] | Average |  | 1.8169 | 1.8169 | 1.924745 | 1.924745 | 45.49182 | 45.49603 | 45.56216 | 45.56216 | 181.9241 | 10.88317 | 4.306106 | 1.145353 | 0.2840688 | 2.850327 | 2.850327 | 4.153832 | 4.153832 | 0.8398193 | 0.8398193 | 69.91509 | 0.4084824 | 0.05679544 | 1.818488 | 1.818488 | 0.0661142 | 0.1074268
Test No. | Coordinate | Soft Bin | Hard Bin | Time[s] | Result | Fail Item
0001 |  | 1 |  |  | PASS |  | PASS | 1.8572 | 1.8572 | 1.9647 | 1.9647 | 44.9374 | 44.9374 | 44.9713 | 44.9713 | 207.1899 | 8.9132 | 2.945 | 0.6268 | 0.716 | 2.8263 | 2.8263 | 4.1334 | 4.1334 | 0.8424 | 0.8424 | 83.6251 | 0.4946 | 0.031 | 1.8579 | 1.8579 | 0.0339 | 0.1075
0002 |  | 1 |  |  | PASS |  | PASS | 1.8847 | 1.8847 | 1.9918 | 1.9918 | 44.6322 | 44.6322 | 44.7068 | 44.7068 | 226.7216 | 0.1408 | 9.6592 | 1.3321 | 0.1182 | 2.8678 | 2.8678 | 4.2487 | 4.2487 | 0.8451 | 0.8451 | 88.0333 | 0.5861 | 0.0446 | 1.8854 | 1.8854 | 0.0746 | 0.1072
0003 |  | 1 |  |  | PASS |  | PASS | 1.8538 | 1.8538 | 1.9606 | 1.9606 | 44.6526 | 44.6526 | 44.7272 | 44.7272 | 207.6986 | 0.5034 | 1.8598 | 1.2508 | 0.3532 | 2.8551 | 2.8551 | 4.1758 | 4.1758 | 0.8437 | 0.8437 | 72.5029 | 0.2504 | 0.1124 | 1.8538 | 1.8538 | 0.0746 | 0.1068
0004 |  | 1 |  |  | PASS |  | PASS | 1.8898 | 1.8898 | 1.9959 | 1.9959 | 44.5034 | 44.5034 | 44.5508 | 44.5508 | 244.5239 | 17.9672 | 7.9637 | 0.5929 | 0.0944 | 2.8755 | 2.8755 | 4.2877 | 4.2877 | 0.8454 | 0.8454 | 92.3397 | 0.5895 | 0.0412 | 1.8901 | 1.8901 | 0.0475 | 0.1061
0005 |  | 1 |  |  | PASS |  | PASS | 1.863 | 1.863 | 1.9694 | 1.9694 | 44.8696 | 44.8696 | 44.9578 | 44.9578 | 207.6646 | 2.2771 | 3.6335 | 1.3355 | 0.6041 | 2.8246 | 2.8246 | 4.147 | 4.147 | 0.843 | 0.843 | 77.3519 | 0.2402 | 0.0548 | 1.863 | 1.863 | 0.0882 | 0.1065
0006 |  | 1 |  |  | PASS |  | PASS | 1.7673 | 1.7673 | 1.8721 | 1.8721 | 45.4121 | 45.4121 | 45.48 | 45.48 | 141.3723 | 23.325 | 0.4017 | 1.6475 | 0.1633 | 2.7839 | 2.7839 | 4.0096 | 4.0096 | 0.8383 | 0.8383 | 52.9034 | 0.5217 | 0.0446 | 1.7687 | 1.7687 | 0.0678 | 0.1048
0007 |  | 1 |  |  | PASS |  | PASS | 1.7707 | 1.7707 | 1.8759 | 1.8759 | 45.2222 | 45.2222 | 45.2833 | 45.2833 | 138.2188 | 4.064 | 1.2834 | 1.1117 | 0.4786 | 2.7915 | 2.7915 | 4.0096 | 4.0096 | 0.8393 | 0.8393 | 48.97 | 0.4505 | 0.0616 | 1.7714 | 1.7714 | 0.061 | 0.1051
0008 |  | 1 |  |  | PASS |  | PASS | 1.8423 | 1.8423 | 1.9474 | 1.9474 | 44.6322 | 44.6322 | 44.6933 | 44.6933 | 165.4478 | 2.8772 | 5.2509 | 1.7187 | 0.1497 | 2.878 | 2.878 | 4.2419 | 4.2419 | 0.842 | 0.842 | 58.8714 | 0.2809 | 0.126 | 1.843 | 1.843 | 0.061 | 0.1051
0009 |  | 1 |  |  | PASS |  | PASS | 1.8372 | 1.8372 | 1.944 | 1.944 | 44.7068 | 44.7068 | 44.7746 | 44.7746 | 180.7408 | 36.6856 | 1.9719 | 0.403 | 0.5193 | 2.8475 | 2.8475 | 4.1351 | 4.1351 | 0.8403 | 0.8403 | 60.4652 | 0.4437 | 0.0005 | 1.8386 | 1.8386 | 0.0678 | 0.1068
0010 |  | 1 |  |  | PASS |  | PASS | 1.8667 | 1.8667 | 1.9752 | 1.9752 | 42.9707 | 42.9707 | 43.0792 | 43.0792 | 305.6281 | 5.668 | 0.1748 | 1.8781 | 0.204 | 3.0255 | 3.0255 | 4.3792 | 4.3792 | 0.8437 | 0.8437 | 79.929 | 0.2606 | 0.1192 | 1.8677 | 1.8677 | 0.1085 | 0.1085
0011 |  | 1 |  |  | PASS |  | PASS | 1.8535 | 1.8535 | 1.9606 | 1.9606 | 44.1643 | 44.1643 | 44.2321 | 44.2321 | 220.1432 | 8.3028 | 14.9492 | 0.2097 | 0.0921 | 2.9195 | 2.9195 | 4.2351 | 4.2351 | 0.8427 | 0.8427 | 72.6385 | 0.5726 | 0.0209 | 1.8545 | 1.8545 | 0.0678 | 0.1072
0012 |  | 1 |  |  | PASS |  | PASS | 1.8392 | 1.8392 | 1.945 | 1.945 | 44.8221 | 44.8221 | 44.8967 | 44.8967 | 161.277 | 6.5395 | 1.0121 | 1.5933 | 0.1463 | 2.8288 | 2.8288 | 4.1063 | 4.1063 | 0.841 | 0.841 | 60.533 | 0.2911 | 0.1124 | 1.8389 | 1.8389 | 0.0746 | 0.1058
0013 |  | 1 |  |  | PASS |  | PASS | 1.8033 | 1.8033 | 1.9091 | 1.9091 | 44.8221 | 44.8221 | 44.8967 | 44.8967 | 154.3256 | 27.3603 | 0.6834 | 0.5726 | 0.4074 | 2.8365 | 2.8365 | 4.0842 | 4.0842 | 0.8413 | 0.8413 | 53.8529 | 0.4674 | 0.013 | 1.803 | 1.803 | 0.0746 | 0.1058
0014 |  | 1 |  |  | PASS |  | PASS | 1.7623 | 1.7623 | 1.8667 | 1.8667 | 45.3443 | 45.3443 | 45.4257 | 45.4257 | 140.5585 | 5.9054 | 0.4121 | 2.224 | 0.1836 | 2.789 | 2.789 | 3.9977 | 3.9977 | 0.8386 | 0.8386 | 49.1056 | 0.3318 | 0.1022 | 1.7633 | 1.7633 | 0.0814 | 0.1044
0015 |  | 1 |  |  | PASS |  | PASS | 1.784 | 1.784 | 1.8901 | 1.8901 | 45.0595 | 45.0595 | 45.1476 | 45.1476 | 177.4177 | 4.7422 | 8.3367 | 1.6339 | 0.5634 | 2.8576 | 2.8576 | 4.1453 | 4.1453 | 0.8393 | 0.8393 | 65.5854 | 0.2097 | 0.0819 | 1.786 | 1.786 | 0.0882 | 0.1061
0016 |  | 1 |  |  | PASS |  | PASS | 1.728 | 1.728 | 1.8335 | 1.8335 | 45.5749 | 45.5749 | 45.6495 | 45.6495 | 142.1861 | 12.1685 | 10.5408 | 1.0812 | 0.0097 | 2.7839 | 2.7839 | 3.9689 | 3.9689 | 0.8376 | 0.8376 | 56.5317 | 0.5387 | 0.0175 | 1.7287 | 1.7287 | 0.0746 | 0.1055
0017 |  | 1 |  |  | PASS |  | PASS | 1.7209 | 1.7209 | 1.8247 | 1.8247 | 45.7851 | 45.7851 | 45.8733 | 45.8733 | 140.2194 | 4.9796 | 0.3339 | 2.1121 | 0.3057 | 2.8593 | 2.8593 | 3.9791 | 3.9791 | 0.8366 | 0.8366 | 53.6833 | 0.3216 | 0.0921 | 1.7216 | 1.7216 | 0.0882 | 0.1038
0018 |  | 1 |  |  | PASS |  | PASS | 1.7195 | 1.7195 | 1.823 | 1.823 | 45.6224 | 45.6224 | 45.6902 | 45.6902 | 149.5783 | 4.5151 | 3.7352 | 0.8642 | 0.1701 | 2.8093 | 2.8093 | 4.0537 | 4.0537 | 0.8383 | 0.8383 | 56.8369 | 0.1928 | 0.0887 | 1.7209 | 1.7209 | 0.0678 | 0.1034
0019 |  | 1 |  |  | PASS |  | PASS | 1.6602 | 1.6602 | 1.7636 | 1.7636 | 46.0225 | 46.0225 | 46.0835 | 46.0835 | 136.9302 | 16.9838 | 0.9208 | 0.7116 | 0.1022 | 2.7407 | 2.7407 | 3.8689 | 3.8689 | 0.8342 | 0.8342 | 53.3103 | 0.5183 | 0.0141 | 1.6629 | 1.6629 | 0.061 | 0.1034
0020 |  | 1 |  |  | PASS |  | PASS | 1.6799 | 1.6799 | 1.7826 | 1.7826 | 45.7309 | 45.7309 | 45.7919 | 45.7919 | 144.1529 | 18.1028 | 3.691 | 1.9425 | 0.1735 | 2.8034 | 2.8034 | 4.0045 | 4.0045 | 0.8373 | 0.8373 | 54.565 | 0.3013 | 0.1022 | 1.6816 | 1.6816 | 0.061 | 0.1027
0021 |  | 1 |  |  | PASS |  | PASS | 1.6361 | 1.6361 | 1.7382 | 1.7382 | 46.0225 | 46.0225 | 46.0835 | 46.0835 | 132.9968 | 25.4613 | 4.6168 | 1.0676 | 0.7906 | 2.7415 | 2.7415 | 3.8587 | 3.8587 | 0.8339 | 0.8339 | 56.6673 | 0.3962 | 0.0029 | 1.6375 | 1.6375 | 0.061 | 0.1021
0022 |  | 1 |  |  | PASS |  | PASS | 1.6344 | 1.6344 | 1.7378 | 1.7378 | 46.1174 | 46.1174 | 46.1649 | 46.1649 | 134.5566 | 4.5727 | 11.0495 | 1.4542 | 0.1158 | 2.7517 | 2.7517 | 3.8587 | 3.8587 | 0.8346 | 0.8346 | 54.938 | 0.5285 | 0.0276 | 1.6361 | 1.6361 | 0.0475 | 0.1034
0023 |  | 1 |  |  | PASS |  | PASS | 1.6344 | 1.6344 | 1.7365 | 1.7365 | 46.0022 | 46.0022 | 46.0632 | 46.0632 | 135.133 | 5.9393 | 4.4031 | 1.8849 | 0.0412 | 2.7695 | 2.7695 | 3.9062 | 3.9062 | 0.8349 | 0.8349 | 53.5138 | 0.2877 | 0.1056 | 1.6361 | 1.6361 | 0.061 | 0.1021
0024 |  | 1 |  |  | PASS |  | PASS | 1.6225 | 1.6225 | 1.7246 | 1.7246 | 46.3412 | 46.3412 | 46.4023 | 46.4023 | 133.4376 | 1.6225 | 1.0564 | 2.1392 | 0.3125 | 2.7424 | 2.7424 | 3.8435 | 3.8435 | 0.8332 | 0.8332 | 54.8362 | 0.1995 | 0.1124 | 1.6236 | 1.6236 | 0.061 | 0.1021
0025 |  | 1 |  |  | PASS |  | PASS | 1.6809 | 1.6809 | 1.786 | 1.786 | 45.8326 | 45.8326 | 45.8936 | 45.8936 | 142.5252 | 12.745 | 14.0097 | 2.2274 | 0.0707 | 2.7983 | 2.7983 | 3.9638 | 3.9638 | 0.8363 | 0.8363 | 55.4805 | 0.3827 | 0.0683 | 1.6822 | 1.6822 | 0.061 | 0.1051
0026 |  | 1 |  |  | PASS |  | PASS | 1.6493 | 1.6493 | 1.7524 | 1.7524 | 46.131 | 46.131 | 46.2056 | 46.2056 | 132.5899 | 6.9125 | 13.5249 | 1.5051 | 0.1226 | 2.778 | 2.778 | 3.9147 | 3.9147 | 0.8356 | 0.8356 | 54.4293 | 0.5149 | 0.031 | 1.651 | 1.651 | 0.0746 | 0.1031
0027 |  | 1 |  |  | PASS |  | PASS | 1.6303 | 1.6303 | 1.7331 | 1.7331 | 46.1107 | 46.1107 | 46.1717 | 46.1717 | 132.0134 | 12.4398 | 3.43 | 0.4369 | 0.2887 | 2.7551 | 2.7551 | 3.8875 | 3.8875 | 0.8349 | 0.8349 | 51.2758 | 0.4539 | 0.0063 | 1.6317 | 1.6317 | 0.061 | 0.1027
0028 |  | 1 |  |  | PASS |  | PASS | 1.6775 | 1.6775 | 1.7829 | 1.7829 | 45.7105 | 45.7105 | 45.7851 | 45.7851 | 141.847 | 8.4045 | 3.1588 | 1.2847 | 0.5498 | 2.8144 | 2.8144 | 3.9842 | 3.9842 | 0.8376 | 0.8376 | 54.4293 | 0.3996 | 0.0063 | 1.6785 | 1.6785 | 0.0746 | 0.1055
0029 |  | 1 |  |  | PASS |  | PASS | 1.6398 | 1.6398 | 1.7429 | 1.7429 | 45.8394 | 45.8394 | 45.9072 | 45.9072 | 142.7965 | 7.9399 | 0.3678 | 1.0643 | 0.1226 | 2.7805 | 2.7805 | 3.9062 | 3.9062 | 0.8352 | 0.8352 | 52.7 | 0.5081 | 0.0141 | 1.6419 | 1.6419 | 0.0678 | 0.1031
0030 |  | 1 |  |  | PASS |  | PASS | 1.6727 | 1.6727 | 1.7775 | 1.7775 | 45.758 | 45.758 | 45.7987 | 45.7987 | 148.6628 | 20.9513 | 13.128 | 1.7425 | 0.2006 | 2.7941 | 2.7941 | 3.9503 | 3.9503 | 0.8359 | 0.8359 | 58.668 | 0.4607 | 0.0514 | 1.6738 | 1.6738 | 0.0407 | 0.1048
0031 |  | 1 |  |  | PASS |  | PASS | 1.666 | 1.666 | 1.7704 | 1.7704 | 45.853 | 45.853 | 45.9276 | 45.9276 | 137.8458 | 1.8024 | 2.3685 | 1.2745 | 0.3905 | 2.7644 | 2.7644 | 3.9096 | 3.9096 | 0.8356 | 0.8356 | 55.3788 | 0.2165 | 0.0276 | 1.6676 | 1.6676 | 0.0746 | 0.1044
0032 |  | 1 |  |  | PASS |  | PASS | 1.691 | 1.691 | 1.7945 | 1.7945 | 45.853 | 45.853 | 45.9208 | 45.9208 | 142.3557 | 7.2516 | 4.8542 | 1.3186 | 0.2921 | 2.7712 | 2.7712 | 3.9435 | 3.9435 | 0.8363 | 0.8363 | 53.9546 | 0.325 | 0.0198 | 1.6931 | 1.6931 | 0.0678 | 0.1034
0033 |  | 1 |  |  | PASS |  | PASS | 1.746 | 1.746 | 1.8494 | 1.8494 | 45.2155 | 45.2155 | 45.2968 | 45.2968 | 171.5514 | 7.5568 | 12.2125 | 1.3152 | 0.2548 | 2.8678 | 2.8678 | 4.2232 | 4.2232 | 0.84 | 0.84 | 68.0269 | 0.4674 | 0.0582 | 1.7473 | 1.7473 | 0.0814 | 0.1034
0034 |  | 1 |  |  | PASS |  | PASS | 1.7138 | 1.7138 | 1.8196 | 1.8196 | 45.6292 | 45.6292 | 45.6698 | 45.6698 | 152.4945 | 2.7415 | 2.3449 | 1.1829 | 0.4617 | 2.7822 | 2.7822 | 3.9621 | 3.9621 | 0.8359 | 0.8359 | 56.4639 | 0.2301 | 0.0344 | 1.7158 | 1.7158 | 0.0407 | 0.1058
0035 |  | 1 |  |  | PASS |  | PASS | 1.7667 | 1.7667 | 1.8745 | 1.8745 | 45.0595 | 45.0595 | 45.1341 | 45.1341 | 188.1669 | 15.6952 | 6.9464 | 1.8442 | 0.1249 | 2.8602 | 2.8602 | 4.1063 | 4.1063 | 0.839 | 0.839 | 72.2994 | 0.5285 | 0.0378 | 1.769 | 1.769 | 0.0746 | 0.1078
0036 |  | 1 |  |  | PASS |  | PASS | 1.7646 | 1.7646 | 1.8718 | 1.8718 | 45.168 | 45.168 | 45.2426 | 45.2426 | 173.1113 | 16.882 | 0.9443 | 0.8981 | 0.3396 | 2.8297 | 2.8297 | 4.0656 | 4.0656 | 0.8376 | 0.8376 | 63.2796 | 0.4946 | 0.0063 | 1.767 | 1.767 | 0.0746 | 0.1072
0037 |  | 1 |  |  | PASS |  | PASS | 1.7857 | 1.7857 | 1.8921 | 1.8921 | 45.0527 | 45.0527 | 45.107 | 45.107 | 155.8854 | 6.7429 | 3.8266 | 1.9018 | 0.1938 | 2.8144 | 2.8144 | 4.052 | 4.052 | 0.8396 | 0.8396 | 60.906 | 0.2199 | 0.1395 | 1.7853 | 1.7853 | 0.0543 | 0.1065
0038 |  | 1 |  |  | PASS |  | PASS | 1.8413 | 1.8413 | 1.9481 | 1.9481 | 44.5034 | 44.5034 | 44.578 | 44.578 | 180.4017 | 29.7001 | 0.3782 | 1.322 | 0.2481 | 2.8856 | 2.8856 | 4.2012 | 4.2012 | 0.842 | 0.842 | 61.652 | 0.5319 | 0.0514 | 1.8419 | 1.8419 | 0.0746 | 0.1068
0039 |  | 1 |  |  | PASS |  | PASS | 1.846 | 1.846 | 1.9535 | 1.9535 | 44.6187 | 44.6187 | 44.7 | 44.7 | 195.4574 | 6.5734 | 3.9962 | 0.3962 | 0.0683 | 2.8619 | 2.8619 | 4.1673 | 4.1673 | 0.841 | 0.841 | 70.1293 | 0.5387 | 0.0107 | 1.847 | 1.847 | 0.0814 | 0.1075
0040 |  | 5 |  |  | FAIL | T3 SAME | PASS | 1.2272 | 1.2272
0041 |  | 1 |  |  | PASS |  | PASS | 1.8603 | 1.8603 | 1.9681 | 1.9681 | 44.4423 | 44.4423 | 44.5101 | 44.5101 | 225.0261 | 14.1692 | 7.5669 | 1.0202 | 0.2514 | 2.9043 | 2.9043 | 4.2385 | 4.2385 | 0.8413 | 0.8413 | 78.81 | 0.498 | 0.0582 | 1.8609 | 1.8609 | 0.0678 | 0.1078
0042 |  | 1 |  |  | PASS |  | PASS | 1.8365 | 1.8365 | 1.9437 | 1.9437 | 44.5101 | 44.5101 | 44.5983 | 44.5983 | 191.9647 | 0.4017 | 14.3727 | 1.4101 | 0.091 | 2.9128 | 2.9128 | 4.2266 | 4.2266 | 0.8413 | 0.8413 | 65.0429 | 0.5556 | 0.0378 | 1.8372 | 1.8372 | 0.0882 | 0.1072
0043 |  | 1 |  |  | PASS |  | PASS | 1.7999 | 1.7999 | 1.9074 | 1.9074 | 44.8289 | 44.8289 | 44.8832 | 44.8832 | 194.101 | 14.644 | 0.3 | 2.2443 | 0.0029 | 2.8585 | 2.8585 | 4.1368 | 4.1368 | 0.839 | 0.839 | 70.2649 | 0.3521 | 0.1056 | 1.8013 | 1.8013 | 0.0543 | 0.1075
0044 |  | 1 |  |  | PASS |  | PASS | 1.7806 | 1.7806 | 1.8884 | 1.8884 | 44.9171 | 44.9171 | 44.9849 | 44.9849 | 191.5917 | 2.4363 | 7.8043 | 1.6509 | 0.4651 | 2.8483 | 2.8483 | 4.1113 | 4.1113 | 0.8386 | 0.8386 | 69.5189 | 0.2063 | 0.0819 | 1.7823 | 1.7823 | 0.0678 | 0.1078
0045 |  | 1 |  |  | PASS |  | PASS | 1.7819 | 1.7819 | 1.8898 | 1.8898 | 44.8899 | 44.8899 | 44.951 | 44.951 | 202.6461 | 12.2364 | 3.691 | 1.2609 | 0.2514 | 2.878 | 2.878 | 4.1673 | 4.1673 | 0.8403 | 0.8403 | 78.2335 | 0.5454 | 0.0209 | 1.784 | 1.784 | 0.061 | 0.1078
0046 |  | 1 |  |  | PASS |  | PASS | 1.8182 | 1.8182 | 1.9271 | 1.9271 | 45.6766 | 45.6766 | 45.7512 | 45.7512 | 160.904 | 12.6533 | 1.9277 | 2.1392 | 0.2006 | 2.839 | 2.839 | 4.1317 | 4.1317 | 0.841 | 0.841 | 72.5368 | 0.2843 | 0.1124 | 1.8192 | 1.8192 | 0.0746 | 0.1089
0047 |  | 1 |  |  | PASS |  | PASS | 1.8559 | 1.8559 | 1.9644 | 1.9644 | 45.3511 | 45.3511 | 45.4325 | 45.4325 | 190.1336 | 14.9153 | 1.792 | 1.0541 | 0.5363 | 2.9026 | 2.9026 | 4.2995 | 4.2995 | 0.843 | 0.843 | 75.3513 | 0.4607 | 0.0029 | 1.8569 | 1.8569 | 0.0814 | 0.1085
0048 |  | 1 |  |  | PASS |  | PASS | 1.8063 | 1.8063 | 1.9149 | 1.9149 | 45.6766 | 45.6766 | 45.7512 | 45.7512 | 155.6141 | 19.2558 | 3.3519 | 1.4847 | 0.282 | 2.8432 | 2.8432 | 4.1334 | 4.1334 | 0.8403 | 0.8403 | 65.4159 | 0.2504 | 0.1192 | 1.8074 | 1.8074 | 0.0746 | 0.1085
0049 |  | 6 |  |  | FAIL | T11 ISGS | PASS | 1.7935 | 1.7935 | 1.9152 | 1.9152 | 45.6766 | 45.6766 | 45.7377 | 45.7377 | 164.3966 | OVER
0050 |  | 1 |  |  | PASS |  | PASS | 1.808 | 1.808 | 1.9155 | 1.9155 | 45.4257 | 45.4257 | 45.48 | 45.48 | 190.1336 | 9.354 | 4.0979 | 1.5933 | 0.1158 | 2.8848 | 2.8848 | 4.1859 | 4.1859 | 0.8417 | 0.8417 | 79.2169 | 0.2233 | 0.1158 | 1.8097 | 1.8097 | 0.0543 | 0.1075
0051 |  | 1 |  |  | PASS |  | PASS | 1.7802 | 1.7802 | 1.8877 | 1.8877 | 45.6563 | 45.6563 | 45.7309 | 45.7309 | 168.737 | 17.8994 | 3.1823 | 1.1321 | 0.4278 | 2.8288 | 2.8288 | 4.0774 | 4.0774 | 0.8393 | 0.8393 | 67.993 | 0.4539 | 0.0683 | 1.7823 | 1.7823 | 0.0746 | 0.1075
0052 |  | 1 |  |  | PASS |  | PASS | 1.8389 | 1.8389 | 1.9467 | 1.9467 | 45.1137 | 45.1137 | 45.1816 | 45.1816 | 232.0114 | 19.7983 | 5.9393 | 1.695 | 0.4752 | 2.8941 | 2.8941 | 4.247 | 4.247 | 0.8417 | 0.8417 | 99.3928 | 0.4708 | 0.0039 | 1.8403 | 1.8403 | 0.0678 | 0.1078
0053 |  | 1 |  |  | PASS |  | PASS | 1.7996 | 1.7996 | 1.906 | 1.906 | 45.4732 | 45.4732 | 45.5139 | 45.5139 | 193.2533 | 4.7761 | 11.7616 | 1.1423 | 0.1453 | 2.8432 | 2.8432 | 4.1215 | 4.1215 | 0.8407 | 0.8407 | 83.1504 | 0.5793 | 0.0446 | 1.7999 | 1.7999 | 0.0407 | 0.1065
0054 |  | 1 |  |  | PASS |  | PASS | 1.8206 | 1.8206 | 1.9281 | 1.9281 | 45.3714 | 45.3714 | 45.4257 | 45.4257 | 217.2609 | 2.9789 | 7.4313 | 1.0439 | 0.0876 | 2.8568 | 2.8568 | 4.1453 | 4.1453 | 0.8407 | 0.8407 | 94.9507 | 0.5217 | 0.0582 | 1.8216 | 1.8216 | 0.0543 | 0.1075
0055 |  | 1 |  |  | PASS |  | PASS | 1.845 | 1.845 | 1.9528 | 1.9528 | 44.9035 | 44.9035 | 44.9645 | 44.9645 | 259.4439 | 8.279 | 0.7747 | 2.1799 | 0.0785 | 2.8865 | 2.8865 | 4.2487 | 4.2487 | 0.842 | 0.842 | 113.0582 | 0.342 | 0.1124 | 1.8481 | 1.8481 | 0.061 | 0.1078
0056 |  | 1 |  |  | PASS |  | PASS | 1.8562 | 1.8562 | 1.9644 | 1.9644 | 45.602 | 45.602 | 45.6563 | 45.6563 | 166.0242 | 3.7352 | 2.7518 | 1.3898 | 0.1701 | 2.8373 | 2.8373 | 4.1537 | 4.1537 | 0.84 | 0.84 | 67.9252 | 0.2606 | 0.109 | 1.8575 | 1.8575 | 0.0543 | 0.1082
0057 |  | 1 |  |  | PASS |  | PASS | 1.8976 | 1.8976 | 2.0081 | 2.0081 | 44.7475 | 44.7475 | 44.8425 | 44.8425 | 177.5873 | 17.9672 | 8.3367 | 1.2236 | 0.5668 | 2.9382 | 2.9382 | 4.3233 | 4.3233 | 0.843 | 0.843 | 63.3135 | 0.4708 | 0.0717 | 1.8989 | 1.8989 | 0.0949 | 0.1105
0058 |  | 1 |  |  | PASS |  | PASS | 1.8898 | 1.8898 | 2.0006 | 2.0006 | 45.0324 | 45.0324 | 45.1205 | 45.1205 | 178.1298 | 13.4232 | 6.0986 | 1.1456 | 0.6075 | 2.9136 | 2.9136 | 4.2843 | 4.2843 | 0.843 | 0.843 | 67.9591 | 0.2436 | 0.0683 | 1.8915 | 1.8915 | 0.0882 | 0.1109
0059 |  | 1 |  |  | PASS |  | PASS | 1.8786 | 1.8786 | 1.9884 | 1.9884 | 45.2765 | 45.2765 | 45.3443 | 45.3443 | 206.3422 | 3.4536 | 4.6847 | 1.088 | 0.2786 | 2.8814 | 2.8814 | 4.2487 | 4.2487 | 0.8413 | 0.8413 | 84.6424 | 0.2402 | 0.109 | 1.8796 | 1.8796 | 0.0678 | 0.1099
0060 |  | 1 |  |  | PASS |  | PASS | 1.8826 | 1.8826 | 1.9915 | 1.9915 | 45.2019 | 45.2019 | 45.2562 | 45.2562 | 215.5316 | 25.9021 | 3.6674 | 0.9252 | 0.3566 | 2.9034 | 2.9034 | 4.3131 | 4.3131 | 0.8424 | 0.8424 | 88.3724 | 0.4776 | 0.0005 | 1.8833 | 1.8833 | 0.0543 | 0.1089
0061 |  | 1 |  |  | PASS |  | PASS | 1.8399 | 1.8399 | 1.9491 | 1.9491 | 45.4867 | 45.4867 | 45.5478 | 45.5478 | 184.03 | 3.9726 | 0.0965 | 2.4342 | 0.0853 | 2.8788 | 2.8788 | 4.2029 | 4.2029 | 0.8407 | 0.8407 | 77.5554 | 0.325 | 0.1056 | 1.8413 | 1.8413 | 0.061 | 0.1092
0062 |  | 1 |  |  | PASS |  | PASS | 1.8579 | 1.8579 | 1.9684 | 1.9684 | 45.2358 | 45.2358 | 45.3104 | 45.3104 | 205.9014 | 4.064 | 5.6341 | 1.7289 | 0.2209 | 2.9161 | 2.9161 | 4.2741 | 4.2741 | 0.8424 | 0.8424 | 87.5246 | 0.2131 | 0.0785 | 1.8589 | 1.8589 | 0.0746 | 0.1105
0063 |  | 1 |  |  | PASS |  | PASS | 1.828 | 1.828 | 1.9352 | 1.9352 | 45.541 | 45.541 | 45.6292 | 45.6292 | 166.0582 | 12.9485 | 0.8529 | 1.1796 | 0.0785 | 2.867 | 2.867 | 4.208 | 4.208 | 0.841 | 0.841 | 67.4504 | 0.3589 | 0.0073 | 1.8294 | 1.8294 | 0.0882 | 0.1072
0064 |  | 1 |  |  | PASS |  | PASS | 1.8158 | 1.8158 | 1.9247 | 1.9247 | 45.5681 | 45.5681 | 45.6427 | 45.6427 | 168.2283 | 9.8728 | 0.9208 | 2.4444 | 0.1226 | 2.8627 | 2.8627 | 4.1673 | 4.1673 | 0.8407 | 0.8407 | 72.6046 | 0.3047 | 0.109 | 1.8175 | 1.8175 | 0.0746 | 0.1089
0065 |  | 1 |  |  | PASS |  | PASS | 1.826 | 1.826 | 1.9342 | 1.9342 | 45.324 | 45.324 | 45.3918 | 45.3918 | 187.4209 | 0.0287 | 12.5855 | 1.7255 | 0.0978 | 2.8907 | 2.8907 | 4.2639 | 4.2639 | 0.8413 | 0.8413 | 77.3519 | 0.464 | 0.0649 | 1.8277 | 1.8277 | 0.0678 | 0.1082
0066 |  | 1 |  |  | PASS |  | PASS | 1.7972 | 1.7972 | 1.905 | 1.905 | 45.7038 | 45.7038 | 45.7648 | 45.7648 | 150.2226 | 20.4087 | 10.3814 | 1.2304 | 0.482 | 2.8449 | 2.8449 | 4.1266 | 4.1266 | 0.8393 | 0.8393 | 61.1433 | 0.2063 | 0.0853 | 1.7979 | 1.7979 | 0.061 | 0.1078
0067 |  | 1 |  |  | PASS |  | PASS | 1.8311 | 1.8311 | 1.942 | 1.942 | 45.446 | 45.446 | 45.5139 | 45.5139 | 184.9455 | 6.336 | 6.0749 | 1.478 | 0.8177 | 2.8831 | 2.8831 | 4.208 | 4.208 | 0.8407 | 0.8407 | 78.4709 | 0.4369 | 0.0005 | 1.8328 | 1.8328 | 0.0678 | 0.1109
0068 |  | 1 |  |  | PASS |  | PASS | 1.7941 | 1.7941 | 1.8996 | 1.8996 | 45.6224 | 45.6224 | 45.7105 | 45.7105 | 164.8713 | 21.4599 | 0.7408 | 1.7899 | 0.2548 | 2.8407 | 2.8407 | 4.1605 | 4.1605 | 0.8396 | 0.8396 | 68.6712 | 0.3928 | 0.0853 | 1.7948 | 1.7948 | 0.0882 | 0.1055
0069 |  | 1 |  |  | PASS |  | PASS | 1.7938 | 1.7938 | 1.9023 | 1.9023 | 45.4528 | 45.4528 | 45.5071 | 45.5071 | 177.7229 | 1.046 | 11.8395 | 1.7526 | 0.1802 | 2.8627 | 2.8627 | 4.1503 | 4.1503 | 0.8403 | 0.8403 | 71.5874 | 0.2233 | 0.0819 | 1.7958 | 1.7958 | 0.0543 | 0.1085
0070 |  | 1 |  |  | PASS |  | PASS | 1.8016 | 1.8016 | 1.9071 | 1.9071 | 45.3375 | 45.3375 | 45.4054 | 45.4054 | 204.3755 | 40.4835 | 0.7851 | 1.695 | 0.6957 | 2.8882 | 2.8882 | 4.2656 | 4.2656 | 0.8417 | 0.8417 | 88.6436 | 0.4267 | 0.0107 | 1.8026 | 1.8026 | 0.0678 | 0.1055
0071 |  | 1 |  |  | PASS |  | PASS | 1.7938 | 1.7938 | 1.9013 | 1.9013 | 45.4189 | 45.4189 | 45.48 | 45.48 | 194.5079 | 4.0301 | 6.2445 | 1.7798 | 0.0809 | 2.8619 | 2.8619 | 4.1436 | 4.1436 | 0.8403 | 0.8403 | 84.7102 | 0.5387 | 0.0616 | 1.7952 | 1.7952 | 0.061 | 0.1075
0072 |  | 1 |  |  | PASS |  | PASS | 1.8386 | 1.8386 | 1.9484 | 1.9484 | 44.8899 | 44.8899 | 44.9374 | 44.9374 | 252.696 | 2.4806 | 0.3443 | 1.1321 | 0.0921 | 2.9238 | 2.9238 | 4.2673 | 4.2673 | 0.843 | 0.843 | 106.4459 | 0.5692 | 0.0141 | 1.8403 | 1.8403 | 0.0475 | 0.1099
0073 |  | 1 |  |  | PASS |  | PASS | 1.8253 | 1.8253 | 1.9318 | 1.9318 | 45.1137 | 45.1137 | 45.1883 | 45.1883 | 205.7657 | 5.6002 | 2.2093 | 0.5895 | 0.2301 | 2.8661 | 2.8661 | 4.2131 | 4.2131 | 0.8407 | 0.8407 | 80.4715 | 0.5251 | 0.0005 | 1.8267 | 1.8267 | 0.0746 | 0.1065
0074 |  | 1 |  |  | PASS |  | PASS | 1.8406 | 1.8406 | 1.9494 | 1.9494 | 44.8357 | 44.8357 | 44.9171 | 44.9171 | 214.9212 | 12.4737 | 1.4868 | 0.542 | 0.4481 | 2.8636 | 2.8636 | 4.2029 | 4.2029 | 0.8413 | 0.8413 | 81.5227 | 0.4674 | 0.0097 | 1.8423 | 1.8423 | 0.0814 | 0.1089
0075 |  | 1 |  |  | PASS |  | PASS | 1.863 | 1.863 | 1.9698 | 1.9698 | 44.8832 | 44.8832 | 44.9374 | 44.9374 | 207.4612 | 5.183 | 2.8197 | 0.5692 | 0.4888 | 2.8797 | 2.8797 | 4.2995 | 4.2995 | 0.842 | 0.842 | 78.5048 | 0.4369 | 0.0005 | 1.8643 | 1.8643 | 0.0543 | 0.1068
0076 |  | 1 |  |  | PASS |  | PASS | 1.9033 | 1.9033 | 2.0118 | 2.0118 | 45.2765 | 45.2765 | 45.3511 | 45.3511 | 216.2776 | 11.8294 | 7.2618 | 1.0541 | 0.0503 | 2.9043 | 2.9043 | 4.3233 | 4.3233 | 0.842 | 0.842 | 90.2035 | 0.5488 | 0.0548 | 1.9043 | 1.9043 | 0.0746 | 0.1085
0077 |  | 1 |  |  | PASS |  | PASS | 1.8704 | 1.8704 | 1.981 | 1.981 | 45.2629 | 45.2629 | 45.3104 | 45.3104 | 229.0952 | 15.1865 | 0.9208 | 0.7116 | 0.2402 | 2.8949 | 2.8949 | 4.2504 | 4.2504 | 0.8417 | 0.8417 | 98.4773 | 0.42 | 0.0029 | 1.8714 | 1.8714 | 0.0475 | 0.1105
0078 |  | 1 |  |  | PASS |  | PASS | 1.8389 | 1.8389 | 1.9471 | 1.9471 | 45.6359 | 45.6359 | 45.697 | 45.697 | 171.9244 | 2.9111 | 3.6335 | 0.932 | 0.4583 | 2.8483 | 2.8483 | 4.1571 | 4.1571 | 0.8393 | 0.8393 | 73.4184 | 0.3657 | 0.0039 | 1.8399 | 1.8399 | 0.061 | 0.1082
0079 |  | 1 |  |  | PASS |  | PASS | 1.8731 | 1.8731 | 1.9817 | 1.9817 | 45.2833 | 45.2833 | 45.3579 | 45.3579 | 201.1202 | 13.491 | 4.0404 | 1.2847 | 0.7126 | 2.9153 | 2.9153 | 4.3504 | 4.3504 | 0.842 | 0.842 | 83.7607 | 0.2402 | 0.048 | 1.8742 | 1.8742 | 0.0746 | 0.1085
0080 |  | 1 |  |  | PASS |  | PASS | 1.8243 | 1.8243 | 1.9328 | 1.9328 | 45.6088 | 45.6088 | 45.6766 | 45.6766 | 182.8771 | 13.4232 | 0.3678 | 1.1626 | 0.4583 | 2.8365 | 2.8365 | 4.1503 | 4.1503 | 0.84 | 0.84 | 79.2508 | 0.4539 | 0.0107 | 1.825 | 1.825 | 0.0678 | 0.1085
0081 |  | 1 |  |  | PASS |  | PASS | 1.8253 | 1.8253 | 1.9342 | 1.9342 | 45.6427 | 45.6427 | 45.697 | 45.697 | 168.8726 | 2.0294 | 6.6853 | 1.2033 | 0.7024 | 2.8407 | 2.8407 | 4.1588 | 4.1588 | 0.8393 | 0.8393 | 71.9604 | 0.4505 | 0.0141 | 1.827 | 1.827 | 0.0543 | 0.1089
0082 |  | 1 |  |  | PASS |  | PASS | 1.8216 | 1.8216 | 1.9301 | 1.9301 | 45.4732 | 45.4732 | 45.541 | 45.541 | 167.1772 | 12.2024 | 0.7851 | 1.3186 | 0.4515 | 2.8661 | 2.8661 | 4.1859 | 4.1859 | 0.8403 | 0.8403 | 69.112 | 0.4539 | 0.0175 | 1.823 | 1.823 | 0.0678 | 0.1085
0083 |  | 1 |  |  | PASS |  | PASS | 1.8023 | 1.8023 | 1.9101 | 1.9101 | 45.758 | 45.758 | 45.819 | 45.819 | 152.9692 | 14.5422 | 1.2259 | 1.2135 | 0.5871 | 2.8178 | 2.8178 | 4.0978 | 4.0978 | 0.8379 | 0.8379 | 61.4485 | 0.4607 | 0.0344 | 1.804 | 1.804 | 0.061 | 0.1078
0084 |  | 1 |  |  | PASS |  | PASS | 1.8497 | 1.8497 | 1.9572 | 1.9572 | 45.3714 | 45.3714 | 45.446 | 45.446 | 197.3563 | 2.165 | 3.057 | 0.2843 | 0.2311 | 2.8839 | 2.8839 | 4.3097 | 4.3097 | 0.842 | 0.842 | 79.1152 | 0.4912 | 0.0175 | 1.8514 | 1.8514 | 0.0746 | 0.1075
0085 |  | 1 |  |  | PASS |  | PASS | 1.7846 | 1.7846 | 1.8921 | 1.8921 | 45.6766 | 45.6766 | 45.7241 | 45.7241 | 165.9903 | 25.3596 | 1.2156 | 1.2406 | 0.6109 | 2.8195 | 2.8195 | 4.0859 | 4.0859 | 0.839 | 0.839 | 67.0435 | 0.4301 | 0.013 | 1.786 | 1.786 | 0.0475 | 0.1075
0086 |  | 1 |  |  | PASS |  | PASS | 1.7979 | 1.7979 | 1.9071 | 1.9071 | 45.5681 | 45.5681 | 45.6292 | 45.6292 | 182.7414 | 27.2925 | 4.1082 | 0.776 | 0.7126 | 2.8203 | 2.8203 | 4.0961 | 4.0961 | 0.839 | 0.839 | 73.8254 | 0.4607 | 0.0029 | 1.7999 | 1.7999 | 0.061 | 0.1092
0087 |  | 1 |  |  | PASS |  | PASS | 1.803 | 1.803 | 1.9104 | 1.9104 | 45.2901 | 45.2901 | 45.3443 | 45.3443 | 212.6832 | 1.9719 | 1.5311 | 1.2711 | 0.4142 | 2.8661 | 2.8661 | 4.1809 | 4.1809 | 0.841 | 0.841 | 90.0339 | 0.464 | 0.0412 | 1.804 | 1.804 | 0.0543 | 0.1075
0088 |  | 1 |  |  | PASS |  | PASS | 1.7948 | 1.7948 | 1.903 | 1.903 | 45.5885 | 45.5885 | 45.6495 | 45.6495 | 190.4049 | 0.2661 | 9.0928 | 1.2779 | 0.4481 | 2.8161 | 2.8161 | 4.0757 | 4.0757 | 0.8379 | 0.8379 | 80.8445 | 0.2233 | 0.0955 | 1.7965 | 1.7965 | 0.061 | 0.1082
0089 |  | 1 |  |  | PASS |  | PASS | 1.8562 | 1.8562 | 1.9667 | 1.9667 | 44.9781 | 44.9781 | 45.0527 | 45.0527 | 254.9679 | 17.8994 | 2.3788 | 1.6068 | 0.1633 | 2.889 | 2.889 | 4.2368 | 4.2368 | 0.8417 | 0.8417 | 108.4127 | 0.247 | 0.1328 | 1.8579 | 1.8579 | 0.0746 | 0.1105
0090 |  | 1 |  |  | PASS |  | PASS | 1.8325 | 1.8325 | 1.9399 | 1.9399 | 45.0798 | 45.0798 | 45.1341 | 45.1341 | 219.2955 | 0.0052 | 5.0577 | 1.1423 | 0.2097 | 2.8483 | 2.8483 | 4.1707 | 4.1707 | 0.8403 | 0.8403 | 86.4735 | 0.2572 | 0.1226 | 1.8335 | 1.8335 | 0.0543 | 0.1075
0091 |  | 1 |  |  | PASS |  | PASS | 1.9294 | 1.9294 | 2.041 | 2.041 | 43.8523 | 43.8523 | 43.954 | 43.954 | 267.5142 | 10.0322 | 1.0799 | 1.4474 | 0.2243 | 2.967 | 2.967 | 4.4047 | 4.4047 | 0.8461 | 0.8461 | 85.7614 | 0.2742 | 0.1192 | 1.9308 | 1.9308 | 0.1017 | 0.1116
0092 |  | 1 |  |  | PASS |  | PASS | 1.8694 | 1.8694 | 1.9776 | 1.9776 | 44.6865 | 44.6865 | 44.7611 | 44.7611 | 303.2884 | 3.9726 | 3.1145 | 0.9863 | 0.3633 | 2.867 | 2.867 | 4.2063 | 4.2063 | 0.8424 | 0.8424 | 126.6219 | 0.2538 | 0.1158 | 1.8701 | 1.8701 | 0.0746 | 0.1082
0093 |  | 1 |  |  | PASS |  | PASS | 1.8816 | 1.8816 | 1.9901 | 1.9901 | 44.6458 | 44.6458 | 44.7068 | 44.7068 | 320.7176 | 0.2426 | 1.3616 | 1.2847 | 0.2921 | 2.8916 | 2.8916 | 4.286 | 4.286 | 0.8434 | 0.8434 | 134.76 | 0.2606 | 0.1226 | 1.8823 | 1.8823 | 0.061 | 0.1085
0094 |  | 1 |  |  | PASS |  | PASS | 1.8606 | 1.8606 | 1.9701 | 1.9701 | 45.073 | 45.073 | 45.1476 | 45.1476 | 299.3888 | 2.8875 | 9.8728 | 1.3118 | 0.247 | 2.8526 | 2.8526 | 4.1792 | 4.1792 | 0.8424 | 0.8424 | 135.54 | 0.247 | 0.1022 | 1.8616 | 1.8616 | 0.0746 | 0.1095
0095 |  | 1 |  |  | PASS |  | PASS | 1.8531 | 1.8531 | 1.9606 | 1.9606 | 45.3036 | 45.3036 | 45.3511 | 45.3511 | 239.9461 | 2.8875 | 2.1311 | 0.5454 | 0.6109 | 2.8348 | 2.8348 | 4.1656 | 4.1656 | 0.8413 | 0.8413 | 108.6839 | 0.2538 | 0.048 | 1.8538 | 1.8538 | 0.0475 | 0.1075
0096 |  | 1 |  |  | PASS |  | PASS | 1.8982 | 1.8982 | 2.0081 | 2.0081 | 44.9171 | 44.9171 | 44.9849 | 44.9849 | 290.3012 | 7.7941 | 10.1678 | 1.4305 | 0.5668 | 2.9187 | 2.9187 | 4.3301 | 4.3301 | 0.8437 | 0.8437 | 127.3339 | 0.2301 | 0.0751 | 1.8993 | 1.8993 | 0.0678 | 0.1099
0097 |  | 1 |  |  | PASS |  | PASS | 1.8443 | 1.8443 | 1.9532 | 1.9532 | 45.385 | 45.385 | 45.4393 | 45.4393 | 221.4317 | 3.3858 | 2.4128 | 0.4912 | 0.4312 | 2.85 | 2.85 | 4.169 | 4.169 | 0.841 | 0.841 | 96.9853 | 0.2369 | 0.0548 | 1.8453 | 1.8453 | 0.0543 | 0.1089
0098 |  | 1 |  |  | PASS |  | PASS | 1.8911 | 1.8911 | 2.0006 | 2.0006 | 45.0663 | 45.0663 | 45.1273 | 45.1273 | 308.7816 | 6.9125 | 0.5478 | 1.5865 | 0.3091 | 2.9034 | 2.9034 | 4.3148 | 4.3148 | 0.843 | 0.843 | 138.7613 | 0.2301 | 0.109 | 1.8921 | 1.8921 | 0.061 | 0.1095
0099 |  | 1 |  |  | PASS |  | PASS | 1.8847 | 1.8847 | 1.9952 | 1.9952 | 45.3511 | 45.3511 | 45.4257 | 45.4257 | 298.5072 | 15.6613 | 1.2938 | 1.3423 | 0.2718 | 2.8805 | 2.8805 | 4.2555 | 4.2555 | 0.8424 | 0.8424 | 137.8119 | 0.2402 | 0.1192 | 1.8864 | 1.8864 | 0.0746 | 0.1105
0100 |  | 1 |  |  | PASS |  | PASS | 1.8809 | 1.8809 | 1.9915 | 1.9915 | 45.2222 | 45.2222 | 45.2901 | 45.2901 | 277.2462 | 2.6398 | 0.9782 | 1.7662 | 0.4142 | 2.9034 | 2.9034 | 4.2741 | 4.2741 | 0.843 | 0.843 | 126.2489 | 0.2674 | 0.109 | 1.883 | 1.883 | 0.0678 | 0.1105
0101 |  | 1 |  |  | PASS |  | PASS | 1.8731 | 1.8731 | 1.984 | 1.984 | 45.0934 | 45.0934 | 45.1341 | 45.1341 | 269.5149 | 20.8495 | 4.4031 | 1.0982 | 0.2006 | 2.9212 | 2.9212 | 4.286 | 4.286 | 0.8427 | 0.8427 | 115.0249 | 0.2436 | 0.1158 | 1.8745 | 1.8745 | 0.0407 | 0.1109
0102 |  | 1 |  |  | PASS |  | PASS | 1.9213 | 1.9213 | 2.0315 | 2.0315 | 44.6797 | 44.6797 | 44.7543 | 44.7543 | 343.0977 | 7.7704 | 5.9732 | 1.5661 | 0.4515 | 2.9712 | 2.9712 | 4.4589 | 4.4589 | 0.8447 | 0.8447 | 147.849 | 0.2301 | 0.1056 | 1.9223 | 1.9223 | 0.0746 | 0.1102
0103 |  | 1 |  |  | PASS |  | PASS | 1.8653 | 1.8653 | 1.9749 | 1.9749 | 45.1341 | 45.1341 | 45.2155 | 45.2155 | 339.6389 | 9.0928 | 3.057 | 1.3254 | 0.7228 | 2.8899 | 2.8899 | 4.2504 | 4.2504 | 0.8424 | 0.8424 | 160.5649 | 0.2335 | 0.0616 | 1.867 | 1.867 | 0.0814 | 0.1095
0104 |  | 1 |  |  | PASS |  | PASS | 1.8616 | 1.8616 | 1.9728 | 1.9728 | 45.1748 | 45.1748 | 45.2562 | 45.2562 | 272.3632 | 1.1816 | 2.3346 | 1.3593 | 0.2447 | 2.8865 | 2.8865 | 4.2317 | 4.2317 | 0.8417 | 0.8417 | 122.824 | 0.3182 | 0.1124 | 1.864 | 1.864 | 0.0814 | 0.1112
0105 |  | 1 |  |  | PASS |  | PASS | 1.8759 | 1.8759 | 1.9837 | 1.9837 | 44.9781 | 44.9781 | 45.0324 | 45.0324 | 298.1342 | 13.864 | 8.7775 | 0.5895 | 0.0175 | 2.9017 | 2.9017 | 4.308 | 4.308 | 0.843 | 0.843 | 134.8618 | 0.5793 | 0.0243 | 1.8772 | 1.8772 | 0.0543 | 0.1078
0106 |  | 1 |  |  | PASS |  | PASS | 1.8874 | 1.8874 | 1.9956 | 1.9956 | 44.3406 | 44.3406 | 44.4084 | 44.4084 | 279.9928 | 10.2017 | 12.009 | 1.9527 | 0.0639 | 2.9306 | 2.9306 | 4.3318 | 4.3318 | 0.8447 | 0.8447 | 104.9539 | 0.4674 | 0.0717 | 1.8884 | 1.8884 | 0.0678 | 0.1082
0107 |  | 1 |  |  | PASS |  | PASS | 1.8979 | 1.8979 | 2.0051 | 2.0051 | 44.4966 | 44.4966 | 44.5508 | 44.5508 | 314.4445 | 14.644 | 3.0467 | 1.8103 | 0.3667 | 2.9501 | 2.9501 | 4.5098 | 4.5098 | 0.8444 | 0.8444 | 120.3148 | 0.2606 | 0.1158 | 1.8989 | 1.8989 | 0.0543 | 0.1072
0108 |  | 1 |  |  | PASS |  | PASS | 1.8647 | 1.8647 | 1.9735 | 1.9735 | 44.8221 | 44.8221 | 44.9035 | 44.9035 | 271.719 | 3.318 | 2.8875 | 0.7658 | 0.6482 | 2.9085 | 2.9085 | 4.2622 | 4.2622 | 0.8434 | 0.8434 | 118.8567 | 0.4912 | 0.0209 | 1.8657 | 1.8657 | 0.0814 | 0.1089
0109 |  | 1 |  |  | PASS |  | PASS | 1.8565 | 1.8565 | 1.9633 | 1.9633 | 44.8628 | 44.8628 | 44.9442 | 44.9442 | 272.4311 | 6.4716 | 12.1685 | 1.2711 | 0.0978 | 2.8856 | 2.8856 | 4.2877 | 4.2877 | 0.841 | 0.841 | 115.0249 | 0.5895 | 0.0378 | 1.8575 | 1.8575 | 0.0814 | 0.1068
0110 |  | 6 |  |  | FAIL | T11 ISGS | PASS | 1.8202 | 1.8202 | 1.9657 | 1.9657 | 44.6729 | 44.6729 | 44.7611 | 44.7611 | 326.4822 | OVER
0111 |  | 1 |  |  | PASS |  | PASS | 1.8294 | 1.8294 | 1.9366 | 1.9366 | 45.1476 | 45.1476 | 45.2358 | 45.2358 | 235.0971 | 2.8197 | 5.0474 | 0.7964 | 0.0548 | 2.8738 | 2.8738 | 4.1876 | 4.1876 | 0.8413 | 0.8413 | 101.9699 | 0.5726 | 0.0243 | 1.8301 | 1.8301 | 0.0882 | 0.1072
0112 |  | 1 |  |  | PASS |  | PASS | 1.844 | 1.844 | 1.9515 | 1.9515 | 45.0052 | 45.0052 | 45.0595 | 45.0595 | 248.1521 | 3.5893 | 4.2675 | 1.9832 | 0.2447 | 2.9195 | 2.9195 | 4.3046 | 4.3046 | 0.843 | 0.843 | 107.2937 | 0.2335 | 0.1192 | 1.845 | 1.845 | 0.0543 | 0.1075
0113 |  | 1 |  |  | PASS |  | PASS | 1.843 | 1.843 | 1.9532 | 1.9532 | 45.1748 | 45.1748 | 45.2358 | 45.2358 | 206.9865 | 2.9214 | 0.1748 | 1.2609 | 0.5058 | 2.9094 | 2.9094 | 4.2317 | 4.2317 | 0.8417 | 0.8417 | 83.5912 | 0.2369 | 0.0378 | 1.8447 | 1.8447 | 0.061 | 0.1102
0114 |  | 1 |  |  | PASS |  | PASS | 1.8531 | 1.8531 | 1.9617 | 1.9617 | 45.2629 | 45.2629 | 45.3308 | 45.3308 | 205.7657 | 14.1353 | 7.6348 | 1.3254 | 0.282 | 2.8975 | 2.8975 | 4.2487 | 4.2487 | 0.842 | 0.842 | 88.0672 | 0.5183 | 0.0582 | 1.8535 | 1.8535 | 0.0678 | 0.1085
0115 |  | 1 |  |  | PASS |  | PASS | 1.885 | 1.885 | 1.9966 | 1.9966 | 45.0391 | 45.0391 | 45.0934 | 45.0934 | 261.9871 | 2.8432 | 3.6674 | 2.085 | 0.3125 | 2.9416 | 2.9416 | 4.3318 | 4.3318 | 0.8434 | 0.8434 | 112.3122 | 0.2301 | 0.1056 | 1.8864 | 1.8864 | 0.0543 | 0.1116
0116 |  | 1 |  |  | PASS |  | PASS | 1.8582 | 1.8582 | 1.9681 | 1.9681 | 45.4121 | 45.4121 | 45.4664 | 45.4664 | 194.2027 | 4.1996 | 2.8875 | 1.0168 | 0.6007 | 2.8865 | 2.8865 | 4.2317 | 4.2317 | 0.842 | 0.842 | 82.7095 | 0.2708 | 0.0243 | 1.8599 | 1.8599 | 0.0543 | 0.1099
0117 |  | 1 |  |  | PASS |  | PASS | 1.8874 | 1.8874 | 1.9966 | 1.9966 | 45.2087 | 45.2087 | 45.2765 | 45.2765 | 248.5251 | 0.1983 | 0.1983 | 0.8811 | 0.655 | 2.9212 | 2.9212 | 4.3368 | 4.3368 | 0.8434 | 0.8434 | 108.8196 | 0.2402 | 0.0446 | 1.8884 | 1.8884 | 0.0678 | 0.1092
0118 |  | 1 |  |  | PASS |  | PASS | 1.882 | 1.882 | 1.9928 | 1.9928 | 45.1409 | 45.1409 | 45.2087 | 45.2087 | 277.3818 | 3.1484 | 0.3678 | 1.4915 | 0.2108 | 2.9331 | 2.9331 | 4.3097 | 4.3097 | 0.8427 | 0.8427 | 125.0959 | 0.264 | 0.1226 | 1.883 | 1.883 | 0.0678 | 0.1109
0119 |  | 1 |  |  | PASS |  | PASS | 1.8867 | 1.8867 | 1.9962 | 1.9962 | 44.8221 | 44.8221 | 44.9035 | 44.9035 | 222.0421 | 15.1526 | 1.046 | 2.0951 | 0.2718 | 2.9704 | 2.9704 | 4.3606 | 4.3606 | 0.8441 | 0.8441 | 84.4389 | 0.3793 | 0.0955 | 1.8877 | 1.8877 | 0.0814 | 0.1095
0120 |  | 1 |  |  | PASS |  | PASS | 1.8874 | 1.8874 | 1.9986 | 1.9986 | 44.8492 | 44.8492 | 44.951 | 44.951 | 216.1758 | 21.426 | 6.0647 | 1.1694 | 0.0537 | 2.9645 | 2.9645 | 4.3453 | 4.3453 | 0.8437 | 0.8437 | 83.0486 | 0.559 | 0.0514 | 1.8894 | 1.8894 | 0.1017 | 0.1112
0121 |  | 1 |  |  | PASS |  | PASS | 1.8514 | 1.8514 | 1.9603 | 1.9603 | 45.5342 | 45.5342 | 45.6088 | 45.6088 | 214.6838 | 29.1575 | 2.6059 | 2.3155 | 0.6889 | 2.8687 | 2.8687 | 4.1944 | 4.1944 | 0.84 | 0.84 | 92.3397 | 0.4505 | 0.0063 | 1.8518 | 1.8518 | 0.0746 | 0.1089
0122 |  | 1 |  |  | PASS |  | PASS | 1.8925 | 1.8925 | 2.0023 | 2.0023 | 45.0391 | 45.0391 | 45.0866 | 45.0866 | 262.1566 | 4.6744 | 2.9111 | 1.4135 | 0.4312 | 2.9314 | 2.9314 | 4.3385 | 4.3385 | 0.8434 | 0.8434 | 116.8899 | 0.4776 | 0.0243 | 1.8932 | 1.8932 | 0.0475 | 0.1099
0123 |  | 1 |  |  | PASS |  | PASS | 1.8491 | 1.8491 | 1.9583 | 1.9583 | 45.48 | 45.48 | 45.541 | 45.541 | 187.1835 | 23.8675 | 8.3468 | 0.9625 | 0.4956 | 2.8695 | 2.8695 | 4.2029 | 4.2029 | 0.8413 | 0.8413 | 79.9968 | 0.2029 | 0.0921 | 1.8518 | 1.8518 | 0.061 | 0.1092
0124 |  | 1 |  |  | PASS |  | PASS | 1.8433 | 1.8433 | 1.9525 | 1.9525 | 45.5071 | 45.5071 | 45.5613 | 45.5613 | 178.1298 | 4.81 | 4.0065 | 1.3593 | 0.3871 | 2.8788 | 2.8788 | 4.2029 | 4.2029 | 0.8417 | 0.8417 | 74.1305 | 0.4708 | 0.0039 | 1.844 | 1.844 | 0.0543 | 0.1092
0125 |  | 1 |  |  | PASS |  | PASS | 1.847 | 1.847 | 1.9552 | 1.9552 | 45.2833 | 45.2833 | 45.3647 | 45.3647 | 192.3377 | 34.8883 | 3.9048 | 1.0744 | 0.7567 | 2.9 | 2.9 | 4.2436 | 4.2436 | 0.8424 | 0.8424 | 81.6584 | 0.464 | 0.0073 | 1.8481 | 1.8481 | 0.0814 | 0.1082
0126 |  | 1 |  |  | PASS |  | PASS | 1.8328 | 1.8328 | 1.9416 | 1.9416 | 45.5817 | 45.5817 | 45.6563 | 45.6563 | 170.4663 | 2.7076 | 11.6599 | 1.2474 | 0.5736 | 2.867 | 2.867 | 4.1775 | 4.1775 | 0.8403 | 0.8403 | 72.6046 | 0.2165 | 0.0683 | 1.8338 | 1.8338 | 0.0746 | 0.1089
0127 |  | 1 |  |  | PASS |  | PASS | 1.8338 | 1.8338 | 1.9423 | 1.9423 | 45.5749 | 45.5749 | 45.6224 | 45.6224 | 177.9942 | 6.7192 | 2.4467 | 1.7526 | 0.3701 | 2.8568 | 2.8568 | 4.1639 | 4.1639 | 0.839 | 0.839 | 72.842 | 0.2301 | 0.0989 | 1.8355 | 1.8355 | 0.0475 | 0.1085
0128 |  | 1 |  |  | PASS |  | PASS | 1.885 | 1.885 | 1.9942 | 1.9942 | 45.0866 | 45.0866 | 45.1612 | 45.1612 | 245.0664 | 0.2322 | 0.1304 | 2.4071 | 0.3125 | 2.9136 | 2.9136 | 4.3385 | 4.3385 | 0.8434 | 0.8434 | 105.3269 | 0.2945 | 0.1124 | 1.8874 | 1.8874 | 0.0746 | 0.1092
0129 |  | 1 |  |  | PASS |  | PASS | 1.844 | 1.844 | 1.9528 | 1.9528 | 45.6902 | 45.6902 | 45.7512 | 45.7512 | 171.7888 | 13.4232 | 1.1477 | 1.461 | 0.1938 | 2.8568 | 2.8568 | 4.1758 | 4.1758 | 0.8403 | 0.8403 | 72.3673 | 0.2674 | 0.1124 | 1.846 | 1.846 | 0.061 | 0.1089
0130 |  | 1 |  |  | PASS |  | PASS | 1.8762 | 1.8762 | 1.9864 | 1.9864 | 45.1748 | 45.1748 | 45.229 | 45.229 | 234.8259 | 17.5263 | 2.0398 | 1.617 | 0.6211 | 2.9187 | 2.9187 | 4.2928 | 4.2928 | 0.8437 | 0.8437 | 101.3257 | 0.2165 | 0.0751 | 1.8776 | 1.8776 | 0.0543 | 0.1102
0131 |  | 1 |  |  | PASS |  | PASS | 1.8762 | 1.8762 | 1.9857 | 1.9857 | 44.7543 | 44.7543 | 44.8492 | 44.8492 | 184.03 | 5.9291 | 2.3788 | 0.9015 | 0.5939 | 2.9696 | 2.9696 | 4.3538 | 4.3538 | 0.8444 | 0.8444 | 62.1945 | 0.2436 | 0.0412 | 1.8782 | 1.8782 | 0.0949 | 0.1095
0132 |  | 1 |  |  | PASS |  | PASS | 1.9182 | 1.9182 | 2.0254 | 2.0254 | 45.1544 | 45.1544 | 45.2087 | 45.2087 | 233.2999 | 15.1187 | 2.5484 | 1.3525 | 0.5159 | 2.9475 | 2.9475 | 4.5861 | 4.5861 | 0.8447 | 0.8447 | 97.1548 | 0.4234 | 0.0785 | 1.9193 | 1.9193 | 0.0543 | 0.1072
0133 |  | 1 |  |  | PASS |  | PASS | 1.8426 | 1.8426 | 1.9515 | 1.9515 | 45.602 | 45.602 | 45.6698 | 45.6698 | 179.9948 | 8.8114 | 1.3277 | 1.1151 | 0.7024 | 2.8593 | 2.8593 | 4.1775 | 4.1775 | 0.84 | 0.84 | 73.8254 | 0.4539 | 0.0548 | 1.8436 | 1.8436 | 0.0678 | 0.1089
0134 |  | 1 |  |  | PASS |  | PASS | 1.8528 | 1.8528 | 1.9613 | 1.9613 | 45.6156 | 45.6156 | 45.6698 | 45.6698 | 175.6883 | 22.579 | 0.3339 | 0.4776 | 0.2108 | 2.8704 | 2.8704 | 4.2046 | 4.2046 | 0.8413 | 0.8413 | 72.9098 | 0.2233 | 0.0649 | 1.8531 | 1.8531 | 0.0543 | 0.1085
0135 |  | 1 |  |  | PASS |  | PASS | 1.8511 | 1.8511 | 1.9613 | 1.9613 | 45.3714 | 45.3714 | 45.4121 | 45.4121 | 192.8803 | 13.4232 | 0.5374 | 2.1121 | 0.6651 | 2.8882 | 2.8882 | 4.2385 | 4.2385 | 0.842 | 0.842 | 79.3865 | 0.4607 | 0.0276 | 1.8535 | 1.8535 | 0.0407 | 0.1102
0136 |  | 1 |  |  | PASS |  | PASS | 1.8314 | 1.8314 | 1.9376 | 1.9376 | 45.0866 | 45.0866 | 45.1137 | 45.1137 | 136.7268 | 7.1837 | 4.1996 | 0.7692 | 0.3294 | 2.7932 | 2.7932 | 4.0774 | 4.0774 | 0.8393 | 0.8393 | 49.343 | 0.2199 | 0.1056 | 1.8321 | 1.8321 | 0.0271 | 0.1061
0137 |  | 1 |  |  | PASS |  | PASS | 1.8918 | 1.8918 | 2.001 | 2.001 | 44.5034 | 44.5034 | 44.5576 | 44.5576 | 168.7031 | 6.1664 | 1.4529 | 1.4101 | 0.2582 | 2.8755 | 2.8755 | 4.2419 | 4.2419 | 0.8434 | 0.8434 | 56.4978 | 0.2979 | 0.1192 | 1.8928 | 1.8928 | 0.0543 | 0.1092
0138 |  | 1 |  |  | PASS |  | PASS | 1.902 | 1.902 | 2.0098 | 2.0098 | 44.4762 | 44.4762 | 44.5712 | 44.5712 | 200.0351 | 2.6059 | 1.8259 | 1.1796 | 0.3566 | 2.906 | 2.906 | 4.2995 | 4.2995 | 0.843 | 0.843 | 71.6213 | 0.264 | 0.1056 | 1.9026 | 1.9026 | 0.0949 | 0.1078
0139 |  | 1 |  |  | PASS |  | PASS | 1.8918 | 1.8918 | 1.9993 | 1.9993 | 44.7543 | 44.7543 | 44.8086 | 44.8086 | 164.5322 | 6.0308 | 4.8542 | 1.244 | 0.1836 | 2.856 | 2.856 | 4.2521 | 4.2521 | 0.8417 | 0.8417 | 58.9393 | 0.2708 | 0.1192 | 1.8932 | 1.8932 | 0.0543 | 0.1075
0140 |  | 1 |  |  | PASS |  | PASS | 1.8809 | 1.8809 | 1.9895 | 1.9895 | 44.5712 | 44.5712 | 44.639 | 44.639 | 152.1554 | 13.5249 | 2.2771 | 0.4878 | 0.5125 | 2.8492 | 2.8492 | 4.1944 | 4.1944 | 0.8437 | 0.8437 | 48.8682 | 0.2335 | 0.0514 | 1.8809 | 1.8809 | 0.0678 | 0.1085
0141 |  | 1 |  |  | PASS |  | PASS | 1.8338 | 1.8338 | 1.9393 | 1.9393 | 45.0798 | 45.0798 | 45.1409 | 45.1409 | 146.5265 | 6.3123 | 1.4633 | 1.6577 | 0.1904 | 2.7864 | 2.7864 | 4.0673 | 4.0673 | 0.8403 | 0.8403 | 49.0039 | 0.3284 | 0.109 | 1.8331 | 1.8331 | 0.061 | 0.1055
0142 |  | 1 |  |  | PASS |  | PASS | 1.8338 | 1.8338 | 1.9396 | 1.9396 | 44.9781 | 44.9781 | 45.0527 | 45.0527 | 156.801 | 1.9041 | 3.691 | 0.6166 | 0.0344 | 2.8305 | 2.8305 | 4.1707 | 4.1707 | 0.841 | 0.841 | 56.3622 | 0.5726 | 0.0276 | 1.8341 | 1.8341 | 0.0746 | 0.1058
0143 |  | 1 |  |  | PASS |  | PASS | 1.7921 | 1.7921 | 1.8993 | 1.8993 | 45.3511 | 45.3511 | 45.4054 | 45.4054 | 158.5982 | 0.673 | 10.144 | 1.0575 | 0.187 | 2.7864 | 2.7864 | 4.0418 | 4.0418 | 0.8393 | 0.8393 | 51.3097 | 0.2267 | 0.0887 | 1.7938 | 1.7938 | 0.0543 | 0.1072
0144 |  | 1 |  |  | PASS |  | PASS | 1.7768 | 1.7768 | 1.8823 | 1.8823 | 45.4121 | 45.4121 | 45.4732 | 45.4732 | 145.7127 | 17.2211 | 0.5817 | 0.7692 | 0.0571 | 2.7754 | 2.7754 | 4.0215 | 4.0215 | 0.8379 | 0.8379 | 54.7684 | 0.42 | 0.0819 | 1.7779 | 1.7779 | 0.061 | 0.1055
0145 |  | 1 |  |  | PASS |  | PASS | 1.7989 | 1.7989 | 1.9074 | 1.9074 | 45.0527 | 45.0527 | 45.1137 | 45.1137 | 152.5962 | 1.6564 | 11.626 | 0.4471 | 0.2141 | 2.8348 | 2.8348 | 4.1113 | 4.1113 | 0.84 | 0.84 | 53.073 | 0.5387 | 0.048 | 1.7999 | 1.7999 | 0.061 | 0.1085
0146 |  | 1 |  |  | PASS |  | PASS | 1.7497 | 1.7497 | 1.8548 | 1.8548 | 45.5342 | 45.5342 | 45.5952 | 45.5952 | 133.7767 | 9.2523 | 2.7076 | 0.2843 | 0.4956 | 2.7576 | 2.7576 | 3.9672 | 3.9672 | 0.8359 | 0.8359 | 49.1056 | 0.4403 | 0.0063 | 1.7507 | 1.7507 | 0.061 | 0.1051
0147 |  | 1 |  |  | PASS |  | PASS | 1.7633 | 1.7633 | 1.8687 | 1.8687 | 45.3782 | 45.3782 | 45.4393 | 45.4393 | 135.4382 | 1.6668 | 4.0979 | 0.5929 | 0.7703 | 2.8127 | 2.8127 | 4.0723 | 4.0723 | 0.8379 | 0.8379 | 49.6482 | 0.4505 | 0.0039 | 1.7646 | 1.7646 | 0.061 | 0.1055
0148 |  | 1 |  |  | PASS |  | PASS | 1.7406 | 1.7406 | 1.847 | 1.847 | 45.4393 | 45.4393 | 45.4867 | 45.4867 | 129.6398 | 2.2329 | 1.0225 | 1.1016 | 0.1565 | 2.7746 | 2.7746 | 3.9638 | 3.9638 | 0.8369 | 0.8369 | 48.4613 | 0.2131 | 0.0853 | 1.7412 | 1.7412 | 0.0475 | 0.1065
0149 |  | 1 |  |  | PASS |  | PASS | 1.7412 | 1.7412 | 1.846 | 1.846 | 45.4325 | 45.4325 | 45.4935 | 45.4935 | 132.2508 | 3.0231 | 3.9284 | 1.3864 | 0.1904 | 2.7847 | 2.7847 | 3.9876 | 3.9876 | 0.8366 | 0.8366 | 50.3942 | 0.2606 | 0.1124 | 1.7433 | 1.7433 | 0.061 | 0.1048
0150 |  | 1 |  |  | PASS |  | PASS | 1.7904 | 1.7904 | 1.8972 | 1.8972 | 45.0188 | 45.0188 | 45.0798 | 45.0798 | 136.4555 | 4.8439 | 3.3283 | 1.3186 | 0.6109 | 2.8195 | 2.8195 | 4.069 | 4.069 | 0.841 | 0.841 | 48.224 | 0.2097 | 0.0616 | 1.7904 | 1.7904 | 0.061 | 0.1068
0151 |  | 1 |  |  | PASS |  | PASS | 1.7551 | 1.7551 | 1.8599 | 1.8599 | 45.4393 | 45.4393 | 45.4867 | 45.4867 | 132.2508 | 9.5914 | 1.1477 | 1.4814 | 0.1497 | 2.7534 | 2.7534 | 3.9503 | 3.9503 | 0.8386 | 0.8386 | 47.8171 | 0.2945 | 0.1124 | 1.7558 | 1.7558 | 0.0475 | 0.1048
0152 |  | 1 |  |  | PASS |  | PASS | 1.7863 | 1.7863 | 1.8921 | 1.8921 | 45.1205 | 45.1205 | 45.1816 | 45.1816 | 151.9181 | 2.2093 | 5.2272 | 0.2911 | 0.2854 | 2.8195 | 2.8195 | 4.0605 | 4.0605 | 0.839 | 0.839 | 53.5477 | 0.5454 | 0.0107 | 1.7863 | 1.7863 | 0.061 | 0.1058
0153 |  | 1 |  |  | PASS |  | PASS | 1.7772 | 1.7772 | 1.883 | 1.883 | 45.1748 | 45.1748 | 45.2426 | 45.2426 | 155.2411 | 0.5034 | 12.5076 | 0.9388 | 0.265 | 2.8127 | 2.8127 | 4.0435 | 4.0435 | 0.8376 | 0.8376 | 56.4639 | 0.5556 | 0.0276 | 1.7772 | 1.7772 | 0.0678 | 0.1058
0154 |  | 1 |  |  | PASS |  | PASS | 1.7853 | 1.7853 | 1.8904 | 1.8904 | 45.2358 | 45.2358 | 45.3036 | 45.3036 | 153.8509 | 4.1318 | 12.2803 | 0.6709 | 0.187 | 2.811 | 2.811 | 4.0605 | 4.0605 | 0.8379 | 0.8379 | 55.7857 | 0.4437 | 0.0616 | 1.786 | 1.786 | 0.0678 | 0.1051
0155 |  | 1 |  |  | PASS |  | PASS | 1.8379 | 1.8379 | 1.945 | 1.945 | 44.7543 | 44.7543 | 44.8357 | 44.8357 | 176.7395 | 4.5048 | 5.8376 | 1.0541 | 0.7363 | 2.8865 | 2.8865 | 4.2199 | 4.2199 | 0.842 | 0.842 | 63.2118 | 0.3081 | 0.0107 | 1.8386 | 1.8386 | 0.0814 | 0.1072
0156 |  | 1 |  |  | PASS |  | PASS | 1.8016 | 1.8016 | 1.9074 | 1.9074 | 45.2426 | 45.2426 | 45.3104 | 45.3104 | 139.2021 | 10.2357 | 5.0135 | 0.8337 | 0.1056 | 2.778 | 2.778 | 4.0435 | 4.0435 | 0.8393 | 0.8393 | 51.3097 | 0.2572 | 0.1192 | 1.8013 | 1.8013 | 0.0678 | 0.1058
0157 |  | 1 |  |  | PASS |  | PASS | 1.8019 | 1.8019 | 1.9094 | 1.9094 | 45.2765 | 45.2765 | 45.3308 | 45.3308 | 149.5783 | 14.2809 | 0.3 | 1.5899 | 0.0582 | 2.7915 | 2.7915 | 4.0588 | 4.0588 | 0.8383 | 0.8383 | 59.7531 | 0.2843 | 0.1226 | 1.8033 | 1.8033 | 0.0543 | 0.1075
0158 |  | 1 |  |  | PASS |  | PASS | 1.8131 | 1.8131 | 1.9189 | 1.9189 | 45.2019 | 45.2019 | 45.2629 | 45.2629 | 141.508 | 25.4952 | 0.1983 | 1.8001 | 0.0141 | 2.7992 | 2.7992 | 4.1113 | 4.1113 | 0.84 | 0.84 | 50.4959 | 0.4166 | 0.1056 | 1.8138 | 1.8138 | 0.061 | 0.1058
0159 |  | 1 |  |  | PASS |  | PASS | 1.7877 | 1.7877 | 1.8942 | 1.8942 | 45.3511 | 45.3511 | 45.3986 | 45.3986 | 135.7095 | 5.1933 | 3.9726 | 0.4844 | 0.0978 | 2.7703 | 2.7703 | 4.0249 | 4.0249 | 0.8376 | 0.8376 | 49.4786 | 0.464 | 0.0683 | 1.7887 | 1.7887 | 0.0475 | 0.1065
0160 |  | 1 |  |  | PASS |  | PASS | 1.8403 | 1.8403 | 1.9477 | 1.9477 | 44.8628 | 44.8628 | 44.9238 | 44.9238 | 143.712 | 0.3339 | 12.8806 | 1.1321 | 0.169 | 2.8178 | 2.8178 | 4.1605 | 4.1605 | 0.8403 | 0.8403 | 51.7166 | 0.5556 | 0.0514 | 1.8413 | 1.8413 | 0.061 | 0.1075
0161 |  | 1 |  |  | PASS |  | PASS | 1.8074 | 1.8074 | 1.9145 | 1.9145 | 45.1951 | 45.1951 | 45.2562 | 45.2562 | 137.1676 | 14.5422 | 0.7747 | 0.4573 | 0.0402 | 2.7763 | 2.7763 | 4.0774 | 4.0774 | 0.8379 | 0.8379 | 51.5471 | 0.576 | 0.0276 | 1.8091 | 1.8091 | 0.061 | 0.1072
0162 |  | 1 |  |  | PASS |  | PASS | 1.8308 | 1.8308 | 1.9393 | 1.9393 | 45.0527 | 45.0527 | 45.1273 | 45.1273 | 147.7811 | 11.253 | 4.2099 | 0.5488 | 0.1904 | 2.7805 | 2.7805 | 4.1046 | 4.1046 | 0.8396 | 0.8396 | 53.3782 | 0.4267 | 0.0209 | 1.8318 | 1.8318 | 0.0746 | 0.1085
0163 |  | 1 |  |  | PASS |  | PASS | 1.8718 | 1.8718 | 1.98 | 1.98 | 44.6729 | 44.6729 | 44.7407 | 44.7407 | 180.5034 | 29.734 | 2.6059 | 0.3216 | 0.4719 | 2.85 | 2.85 | 4.2606 | 4.2606 | 0.841 | 0.841 | 55.4466 | 0.4403 | 0.0005 | 1.8721 | 1.8721 | 0.0678 | 0.1082
0164 |  | 1 |  |  | PASS |  | PASS | 1.8796 | 1.8796 | 1.9878 | 1.9878 | 44.6661 | 44.6661 | 44.7407 | 44.7407 | 185.3524 | 32.4807 | 1.8259 | 0.3725 | 0.5092 | 2.8381 | 2.8381 | 4.208 | 4.208 | 0.8407 | 0.8407 | 60.4652 | 0.4437 | 0.0039 | 1.8806 | 1.8806 | 0.0746 | 0.1082
0165 |  | 1 |  |  | PASS |  | PASS | 1.9508 | 1.9508 | 2.0624 | 2.0624 | 43.7845 | 43.7845 | 43.8998 | 43.8998 | 300.2026 | 0.3443 | 2.4128 | 0.3555 | 0.3023 | 2.9628 | 2.9628 | 4.4538 | 4.4538 | 0.8454 | 0.8454 | 104.4792 | 0.5183 | 0.0039 | 1.9515 | 1.9515 | 0.1153 | 0.1116
0166 |  | 1 |  |  | PASS |  | PASS | 1.9206 | 1.9206 | 2.0325 | 2.0325 | 44.2389 | 44.2389 | 44.327 | 44.327 | 217.5661 | 6.787 | 12.372 | 0.8811 | 0.0673 | 2.9017 | 2.9017 | 4.3419 | 4.3419 | 0.8427 | 0.8427 | 72.1299 | 0.5861 | 0.031 | 1.9227 | 1.9227 | 0.0882 | 0.1119
0167 |  | 1 |  |  | PASS |  | PASS | 1.843 | 1.843 | 1.9511 | 1.9511 | 44.9374 | 44.9374 | 45.0052 | 45.0052 | 158.0556 | 1.0564 | 2.8197 | 0.4539 | 0.3633 | 2.7839 | 2.7839 | 4.1317 | 4.1317 | 0.8396 | 0.8396 | 53.7851 | 0.42 | 0.0005 | 1.8453 | 1.8453 | 0.0678 | 0.1082
0168 |  | 1 |  |  | PASS |  | PASS | 1.8443 | 1.8443 | 1.9518 | 1.9518 | 44.8492 | 44.8492 | 44.8967 | 44.8967 | 157.5131 | 16.6447 | 3.057 | 0.9795 | 0.855 | 2.8305 | 2.8305 | 4.1876 | 4.1876 | 0.8396 | 0.8396 | 56.7352 | 0.4674 | 0.0005 | 1.845 | 1.845 | 0.0475 | 0.1075
0169 |  | 1 |  |  | PASS |  | PASS | 1.8084 | 1.8084 | 1.9152 | 1.9152 | 45.1951 | 45.1951 | 45.2765 | 45.2765 | 145.1023 | 1.5207 | 8.0654 | 1.0202 | 0.0097 | 2.8034 | 2.8034 | 4.0673 | 4.0673 | 0.8379 | 0.8379 | 53.3782 | 0.3657 | 0.0276 | 1.8101 | 1.8101 | 0.0814 | 0.1068
0170 |  | 1 |  |  | PASS |  | PASS | 1.7853 | 1.7853 | 1.8932 | 1.8932 | 45.3375 | 45.3375 | 45.3986 | 45.3986 | 138.7952 | 4.176 | 12.372 | 0.0639 | 0.0605 | 2.7941 | 2.7941 | 4.0384 | 4.0384 | 0.8379 | 0.8379 | 50.6993 | 0.576 | 0.0243 | 1.7867 | 1.7867 | 0.061 | 0.1078
0171 |  | 1 |  |  | PASS |  | PASS | 1.8128 | 1.8128 | 1.9216 | 1.9216 | 45.0324 | 45.0324 | 45.1137 | 45.1137 | 145.3397 | 6.5734 | 1.1242 | 0.5013 | 0.2921 | 2.8398 | 2.8398 | 4.1266 | 4.1266 | 0.84 | 0.84 | 52.7 | 0.5556 | 0.0209 | 1.8155 | 1.8155 | 0.0814 | 0.1089
0172 |  | 1 |  |  | PASS |  | PASS | 1.7606 | 1.7606 | 1.8664 | 1.8664 | 45.5206 | 45.5206 | 45.5749 | 45.5749 | 131.1318 | 3.5893 | 1.3173 | 0.8405 | 0.3939 | 2.7746 | 2.7746 | 3.9825 | 3.9825 | 0.8366 | 0.8366 | 46.2912 | 0.4505 | 0.0005 | 1.7612 | 1.7612 | 0.0543 | 0.1058
0173 |  | 1 |  |  | PASS |  | PASS | 1.7836 | 1.7836 | 1.8898 | 1.8898 | 45.3104 | 45.3104 | 45.3714 | 45.3714 | 138.6596 | 9.9305 | 9.2624 | 1.027 | 0.7567 | 2.8178 | 2.8178 | 4.091 | 4.091 | 0.8383 | 0.8383 | 48.6648 | 0.2131 | 0.0819 | 1.7863 | 1.7863 | 0.061 | 0.1061
0174 |  | 1 |  |  | PASS |  | PASS | 1.7755 | 1.7755 | 1.882 | 1.882 | 45.4257 | 45.4257 | 45.5003 | 45.5003 | 139.0665 | 0.3339 | 4.549 | 0.9422 | 0.482 | 2.7797 | 2.7797 | 4.013 | 4.013 | 0.8366 | 0.8366 | 50.8011 | 0.2063 | 0.0785 | 1.7765 | 1.7765 | 0.0746 | 0.1065
0175 |  | 1 |  |  | PASS |  | PASS | 1.769 | 1.769 | 1.8755 | 1.8755 | 45.4054 | 45.4054 | 45.4596 | 45.4596 | 150.0531 | 0.2087 | 0.0391 | 1.1219 | 0.204 | 2.783 | 2.783 | 4.0198 | 4.0198 | 0.8366 | 0.8366 | 54.2598 | 0.2369 | 0.1158 | 1.7711 | 1.7711 | 0.0543 | 0.1065
0176 |  | 1 |  |  | PASS |  | PASS | 1.8389 | 1.8389 | 1.9481 | 1.9481 | 45.2697 | 45.2697 | 45.3104 | 45.3104 | 244.8969 | 0.3104 | 5.5561 | 1.7459 | 0.1701 | 2.8449 | 2.8449 | 4.1605 | 4.1605 | 0.8403 | 0.8403 | 111.4984 | 0.2742 | 0.1294 | 1.8406 | 1.8406 | 0.0407 | 0.1092
0177 |  | 1 |  |  | PASS |  | PASS | 1.8938 | 1.8938 | 2.0051 | 2.0051 | 44.639 | 44.639 | 44.7068 | 44.7068 | 376.939 | 17.9672 | 1.6328 | 1.1931 | 0.6516 | 2.9255 | 2.9255 | 4.3352 | 4.3352 | 0.8434 | 0.8434 | 169.0083 | 0.2538 | 0.0582 | 1.8948 | 1.8948 | 0.0678 | 0.1112
0178 |  | 1 |  |  | PASS |  | PASS | 1.8609 | 1.8609 | 1.9698 | 1.9698 | 44.856 | 44.856 | 44.9171 | 44.9171 | 313.2916 | 0.7069 | 1.8702 | 1.1863 | 0.4685 | 2.8721 | 2.8721 | 4.2199 | 4.2199 | 0.8413 | 0.8413 | 133.4715 | 0.2369 | 0.0955 | 1.8616 | 1.8616 | 0.061 | 0.1089
0179 |  | 6 |  |  | FAIL | T11 ISGS | PASS | 1.8569 | 1.8569 | 1.9854 | 1.9854 | 44.6797 | 44.6797 | 44.7475 | 44.7475 | 305.7298 | OVER
0180 |  | 1 |  |  | PASS |  | PASS | 1.9064 | 1.9064 | 2.0149 | 2.0149 | 44.1371 | 44.1371 | 44.2321 | 44.2321 | 269.854 | 4.9559 | 2.5041 | 1.6034 | 0.1701 | 2.9729 | 2.9729 | 4.481 | 4.481 | 0.8451 | 0.8451 | 88.3724 | 0.3182 | 0.1226 | 1.9081 | 1.9081 | 0.0949 | 0.1085
0181 |  | 1 |  |  | PASS |  | PASS | 1.8162 | 1.8162 | 1.9243 | 1.9243 | 44.8086 | 44.8086 | 44.9306 | 44.9306 | 198.4075 | 2.4806 | 0.5478 | 0.8065 | 0.1124 | 2.9128 | 2.9128 | 4.2148 | 4.2148 | 0.8403 | 0.8403 | 77.8605 | 0.325 | 0.1192 | 1.8185 | 1.8185 | 0.1221 | 0.1082
0182 |  | 1 |  |  | PASS |  | PASS | 1.786 | 1.786 | 1.8918 | 1.8918 | 45.324 | 45.324 | 45.3782 | 45.3782 | 168.1266 | 1.2156 | 0.2661 | 0.5353 | 0.2887 | 2.8187 | 2.8187 | 4.074 | 4.074 | 0.8379 | 0.8379 | 57.1082 | 0.1894 | 0.0989 | 1.787 | 1.787 | 0.0543 | 0.1058
0183 |  | 1 |  |  | PASS |  | PASS | 1.8206 | 1.8206 | 1.9277 | 1.9277 | 44.9713 | 44.9713 | 45.0391 | 45.0391 | 177.3499 | 15.4578 | 1.9041 | 0.7014 | 0.3159 | 2.8729 | 2.8729 | 4.1876 | 4.1876 | 0.84 | 0.84 | 63.2796 | 0.2504 | 0.1294 | 1.8209 | 1.8209 | 0.0678 | 0.1072
0184 |  | 1 |  |  | PASS |  | PASS | 1.7792 | 1.7792 | 1.886 | 1.886 | 45.3782 | 45.3782 | 45.4393 | 45.4393 | 147.7472 | 9.2624 | 0.8086 | 1.5187 | 0.1904 | 2.8051 | 2.8051 | 4.0469 | 4.0469 | 0.8373 | 0.8373 | 58.4984 | 0.3081 | 0.1124 | 1.7809 | 1.7809 | 0.061 | 0.1068
0185 |  | 1 |  |  | PASS |  | PASS | 1.7829 | 1.7829 | 1.8891 | 1.8891 | 45.3647 | 45.3647 | 45.4121 | 45.4121 | 151.3755 | 28.3776 | 2.2771 | 1.7628 | 0.1836 | 2.8102 | 2.8102 | 4.0503 | 4.0503 | 0.8379 | 0.8379 | 56.803 | 0.4166 | 0.0785 | 1.7846 | 1.7846 | 0.0475 | 0.1061
0186 |  | 1 |  |  | PASS |  | PASS | 1.8104 | 1.8104 | 1.9176 | 1.9176 | 45.0595 | 45.0595 | 45.1205 | 45.1205 | 169.856 | 10.4052 | 0.8529 | 1.7526 | 0.1836 | 2.8526 | 2.8526 | 4.152 | 4.152 | 0.84 | 0.84 | 60.533 | 0.4064 | 0.0853 | 1.8114 | 1.8114 | 0.061 | 0.1072
0187 |  | 1 |  |  | PASS |  | PASS | 1.8009 | 1.8009 | 1.9091 | 1.9091 | 45.2629 | 45.2629 | 45.3443 | 45.3443 | 161.1413 | 9.1166 | 2.199 | 1.6712 | 0.1904 | 2.8263 | 2.8263 | 4.0893 | 4.0893 | 0.8386 | 0.8386 | 58.295 | 0.3454 | 0.1022 | 1.8033 | 1.8033 | 0.0814 | 0.1082
0188 |  | 1 |  |  | PASS |  | PASS | 1.7935 | 1.7935 | 1.901 | 1.901 | 45.2901 | 45.2901 | 45.3579 | 45.3579 | 159.5476 | 10.0762 | 1.4529 | 0.3861 | 0.1463 | 2.8161 | 2.8161 | 4.0791 | 4.0791 | 0.8386 | 0.8386 | 56.8369 | 0.3793 | 0.0107 | 1.7958 | 1.7958 | 0.0678 | 0.1075
0189 |  | 1 |  |  | PASS |  | PASS | 1.8409 | 1.8409 | 1.9477 | 1.9477 | 44.9171 | 44.9171 | 44.9917 | 44.9917 | 182.0294 | 12.7111 | 8.8453 | 0.7252 | 0.0063 | 2.8941 | 2.8941 | 4.2555 | 4.2555 | 0.8407 | 0.8407 | 63.4153 | 0.5726 | 0.0412 | 1.8426 | 1.8426 | 0.0746 | 0.1068
0190 |  | 1 |  |  | PASS |  | PASS | 1.806 | 1.806 | 1.9138 | 1.9138 | 45.168 | 45.168 | 45.2426 | 45.2426 | 168.1266 | 3.9048 | 12.9485 | 0.5692 | 0.2548 | 2.8543 | 2.8543 | 4.1266 | 4.1266 | 0.839 | 0.839 | 60.7703 | 0.5726 | 0.031 | 1.8063 | 1.8063 | 0.0746 | 0.1078
0191 |  | 1 |  |  | PASS |  | PASS | 1.8358 | 1.8358 | 1.943 | 1.943 | 44.3609 | 44.3609 | 44.4762 | 44.4762 | 264.8015 | 0.8868 | 8.3468 | 0.8269 | 0.0989 | 2.9628 | 2.9628 | 4.2877 | 4.2877 | 0.842 | 0.842 | 105.3608 | 0.5522 | 0.0209 | 1.8355 | 1.8355 | 0.1153 | 0.1072
0192 |  | 1 |  |  | PASS |  | PASS | 1.8386 | 1.8386 | 1.9464 | 1.9464 | 44.7204 | 44.7204 | 44.8018 | 44.8018 | 217.7017 | 5.8952 | 13.2876 | 1.4644 | 0.3091 | 2.9306 | 2.9306 | 4.247 | 4.247 | 0.8417 | 0.8417 | 87.1855 | 0.5793 | 0.0209 | 1.8399 | 1.8399 | 0.0814 | 0.1078
0193 |  | 1 |  |  | PASS |  | PASS | 1.8603 | 1.8603 | 1.9667 | 1.9667 | 44.8832 | 44.8832 | 44.951 | 44.951 | 196.1355 | 4.2336 | 14.4744 | 0.1894 | 0.3657 | 2.9306 | 2.9306 | 4.3419 | 4.3419 | 0.8424 | 0.8424 | 70.977 | 0.5726 | 0.0209 | 1.8609 | 1.8609 | 0.0678 | 0.1065
0194 |  | 1 |  |  | PASS |  | PASS | 1.8199 | 1.8199 | 1.9277 | 1.9277 | 45.0459 | 45.0459 | 45.1205 | 45.1205 | 169.5508 | 25.4952 | 0.2426 | 0.1419 | 0.5159 | 2.861 | 2.861 | 4.152 | 4.152 | 0.84 | 0.84 | 58.1254 | 0.4335 | 0.0063 | 1.8206 | 1.8206 | 0.0746 | 0.1078
0195 |  | 1 |  |  | PASS |  | PASS | 1.8297 | 1.8297 | 1.9379 | 1.9379 | 45.0866 | 45.0866 | 45.1544 | 45.1544 | 169.0422 | 13.2876 | 0.073 | 1.7323 | 0.1226 | 2.8568 | 2.8568 | 4.1724 | 4.1724 | 0.84 | 0.84 | 59.2444 | 0.3555 | 0.0955 | 1.8304 | 1.8304 | 0.0678 | 0.1082
0196 |  | 1 |  |  | PASS |  | PASS | 1.8341 | 1.8341 | 1.9423 | 1.9423 | 44.8832 | 44.8832 | 44.951 | 44.951 | 177.1464 | 5.3187 | 4.7864 | 0.9184 | 0.3362 | 2.8729 | 2.8729 | 4.2046 | 4.2046 | 0.8403 | 0.8403 | 61.0416 | 0.2165 | 0.0921 | 1.8358 | 1.8358 | 0.0678 | 0.1082
0197 |  | 1 |  |  | PASS |  | PASS | 1.8199 | 1.8199 | 1.9281 | 1.9281 | 45.1205 | 45.1205 | 45.1883 | 45.1883 | 166.2616 | 1.4972 | 2.1076 | 0.5827 | 0.2447 | 2.8407 | 2.8407 | 4.13 | 4.13 | 0.8396 | 0.8396 | 57.9559 | 0.3928 | 0.0029 | 1.8209 | 1.8209 | 0.0678 | 0.1082
0198 |  | 1 |  |  | PASS |  | PASS | 1.8613 | 1.8613 | 1.9691 | 1.9691 | 44.9578 | 44.9578 | 45.0188 | 45.0188 | 171.0767 | 14.4066 | 1.1477 | 1.2236 | 0.1395 | 2.8933 | 2.8933 | 4.2673 | 4.2673 | 0.8417 | 0.8417 | 60.533 | 0.2945 | 0.1192 | 1.8616 | 1.8616 | 0.061 | 0.1078
0199 |  | 1 |  |  | PASS |  | PASS | 1.8297 | 1.8297 | 1.9372 | 1.9372 | 45.0391 | 45.0391 | 45.0934 | 45.0934 | 161.7856 | 1.6668 | 1.7007 | 0.2063 | 0.2447 | 2.8466 | 2.8466 | 4.1656 | 4.1656 | 0.84 | 0.84 | 56.9047 | 0.5081 | 0.0073 | 1.8311 | 1.8311 | 0.0543 | 0.1075
0200 |  | 1 |  |  | PASS |  | PASS | 1.844 | 1.844 | 1.9532 | 1.9532 | 44.9374 | 44.9374 | 45.012 | 45.012 | 161.5822 | 2.7415 | 15.6712 | 1.5424 | 0.2786 | 2.8593 | 2.8593 | 4.1826 | 4.1826 | 0.8407 | 0.8407 | 56.7691 | 0.5047 | 0.0412 | 1.8453 | 1.8453 | 0.0746 | 0.1092
0201 |  | 1 |  |  | PASS |  | PASS | 1.8555 | 1.8555 | 1.964 | 1.964 | 44.795 | 44.795 | 44.8628 | 44.8628 | 163.6845 | 17.6959 | 1.4529 | 1.227 | 0.1735 | 2.8814 | 2.8814 | 4.2385 | 4.2385 | 0.8417 | 0.8417 | 57.3794 | 0.2742 | 0.1395 | 1.8579 | 1.8579 | 0.0678 | 0.1085
0202 |  | 1 |  |  | PASS |  | PASS | 1.8542 | 1.8542 | 1.9627 | 1.9627 | 44.9238 | 44.9238 | 44.9984 | 44.9984 | 155.8176 | 10.3475 | 0.0626 | 0.1701 | 0.1395 | 2.8466 | 2.8466 | 4.1758 | 4.1758 | 0.841 | 0.841 | 55.684 | 0.542 | 0.0039 | 1.8559 | 1.8559 | 0.0746 | 0.1085
0203 |  | 1 |  |  | PASS |  | PASS | 1.9223 | 1.9223 | 2.0329 | 2.0329 | 44.4898 | 44.4898 | 44.5644 | 44.5644 | 194.8131 | 8.3028 | 3.2502 | 1.6102 | 0.1701 | 2.9204 | 2.9204 | 4.3758 | 4.3758 | 0.8434 | 0.8434 | 68.2304 | 0.3047 | 0.126 | 1.9237 | 1.9237 | 0.0746 | 0.1105
0204 |  | 1 |  |  | PASS |  | PASS | 1.9128 | 1.9128 | 2.022 | 2.022 | 44.3203 | 44.3203 | 44.3881 | 44.3881 | 223.3646 | 11.5004 | 0.6156 | 1.3084 | 0.4617 | 2.9272 | 2.9272 | 4.3809 | 4.3809 | 0.8427 | 0.8427 | 74.7748 | 0.3623 | 0.0209 | 1.9135 | 1.9135 | 0.0678 | 0.1092
0205 |  | 1 |  |  | PASS |  | PASS | 1.9376 | 1.9376 | 2.0485 | 2.0485 | 43.8455 | 43.8455 | 43.9608 | 43.9608 | 312.0369 | 2.4806 | 10.2357 | 1.1423 | 0.2311 | 2.9865 | 2.9865 | 4.4521 | 4.4521 | 0.8447 | 0.8447 | 109.3621 | 0.5726 | 0.0209 | 1.9386 | 1.9386 | 0.1153 | 0.1109
0206 |  | 1 |  |  | PASS |  | PASS | 1.8389 | 1.8389 | 1.9464 | 1.9464 | 45.2358 | 45.2358 | 45.3036 | 45.3036 | 172.2974 | 7.8382 | 1.3277 | 0.7964 | 0.1972 | 2.8025 | 2.8025 | 4.1113 | 4.1113 | 0.839 | 0.839 | 58.3289 | 0.2301 | 0.1056 | 1.8399 | 1.8399 | 0.0678 | 0.1075
0207 |  | 1 |  |  | PASS |  | PASS | 1.8548 | 1.8548 | 1.9617 | 1.9617 | 45.2358 | 45.2358 | 45.3036 | 45.3036 | 158.6999 | 10.2458 | 0.9443 | 1.5492 | 0.0989 | 2.8398 | 2.8398 | 4.2114 | 4.2114 | 0.841 | 0.841 | 61.6181 | 0.2979 | 0.1226 | 1.8562 | 1.8562 | 0.0678 | 0.1068
0208 |  | 1 |  |  | PASS |  | PASS | 1.8277 | 1.8277 | 1.9362 | 1.9362 | 45.2833 | 45.2833 | 45.3579 | 45.3579 | 159.412 | 5.217 | 0.9104 | 1.3254 | 0.1735 | 2.811 | 2.811 | 4.1063 | 4.1063 | 0.8386 | 0.8386 | 61.8215 | 0.3216 | 0.1192 | 1.8297 | 1.8297 | 0.0746 | 0.1085
0209 |  | 1 |  |  | PASS |  | PASS | 1.825 | 1.825 | 1.9318 | 1.9318 | 45.2629 | 45.2629 | 45.3375 | 45.3375 | 163.7862 | 7.2516 | 5.2611 | 1.6543 | 0.0503 | 2.8102 | 2.8102 | 4.113 | 4.113 | 0.8383 | 0.8383 | 60.2956 | 0.4471 | 0.0717 | 1.827 | 1.827 | 0.0746 | 0.1068
0210 |  | 1 |  |  | PASS |  | PASS | 1.8559 | 1.8559 | 1.9633 | 1.9633 | 44.9238 | 44.9238 | 44.9984 | 44.9984 | 180.8425 | 6.0749 | 13.5249 | 0.1283 | 0.0989 | 2.8712 | 2.8712 | 4.2182 | 4.2182 | 0.8403 | 0.8403 | 64.7038 | 0.5624 | 0.0412 | 1.8559 | 1.8559 | 0.0746 | 0.1075
0211 |  | 1 |  |  | PASS |  | PASS | 1.8141 | 1.8141 | 1.921 | 1.921 | 45.2765 | 45.2765 | 45.3443 | 45.3443 | 170.9411 | 0.1069 | 2.8197 | 0.0175 | 0.0175 | 2.8229 | 2.8229 | 4.1063 | 4.1063 | 0.8383 | 0.8383 | 63.517 | 0.5658 | 0.031 | 1.8152 | 1.8152 | 0.0678 | 0.1068
0212 |  | 1 |  |  | PASS |  | PASS | 1.8433 | 1.8433 | 1.9522 | 1.9522 | 44.795 | 44.795 | 44.8696 | 44.8696 | 239.98 | 13.9658 | 0.9443 | 0.5726 | 0.4854 | 2.9034 | 2.9034 | 4.2317 | 4.2317 | 0.8407 | 0.8407 | 94.9168 | 0.4708 | 0.0063 | 1.844 | 1.844 | 0.0746 | 0.1089
0213 |  | 1 |  |  | PASS |  | PASS | 1.8338 | 1.8338 | 1.9413 | 1.9413 | 44.5983 | 44.5983 | 44.6593 | 44.6593 | 304.5091 | 20.5783 | 3.2502 | 0.0876 | 0.2141 | 2.9441 | 2.9441 | 4.2877 | 4.2877 | 0.8413 | 0.8413 | 124.1804 | 0.4742 | 0.0073 | 1.8345 | 1.8345 | 0.061 | 0.1075
0214 |  | 1 |  |  | PASS |  | PASS | 1.8433 | 1.8433 | 1.9515 | 1.9515 | 44.795 | 44.795 | 44.8832 | 44.8832 | 251.8143 | 4.9118 | 12.4398 | 0.7998 | 0.2413 | 2.9161 | 2.9161 | 4.2504 | 4.2504 | 0.841 | 0.841 | 103.9027 | 0.5726 | 0.0378 | 1.845 | 1.845 | 0.0882 | 0.1082
0215 |  | 1 |  |  | PASS |  | PASS | 1.8413 | 1.8413 | 1.9498 | 1.9498 | 44.9645 | 44.9645 | 45.0188 | 45.0188 | 196.5425 | 12.7889 | 11.2869 | 0.7184 | 0.047 | 2.8873 | 2.8873 | 4.2249 | 4.2249 | 0.8407 | 0.8407 | 72.6385 | 0.5658 | 0.0378 | 1.843 | 1.843 | 0.0543 | 0.1085
0216 |  | 1 |  |  | PASS |  | PASS | 1.8189 | 1.8189 | 1.9267 | 1.9267 | 45.1476 | 45.1476 | 45.2222 | 45.2222 | 172.2974 | 8.0993 | 4.2438 | 0.3227 | 0.0141 | 2.8237 | 2.8237 | 4.1198 | 4.1198 | 0.8386 | 0.8386 | 62.7371 | 0.5488 | 0.0209 | 1.8206 | 1.8206 | 0.0746 | 0.1078
0217 |  | 1 |  |  | PASS |  | PASS | 1.846 | 1.846 | 1.9549 | 1.9549 | 44.9103 | 44.9103 | 44.9713 | 44.9713 | 182.8093 | 9.727 | 11.9312 | 1.1083 | 0.1216 | 2.8678 | 2.8678 | 4.2029 | 4.2029 | 0.8403 | 0.8403 | 66.3993 | 0.5624 | 0.048 | 1.847 | 1.847 | 0.061 | 0.1089
0218 |  | 1 |  |  | PASS |  | PASS | 1.8291 | 1.8291 | 1.9355 | 1.9355 | 45.1137 | 45.1137 | 45.1816 | 45.1816 | 167.1772 | 12.8806 | 11.6938 | 0.932 | 0.1182 | 2.8195 | 2.8195 | 4.1537 | 4.1537 | 0.8386 | 0.8386 | 59.8887 | 0.5624 | 0.0412 | 1.8304 | 1.8304 | 0.0678 | 0.1065
0219 |  | 1 |  |  | PASS |  | PASS | 1.8301 | 1.8301 | 1.9386 | 1.9386 | 45.1137 | 45.1137 | 45.1748 | 45.1748 | 161.7856 | 14.3827 | 3.0231 | 0.4742 | 0.3159 | 2.8271 | 2.8271 | 4.1385 | 4.1385 | 0.839 | 0.839 | 60.533 | 0.5556 | 0.0107 | 1.8318 | 1.8318 | 0.061 | 0.1085
0220 |  | 1 |  |  | PASS |  | PASS | 1.8501 | 1.8501 | 1.9559 | 1.9559 | 45.1476 | 45.1476 | 45.2155 | 45.2155 | 164.7696 | 17.8654 | 2.1415 | 0.2911 | 0.5227 | 2.8449 | 2.8449 | 4.2402 | 4.2402 | 0.8407 | 0.8407 | 57.6168 | 0.4234 | 0.0073 | 1.8508 | 1.8508 | 0.0678 | 0.1058
0221 |  | 1 |  |  | PASS |  | PASS | 1.8389 | 1.8389 | 1.9471 | 1.9471 | 45.0866 | 45.0866 | 45.1612 | 45.1612 | 167.245 | 21.2225 | 1.4972 | 0.2911 | 0.4956 | 2.8212 | 2.8212 | 4.1402 | 4.1402 | 0.839 | 0.839 | 60.2956 | 0.4505 | 0.0063 | 1.8413 | 1.8413 | 0.0746 | 0.1082
0222 |  | 1 |  |  | PASS |  | PASS | 1.8755 | 1.8755 | 1.9854 | 1.9854 | 44.7272 | 44.7272 | 44.8086 | 44.8086 | 180.4356 | 15.5935 | 2.0294 | 1.4949 | 0.7703 | 2.8822 | 2.8822 | 4.2606 | 4.2606 | 0.8413 | 0.8413 | 61.0077 | 0.481 | 0.0276 | 1.8769 | 1.8769 | 0.0814 | 0.1099
0223 |  | 1 |  |  | PASS |  | PASS | 1.8704 | 1.8704 | 1.9786 | 1.9786 | 44.9917 | 44.9917 | 45.0595 | 45.0595 | 169.4152 | 15.1865 | 0.6156 | 0.6675 | 0.7465 | 2.8398 | 2.8398 | 4.2317 | 4.2317 | 0.84 | 0.84 | 59.1427 | 0.2708 | 0.0344 | 1.8718 | 1.8718 | 0.0678 | 0.1082
0224 |  | 1 |  |  | PASS |  | PASS | 1.8901 | 1.8901 | 1.9996 | 1.9996 | 44.6933 | 44.6933 | 44.7746 | 44.7746 | 193.9654 | 7.7026 | 9.2624 | 1.1728 | 0.3057 | 2.8805 | 2.8805 | 4.2792 | 4.2792 | 0.8417 | 0.8417 | 65.009 | 0.2402 | 0.0887 | 1.8918 | 1.8918 | 0.0814 | 0.1095
0225 |  | 1 |  |  | PASS |  | PASS | 1.9257 | 1.9257 | 2.0339 | 2.0339 | 44.327 | 44.327 | 44.4016 | 44.4016 | 244.7612 | 14.2809 | 2.2329 | 1.2745 | 0.1294 | 2.9475 | 2.9475 | 4.5166 | 4.5166 | 0.8437 | 0.8437 | 86.6091 | 0.325 | 0.1192 | 1.9271 | 1.9271 | 0.0746 | 0.1082
0226 |  | 1 |  |  | PASS |  | PASS | 1.7853 | 1.7853 | 1.8911 | 1.8911 | 46.6193 | 46.6193 | 46.6871 | 46.6871 | 142.1861 | 10.4052 | 0.1748 | 2.2782 | 0.1904 | 2.7585 | 2.7585 | 4.0418 | 4.0418 | 0.8376 | 0.8376 | 58.7019 | 0.3623 | 0.0819 | 1.786 | 1.786 | 0.0678 | 0.1058
0227 |  | 1 |  |  | PASS |  | PASS | 1.7897 | 1.7897 | 1.8935 | 1.8935 | 46.7753 | 46.7753 | 46.8363 | 46.8363 | 135.167 | 17.4585 | 2.5484 | 0.6099 | 0.5939 | 2.7415 | 2.7415 | 4.0418 | 4.0418 | 0.8373 | 0.8373 | 57.6846 | 0.2199 | 0.048 | 1.7901 | 1.7901 | 0.061 | 0.1038
0228 |  | 1 |  |  | PASS |  | PASS | 1.8898 | 1.8898 | 1.9962 | 1.9962 | 45.9954 | 45.9954 | 46.0971 | 46.0971 | 148.7306 | 1.6328 | 8.2112 | 0.8133 | 0.4346 | 2.8254 | 2.8254 | 4.2843 | 4.2843 | 0.8417 | 0.8417 | 58.8036 | 0.2165 | 0.0921 | 1.8908 | 1.8908 | 0.1017 | 0.1065
0229 |  | 1 |  |  | PASS |  | PASS | 1.8223 | 1.8223 | 1.9281 | 1.9281 | 46.287 | 46.287 | 46.3616 | 46.3616 | 154.0204 | 7.3533 | 7.6008 | 0.5997 | 0.4447 | 2.7229 | 2.7229 | 4.0418 | 4.0418 | 0.8383 | 0.8383 | 64.0934 | 0.2233 | 0.0819 | 1.8233 | 1.8233 | 0.0746 | 0.1058
0230 |  | 1 |  |  | PASS |  | PASS | 1.8708 | 1.8708 | 1.9793 | 1.9793 | 45.7851 | 45.7851 | 45.8462 | 45.8462 | 177.7907 | 33.498 | 2.3449 | 1.4339 | 0.1056 | 2.7466 | 2.7466 | 4.108 | 4.108 | 0.8393 | 0.8393 | 67.993 | 0.2063 | 0.1192 | 1.8718 | 1.8718 | 0.061 | 0.1085
0231 |  | 1 |  |  | PASS |  | PASS | 1.8725 | 1.8725 | 1.981 | 1.981 | 45.4528 | 45.4528 | 45.5071 | 45.5071 | 199.8316 | 22.952 | 0.5374 | 0.5556 | 0.6753 | 2.7915 | 2.7915 | 4.1758 | 4.1758 | 0.84 | 0.84 | 75.9955 | 0.4335 | 0.0029 | 1.8735 | 1.8735 | 0.0543 | 0.1085
0232 |  | 1 |  |  | PASS |  | PASS | 1.8714 | 1.8714 | 1.9793 | 1.9793 | 45.5274 | 45.5274 | 45.5817 | 45.5817 | 198.577 | 1.1477 | 1.9719 | 0.4064 | 0.0751 | 2.7525 | 2.7525 | 4.1181 | 4.1181 | 0.8393 | 0.8393 | 75.2495 | 0.5726 | 0.0107 | 1.8725 | 1.8725 | 0.0543 | 0.1078
0233 |  | 1 |  |  | PASS |  | PASS | 1.9484 | 1.9484 | 2.0586 | 2.0586 | 44.9103 | 44.9103 | 44.9917 | 44.9917 | 227.7388 | 13.4571 | 2.2093 | 0.715 | 0.7669 | 2.8314 | 2.8314 | 4.3199 | 4.3199 | 0.8427 | 0.8427 | 81.5905 | 0.3047 | 0.0107 | 1.9491 | 1.9491 | 0.0814 | 0.1102
0234 |  | 1 |  |  | PASS |  | PASS | 1.8965 | 1.8965 | 2.0051 | 2.0051 | 45.3918 | 45.3918 | 45.4528 | 45.4528 | 211.3946 | 4.922 | 4.6847 | 1.2067 | 0.7669 | 2.7627 | 2.7627 | 4.1741 | 4.1741 | 0.8403 | 0.8403 | 78.3014 | 0.4776 | 0.0005 | 1.8976 | 1.8976 | 0.061 | 0.1085
0235 |  | 1 |  |  | PASS |  | PASS | 1.905 | 1.905 | 2.0149 | 2.0149 | 45.0866 | 45.0866 | 45.1612 | 45.1612 | 232.9269 | 1.6328 | 1.7685 | 0.793 | 0.4312 | 2.8195 | 2.8195 | 4.247 | 4.247 | 0.843 | 0.843 | 86.3378 | 0.2877 | 0.0514 | 1.906 | 1.906 | 0.0746 | 0.1099
0236 |  | 1 |  |  | PASS |  | PASS | 1.8776 | 1.8776 | 1.984 | 1.984 | 45.3714 | 45.3714 | 45.4325 | 45.4325 | 219.6007 | 0.4121 | 7.9399 | 0.7421 | 0.1768 | 2.772 | 2.772 | 4.1724 | 4.1724 | 0.84 | 0.84 | 79.9629 | 0.2402 | 0.1022 | 1.8776 | 1.8776 | 0.061 | 0.1065
0237 |  | 1 |  |  | PASS |  | PASS | 1.9013 | 1.9013 | 2.0091 | 2.0091 | 45.2426 | 45.2426 | 45.3308 | 45.3308 | 219.1937 | 9.727 | 2.5484 | 0.3623 | 0.1768 | 2.7814 | 2.7814 | 4.1995 | 4.1995 | 0.8413 | 0.8413 | 79.7934 | 0.247 | 0.0717 | 1.902 | 1.902 | 0.0882 | 0.1078
0238 |  | 1 |  |  | PASS |  | PASS | 1.9206 | 1.9206 | 2.0285 | 2.0285 | 44.9781 | 44.9781 | 45.0459 | 45.0459 | 248.7964 | 18.781 | 0.1643 | 0.8608 | 0.2786 | 2.822 | 2.822 | 4.3572 | 4.3572 | 0.8424 | 0.8424 | 88.7115 | 0.2843 | 0.126 | 1.9213 | 1.9213 | 0.0678 | 0.1078
0239 |  | 1 |  |  | PASS |  | PASS | 1.8904 | 1.8904 | 1.9983 | 1.9983 | 45.1205 | 45.1205 | 45.1951 | 45.1951 | 252.6281 | 12.745 | 2.0972 | 1.7221 | 0.0063 | 2.811 | 2.811 | 4.2402 | 4.2402 | 0.842 | 0.842 | 91.6955 | 0.3996 | 0.1022 | 1.8911 | 1.8911 | 0.0746 | 0.1078
0240 |  | 1 |  |  | PASS |  | PASS | 1.8935 | 1.8935 | 2.0027 | 2.0027 | 45.1951 | 45.1951 | 45.2629 | 45.2629 | 240.353 | 3.43 | 4.1082 | 0.4403 | 0.7499 | 2.8136 | 2.8136 | 4.2199 | 4.2199 | 0.842 | 0.842 | 90.2713 | 0.481 | 0.0107 | 1.8945 | 1.8945 | 0.0678 | 0.1092
0241 |  | 1 |  |  | PASS |  | PASS | 1.9213 | 1.9213 | 2.0291 | 2.0291 | 45.0188 | 45.0188 | 45.107 | 45.107 | 234.6563 | 2.572 | 8.6419 | 0.1249 | 0.0775 | 2.8585 | 2.8585 | 4.3758 | 4.3758 | 0.843 | 0.843 | 84.6763 | 0.5692 | 0.0412 | 1.923 | 1.923 | 0.0882 | 0.1078
0242 |  | 1 |  |  | PASS |  | PASS | 1.8989 | 1.8989 | 2.0088 | 2.0088 | 45.2087 | 45.2087 | 45.2765 | 45.2765 | 222.1777 | 8.652 | 1.8938 | 0.7964 | 0.0198 | 2.8076 | 2.8076 | 4.208 | 4.208 | 0.8417 | 0.8417 | 80.5394 | 0.3386 | 0.1124 | 1.9006 | 1.9006 | 0.0678 | 0.1099
0243 |  | 1 |  |  | PASS |  | PASS | 1.8803 | 1.8803 | 1.9871 | 1.9871 | 45.3308 | 45.3308 | 45.4189 | 45.4189 | 215.3281 | 13.2198 | 0.7408 | 0.6709 | 0.5939 | 2.7822 | 2.7822 | 4.2012 | 4.2012 | 0.841 | 0.841 | 79.6577 | 0.2708 | 0.0175 | 1.8813 | 1.8813 | 0.0882 | 0.1068
0244 |  | 1 |  |  | PASS |  | PASS | 1.9321 | 1.9321 | 2.0417 | 2.0417 | 45.0934 | 45.0934 | 45.1612 | 45.1612 | 219.8719 | 12.6094 | 12.5177 | 1.0846 | 0.1768 | 2.85 | 2.85 | 4.3318 | 4.3318 | 0.8424 | 0.8424 | 81.5566 | 0.4742 | 0.0616 | 1.9335 | 1.9335 | 0.0678 | 0.1095
0245 |  | 1 |  |  | PASS |  | PASS | 1.8484 | 1.8484 | 1.9552 | 1.9552 | 45.758 | 45.758 | 45.8326 | 45.8326 | 183.2162 | 13.128 | 4.1318 | 1.6577 | 0.187 | 2.7712 | 2.7712 | 4.1046 | 4.1046 | 0.8393 | 0.8393 | 73.2828 | 0.2742 | 0.1158 | 1.8494 | 1.8494 | 0.0746 | 0.1068
0246 |  | 1 |  |  | PASS |  | PASS | 1.8474 | 1.8474 | 1.9542 | 1.9542 | 45.8326 | 45.8326 | 45.9072 | 45.9072 | 172.0601 | 13.1858 | 9.2523 | 0.9151 | 0.0944 | 2.8119 | 2.8119 | 4.1741 | 4.1741 | 0.8403 | 0.8403 | 69.2137 | 0.559 | 0.0243 | 1.8484 | 1.8484 | 0.0746 | 0.1068
0247 |  | 1 |  |  | PASS |  | PASS | 1.7952 | 1.7952 | 1.9003 | 1.9003 | 46.5786 | 46.5786 | 46.6329 | 46.6329 | 144.9667 | 10.5408 | 1.0121 | 1.4237 | 0.0955 | 2.7635 | 2.7635 | 4.0469 | 4.0469 | 0.8383 | 0.8383 | 62.5675 | 0.2097 | 0.0955 | 1.7962 | 1.7962 | 0.0543 | 0.1051
0248 |  | 1 |  |  | PASS |  | PASS | 1.8501 | 1.8501 | 1.9569 | 1.9569 | 46.2802 | 46.2802 | 46.3412 | 46.3412 | 153.1388 | 22.5111 | 2.2668 | 1.3389 | 0.108 | 2.8365 | 2.8365 | 4.23 | 4.23 | 0.8407 | 0.8407 | 63.9917 | 0.4776 | 0.0514 | 1.8518 | 1.8518 | 0.061 | 0.1068
0249 |  | 1 |  |  | PASS |  | PASS | 1.7938 | 1.7938 | 1.8996 | 1.8996 | 46.6125 | 46.6125 | 46.6803 | 46.6803 | 145.984 | 0.8868 | 9.2184 | 1.6068 | 0.1283 | 2.7585 | 2.7585 | 4.0334 | 4.0334 | 0.8373 | 0.8373 | 62.2963 | 0.5488 | 0.0344 | 1.7948 | 1.7948 | 0.0678 | 0.1058
0250 |  | 1 |  |  | PASS |  | PASS | 1.8033 | 1.8033 | 1.9104 | 1.9104 | 46.2599 | 46.2599 | 46.3141 | 46.3141 | 153.9865 | 12.0668 | 14.2371 | 1.5356 | 0.1836 | 2.8178 | 2.8178 | 4.1215 | 4.1215 | 0.8393 | 0.8393 | 64.8394 | 0.5454 | 0.0378 | 1.8036 | 1.8036 | 0.0543 | 0.1072
0251 |  | 1 |  |  | PASS |  | PASS | 1.7982 | 1.7982 | 1.904 | 1.904 | 46.3955 | 46.3955 | 46.4294 | 46.4294 | 151.8502 | 6.9125 | 10.8799 | 1.2847 | 0.0537 | 2.7873 | 2.7873 | 4.0774 | 4.0774 | 0.8383 | 0.8383 | 64.5343 | 0.5454 | 0.031 | 1.8002 | 1.8002 | 0.0339 | 0.1058
0252 |  | 1 |  |  | PASS |  | PASS | 1.7857 | 1.7857 | 1.8915 | 1.8915 | 46.3955 | 46.3955 | 46.443 | 46.443 | 152.6301 | 2.2668 | 10.3374 | 0.7658 | 0.1192 | 2.7907 | 2.7907 | 4.0673 | 4.0673 | 0.8379 | 0.8379 | 66.7384 | 0.5454 | 0.0378 | 1.7867 | 1.7867 | 0.0475 | 0.1058
0253 |  | 1 |  |  | PASS |  | PASS | 1.828 | 1.828 | 1.9328 | 1.9328 | 46.0293 | 46.0293 | 46.1107 | 46.1107 | 166.7024 | 6.8446 | 4.81 | 0.6031 | 0.4379 | 2.8509 | 2.8509 | 4.3284 | 4.3284 | 0.8407 | 0.8407 | 67.4504 | 0.4708 | 0.0005 | 1.8297 | 1.8297 | 0.0814 | 0.1048
0254 |  | 1 |  |  | PASS |  | PASS | 1.7996 | 1.7996 | 1.906 | 1.906 | 46.1988 | 46.1988 | 46.2734 | 46.2734 | 162.4638 | 4.7761 | 1.8702 | 0.7387 | 0.5939 | 2.789 | 2.789 | 4.0707 | 4.0707 | 0.8386 | 0.8386 | 68.7729 | 0.4335 | 0.0005 | 1.8009 | 1.8009 | 0.0746 | 0.1065
0255 |  | 1 |  |  | PASS |  | PASS | 1.827 | 1.827 | 1.9338 | 1.9338 | 45.0934 | 45.0934 | 45.1409 | 45.1409 | 155.6481 | 18.4758 | 2.2432 | 0.2979 | 0.6957 | 2.8102 | 2.8102 | 4.1249 | 4.1249 | 0.84 | 0.84 | 57.5829 | 0.4674 | 0.0039 | 1.8284 | 1.8284 | 0.0475 | 0.1068
0256 |  | 1 |  |  | PASS |  | PASS | 1.8518 | 1.8518 | 1.9606 | 1.9606 | 44.7204 | 44.7204 | 44.8153 | 44.8153 | 162.1586 | 8.9132 | 6.3123 | 0.6539 | 0.6651 | 2.8771 | 2.8771 | 4.2283 | 4.2283 | 0.841 | 0.841 | 56.2604 | 0.4573 | 0.0073 | 1.8535 | 1.8535 | 0.0949 | 0.1089
0257 |  | 1 |  |  | PASS |  | PASS | 1.7758 | 1.7758 | 1.8833 | 1.8833 | 45.4121 | 45.4121 | 45.4664 | 45.4664 | 144.085 | 2.5381 | 0.9886 | 0.6912 | 0.3091 | 2.7712 | 2.7712 | 4.0317 | 4.0317 | 0.8376 | 0.8376 | 52.0896 | 0.4742 | 0.0344 | 1.7772 | 1.7772 | 0.0543 | 0.1075
0258 |  | 1 |  |  | PASS |  | PASS | 1.7897 | 1.7897 | 1.8965 | 1.8965 | 45.2562 | 45.2562 | 45.3172 | 45.3172 | 147.5438 | 21.4938 | 2.2432 | 0.9659 | 0.5973 | 2.7966 | 2.7966 | 4.0893 | 4.0893 | 0.839 | 0.839 | 51.954 | 0.2335 | 0.0683 | 1.7918 | 1.7918 | 0.061 | 0.1068
0259 |  | 1 |  |  | PASS |  | PASS | 1.766 | 1.766 | 1.8728 | 1.8728 | 45.4393 | 45.4393 | 45.5139 | 45.5139 | 135.4043 | 12.4398 | 2.9789 | 0.3589 | 0.7533 | 2.7797 | 2.7797 | 4.0232 | 4.0232 | 0.8373 | 0.8373 | 50.4959 | 0.4708 | 0.0175 | 1.7673 | 1.7673 | 0.0746 | 0.1068
0260 |  | 1 |  |  | PASS |  | PASS | 1.7558 | 1.7558 | 1.862 | 1.862 | 45.541 | 45.541 | 45.602 | 45.602 | 127.8765 | 11.9751 | 2.5823 | 1.3491 | 0.4685 | 2.7712 | 2.7712 | 4.0096 | 4.0096 | 0.8369 | 0.8369 | 47.5797 | 0.4674 | 0.0107 | 1.7572 | 1.7572 | 0.061 | 0.1061
0261 |  | 1 |  |  | PASS |  | PASS | 1.7894 | 1.7894 | 1.8962 | 1.8962 | 45.1273 | 45.1273 | 45.1951 | 45.1951 | 142.1183 | 5.0813 | 2.165 | 0.9897 | 0.2243 | 2.839 | 2.839 | 4.1164 | 4.1164 | 0.8393 | 0.8393 | 49.6142 | 0.2606 | 0.0717 | 1.7907 | 1.7907 | 0.0678 | 0.1068
0262 |  | 1 |  |  | PASS |  | PASS | 1.7416 | 1.7416 | 1.8467 | 1.8467 | 45.4935 | 45.4935 | 45.5613 | 45.5613 | 132.1829 | 18.3402 | 13.898 | 0.3081 | 0.2277 | 2.7517 | 2.7517 | 3.9723 | 3.9723 | 0.8366 | 0.8366 | 49.343 | 0.2199 | 0.0717 | 1.7426 | 1.7426 | 0.0678 | 0.1051
0263 |  | 1 |  |  | PASS |  | PASS | 1.7724 | 1.7724 | 1.8799 | 1.8799 | 45.2494 | 45.2494 | 45.324 | 45.324 | 146.2891 | 3.5996 | 3.6335 | 0.8472 | 0.2854 | 2.8059 | 2.8059 | 4.0723 | 4.0723 | 0.8383 | 0.8383 | 54.0902 | 0.2301 | 0.0582 | 1.7738 | 1.7738 | 0.0746 | 0.1075
0264 |  | 1 |  |  | PASS |  | PASS | 1.7701 | 1.7701 | 1.8762 | 1.8762 | 45.4325 | 45.4325 | 45.4867 | 45.4867 | 147.9846 | 0.9443 | 10.1339 | 0.8845 | 0.5973 | 2.7822 | 2.7822 | 4.0334 | 4.0334 | 0.8376 | 0.8376 | 54.6328 | 0.2233 | 0.0582 | 1.7714 | 1.7714 | 0.0543 | 0.1061
0265 |  | 1 |  |  | PASS |  | PASS | 1.7684 | 1.7684 | 1.8752 | 1.8752 | 45.3918 | 45.3918 | 45.4596 | 45.4596 | 152.6301 | 18.4758 | 3.3283 | 0.7455 | 0.3464 | 2.7966 | 2.7966 | 4.0317 | 4.0317 | 0.8376 | 0.8376 | 54.7345 | 0.4471 | 0.0683 | 1.7707 | 1.7707 | 0.0678 | 0.1068
0266 |  | 1 |  |  | PASS |  | PASS | 1.8053 | 1.8053 | 1.9128 | 1.9128 | 44.9374 | 44.9374 | 45.0052 | 45.0052 | 177.1464 | 2.1754 | 0.8425 | 0.9761 | 0.2616 | 2.8415 | 2.8415 | 4.1571 | 4.1571 | 0.8393 | 0.8393 | 62.2284 | 0.2369 | 0.1124 | 1.8067 | 1.8067 | 0.0678 | 0.1075
0267 |  | 1 |  |  | PASS |  | PASS | 1.7755 | 1.7755 | 1.8813 | 1.8813 | 45.324 | 45.324 | 45.3918 | 45.3918 | 152.0198 | 0.6391 | 1.1581 | 1.0744 | 0.2616 | 2.7907 | 2.7907 | 4.0486 | 4.0486 | 0.8369 | 0.8369 | 57.7185 | 0.264 | 0.1328 | 1.7768 | 1.7768 | 0.0678 | 0.1058
0268 |  | 1 |  |  | PASS |  | PASS | 1.8091 | 1.8091 | 1.9155 | 1.9155 | 45.012 | 45.012 | 45.0934 | 45.0934 | 168.9404 | 24.3762 | 11.0596 | 1.5627 | 0.1555 | 2.861 | 2.861 | 4.1656 | 4.1656 | 0.8393 | 0.8393 | 60.6008 | 0.4607 | 0.0717 | 1.8101 | 1.8101 | 0.0814 | 0.1065
0269 |  | 1 |  |  | PASS |  | PASS | 1.8118 | 1.8118 | 1.9196 | 1.9196 | 44.7204 | 44.7204 | 44.8086 | 44.8086 | 230.4855 | 8.8453 | 11.6599 | 0.5488 | 0.0164 | 2.9272 | 2.9272 | 4.2368 | 4.2368 | 0.84 | 0.84 | 91.7633 | 0.5658 | 0.0175 | 1.8135 | 1.8135 | 0.0882 | 0.1078
0270 |  | 1 |  |  | PASS |  | PASS | 1.7443 | 1.7443 | 1.8518 | 1.8518 | 46.0428 | 46.0428 | 46.1107 | 46.1107 | 129.8432 | 10.6765 | 2.4806 | 1.0744 | 0.2209 | 2.8102 | 2.8102 | 4.0452 | 4.0452 | 0.8386 | 0.8386 | 50.1907 | 0.4098 | 0.0039 | 1.7456 | 1.7456 | 0.0678 | 0.1075
0271 |  | 1 |  |  | PASS |  | PASS | 1.7009 | 1.7009 | 1.8046 | 1.8046 | 46.1242 | 46.1242 | 46.1785 | 46.1785 | 130.284 | 9.354 | 0.1304 | 0.5861 | 0.7262 | 2.7669 | 2.7669 | 3.9655 | 3.9655 | 0.8373 | 0.8373 | 54.1242 | 0.4505 | 0.0175 | 1.7019 | 1.7019 | 0.0543 | 0.1038
0272 |  | 1 |  |  | PASS |  | PASS | 1.7127 | 1.7127 | 1.8172 | 1.8172 | 45.9818 | 45.9818 | 46.0496 | 46.0496 | 127.4357 | 6.5055 | 5.0238 | 0.4335 | 0.4922 | 2.8017 | 2.8017 | 4.0215 | 4.0215 | 0.8379 | 0.8379 | 53.3103 | 0.3759 | 0.0097 | 1.7138 | 1.7138 | 0.0678 | 0.1044
0273 |  | 1 |  |  | PASS |  | PASS | 1.7012 | 1.7012 | 1.807 | 1.807 | 45.9954 | 45.9954 | 46.0632 | 46.0632 | 124.4856 | 6.709 | 9.5235 | 1.0168 | 0.5702 | 2.7873 | 2.7873 | 3.9757 | 3.9757 | 0.8369 | 0.8369 | 49.8516 | 0.42 | 0.0751 | 1.7019 | 1.7019 | 0.0678 | 0.1058
0274 |  | 1 |  |  | PASS |  | PASS | 1.6921 | 1.6921 | 1.7962 | 1.7962 | 46.0225 | 46.0225 | 46.0835 | 46.0835 | 124.0448 | 7.8619 | 1.6564 | 1.5322 | 0.1633 | 2.778 | 2.778 | 3.9689 | 3.9689 | 0.8366 | 0.8366 | 52.9712 | 0.2369 | 0.1226 | 1.6934 | 1.6934 | 0.061 | 0.1041
0275 |  | 1 |  |  | PASS |  | PASS | 1.709 | 1.709 | 1.8145 | 1.8145 | 45.7038 | 45.7038 | 45.7648 | 45.7648 | 132.4542 | 2.4702 | 9.771 | 1.2677 | 0.1904 | 2.8178 | 2.8178 | 4.0079 | 4.0079 | 0.8373 | 0.8373 | 50.0212 | 0.3996 | 0.0649 | 1.7104 | 1.7104 | 0.061 | 0.1055
0276 |  | 1 |  |  | PASS |  | PASS | 1.6907 | 1.6907 | 1.7955 | 1.7955 | 45.819 | 45.819 | 45.8597 | 45.8597 | 130.0128 | 0.5713 | 11.3208 | 0.6709 | 0.0209 | 2.7771 | 2.7771 | 3.9452 | 3.9452 | 0.8359 | 0.8359 | 50.6993 | 0.5556 | 0.0243 | 1.6921 | 1.6921 | 0.0407 | 0.1048
0277 |  | 1 |  |  | PASS |  | PASS | 1.7185 | 1.7185 | 1.8226 | 1.8226 | 45.48 | 45.48 | 45.5342 | 45.5342 | 127.0288 | 18.5776 | 10.7782 | 0.9524 | 0.2684 | 2.811 | 2.811 | 4.0469 | 4.0469 | 0.8379 | 0.8379 | 51.0045 | 0.5488 | 0.0175 | 1.7185 | 1.7185 | 0.0543 | 0.1041
0278 |  | 1 |  |  | PASS |  | PASS | 1.7216 | 1.7216 | 1.8274 | 1.8274 | 45.385 | 45.385 | 45.4257 | 45.4257 | 134.8618 | 24.3762 | 0.0626 | 0.3454 | 0.499 | 2.8025 | 2.8025 | 4.0011 | 4.0011 | 0.8369 | 0.8369 | 46.8337 | 0.3861 | 0.0005 | 1.7226 | 1.7226 | 0.0407 | 0.1058
0279 |  | 1 |  |  | PASS |  | PASS | 1.7375 | 1.7375 | 1.8426 | 1.8426 | 45.2629 | 45.2629 | 45.3308 | 45.3308 | 138.6257 | 37.7368 | 2.4128 | 1.1253 | 0.6719 | 2.8161 | 2.8161 | 4.0367 | 4.0367 | 0.8383 | 0.8383 | 50.3263 | 0.4369 | 0.0005 | 1.7382 | 1.7382 | 0.0678 | 0.1051
0280 |  | 1 |  |  | PASS |  | PASS | 1.7667 | 1.7667 | 1.8728 | 1.8728 | 45.1137 | 45.1137 | 45.1816 | 45.1816 | 157.0044 | 8.1671 | 2.2771 | 0.9252 | 0.3633 | 2.839 | 2.839 | 4.0842 | 4.0842 | 0.8386 | 0.8386 | 56.5317 | 0.2029 | 0.0785 | 1.768 | 1.768 | 0.0678 | 0.1061
0281 |  | 1 |  |  | PASS |  | PASS | 1.8162 | 1.8162 | 1.9223 | 1.9223 | 44.8018 | 44.8018 | 44.856 | 44.856 | 183.5892 | 9.9067 | 1.8024 | 0.5183 | 0.1362 | 2.8941 | 2.8941 | 4.2046 | 4.2046 | 0.84 | 0.84 | 60.8043 | 0.2504 | 0.0887 | 1.8169 | 1.8169 | 0.0543 | 0.1061
0282 |  | 1 |  |  | PASS |  | PASS | 1.8372 | 1.8372 | 1.9454 | 1.9454 | 44.266 | 44.266 | 44.3474 | 44.3474 | 217.9052 | 6.8209 | 3.3622 | 0.854 | 0.2141 | 2.9755 | 2.9755 | 4.3199 | 4.3199 | 0.8413 | 0.8413 | 69.7224 | 0.2402 | 0.1192 | 1.8389 | 1.8389 | 0.0814 | 0.1082
0283 |  | 1 |  |  | PASS |  | PASS | 1.8118 | 1.8118 | 1.9182 | 1.9182 | 44.8153 | 44.8153 | 44.8899 | 44.8899 | 179.8253 | 4.6744 | 2.8875 | 0.6472 | 0.3566 | 2.8848 | 2.8848 | 4.1809 | 4.1809 | 0.8396 | 0.8396 | 62.9405 | 0.4064 | 0.0039 | 1.8128 | 1.8128 | 0.0746 | 0.1065
0284 |  | 1 |  |  | PASS |  | PASS | 1.8803 | 1.8803 | 1.9874 | 1.9874 | 45.5071 | 45.5071 | 45.5749 | 45.5749 | 211.7676 | 27.1229 | 1.9955 | 1.2202 | 0.1453 | 2.8373 | 2.8373 | 4.2012 | 4.2012 | 0.84 | 0.84 | 82.6756 | 0.4946 | 0.0582 | 1.882 | 1.882 | 0.0678 | 0.1072
0285 |  | 1 |  |  | PASS |  | PASS | 1.902 | 1.902 | 2.0108 | 2.0108 | 45.446 | 45.446 | 45.5274 | 45.5274 | 204.4433 | 0.5713 | 2.3346 | 0.8981 | 0.326 | 2.8576 | 2.8576 | 4.2351 | 4.2351 | 0.8407 | 0.8407 | 79.0135 | 0.2267 | 0.0514 | 1.9026 | 1.9026 | 0.0814 | 0.1089
0286 |  | 1 |  |  | PASS |  | PASS | 1.9603 | 1.9603 | 2.0702 | 2.0702 | 44.8086 | 44.8086 | 44.8899 | 44.8899 | 260.2577 | 9.6931 | 16.7224 | 1.0982 | 0.108 | 2.9238 | 2.9238 | 4.4352 | 4.4352 | 0.8434 | 0.8434 | 93.5944 | 0.5013 | 0.0514 | 1.961 | 1.961 | 0.0814 | 0.1099
0287 |  | 1 |  |  | PASS |  | PASS | 1.9433 | 1.9433 | 2.0532 | 2.0532 | 45.0256 | 45.0256 | 45.0934 | 45.0934 | 237.0639 | 9.3879 | 4.549 | 1.0066 | 0.4006 | 2.8729 | 2.8729 | 4.3097 | 4.3097 | 0.8417 | 0.8417 | 85.8631 | 0.2097 | 0.0649 | 1.9444 | 1.9444 | 0.0678 | 0.1099
0288 |  | 1 |  |  | PASS |  | PASS | 1.982 | 1.982 | 2.0912 | 2.0912 | 43.3165 | 43.3165 | 43.4454 | 43.4454 | 375.9217 | 15.39 | 9.4319 | 1.7764 | 0.1701 | 3.045 | 3.045 | 4.776 | 4.776 | 0.8461 | 0.8461 | 101.0883 | 0.4708 | 0.0683 | 1.9847 | 1.9847 | 0.1289 | 0.1092
0289 |  | 1 |  |  | PASS |  | PASS | 1.9617 | 1.9617 | 2.0725 | 2.0725 | 44.8289 | 44.8289 | 44.8967 | 44.8967 | 266.5987 | 4.2438 | 1.1816 | 1.4271 | 0.5431 | 2.9119 | 2.9119 | 4.3809 | 4.3809 | 0.842 | 0.842 | 89.2879 | 0.264 | 0.0209 | 1.9637 | 1.9637 | 0.0678 | 0.1109
0290 |  | 1 |  |  | PASS |  | PASS | 1.963 | 1.963 | 2.0742 | 2.0742 | 44.795 | 44.795 | 44.856 | 44.856 | 263.0721 | 3.1145 | 0.5817 | 0.1928 | 0.2277 | 2.9246 | 2.9246 | 4.4284 | 4.4284 | 0.843 | 0.843 | 91.4242 | 0.4132 | 0.0029 | 1.9647 | 1.9647 | 0.061 | 0.1112
0291 |  | 1 |  |  | PASS |  | PASS | 1.9186 | 1.9186 | 2.0285 | 2.0285 | 45.168 | 45.168 | 45.2494 | 45.2494 | 225.3313 | 6.1428 | 0.0391 | 1.9052 | 0.1836 | 2.8805 | 2.8805 | 4.2911 | 4.2911 | 0.841 | 0.841 | 83.0486 | 0.325 | 0.1022 | 1.9196 | 1.9196 | 0.0814 | 0.1099
0292 |  | 1 |  |  | PASS |  | PASS | 1.8972 | 1.8972 | 2.0071 | 2.0071 | 45.2968 | 45.2968 | 45.3782 | 45.3782 | 223.8393 | 17.7976 | 1.192 | 1.1423 | 0.6041 | 2.8763 | 2.8763 | 4.2589 | 4.2589 | 0.8417 | 0.8417 | 86.9143 | 0.2335 | 0.0412 | 1.8989 | 1.8989 | 0.0814 | 0.1099
0293 |  | 1 |  |  | PASS |  | PASS | 1.8982 | 1.8982 | 2.0054 | 2.0054 | 45.2562 | 45.2562 | 45.3443 | 45.3443 | 239.2001 | 5.2509 | 6.3123 | 1.6611 | 0.1531 | 2.8788 | 2.8788 | 4.3182 | 4.3182 | 0.8413 | 0.8413 | 93.6961 | 0.2775 | 0.1192 | 1.8993 | 1.8993 | 0.0882 | 0.1072
0294 |  | 1 |  |  | PASS |  | PASS | 1.8501 | 1.8501 | 1.9572 | 1.9572 | 45.7512 | 45.7512 | 45.8394 | 45.8394 | 193.9315 | 4.6168 | 0.6156 | 1.6543 | 0.1158 | 2.8229 | 2.8229 | 4.1419 | 4.1419 | 0.8393 | 0.8393 | 77.5554 | 0.3454 | 0.0955 | 1.8514 | 1.8514 | 0.0882 | 0.1072
0295 |  | 1 |  |  | PASS |  | PASS | 1.8484 | 1.8484 | 1.9555 | 1.9555 | 45.758 | 45.758 | 45.8394 | 45.8394 | 189.8624 | 28.1402 | 5.0238 | 1.0609 | 0.1012 | 2.8661 | 2.8661 | 4.2317 | 4.2317 | 0.8407 | 0.8407 | 77.3519 | 0.5353 | 0.0446 | 1.8497 | 1.8497 | 0.0814 | 0.1072
0296 |  | 1 |  |  | PASS |  | PASS | 1.827 | 1.827 | 1.9308 | 1.9308 | 46.0903 | 46.0903 | 46.1785 | 46.1785 | 162.1925 | 15.7291 | 9.0149 | 1.2745 | 0.0843 | 2.8212 | 2.8212 | 4.2063 | 4.2063 | 0.839 | 0.839 | 67.3826 | 0.5556 | 0.0446 | 1.8284 | 1.8284 | 0.0882 | 0.1038
0297 |  | 1 |  |  | PASS |  | PASS | 1.806 | 1.806 | 1.9132 | 1.9132 | 46.07 | 46.07 | 46.1514 | 46.1514 | 158.4286 | 0.1643 | 11.7277 | 1.3864 | 0.204 | 2.8331 | 2.8331 | 4.1181 | 4.1181 | 0.8383 | 0.8383 | 65.0768 | 0.5827 | 0.0175 | 1.807 | 1.807 | 0.0814 | 0.1072
0298 |  | 1 |  |  | PASS |  | PASS | 1.805 | 1.805 | 1.9101 | 1.9101 | 46.0835 | 46.0835 | 46.1378 | 46.1378 | 166.0242 | 0.8086 | 1.3955 | 1.539 | 0.4651 | 2.8432 | 2.8432 | 4.1978 | 4.1978 | 0.8393 | 0.8393 | 63.6526 | 0.3996 | 0.013 | 1.8063 | 1.8063 | 0.0543 | 0.1051
0299 |  | 1 |  |  | PASS |  | PASS | 1.8046 | 1.8046 | 1.9125 | 1.9125 | 45.975 | 45.975 | 46.0496 | 46.0496 | 159.5815 | 27.089 | 2.5823 | 2.1426 | 0.4854 | 2.8602 | 2.8602 | 4.1639 | 4.1639 | 0.8403 | 0.8403 | 66.7723 | 0.4267 | 0.0039 | 1.806 | 1.806 | 0.0746 | 0.1078
0300 |  | 1 |  |  | PASS |  | PASS | 1.8233 | 1.8233 | 1.9321 | 1.9321 | 45.9276 | 45.9276 | 46.0022 | 46.0022 | 163.9897 | 18.0689 | 0.073 | 1.1626 | 0.031 | 2.8644 | 2.8644 | 4.191 | 4.191 | 0.8407 | 0.8407 | 66.874 | 0.5115 | 0.0039 | 1.8253 | 1.8253 | 0.0746 | 0.1089
0301 |  | 1 |  |  | PASS |  | PASS | 1.7816 | 1.7816 | 1.8874 | 1.8874 | 46.3616 | 46.3616 | 46.4362 | 46.4362 | 155.6141 | 21.1208 | 0.3104 | 0.8269 | 0.2955 | 2.8161 | 2.8161 | 4.1012 | 4.1012 | 0.839 | 0.839 | 63.0083 | 0.3725 | 0.0039 | 1.7833 | 1.7833 | 0.0746 | 0.1058
0302 |  | 1 |  |  | PASS |  | PASS | 1.787 | 1.787 | 1.8915 | 1.8915 | 46.4904 | 46.4904 | 46.5515 | 46.5515 | 149.8157 | 0.6156 | 9.5914 | 1.5153 | 0.0276 | 2.8271 | 2.8271 | 4.1368 | 4.1368 | 0.8393 | 0.8393 | 60.8721 | 0.5454 | 0.0175 | 1.7877 | 1.7877 | 0.061 | 0.1044
0303 |  | 1 |  |  | PASS |  | PASS | 1.8026 | 1.8026 | 1.9091 | 1.9091 | 46.3955 | 46.3955 | 46.4701 | 46.4701 | 150.087 | 6.1325 | 7.2618 | 1.4508 | 0.265 | 2.8305 | 2.8305 | 4.1368 | 4.1368 | 0.839 | 0.839 | 62.9066 | 0.2369 | 0.1192 | 1.8043 | 1.8043 | 0.0746 | 0.1065
0304 |  | 1 |  |  | PASS |  | PASS | 1.8691 | 1.8691 | 1.9762 | 1.9762 | 45.6156 | 45.6156 | 45.6902 | 45.6902 | 208.5124 | 22.3416 | 0.673 | 1.3084 | 0.0537 | 2.8441 | 2.8441 | 4.1978 | 4.1978 | 0.8403 | 0.8403 | 80.8445 | 0.4166 | 0.0819 | 1.8701 | 1.8701 | 0.0746 | 0.1072
0305 |  | 1 |  |  | PASS |  | PASS | 1.8189 | 1.8189 | 1.925 | 1.925 | 46.1242 | 46.1242 | 46.1853 | 46.1853 | 175.451 | 2.3788 | 0.7069 | 2.007 | 0.0107 | 2.7797 | 2.7797 | 4.0571 | 4.0571 | 0.8379 | 0.8379 | 70.5701 | 0.3488 | 0.0921 | 1.8196 | 1.8196 | 0.061 | 0.1061
0306 |  | 1 |  |  | PASS |  | PASS | 1.8399 | 1.8399 | 1.9454 | 1.9454 | 45.7784 | 45.7784 | 45.8733 | 45.8733 | 188.3704 | 17.4924 | 2.4128 | 1.1829 | 0.6109 | 2.8771 | 2.8771 | 4.3165 | 4.3165 | 0.841 | 0.841 | 78.7083 | 0.2131 | 0.0649 | 1.8416 | 1.8416 | 0.0949 | 0.1055
0307 |  | 1 |  |  | PASS |  | PASS | 1.7945 | 1.7945 | 1.9003 | 1.9003 | 46.504 | 46.504 | 46.565 | 46.565 | 148.222 | 6.4479 | 2.8536 | 0.8269 | 0.404 | 2.7805 | 2.7805 | 4.0469 | 4.0469 | 0.8369 | 0.8369 | 64.1613 | 0.4437 | 0.0209 | 1.7965 | 1.7965 | 0.061 | 0.1058
0308 |  | 1 |  |  | PASS |  | PASS | 1.7843 | 1.7843 | 1.8904 | 1.8904 | 46.4701 | 46.4701 | 46.5108 | 46.5108 | 147.7133 | 0.9104 | 1.6225 | 1.9256 | 0.794 | 2.7932 | 2.7932 | 4.0418 | 4.0418 | 0.8376 | 0.8376 | 65.5854 | 0.4335 | 0.0243 | 1.786 | 1.786 | 0.0407 | 0.1061
0309 |  | 1 |  |  | PASS |  | PASS | 1.788 | 1.788 | 1.8938 | 1.8938 | 46.2395 | 46.2395 | 46.3006 | 46.3006 | 144.9667 | 1.4529 | 0.7747 | 1.1863 | 0.1158 | 2.8203 | 2.8203 | 4.1046 | 4.1046 | 0.8386 | 0.8386 | 65.1446 | 0.5319 | 0.0107 | 1.7901 | 1.7901 | 0.061 | 0.1058
0310 |  | 1 |  |  | PASS |  | PASS | 1.7528 | 1.7528 | 1.8572 | 1.8572 | 46.4362 | 46.4362 | 46.4904 | 46.4904 | 157.4452 | 0.5138 | 3.5318 | 0.8574 | 0.3871 | 2.7635 | 2.7635 | 3.9791 | 3.9791 | 0.8363 | 0.8363 | 63.7204 | 0.3725 | 0.0039 | 1.7538 | 1.7538 | 0.0543 | 0.1044
0311 |  | 1 |  |  | PASS |  | PASS | 1.8006 | 1.8006 | 1.9074 | 1.9074 | 46.0225 | 46.0225 | 46.1107 | 46.1107 | 157.6826 | 41.7043 | 4.2438 | 1.9222 | 0.6719 | 2.8314 | 2.8314 | 4.13 | 4.13 | 0.839 | 0.839 | 65.1107 | 0.3555 | 0.0039 | 1.8016 | 1.8016 | 0.0882 | 0.1068
0312 |  | 1 |  |  | PASS |  | PASS | 1.7562 | 1.7562 | 1.8613 | 1.8613 | 46.5583 | 46.5583 | 46.6125 | 46.6125 | 148.0185 | 16.882 | 0.7512 | 1.2236 | 0.3939 | 2.7627 | 2.7627 | 3.9842 | 3.9842 | 0.8366 | 0.8366 | 65.009 | 0.4301 | 0.0141 | 1.7572 | 1.7572 | 0.0543 | 0.1051
0313 |  | 1 |  |  | PASS |  | PASS | 1.7772 | 1.7772 | 1.8816 | 1.8816 | 46.6057 | 46.6057 | 46.6668 | 46.6668 | 143.2373 | 4.7525 | 0.8086 | 1.1456 | 0.4888 | 2.7992 | 2.7992 | 4.052 | 4.052 | 0.8376 | 0.8376 | 60.16 | 0.247 | 0.0209 | 1.7785 | 1.7785 | 0.061 | 0.1044
0314 |  | 1 |  |  | PASS |  | PASS | 1.7345 | 1.7345 | 1.8382 | 1.8382 | 45.3172 | 45.3172 | 45.3918 | 45.3918 | 135.7434 | 1.3277 | 1.3173 | 0.5929 | 0.6278 | 2.8458 | 2.8458 | 4.0961 | 4.0961 | 0.839 | 0.839 | 46.8676 | 0.2301 | 0.0446 | 1.7351 | 1.7351 | 0.0746 | 0.1038
0315 |  | 1 |  |  | PASS |  | PASS | 1.7212 | 1.7212 | 1.827 | 1.827 | 45.2901 | 45.2901 | 45.3782 | 45.3782 | 130.1484 | 9.0827 | 2.1754 | 0.9557 | 0.5058 | 2.8187 | 2.8187 | 3.9842 | 3.9842 | 0.8373 | 0.8373 | 48.1901 | 0.2165 | 0.0683 | 1.7226 | 1.7226 | 0.0882 | 0.1058
0316 |  | 1 |  |  | PASS |  | PASS | 1.7579 | 1.7579 | 1.8647 | 1.8647 | 45.0459 | 45.0459 | 45.0934 | 45.0934 | 153.1388 | 9.6592 | 2.2432 | 0.6166 | 0.4549 | 2.856 | 2.856 | 4.074 | 4.074 | 0.8386 | 0.8386 | 52.9373 | 0.2233 | 0.0412 | 1.7592 | 1.7592 | 0.0475 | 0.1068
0317 |  | 1 |  |  | PASS |  | PASS | 1.7718 | 1.7718 | 1.8769 | 1.8769 | 45.107 | 45.107 | 45.1748 | 45.1748 | 155.1733 | 10.7443 | 5.7019 | 0.6506 | 0.7465 | 2.8526 | 2.8526 | 4.0978 | 4.0978 | 0.8379 | 0.8379 | 54.8023 | 0.4471 | 0.0073 | 1.7718 | 1.7718 | 0.0678 | 0.1051
0318 |  | 1 |  |  | PASS |  | PASS | 1.7874 | 1.7874 | 1.8945 | 1.8945 | 44.9442 | 44.9442 | 45.0052 | 45.0052 | 158.4964 | 3.6674 | 7.8959 | 0.5658 | 0.1192 | 2.8593 | 2.8593 | 4.0944 | 4.0944 | 0.8386 | 0.8386 | 58.1254 | 0.5692 | 0.0175 | 1.7877 | 1.7877 | 0.061 | 0.1072
0319 |  | 1 |  |  | PASS |  | PASS | 1.8559 | 1.8559 | 1.9606 | 1.9606 | 44.5305 | 44.5305 | 44.5847 | 44.5847 | 195.5591 | 7.4313 | 12.2024 | 1.0032 | 0.1192 | 2.9484 | 2.9484 | 4.3843 | 4.3843 | 0.8417 | 0.8417 | 66.3653 | 0.5624 | 0.0344 | 1.8565 | 1.8565 | 0.0543 | 0.1048
0320 |  | 1 |  |  | PASS |  | PASS | 1.8216 | 1.8216 | 1.9274 | 1.9274 | 44.1711 | 44.1711 | 44.2796 | 44.2796 | 215.5994 | 8.981 | 2.6737 | 0.8947 | 0.187 | 2.9509 | 2.9509 | 4.2606 | 4.2606 | 0.8407 | 0.8407 | 68.1625 | 0.3589 | 0.0955 | 1.8219 | 1.8219 | 0.1085 | 0.1058
0321 |  | 1 |  |  | PASS |  | PASS | 1.8433 | 1.8433 | 1.9477 | 1.9477 | 44.639 | 44.639 | 44.7 | 44.7 | 192.1343 | 27.9707 | 7.4991 | 1.7153 | 0.0741 | 2.9187 | 2.9187 | 4.308 | 4.308 | 0.8403 | 0.8403 | 64.7716 | 0.4607 | 0.0717 | 1.8443 | 1.8443 | 0.061 | 0.1044
0322 |  | 1 |  |  | PASS |  | PASS | 1.7636 | 1.7636 | 1.8704 | 1.8704 | 45.0663 | 45.0663 | 45.1341 | 45.1341 | 173.3486 | 9.0827 | 1.2834 | 0.698 | 0.0605 | 2.8331 | 2.8331 | 4.0435 | 4.0435 | 0.8369 | 0.8369 | 56.5995 | 0.3793 | 0.0819 | 1.7653 | 1.7653 | 0.0678 | 0.1068
0323 |  | 1 |  |  | PASS |  | PASS | 1.7494 | 1.7494 | 1.8535 | 1.8535 | 45.2155 | 45.2155 | 45.2968 | 45.2968 | 146.5943 | 6.2784 | 2.0972 | 1.5254 | 0.0141 | 2.8297 | 2.8297 | 4.0317 | 4.0317 | 0.8373 | 0.8373 | 57.8881 | 0.2979 | 0.109 | 1.7497 | 1.7497 | 0.0814 | 0.1041
0324 |  | 1 |  |  | PASS |  | PASS | 1.7358 | 1.7358 | 1.8413 | 1.8413 | 45.1409 | 45.1409 | 45.2222 | 45.2222 | 144.2546 | 11.0596 | 3.4536 | 2.1697 | 0.2141 | 2.8466 | 2.8466 | 4.0367 | 4.0367 | 0.8379 | 0.8379 | 53.3442 | 0.2504 | 0.126 | 1.7368 | 1.7368 | 0.0814 | 0.1055
0325 |  | 1 |  |  | PASS |  | PASS | 1.6951 | 1.6951 | 1.7989 | 1.7989 | 45.5003 | 45.5003 | 45.5613 | 45.5613 | 131.4709 | 1.7242 | 14.4505 | 0.5522 | 0.4956 | 2.7805 | 2.7805 | 3.9248 | 3.9248 | 0.8356 | 0.8356 | 47.8849 | 0.1962 | 0.0887 | 1.6958 | 1.6958 | 0.061 | 0.1038
0326 |  | 1 |  |  | PASS |  | PASS | 1.7158 | 1.7158 | 1.8196 | 1.8196 | 45.3918 | 45.3918 | 45.4528 | 45.4528 | 140.1855 | 14.1114 | 0.9547 | 1.0812 | 0.5159 | 2.8407 | 2.8407 | 4.069 | 4.069 | 0.8379 | 0.8379 | 52.5982 | 0.2097 | 0.0819 | 1.7175 | 1.7175 | 0.061 | 0.1038
0327 |  | 1 |  |  | PASS |  | PASS | 1.6849 | 1.6849 | 1.789 | 1.789 | 45.9343 | 45.9343 | 45.9682 | 45.9682 | 134.1497 | 3.803 | 3.9284 | 1.4746 | 0.0955 | 2.7788 | 2.7788 | 3.9198 | 3.9198 | 0.8356 | 0.8356 | 49.2073 | 0.2165 | 0.1192 | 1.686 | 1.686 | 0.0339 | 0.1041
0328 |  | 1 |  |  | PASS |  | PASS | 1.691 | 1.691 | 1.7952 | 1.7952 | 46.0361 | 46.0361 | 46.0971 | 46.0971 | 135.3365 | 4.0065 | 4.1082 | 0.1555 | 0.3125 | 2.8025 | 2.8025 | 3.9723 | 3.9723 | 0.8352 | 0.8352 | 47.4441 | 0.3521 | 0.0005 | 1.6924 | 1.6924 | 0.061 | 0.1041
0329 |  | 1 |  |  | PASS |  | PASS | 1.6944 | 1.6944 | 1.7982 | 1.7982 | 45.8258 | 45.8258 | 45.914 | 45.914 | 130.3858 | 11.8395 | 3.5214 | 1.4169 | 0.7024 | 2.8254 | 2.8254 | 4.0147 | 4.0147 | 0.8369 | 0.8369 | 52.4287 | 0.2708 | 0.1192 | 1.6958 | 1.6958 | 0.0882 | 0.1038
0330 |  | 1 |  |  | PASS |  | PASS | 1.6582 | 1.6582 | 1.7612 | 1.7612 | 46.3955 | 46.3955 | 46.443 | 46.443 | 119.0262 | 12.5177 | 0.9443 | 1.539 | 0.0548 | 2.7424 | 2.7424 | 3.857 | 3.857 | 0.8349 | 0.8349 | 51.6488 | 0.264 | 0.0989 | 1.6588 | 1.6588 | 0.0475 | 0.1031
0331 |  | 1 |  |  | PASS |  | PASS | 1.706 | 1.706 | 1.8111 | 1.8111 | 46.0564 | 46.0564 | 46.131 | 46.131 | 128.9955 | 14.7118 | 3.0806 | 1.9188 | 0.0039 | 2.822 | 2.822 | 4.03 | 4.03 | 0.8369 | 0.8369 | 50.5298 | 0.3386 | 0.1022 | 1.7077 | 1.7077 | 0.0746 | 0.1051
0332 |  | 1 |  |  | PASS |  | PASS | 1.6649 | 1.6649 | 1.768 | 1.768 | 46.3616 | 46.3616 | 46.443 | 46.443 | 128.3851 | 3.5554 | 1.565 | 0.7591 | 0.4617 | 2.7483 | 2.7483 | 3.8808 | 3.8808 | 0.8339 | 0.8339 | 51.9201 | 0.2708 | 0.0412 | 1.6656 | 1.6656 | 0.0814 | 0.1031
0333 |  | 1 |  |  | PASS |  | PASS | 1.6948 | 1.6948 | 1.7989 | 1.7989 | 46.4091 | 46.4091 | 46.4565 | 46.4565 | 124.9942 | 17.3229 | 0.5817 | 0.9524 | 0.4379 | 2.7576 | 2.7576 | 3.9231 | 3.9231 | 0.8349 | 0.8349 | 47.4102 | 0.3928 | 0.0005 | 1.6951 | 1.6951 | 0.0475 | 0.1041
0334 |  | 1 |  |  | PASS |  | PASS | 1.6883 | 1.6883 | 1.7921 | 1.7921 | 45.9818 | 45.9818 | 46.0564 | 46.0564 | 132.4203 | 9.2523 | 9.727 | 1.4034 | 0.1701 | 2.8161 | 2.8161 | 4.03 | 4.03 | 0.8373 | 0.8373 | 54.7345 | 0.264 | 0.1192 | 1.6897 | 1.6897 | 0.0746 | 0.1038
0335 |  | 1 |  |  | PASS |  | PASS | 1.6738 | 1.6738 | 1.7772 | 1.7772 | 46.3006 | 46.3006 | 46.3548 | 46.3548 | 122.4171 | 11.2191 | 4.1082 | 0.5217 | 0.4583 | 2.7712 | 2.7712 | 3.9164 | 3.9164 | 0.8349 | 0.8349 | 51.4792 | 0.2742 | 0.0039 | 1.6748 | 1.6748 | 0.0543 | 0.1034
0336 |  | 1 |  |  | PASS |  | PASS | 1.6568 | 1.6568 | 1.7595 | 1.7595 | 46.3684 | 46.3684 | 46.4294 | 46.4294 | 120.3148 | 10.9139 | 9.3641 | 1.5729 | 0.2074 | 2.7491 | 2.7491 | 3.8757 | 3.8757 | 0.8342 | 0.8342 | 50.1907 | 0.4132 | 0.0751 | 1.6578 | 1.6578 | 0.061 | 0.1027
0337 |  | 1 |  |  | PASS |  | PASS | 1.7002 | 1.7002 | 1.805 | 1.805 | 45.8462 | 45.8462 | 45.9072 | 45.9072 | 132.9968 | 6.6175 | 1.4294 | 0.2606 | 0.1022 | 2.8398 | 2.8398 | 4.0334 | 4.0334 | 0.8369 | 0.8369 | 53.073 | 0.5353 | 0.0209 | 1.7012 | 1.7012 | 0.061 | 0.1048
0338 |  | 1 |  |  | PASS |  | PASS | 1.6643 | 1.6643 | 1.7687 | 1.7687 | 46.1717 | 46.1717 | 46.2463 | 46.2463 | 115.0249 | 12.382 | 1.8938 | 0.9727 | 0.2074 | 2.7585 | 2.7585 | 3.8841 | 3.8841 | 0.8346 | 0.8346 | 50.2246 | 0.2572 | 0.1192 | 1.666 | 1.666 | 0.0746 | 0.1044
0339 |  | 1 |  |  | PASS |  | PASS | 1.6955 | 1.6955 | 1.8002 | 1.8002 | 45.6359 | 45.6359 | 45.6902 | 45.6902 | 132.1829 | 5.59 | 3.4978 | 0.5251 | 0.4583 | 2.7992 | 2.7992 | 3.9723 | 3.9723 | 0.8366 | 0.8366 | 51.4792 | 0.2606 | 0.0005 | 1.6968 | 1.6968 | 0.0543 | 0.1048
0340 |  | 1 |  |  | PASS |  | PASS | 1.6843 | 1.6843 | 1.7877 | 1.7877 | 45.6495 | 45.6495 | 45.6834 | 45.6834 | 133.4037 | 1.6564 | 4.5151 | 1.1185 | 0.4786 | 2.7661 | 2.7661 | 3.9147 | 3.9147 | 0.8346 | 0.8346 | 50.3942 | 0.4335 | 0.0029 | 1.686 | 1.686 | 0.0339 | 0.1034
0341 |  | 1 |  |  | PASS |  | PASS | 1.6951 | 1.6951 | 1.7996 | 1.7996 | 45.5139 | 45.5139 | 45.5749 | 45.5749 | 128.5886 | 1.8938 | 0.0391 | 1.322 | 0.2277 | 2.7746 | 2.7746 | 3.9282 | 3.9282 | 0.8352 | 0.8352 | 45.9182 | 0.2029 | 0.0683 | 1.6968 | 1.6968 | 0.061 | 0.1044
0342 |  | 1 |  |  | PASS |  | PASS | 1.7501 | 1.7501 | 1.8548 | 1.8548 | 45.1137 | 45.1137 | 45.1816 | 45.1816 | 152.4267 | 15.8647 | 0.6391 | 1.227 | 0.1701 | 2.8415 | 2.8415 | 4.0893 | 4.0893 | 0.8376 | 0.8376 | 55.0736 | 0.2097 | 0.1226 | 1.7501 | 1.7501 | 0.0678 | 0.1048
0343 |  | 1 |  |  | PASS |  | PASS | 1.7317 | 1.7317 | 1.8372 | 1.8372 | 45.2358 | 45.2358 | 45.3036 | 45.3036 | 152.3589 | 2.0633 | 2.7415 | 0.8879 | 0.187 | 2.8051 | 2.8051 | 3.9859 | 3.9859 | 0.8352 | 0.8352 | 53.7512 | 0.2131 | 0.0921 | 1.7334 | 1.7334 | 0.0678 | 0.1055
0344 |  | 1 |  |  | PASS |  | PASS | 1.7829 | 1.7829 | 1.8901 | 1.8901 | 44.8086 | 44.8086 | 44.8764 | 44.8764 | 175.5188 | 15.9665 | 3.8708 | 1.4305 | 0.1904 | 2.8543 | 2.8543 | 4.1029 | 4.1029 | 0.8376 | 0.8376 | 63.6526 | 0.2538 | 0.1124 | 1.7846 | 1.7846 | 0.0678 | 0.1072
0345 |  | 1 |  |  | PASS |  | PASS | 1.8179 | 1.8179 | 1.925 | 1.925 | 44.7814 | 44.7814 | 44.8628 | 44.8628 | 191.1848 | 9.5337 | 4.0743 | 0.42 | 0.7262 | 2.8627 | 2.8627 | 4.1503 | 4.1503 | 0.8376 | 0.8376 | 67.6878 | 0.2572 | 0.0243 | 1.8199 | 1.8199 | 0.0814 | 0.1072
0346 |  | 1 |  |  | PASS |  | PASS | 1.8165 | 1.8165 | 1.923 | 1.923 | 44.5712 | 44.5712 | 44.6593 | 44.6593 | 207.4612 | 31.5991 | 1.7007 | 0.3047 | 0.6584 | 2.9 | 2.9 | 4.1876 | 4.1876 | 0.8386 | 0.8386 | 71.2483 | 0.4471 | 0.0073 | 1.8175 | 1.8175 | 0.0882 | 0.1065
0347 |  | 1 |  |  | PASS |  | PASS | 1.8179 | 1.8179 | 1.9243 | 1.9243 | 44.6254 | 44.6254 | 44.7 | 44.7 | 197.5597 | 18.8488 | 0.5138 | 0.2708 | 0.1768 | 2.889 | 2.889 | 4.208 | 4.208 | 0.839 | 0.839 | 67.3487 | 0.3962 | 0.0005 | 1.8192 | 1.8192 | 0.0746 | 0.1065
0348 |  | 1 |  |  | PASS |  | PASS | 1.7443 | 1.7443 | 1.8494 | 1.8494 | 45.107 | 45.107 | 45.1883 | 45.1883 | 153.1049 | 21.9347 | 1.4633 | 0.793 | 0.6278 | 2.8093 | 2.8093 | 4.0147 | 4.0147 | 0.8359 | 0.8359 | 54.3615 | 0.4132 | 0.0039 | 1.7453 | 1.7453 | 0.0814 | 0.1051
0349 |  | 1 |  |  | PASS |  | PASS | 1.7239 | 1.7239 | 1.8287 | 1.8287 | 45.2494 | 45.2494 | 45.3172 | 45.3172 | 152.2911 | 14.3049 | 2.2432 | 0.7048 | 0.6617 | 2.8025 | 2.8025 | 3.9893 | 3.9893 | 0.8366 | 0.8366 | 52.8356 | 0.4437 | 0.0107 | 1.7246 | 1.7246 | 0.0678 | 0.1048
0350 |  | 1 |  |  | PASS |  | PASS | 1.7168 | 1.7168 | 1.8213 | 1.8213 | 45.2494 | 45.2494 | 45.2968 | 45.2968 | 143.8138 | 0.7408 | 9.2862 | 1.1321 | 0.0683 | 2.8153 | 2.8153 | 4.0028 | 4.0028 | 0.8359 | 0.8359 | 51.6827 | 0.5488 | 0.0412 | 1.7182 | 1.7182 | 0.0475 | 0.1044
0351 |  | 1 |  |  | PASS |  | PASS | 1.6768 | 1.6768 | 1.7802 | 1.7802 | 45.6834 | 45.6834 | 45.7377 | 45.7377 | 132.7255 | 20.8495 | 14.2809 | 1.01 | 0.1429 | 2.7593 | 2.7593 | 3.8943 | 3.8943 | 0.8342 | 0.8342 | 49.9872 | 0.4878 | 0.048 | 1.6782 | 1.6782 | 0.0543 | 0.1034
0352 |  | 1 |  |  | PASS |  | PASS | 1.7043 | 1.7043 | 1.808 | 1.808 | 45.4596 | 45.4596 | 45.5274 | 45.5274 | 145.0345 | 9.727 | 10.5408 | 0.7828 | 0.0503 | 2.8195 | 2.8195 | 4.0283 | 4.0283 | 0.8369 | 0.8369 | 56.6673 | 0.542 | 0.0107 | 1.7046 | 1.7046 | 0.0678 | 0.1038
0353 |  | 1 |  |  | PASS |  | PASS | 1.6639 | 1.6639 | 1.7684 | 1.7684 | 46.0361 | 46.0361 | 46.0835 | 46.0835 | 126.6558 | 1.2156 | 12.1007 | 1.0643 | 0.0548 | 2.7644 | 2.7644 | 3.9011 | 3.9011 | 0.8342 | 0.8342 | 51.2419 | 0.342 | 0.0175 | 1.6653 | 1.6653 | 0.0475 | 0.1044
0354 |  | 1 |  |  | PASS |  | PASS | 1.8301 | 1.8301 | 1.9389 | 1.9389 | 44.9713 | 44.9713 | 45.0595 | 45.0595 | 185.1829 | 3.5893 | 15.4678 | 1.8951 | 0.1022 | 2.8398 | 2.8398 | 4.1656 | 4.1656 | 0.84 | 0.84 | 65.8906 | 0.5013 | 0.0582 | 1.8308 | 1.8308 | 0.0882 | 0.1089
0355 |  | 1 |  |  | PASS |  | PASS | 1.7796 | 1.7796 | 1.886 | 1.886 | 45.4121 | 45.4121 | 45.4596 | 45.4596 | 163.888 | 23.0198 | 4.1082 | 0.8845 | 0.0944 | 2.7839 | 2.7839 | 4.0486 | 4.0486 | 0.8369 | 0.8369 | 59.4479 | 0.4234 | 0.0785 | 1.7802 | 1.7802 | 0.0475 | 0.1065
0356 |  | 1 |  |  | PASS |  | PASS | 1.7734 | 1.7734 | 1.8786 | 1.8786 | 45.5274 | 45.5274 | 45.5885 | 45.5885 | 150.9347 | 20.0357 | 14.1453 | 0.8981 | 0.1012 | 2.8178 | 2.8178 | 4.1147 | 4.1147 | 0.8386 | 0.8386 | 60.16 | 0.4776 | 0.0717 | 1.7745 | 1.7745 | 0.061 | 0.1051
0357 |  | 1 |  |  | PASS |  | PASS | 1.7504 | 1.7504 | 1.8569 | 1.8569 | 45.7919 | 45.7919 | 45.853 | 45.853 | 142.593 | 30.6835 | 2.3788 | 1.461 | 0.1395 | 2.8017 | 2.8017 | 4.0418 | 4.0418 | 0.8376 | 0.8376 | 55.311 | 0.5251 | 0.0344 | 1.7514 | 1.7514 | 0.061 | 0.1065
0358 |  | 1 |  |  | PASS |  | PASS | 1.7246 | 1.7246 | 1.8291 | 1.8291 | 46.0428 | 46.0428 | 46.0768 | 46.0768 | 136.8963 | 12.7111 | 5.7358 | 0.993 | 0.108 | 2.7847 | 2.7847 | 4.0079 | 4.0079 | 0.8366 | 0.8366 | 52.8017 | 0.5149 | 0.0412 | 1.7267 | 1.7267 | 0.0339 | 0.1044
0359 |  | 1 |  |  | PASS |  | PASS | 1.8603 | 1.8603 | 1.9701 | 1.9701 | 45.4732 | 45.4732 | 45.5478 | 45.5478 | 136.1842 | 0.4017 | 5.8376 | 0.5692 | 0.0751 | 2.822 | 2.822 | 4.1792 | 4.1792 | 0.841 | 0.841 | 54.4972 | 0.5488 | 0.0243 | 1.862 | 1.862 | 0.0746 | 0.1099
0360 |  | 1 |  |  | PASS |  | PASS | 1.8257 | 1.8257 | 1.9342 | 1.9342 | 45.853 | 45.853 | 45.9276 | 45.9276 | 122.9936 | 2.2771 | 12.0668 | 0.0097 | 0.0537 | 2.7652 | 2.7652 | 4.069 | 4.069 | 0.8383 | 0.8383 | 47.7492 | 0.5692 | 0.031 | 1.8274 | 1.8274 | 0.0746 | 0.1085
0361 |  | 1 |  |  | PASS |  | PASS | 1.8569 | 1.8569 | 1.9657 | 1.9657 | 45.8733 | 45.8733 | 45.9411 | 45.9411 | 119.9418 | 9.8626 | 7.7704 | 0.342 | 0.0243 | 2.7763 | 2.7763 | 4.1113 | 4.1113 | 0.8393 | 0.8393 | 45.7825 | 0.5556 | 0.0107 | 1.8582 | 1.8582 | 0.0678 | 0.1089
0362 |  | 1 |  |  | PASS |  | PASS | 1.887 | 1.887 | 1.9959 | 1.9959 | 45.5952 | 45.5952 | 45.6359 | 45.6359 | 135.4382 | 23.4606 | 4.5388 | 0.7387 | 0.4108 | 2.8212 | 2.8212 | 4.2317 | 4.2317 | 0.8417 | 0.8417 | 50.8011 | 0.4403 | 0.0005 | 1.8874 | 1.8874 | 0.0407 | 0.1089
0363 |  | 1 |  |  | PASS |  | PASS | 1.8748 | 1.8748 | 1.9834 | 1.9834 | 45.7309 | 45.7309 | 45.7919 | 45.7919 | 128.3512 | 3.7249 | 1.5989 | 0.3725 | 0.5125 | 2.7763 | 2.7763 | 4.1317 | 4.1317 | 0.8396 | 0.8396 | 50.3263 | 0.325 | 0.0039 | 1.8755 | 1.8755 | 0.061 | 0.1085
0364 |  | 1 |  |  | PASS |  | PASS | 1.9342 | 1.9342 | 2.0457 | 2.0457 | 45.2087 | 45.2087 | 45.2697 | 45.2697 | 147.3403 | 6.1325 | 4.4134 | 0.854 | 0.421 | 2.8348 | 2.8348 | 4.2775 | 4.2775 | 0.8424 | 0.8424 | 54.0902 | 0.4301 | 0.0039 | 1.9355 | 1.9355 | 0.061 | 0.1116
0365 |  | 1 |  |  | PASS |  | PASS | 1.9023 | 1.9023 | 2.0125 | 2.0125 | 45.2697 | 45.2697 | 45.324 | 45.324 | 164.9392 | 8.279 | 1.3173 | 0.4505 | 0.1701 | 2.8144 | 2.8144 | 4.2131 | 4.2131 | 0.8413 | 0.8413 | 62.3302 | 0.4132 | 0.0209 | 1.9033 | 1.9033 | 0.0543 | 0.1102
0366 |  | 1 |  |  | PASS |  | PASS | 1.9088 | 1.9088 | 2.0179 | 2.0179 | 45.5139 | 45.5139 | 45.5817 | 45.5817 | 140.8976 | 12.5415 | 7.082 | 0.8744 | 0.1429 | 2.7907 | 2.7907 | 4.2165 | 4.2165 | 0.8417 | 0.8417 | 56.5656 | 0.5929 | 0.0276 | 1.9101 | 1.9101 | 0.0678 | 0.1092
0367 |  | 1 |  |  | PASS |  | PASS | 1.9237 | 1.9237 | 2.0346 | 2.0346 | 45.3104 | 45.3104 | 45.3782 | 45.3782 | 138.4222 | 11.0834 | 0.9782 | 1.0609 | 0.0005 | 2.8305 | 2.8305 | 4.2606 | 4.2606 | 0.843 | 0.843 | 51.8522 | 0.5658 | 0.0073 | 1.9247 | 1.9247 | 0.0678 | 0.1109
0368 |  | 1 |  |  | PASS |  | PASS | 1.8667 | 1.8667 | 1.9745 | 1.9745 | 45.8123 | 45.8123 | 45.8801 | 45.8801 | 138.3883 | 24.1388 | 1.3173 | 0.2233 | 0.4515 | 2.7771 | 2.7771 | 4.1215 | 4.1215 | 0.8396 | 0.8396 | 47.0711 | 0.4403 | 0.0073 | 1.8677 | 1.8677 | 0.0678 | 0.1078
0369 |  | 1 |  |  | PASS |  | PASS | 1.8799 | 1.8799 | 1.9908 | 1.9908 | 45.2968 | 45.2968 | 45.3647 | 45.3647 | 142.0166 | 5.1491 | 0.6834 | 0.3827 | 0.1667 | 2.8602 | 2.8602 | 4.2639 | 4.2639 | 0.8427 | 0.8427 | 52.1235 | 0.3928 | 0.0141 | 1.8813 | 1.8813 | 0.0678 | 0.1109
0370 |  | 1 |  |  | PASS |  | PASS | 1.864 | 1.864 | 1.9749 | 1.9749 | 45.4121 | 45.4121 | 45.4867 | 45.4867 | 144.4241 | 15.763 | 0.5478 | 0.264 | 0.2447 | 2.8348 | 2.8348 | 4.1792 | 4.1792 | 0.841 | 0.841 | 51.5132 | 0.4132 | 0.0107 | 1.865 | 1.865 | 0.0746 | 0.1109
0371 |  | 1 |  |  | PASS |  | PASS | 1.9115 | 1.9115 | 2.0227 | 2.0227 | 45.2697 | 45.2697 | 45.3308 | 45.3308 | 148.1202 | 4.064 | 0.7173 | 1.2881 | 0.6177 | 2.8636 | 2.8636 | 4.3267 | 4.3267 | 0.8427 | 0.8427 | 57.2777 | 0.4674 | 0.0107 | 1.9128 | 1.9128 | 0.061 | 0.1112
0372 |  | 1 |  |  | PASS |  | PASS | 1.8854 | 1.8854 | 1.9959 | 1.9959 | 45.3714 | 45.3714 | 45.4257 | 45.4257 | 139.236 | 0.6495 | 4.3117 | 0.8947 | 0.5498 | 2.8534 | 2.8534 | 4.2419 | 4.2419 | 0.8417 | 0.8417 | 55.8535 | 0.2369 | 0.0582 | 1.887 | 1.887 | 0.0543 | 0.1105
0373 |  | 1 |  |  | PASS |  | PASS | 1.9128 | 1.9128 | 2.0254 | 2.0254 | 45.2833 | 45.2833 | 45.3511 | 45.3511 | 146.5265 | 16.4412 | 9.8287 | 0.9761 | 0.1148 | 2.8568 | 2.8568 | 4.2792 | 4.2792 | 0.842 | 0.842 | 56.4639 | 0.5556 | 0.0276 | 1.9142 | 1.9142 | 0.0678 | 0.1126
0374 |  | 1 |  |  | PASS |  | PASS | 1.9308 | 1.9308 | 2.0413 | 2.0413 | 45.0527 | 45.0527 | 45.1137 | 45.1137 | 176.0953 | 5.8715 | 3.5554 | 0.4166 | 0.2413 | 2.8907 | 2.8907 | 4.386 | 4.386 | 0.8437 | 0.8437 | 67.8574 | 0.2369 | 0.0548 | 1.9315 | 1.9315 | 0.061 | 0.1105
0375 |  | 1 |  |  | PASS |  | PASS | 1.9271 | 1.9271 | 2.0393 | 2.0393 | 44.8696 | 44.8696 | 44.9713 | 44.9713 | 193.2533 | 18.5097 | 3.0909 | 0.2063 | 0.1249 | 2.8941 | 2.8941 | 4.3318 | 4.3318 | 0.8441 | 0.8441 | 73.8932 | 0.559 | 0.0582 | 1.9284 | 1.9284 | 0.1017 | 0.1122
0376 |  | 1 |  |  | PASS |  | PASS | 1.9223 | 1.9223 | 2.0315 | 2.0315 | 44.6797 | 44.6797 | 44.7543 | 44.7543 | 266.5309 | 15.2544 | 5.0577 | 0.4234 | 0.6584 | 2.9229 | 2.9229 | 4.4216 | 4.4216 | 0.8437 | 0.8437 | 110.1081 | 0.481 | 0.0141 | 1.9227 | 1.9227 | 0.0746 | 0.1092
0377 |  | 1 |  |  | PASS |  | PASS | 1.9362 | 1.9362 | 2.0451 | 2.0451 | 45.012 | 45.012 | 45.0934 | 45.0934 | 189.1503 | 19.934 | 1.5547 | 0.2063 | 0.3633 | 2.9051 | 2.9051 | 4.525 | 4.525 | 0.8451 | 0.8451 | 71.4517 | 0.4234 | 0.0107 | 1.9372 | 1.9372 | 0.0814 | 0.1089
0378 |  | 1 |  |  | PASS |  | PASS | 1.9091 | 1.9091 | 2.02 | 2.02 | 45.2087 | 45.2087 | 45.2968 | 45.2968 | 160.3953 | 20.9852 | 0.8529 | 1.7764 | 0.0571 | 2.8704 | 2.8704 | 4.2928 | 4.2928 | 0.843 | 0.843 | 59.6513 | 0.4098 | 0.0887 | 1.9101 | 1.9101 | 0.0882 | 0.1109
0379 |  | 1 |  |  | PASS |  | PASS | 1.8925 | 1.8925 | 2.0023 | 2.0023 | 45.4528 | 45.4528 | 45.5071 | 45.5071 | 141.9149 | 0.9208 | 1.5311 | 0.4742 | 0.577 | 2.8331 | 2.8331 | 4.2555 | 4.2555 | 0.8417 | 0.8417 | 54.0224 | 0.2775 | 0.0209 | 1.8938 | 1.8938 | 0.0543 | 0.1099
0380 |  | 1 |  |  | PASS |  | PASS | 1.903 | 1.903 | 2.0156 | 2.0156 | 45.2222 | 45.2222 | 45.2901 | 45.2901 | 154.936 | 16.3395 | 10.3136 | 1.2474 | 0.2413 | 2.8839 | 2.8839 | 4.2962 | 4.2962 | 0.8434 | 0.8434 | 56.2943 | 0.2436 | 0.1158 | 1.905 | 1.905 | 0.0678 | 0.1126
0381 |  | 1 |  |  | PASS |  | PASS | 1.865 | 1.865 | 1.9749 | 1.9749 | 45.5274 | 45.5274 | 45.6156 | 45.6156 | 136.5233 | 1.8702 | 2.6059 | 1.2372 | 0.4142 | 2.8237 | 2.8237 | 4.1826 | 4.1826 | 0.8407 | 0.8407 | 53.9207 | 0.2775 | 0.1226 | 1.8667 | 1.8667 | 0.0882 | 0.1099
0382 |  | 1 |  |  | PASS |  | PASS | 1.8779 | 1.8779 | 1.985 | 1.985 | 45.4528 | 45.4528 | 45.5071 | 45.5071 | 137.6423 | 10.846 | 2.2432 | 1.3186 | 0.4312 | 2.8415 | 2.8415 | 4.2792 | 4.2792 | 0.8413 | 0.8413 | 51.7844 | 0.2436 | 0.0548 | 1.8782 | 1.8782 | 0.0543 | 0.1072
0383 |  | 1 |  |  | PASS |  | PASS | 1.8623 | 1.8623 | 1.9722 | 1.9722 | 45.4935 | 45.4935 | 45.5613 | 45.5613 | 135.4721 | 15.9326 | 6.6175 | 0.7184 | 0.047 | 2.8356 | 2.8356 | 4.191 | 4.191 | 0.841 | 0.841 | 49.8855 | 0.4403 | 0.0785 | 1.8636 | 1.8636 | 0.0678 | 0.1099
0384 |  | 1 |  |  | PASS |  | PASS | 1.865 | 1.865 | 1.9742 | 1.9742 | 45.5342 | 45.5342 | 45.6156 | 45.6156 | 136.1842 | 16.1699 | 9.4658 | 1.6475 | 0.0537 | 2.8288 | 2.8288 | 4.2182 | 4.2182 | 0.8413 | 0.8413 | 52.7 | 0.4607 | 0.0887 | 1.8674 | 1.8674 | 0.0814 | 0.1092
0385 |  | 1 |  |  | PASS |  | PASS | 1.8857 | 1.8857 | 1.9966 | 1.9966 | 45.3443 | 45.3443 | 45.4393 | 45.4393 | 150.2226 | 16.8481 | 1.938 | 1.8205 | 0.3464 | 2.8899 | 2.8899 | 4.2758 | 4.2758 | 0.843 | 0.843 | 57.3116 | 0.5522 | 0.0548 | 1.8864 | 1.8864 | 0.0949 | 0.1109
0386 |  | 1 |  |  | PASS |  | PASS | 1.8603 | 1.8603 | 1.9698 | 1.9698 | 45.6156 | 45.6156 | 45.6698 | 45.6698 | 138.0492 | 12.9824 | 1.565 | 0.6811 | 0.3769 | 2.8483 | 2.8483 | 4.1843 | 4.1843 | 0.8407 | 0.8407 | 48.1222 | 0.4878 | 0.0005 | 1.8616 | 1.8616 | 0.0543 | 0.1095
0387 |  | 1 |  |  | PASS |  | PASS | 1.8925 | 1.8925 | 2.0027 | 2.0027 | 45.324 | 45.324 | 45.3714 | 45.3714 | 170.5003 | 8.8216 | 2.4128 | 0.2504 | 0.7465 | 2.8848 | 2.8848 | 4.2877 | 4.2877 | 0.8424 | 0.8424 | 67.8574 | 0.4878 | 0.031 | 1.8928 | 1.8928 | 0.0475 | 0.1102
0388 |  | 1 |  |  | PASS |  | PASS | 1.8908 | 1.8908 | 2.0013 | 2.0013 | 45.168 | 45.168 | 45.2562 | 45.2562 | 234.7241 | 15.1626 | 4.176 | 0.7082 | 0.1362 | 2.906 | 2.906 | 4.2894 | 4.2894 | 0.8424 | 0.8424 | 97.4261 | 0.2504 | 0.109 | 1.8918 | 1.8918 | 0.0882 | 0.1105
0389 |  | 1 |  |  | PASS |  | PASS | 1.8633 | 1.8633 | 1.9722 | 1.9722 | 45.2494 | 45.2494 | 45.3172 | 45.3172 | 197.7971 | 1.7007 | 3.803 | 1.0337 | 0.3464 | 2.8712 | 2.8712 | 4.2266 | 4.2266 | 0.841 | 0.841 | 79.7255 | 0.2775 | 0.126 | 1.8647 | 1.8647 | 0.0678 | 0.1089
0390 |  | 1 |  |  | PASS |  | PASS | 1.8948 | 1.8948 | 2.0023 | 2.0023 | 45.0527 | 45.0527 | 45.107 | 45.107 | 238.5898 | 7.8619 | 1.3277 | 1.7052 | 0.1555 | 2.9204 | 2.9204 | 4.4589 | 4.4589 | 0.8441 | 0.8441 | 100.6475 | 0.4505 | 0.0853 | 1.8959 | 1.8959 | 0.0543 | 0.1075
0391 |  | 1 |  |  | PASS |  | PASS | 1.8521 | 1.8521 | 1.962 | 1.962 | 45.7377 | 45.7377 | 45.7851 | 45.7851 | 138.2527 | 17.4246 | 0.9782 | 0.7285 | 0.1633 | 2.8203 | 2.8203 | 4.1486 | 4.1486 | 0.8396 | 0.8396 | 56.0909 | 0.2674 | 0.126 | 1.8545 | 1.8545 | 0.0475 | 0.1099
0392 |  | 1 |  |  | PASS |  | PASS | 1.8535 | 1.8535 | 1.962 | 1.962 | 45.8597 | 45.8597 | 45.9072 | 45.9072 | 132.4881 | 13.6267 | 0.5478 | 1.0371 | 0.3159 | 2.8212 | 2.8212 | 4.152 | 4.152 | 0.8396 | 0.8396 | 51.0384 | 0.2504 | 0.1124 | 1.8548 | 1.8548 | 0.0475 | 0.1085
0393 |  | 1 |  |  | PASS |  | PASS | 1.8514 | 1.8514 | 1.9596 | 1.9596 | 45.5071 | 45.5071 | 45.5749 | 45.5749 | 144.458 | 7.6687 | 3.4197 | 0.8201 | 0.2514 | 2.85 | 2.85 | 4.1978 | 4.1978 | 0.8403 | 0.8403 | 54.6667 | 0.247 | 0.1158 | 1.8528 | 1.8528 | 0.0678 | 0.1082
0394 |  | 1 |  |  | PASS |  | PASS | 1.8091 | 1.8091 | 1.9179 | 1.9179 | 45.8394 | 45.8394 | 45.9004 | 45.9004 | 132.1151 | 3.6571 | 3.7691 | 1.0541 | 0.1995 | 2.7898 | 2.7898 | 4.0757 | 4.0757 | 0.839 | 0.839 | 49.716 | 0.2369 | 0.1124 | 1.8104 | 1.8104 | 0.061 | 0.1089
0395 |  | 1 |  |  | PASS |  | PASS | 1.8467 | 1.8467 | 1.9545 | 1.9545 | 45.5681 | 45.5681 | 45.6427 | 45.6427 | 141.6436 | 16.7464 | 0.6156 | 0.2369 | 0.4956 | 2.8356 | 2.8356 | 4.2165 | 4.2165 | 0.841 | 0.841 | 54.7006 | 0.4166 | 0.0005 | 1.8474 | 1.8474 | 0.0746 | 0.1078
0396 |  | 1 |  |  | PASS |  | PASS | 1.8148 | 1.8148 | 1.9227 | 1.9227 | 45.8597 | 45.8597 | 45.9208 | 45.9208 | 124.6212 | 11.1613 | 1.0121 | 0.2199 | 0.204 | 2.7814 | 2.7814 | 4.1029 | 4.1029 | 0.839 | 0.839 | 46.3929 | 0.5149 | 0.0029 | 1.8155 | 1.8155 | 0.061 | 0.1078
0397 |  | 1 |  |  | PASS |  | PASS | 1.8206 | 1.8206 | 1.9288 | 1.9288 | 45.8258 | 45.8258 | 45.8869 | 45.8869 | 129.7415 | 5.668 | 2.4806 | 0.3928 | 0.2209 | 2.7975 | 2.7975 | 4.108 | 4.108 | 0.8386 | 0.8386 | 48.0544 | 0.481 | 0.0073 | 1.8209 | 1.8209 | 0.061 | 0.1082
0398 |  | 1 |  |  | PASS |  | PASS | 1.8375 | 1.8375 | 1.9457 | 1.9457 | 45.6088 | 45.6088 | 45.6495 | 45.6495 | 130.8266 | 4.2675 | 3.6674 | 0.9083 | 0.3023 | 2.8381 | 2.8381 | 4.1876 | 4.1876 | 0.84 | 0.84 | 51.1062 | 0.4505 | 0.0005 | 1.8386 | 1.8386 | 0.0407 | 0.1082
0399 |  | 1 |  |  | PASS |  | PASS | 1.8145 | 1.8145 | 1.9233 | 1.9233 | 45.914 | 45.914 | 45.9343 | 45.9343 | 128.1139 | 10.2357 | 0.4121 | 0.4132 | 0.3973 | 2.7814 | 2.7814 | 4.074 | 4.074 | 0.8383 | 0.8383 | 48.6309 | 0.2708 | 0.0276 | 1.8162 | 1.8162 | 0.0203 | 0.1089
0400 |  | 1 |  |  | PASS |  | PASS | 1.8674 | 1.8674 | 1.9769 | 1.9769 | 45.4935 | 45.4935 | 45.5613 | 45.5613 | 152.1893 | 4.0065 | 5.7358 | 1.088 | 0.5058 | 2.839 | 2.839 | 4.2283 | 4.2283 | 0.8413 | 0.8413 | 50.835 | 0.2742 | 0.0955 | 1.8687 | 1.8687 | 0.0678 | 0.1095
0401 |  | 1 |  |  | PASS |  | PASS | 1.8392 | 1.8392 | 1.9474 | 1.9474 | 45.7512 | 45.7512 | 45.8123 | 45.8123 | 129.4702 | 2.4128 | 3.5214 | 1.4508 | 0.2616 | 2.8042 | 2.8042 | 4.1249 | 4.1249 | 0.8393 | 0.8393 | 52.0218 | 0.2945 | 0.126 | 1.8406 | 1.8406 | 0.061 | 0.1082
0402 |  | 1 |  |  | PASS |  | PASS | 1.8664 | 1.8664 | 1.9762 | 1.9762 | 45.7241 | 45.7241 | 45.8055 | 45.8055 | 134.1497 | 0.4695 | 0.2661 | 1.6136 | 0.0446 | 2.7941 | 2.7941 | 4.1588 | 4.1588 | 0.84 | 0.84 | 51.7505 | 0.3454 | 0.1124 | 1.867 | 1.867 | 0.0814 | 0.1099
0403 |  | 1 |  |  | PASS |  | PASS | 1.8962 | 1.8962 | 2.0047 | 2.0047 | 45.4867 | 45.4867 | 45.5613 | 45.5613 | 146.6282 | 0.9547 | 7.2177 | 1.1117 | 0.0571 | 2.8568 | 2.8568 | 4.2979 | 4.2979 | 0.8424 | 0.8424 | 57.2777 | 0.5624 | 0.0446 | 1.8972 | 1.8972 | 0.0746 | 0.1085
0404 |  | 1 |  |  | PASS |  | PASS | 1.884 | 1.884 | 1.9932 | 1.9932 | 45.6156 | 45.6156 | 45.6563 | 45.6563 | 135.6078 | 7.5568 | 1.2598 | 0.6777 | 0.3362 | 2.7992 | 2.7992 | 4.1673 | 4.1673 | 0.841 | 0.841 | 49.7499 | 0.5081 | 0.0107 | 1.885 | 1.885 | 0.0407 | 0.1092
0405 |  | 1 |  |  | PASS |  | PASS | 1.9427 | 1.9427 | 2.0542 | 2.0542 | 45.0391 | 45.0391 | 45.1273 | 45.1273 | 173.3147 | 12.8467 | 3.3961 | 0.1419 | 0.3905 | 2.8848 | 2.8848 | 4.3284 | 4.3284 | 0.8441 | 0.8441 | 63.4492 | 0.5217 | 0.0107 | 1.9437 | 1.9437 | 0.0882 | 0.1116
0406 |  | 1 |  |  | PASS |  | PASS | 1.9589 | 1.9589 | 2.0715 | 2.0715 | 44.5983 | 44.5983 | 44.6865 | 44.6865 | 243.4388 | 3.057 | 3.4639 | 0.1521 | 0.3905 | 2.9246 | 2.9246 | 4.4047 | 4.4047 | 0.8451 | 0.8451 | 96.0358 | 0.4946 | 0.0073 | 1.9603 | 1.9603 | 0.0882 | 0.1126
0407 |  | 1 |  |  | PASS |  | PASS | 1.8989 | 1.8989 | 2.0091 | 2.0091 | 45.385 | 45.385 | 45.4528 | 45.4528 | 141.9488 | 7.6008 | 3.2163 | 0.6031 | 0.36 | 2.8246 | 2.8246 | 4.2131 | 4.2131 | 0.842 | 0.842 | 51.4792 | 0.4912 | 0.0344 | 1.9006 | 1.9006 | 0.0678 | 0.1102
0408 |  | 1 |  |  | PASS |  | PASS | 1.9149 | 1.9149 | 2.0244 | 2.0244 | 45.2358 | 45.2358 | 45.3172 | 45.3172 | 162.8368 | 14.6539 | 3.7588 | 1.2474 | 0.126 | 2.8814 | 2.8814 | 4.3419 | 4.3419 | 0.8434 | 0.8434 | 58.9393 | 0.1962 | 0.1192 | 1.9162 | 1.9162 | 0.0814 | 0.1095
0409 |  | 1 |  |  | PASS |  | PASS | 1.8148 | 1.8148 | 1.9216 | 1.9216 | 45.7241 | 45.7241 | 45.7987 | 45.7987 | 133.2341 | 4.7186 | 3.5996 | 1.5695 | 0.031 | 2.8356 | 2.8356 | 4.1368 | 4.1368 | 0.8393 | 0.8393 | 52.4965 | 0.342 | 0.1056 | 1.8165 | 1.8165 | 0.0746 | 0.1068
0410 |  | 1 |  |  | PASS |  | PASS | 1.8419 | 1.8419 | 1.9522 | 1.9522 | 45.5274 | 45.5274 | 45.602 | 45.602 | 147.3742 | 4.6744 | 0.7747 | 1.7628 | 0.2209 | 2.867 | 2.867 | 4.2046 | 4.2046 | 0.841 | 0.841 | 54.565 | 0.3623 | 0.0989 | 1.8426 | 1.8426 | 0.0746 | 0.1102
0411 |  | 1 |  |  | PASS |  | PASS | 1.8311 | 1.8311 | 1.9403 | 1.9403 | 45.6156 | 45.6156 | 45.6902 | 45.6902 | 145.5431 | 30.6496 | 5.1255 | 1.2372 | 0.2684 | 2.8398 | 2.8398 | 4.1385 | 4.1385 | 0.8403 | 0.8403 | 56.5656 | 0.5488 | 0.048 | 1.8321 | 1.8321 | 0.0746 | 0.1092
0412 |  | 1 |  |  | PASS |  | PASS | 1.867 | 1.867 | 1.9769 | 1.9769 | 45.3782 | 45.3782 | 45.4325 | 45.4325 | 146.9673 | 8.2451 | 0.2661 | 0.4301 | 0.0063 | 2.856 | 2.856 | 4.2249 | 4.2249 | 0.8417 | 0.8417 | 57.9898 | 0.5522 | 0.0039 | 1.8681 | 1.8681 | 0.0543 | 0.1099
0413 |  | 1 |  |  | PASS |  | PASS | 1.8704 | 1.8704 | 1.9803 | 1.9803 | 45.3918 | 45.3918 | 45.4596 | 45.4596 | 158.1573 | 1.8024 | 3.318 | 0.2742 | 0.0819 | 2.8653 | 2.8653 | 4.2114 | 4.2114 | 0.8417 | 0.8417 | 61.4485 | 0.542 | 0.0107 | 1.8721 | 1.8721 | 0.0678 | 0.1099
0414 |  | 1 |  |  | PASS |  | PASS | 1.885 | 1.885 | 1.9956 | 1.9956 | 44.9374 | 44.9374 | 44.9917 | 44.9917 | 193.2533 | 1.6903 | 4.8881 | 0.3318 | 0.5939 | 2.9043 | 2.9043 | 4.2775 | 4.2775 | 0.8427 | 0.8427 | 79.0135 | 0.481 | 0.0141 | 1.886 | 1.886 | 0.0543 | 0.1105
0415 |  | 1 |  |  | PASS |  | PASS | 1.8681 | 1.8681 | 1.9776 | 1.9776 | 45.4189 | 45.4189 | 45.4935 | 45.4935 | 163.0402 | 7.16 | 3.8369 | 0.4539 | 0.6651 | 2.8509 | 2.8509 | 4.2063 | 4.2063 | 0.8407 | 0.8407 | 64.6021 | 0.4912 | 0.0243 | 1.8691 | 1.8691 | 0.0746 | 0.1095
0416 |  | 1 |  |  | PASS |  | PASS | 1.8636 | 1.8636 | 1.9732 | 1.9732 | 45.4935 | 45.4935 | 45.541 | 45.541 | 144.9328 | 24.2745 | 2.5145 | 0.5319 | 0.7024 | 2.8458 | 2.8458 | 4.191 | 4.191 | 0.8407 | 0.8407 | 57.8542 | 0.464 | 0.0005 | 1.865 | 1.865 | 0.0475 | 0.1095
0417 |  | 1 |  |  | PASS |  | PASS | 1.8233 | 1.8233 | 1.9315 | 1.9315 | 45.8326 | 45.8326 | 45.8801 | 45.8801 | 130.657 | 1.3173 | 2.7754 | 0.6539 | 0.3159 | 2.7983 | 2.7983 | 4.091 | 4.091 | 0.8393 | 0.8393 | 52.7339 | 0.4573 | 0.0005 | 1.8243 | 1.8243 | 0.0475 | 0.1082
0418 |  | 1 |  |  | PASS |  | PASS | 1.8508 | 1.8508 | 1.96 | 1.96 | 45.5342 | 45.5342 | 45.602 | 45.602 | 146.4248 | 5.4543 | 10.2797 | 0.776 | 0.1802 | 2.8568 | 2.8568 | 4.2216 | 4.2216 | 0.8413 | 0.8413 | 57.0743 | 0.4505 | 0.0616 | 1.8514 | 1.8514 | 0.0678 | 0.1092
0419 |  | 1 |  |  | PASS |  | PASS | 1.8091 | 1.8091 | 1.9162 | 1.9162 | 45.8869 | 45.8869 | 45.9411 | 45.9411 | 127.6052 | 12.1108 | 0.4799 | 1.6204 | 0.0921 | 2.7907 | 2.7907 | 4.0995 | 4.0995 | 0.8386 | 0.8386 | 50.2924 | 0.3521 | 0.1056 | 1.8097 | 1.8097 | 0.0543 | 0.1072
0420 |  | 1 |  |  | PASS |  | PASS | 1.7996 | 1.7996 | 1.9084 | 1.9084 | 45.8326 | 45.8326 | 45.914 | 45.914 | 126.2149 | 7.1837 | 0.7408 | 0.3623 | 0.733 | 2.7932 | 2.7932 | 4.0842 | 4.0842 | 0.8396 | 0.8396 | 49.0378 | 0.4607 | 0.0276 | 1.8006 | 1.8006 | 0.0814 | 0.1089
0421 |  | 1 |  |  | PASS |  | PASS | 1.8206 | 1.8206 | 1.9274 | 1.9274 | 45.6698 | 45.6698 | 45.7309 | 45.7309 | 133.8784 | 3.0231 | 1.8598 | 0.932 | 0.2548 | 2.8543 | 2.8543 | 4.1826 | 4.1826 | 0.8403 | 0.8403 | 52.8695 | 0.5624 | 0.0243 | 1.8223 | 1.8223 | 0.061 | 0.1068
0422 |  | 1 |  |  | PASS |  | PASS | 1.7918 | 1.7918 | 1.8993 | 1.8993 | 45.9886 | 45.9886 | 46.0496 | 46.0496 | 123.5022 | 7.16 | 0.9104 | 0.8778 | 0.1701 | 2.7881 | 2.7881 | 4.052 | 4.052 | 0.8383 | 0.8383 | 46.1894 | 0.3318 | 0.109 | 1.7928 | 1.7928 | 0.061 | 0.1075
0423 |  | 1 |  |  | PASS |  | PASS | 1.8352 | 1.8352 | 1.9457 | 1.9457 | 45.5681 | 45.5681 | 45.6224 | 45.6224 | 130.7927 | 2.4806 | 2.8093 | 0.3454 | 0.0819 | 2.8568 | 2.8568 | 4.1843 | 4.1843 | 0.841 | 0.841 | 51.5132 | 0.3725 | 0.0107 | 1.8369 | 1.8369 | 0.0543 | 0.1105
0424 |  | 1 |  |  | PASS |  | PASS | 1.804 | 1.804 | 1.9115 | 1.9115 | 45.9276 | 45.9276 | 45.9954 | 45.9954 | 123.57 | 6.0749 | 0.3443 | 0.2301 | 0.5634 | 2.8076 | 2.8076 | 4.0825 | 4.0825 | 0.8393 | 0.8393 | 45.7486 | 0.2436 | 0.0344 | 1.805 | 1.805 | 0.0678 | 0.1075
0425 |  | 1 |  |  | PASS |  | PASS | 1.8091 | 1.8091 | 1.9182 | 1.9182 | 45.8733 | 45.8733 | 45.9547 | 45.9547 | 125.2655 | 9.2184 | 8.7097 | 0.9964 | 0.0955 | 2.789 | 2.789 | 4.0876 | 4.0876 | 0.8393 | 0.8393 | 51.0723 | 0.559 | 0.0344 | 1.8104 | 1.8104 | 0.0814 | 0.1092
0426 |  | 1 |  |  | PASS |  | PASS | 1.8328 | 1.8328 | 1.9406 | 1.9406 | 45.7309 | 45.7309 | 45.7716 | 45.7716 | 130.657 | 8.7097 | 3.0909 | 1.2677 | 0.1192 | 2.828 | 2.828 | 4.169 | 4.169 | 0.8403 | 0.8403 | 52.6661 | 0.2674 | 0.1192 | 1.8341 | 1.8341 | 0.0407 | 0.1078
0427 |  | 1 |  |  | PASS |  | PASS | 1.8192 | 1.8192 | 1.9274 | 1.9274 | 46.0293 | 46.0293 | 46.0903 | 46.0903 | 122.2476 | 7.1159 | 2.7858 | 0.1555 | 0.3294 | 2.7627 | 2.7627 | 4.0808 | 4.0808 | 0.8386 | 0.8386 | 47.9527 | 0.4539 | 0.0039 | 1.8202 | 1.8202 | 0.061 | 0.1082
0428 |  | 1 |  |  | PASS |  | PASS | 1.8925 | 1.8925 | 2.0037 | 2.0037 | 45.5071 | 45.5071 | 45.5885 | 45.5885 | 137.4728 | 10.7782 | 17.1632 | 1.6204 | 0.0843 | 2.8653 | 2.8653 | 4.2724 | 4.2724 | 0.842 | 0.842 | 52.6322 | 0.481 | 0.0616 | 1.8942 | 1.8942 | 0.0814 | 0.1112
0429 |  | 1 |  |  | PASS |  | PASS | 1.8297 | 1.8297 | 1.9399 | 1.9399 | 42.8757 | 42.8757 | 42.9842 | 42.9842 | 386.8743 | 10.1101 | 1.0903 | 1.2236 | 0.7838 | 3.0416 | 3.0416 | 4.3826 | 4.3826 | 0.8454 | 0.8454 | 95.7306 | 0.2708 | 0.0175 | 1.8314 | 1.8314 | 0.1085 | 0.1102
0430 |  | 1 |  |  | PASS |  | PASS | 1.8633 | 1.8633 | 1.9735 | 1.9735 | 43.5675 | 43.5675 | 43.6556 | 43.6556 | 401.557 | 6.709 | 8.4825 | 0.8405 | 0.0785 | 3.0085 | 3.0085 | 4.4013 | 4.4013 | 0.8461 | 0.8461 | 131.7421 | 0.4234 | 0.0819 | 1.8636 | 1.8636 | 0.0882 | 0.1102
0431 |  | 1 |  |  | PASS |  | PASS | 1.8175 | 1.8175 | 1.9257 | 1.9257 | 44.1575 | 44.1575 | 44.2457 | 44.2457 | 353.7112 | 6.2343 | 4.1318 | 1.3118 | 0.2243 | 2.9221 | 2.9221 | 4.2419 | 4.2419 | 0.8417 | 0.8417 | 136.3538 | 0.3081 | 0.126 | 1.8192 | 1.8192 | 0.0882 | 0.1082
0432 |  | 1 |  |  | PASS |  | PASS | 1.8826 | 1.8826 | 1.9932 | 1.9932 | 43.4454 | 43.4454 | 43.5132 | 43.5132 | 460.6267 | 2.4363 | 0.2661 | 0.7625 | 0.2074 | 3.0247 | 3.0247 | 4.4318 | 4.4318 | 0.8461 | 0.8461 | 156.428 | 0.3454 | 0.1158 | 1.884 | 1.884 | 0.0678 | 0.1105
0433 |  | 1 |  |  | PASS |  | PASS | 1.8348 | 1.8348 | 1.941 | 1.941 | 44.0558 | 44.0558 | 44.1507 | 44.1507 | 374.8705 | 6.3801 | 0.6156 | 1.7052 | 0.0063 | 2.945 | 2.945 | 4.3029 | 4.3029 | 0.8441 | 0.8441 | 136.7607 | 0.3827 | 0.0955 | 1.8355 | 1.8355 | 0.0949 | 0.1061
0434 |  | 1 |  |  | PASS |  | PASS | 1.8284 | 1.8284 | 1.9369 | 1.9369 | 43.7641 | 43.7641 | 43.8591 | 43.8591 | 359.374 | 3.7588 | 13.491 | 0.6912 | 0.5939 | 2.9653 | 2.9653 | 4.2928 | 4.2928 | 0.8434 | 0.8434 | 122.0441 | 0.5793 | 0.0412 | 1.8304 | 1.8304 | 0.0949 | 0.1085
0435 |  | 1 |  |  | PASS |  | PASS | 1.8382 | 1.8382 | 1.9447 | 1.9447 | 43.3437 | 43.3437 | 43.4251 | 43.4251 | 363.2397 | 10.1779 | 1.1138 | 0.3081 | 0.5058 | 3.0348 | 3.0348 | 4.4403 | 4.4403 | 0.8468 | 0.8468 | 98.6807 | 0.4844 | 0.031 | 1.8392 | 1.8392 | 0.0814 | 0.1065
0436 |  | 1 |  |  | PASS |  | PASS | 1.8379 | 1.8379 | 1.944 | 1.944 | 44.0625 | 44.0625 | 44.1439 | 44.1439 | 320.6159 | 22.8841 | 5.4646 | 0.2165 | 0.4006 | 2.9585 | 2.9585 | 4.2979 | 4.2979 | 0.843 | 0.843 | 113.5668 | 0.4573 | 0.0029 | 1.8386 | 1.8386 | 0.0814 | 0.1061
0437 |  | 1 |  |  | PASS |  | PASS | 1.8681 | 1.8681 | 1.9789 | 1.9789 | 43.5878 | 43.5878 | 43.6895 | 43.6895 | 476.6318 | 3.9048 | 3.3519 | 0.5658 | 0.7601 | 3.0018 | 3.0018 | 4.3792 | 4.3792 | 0.8464 | 0.8464 | 176.3665 | 0.2301 | 0.0683 | 1.8691 | 1.8691 | 0.1017 | 0.1109
0438 |  | 1 |  |  | PASS |  | PASS | 1.8189 | 1.8189 | 1.9254 | 1.9254 | 44.4762 | 44.4762 | 44.5441 | 44.5441 | 355.0676 | 14.5762 | 1.7007 | 1.0778 | 0.3193 | 2.8865 | 2.8865 | 4.2097 | 4.2097 | 0.842 | 0.842 | 144.831 | 0.2538 | 0.1124 | 1.8199 | 1.8199 | 0.0678 | 0.1065
0439 |  | 1 |  |  | PASS |  | PASS | 1.8345 | 1.8345 | 1.9433 | 1.9433 | 44.2592 | 44.2592 | 44.327 | 44.327 | 396.6063 | 13.5249 | 2.5041 | 1.4407 | 0.2006 | 2.9314 | 2.9314 | 4.2826 | 4.2826 | 0.8437 | 0.8437 | 164.5322 | 0.3013 | 0.1294 | 1.8358 | 1.8358 | 0.0678 | 0.1089
0440 |  | 1 |  |  | PASS |  | PASS | 1.8263 | 1.8263 | 1.9355 | 1.9355 | 44.5373 | 44.5373 | 44.5915 | 44.5915 | 359.6453 | 7.1837 | 1.9616 | 0.871 | 0.0683 | 2.8992 | 2.8992 | 4.2046 | 4.2046 | 0.8424 | 0.8424 | 151.3077 | 0.3284 | 0.1124 | 1.8274 | 1.8274 | 0.0543 | 0.1092
0441 |  | 1 |  |  | PASS |  | PASS | 1.8277 | 1.8277 | 1.9372 | 1.9372 | 44.4966 | 44.4966 | 44.5915 | 44.5915 | 385.4841 | 25.4613 | 12.9924 | 1.3457 | 0.3057 | 2.9195 | 2.9195 | 4.2199 | 4.2199 | 0.842 | 0.842 | 161.5482 | 0.5251 | 0.0446 | 1.8304 | 1.8304 | 0.0949 | 0.1095
0442 |  | 1 |  |  | PASS |  | PASS | 1.8993 | 1.8993 | 2.0078 | 2.0078 | 44.0219 | 44.0219 | 44.11 | 44.11 | 433.2281 | 2.1415 | 3.6571 | 1.3457 | 0.4379 | 2.9823 | 2.9823 | 4.464 | 4.464 | 0.8451 | 0.8451 | 177.2821 | 0.2606 | 0.1192 | 1.901 | 1.901 | 0.0882 | 0.1085
0443 |  | 1 |  |  | PASS |  | PASS | 1.8467 | 1.8467 | 1.9559 | 1.9559 | 44.2728 | 44.2728 | 44.3338 | 44.3338 | 322.4809 | 1.3955 | 5.295 | 1.0473 | 0.3057 | 2.9551 | 2.9551 | 4.2962 | 4.2962 | 0.843 | 0.843 | 116.5169 | 0.2369 | 0.126 | 1.8477 | 1.8477 | 0.061 | 0.1092
0444 |  | 1 |  |  | PASS |  | PASS | 1.8755 | 1.8755 | 1.9864 | 1.9864 | 43.8523 | 43.8523 | 43.954 | 43.954 | 339.2998 | 3.6674 | 3.0806 | 1.2067 | 0.1938 | 3.0136 | 3.0136 | 4.3945 | 4.3945 | 0.8454 | 0.8454 | 121.6372 | 0.2843 | 0.126 | 1.8769 | 1.8769 | 0.1017 | 0.1109
0445 |  | 1 |  |  | PASS |  | PASS | 1.8535 | 1.8535 | 1.962 | 1.962 | 44.6322 | 44.6322 | 44.6797 | 44.6797 | 319.8699 | 6.5734 | 7.4652 | 0.6573 | 0.0809 | 2.9034 | 2.9034 | 4.2504 | 4.2504 | 0.8424 | 0.8424 | 132.5899 | 0.4471 | 0.0649 | 1.8538 | 1.8538 | 0.0475 | 0.1085
0446 |  | 1 |  |  | PASS |  | PASS | 1.8918 | 1.8918 | 2.001 | 2.001 | 44.3813 | 44.3813 | 44.4491 | 44.4491 | 405.5922 | 2.0398 | 12.5076 | 0.0107 | 0.2209 | 2.9628 | 2.9628 | 4.386 | 4.386 | 0.8441 | 0.8441 | 172.3992 | 0.5929 | 0.031 | 1.8932 | 1.8932 | 0.0678 | 0.1092
0447 |  | 1 |  |  | PASS |  | PASS | 1.8287 | 1.8287 | 1.9379 | 1.9379 | 44.6933 | 44.6933 | 44.7679 | 44.7679 | 311.8674 | 12.2703 | 1.7346 | 0.2335 | 0.6584 | 2.8788 | 2.8788 | 4.2012 | 4.2012 | 0.8417 | 0.8417 | 129.1989 | 0.4335 | 0.0039 | 1.8304 | 1.8304 | 0.0746 | 0.1092
0448 |  | 1 |  |  | PASS |  | PASS | 1.8226 | 1.8226 | 1.9305 | 1.9305 | 44.6729 | 44.6729 | 44.7543 | 44.7543 | 319.7343 | 4.7525 | 4.4812 | 0.3013 | 0.6244 | 2.8738 | 2.8738 | 4.1876 | 4.1876 | 0.842 | 0.842 | 133.8106 | 0.2369 | 0.0616 | 1.824 | 1.824 | 0.0814 | 0.1078
0449 |  | 1 |  |  | PASS |  | PASS | 1.8681 | 1.8681 | 1.9789 | 1.9789 | 44.7 | 44.7 | 44.795 | 44.795 | 287.3511 | 20.4765 | 11.8734 | 1.3966 | 0.3769 | 2.9399 | 2.9399 | 4.3029 | 4.3029 | 0.8434 | 0.8434 | 119.0262 | 0.2538 | 0.1192 | 1.8687 | 1.8687 | 0.0949 | 0.1109
0450 |  | 1 |  |  | PASS |  | PASS | 1.8874 | 1.8874 | 1.9962 | 1.9962 | 44.4898 | 44.4898 | 44.578 | 44.578 | 290.0638 | 0.1304 | 1.6668 | 1.1762 | 0.2006 | 2.9585 | 2.9585 | 4.4521 | 4.4521 | 0.8454 | 0.8454 | 112.5835 | 0.3521 | 0.109 | 1.8894 | 1.8894 | 0.0882 | 0.1089
0451 |  | 1 |  |  | PASS |  | PASS | 1.866 | 1.866 | 1.9742 | 1.9742 | 44.7068 | 44.7068 | 44.8018 | 44.8018 | 255.307 | 7.2957 | 0.7851 | 1.9357 | 0.204 | 2.9144 | 2.9144 | 4.2945 | 4.2945 | 0.8437 | 0.8437 | 99.7658 | 0.3623 | 0.1022 | 1.8667 | 1.8667 | 0.0949 | 0.1082
0452 |  | 1 |  |  | PASS |  | PASS | 1.9115 | 1.9115 | 2.0247 | 2.0247 | 43.7641 | 43.7641 | 43.8659 | 43.8659 | 262.394 | 14.8474 | 0.0626 | 1.0337 | 0.2955 | 3.0442 | 3.0442 | 4.4471 | 4.4471 | 0.8474 | 0.8474 | 83.2182 | 0.5319 | 0.0649 | 1.9125 | 1.9125 | 0.1017 | 0.1133
0453 |  | 1 |  |  | PASS |  | PASS | 1.8613 | 1.8613 | 1.9694 | 1.9694 | 44.3067 | 44.3067 | 44.3813 | 44.3813 | 252.8655 | 8.5062 | 10.7782 | 0.8201 | 0.0605 | 2.9323 | 2.9323 | 4.269 | 4.269 | 0.8437 | 0.8437 | 87.2195 | 0.5861 | 0.0378 | 1.8626 | 1.8626 | 0.0746 | 0.1082
0454 |  | 1 |  |  | PASS |  | PASS | 1.8864 | 1.8864 | 1.9956 | 1.9956 | 44.4084 | 44.4084 | 44.4762 | 44.4762 | 306.3741 | 25.8343 | 0.073 | 1.0066 | 0.5905 | 2.9467 | 2.9467 | 4.3555 | 4.3555 | 0.8447 | 0.8447 | 114.5163 | 0.4471 | 0.0029 | 1.8877 | 1.8877 | 0.0678 | 0.1092
0455 |  | 1 |  |  | PASS |  | PASS | 1.766 | 1.766 | 1.8728 | 1.8728 | 46.0564 | 46.0564 | 46.1039 | 46.1039 | 120.586 | 6.5158 | 0.1983 | 0.6031 | 0.5668 | 2.7915 | 2.7915 | 4.0028 | 4.0028 | 0.8376 | 0.8376 | 49.1056 | 0.2538 | 0.0209 | 1.767 | 1.767 | 0.0475 | 0.1068
0456 |  | 1 |  |  | PASS |  | PASS | 1.7924 | 1.7924 | 1.8996 | 1.8996 | 45.7851 | 45.7851 | 45.8394 | 45.8394 | 129.7754 | 13.3215 | 10.144 | 1.1423 | 0.5125 | 2.8407 | 2.8407 | 4.0927 | 4.0927 | 0.8396 | 0.8396 | 51.6149 | 0.2131 | 0.0853 | 1.7931 | 1.7931 | 0.0543 | 0.1072
0457 |  | 1 |  |  | PASS |  | PASS | 1.7958 | 1.7958 | 1.9037 | 1.9037 | 45.8326 | 45.8326 | 45.9004 | 45.9004 | 131.8778 | 9.1607 | 0.9886 | 0.8438 | 0.3193 | 2.8153 | 2.8153 | 4.0757 | 4.0757 | 0.8386 | 0.8386 | 51.0384 | 0.247 | 0.1124 | 1.7968 | 1.7968 | 0.0678 | 0.1078
0458 |  | 1 |  |  | PASS |  | PASS | 1.8124 | 1.8124 | 1.9193 | 1.9193 | 45.7444 | 45.7444 | 45.8055 | 45.8055 | 129.3007 | 6.8446 | 0.9104 | 1.2474 | 0.2243 | 2.8161 | 2.8161 | 4.0859 | 4.0859 | 0.8393 | 0.8393 | 51.9879 | 0.2606 | 0.126 | 1.8141 | 1.8141 | 0.061 | 0.1068
0459 |  | 1 |  |  | PASS |  | PASS | 1.862 | 1.862 | 1.9691 | 1.9691 | 45.5003 | 45.5003 | 45.5749 | 45.5749 | 149.9174 | 5.59 | 3.1145 | 1.0371 | 0.2379 | 2.8517 | 2.8517 | 4.2741 | 4.2741 | 0.8413 | 0.8413 | 57.5829 | 0.2504 | 0.1056 | 1.863 | 1.863 | 0.0746 | 0.1072
0460 |  | 1 |  |  | PASS |  | PASS | 1.8409 | 1.8409 | 1.9498 | 1.9498 | 45.7309 | 45.7309 | 45.7919 | 45.7919 | 125.2316 | 14.7896 | 0.7408 | 0.6438 | 0.1938 | 2.8136 | 2.8136 | 4.1164 | 4.1164 | 0.8393 | 0.8393 | 50.1229 | 0.2877 | 0.1226 | 1.843 | 1.843 | 0.061 | 0.1089
0461 |  | 1 |  |  | PASS |  | PASS | 1.8847 | 1.8847 | 1.9949 | 1.9949 | 44.7814 | 44.7814 | 44.8832 | 44.8832 | 196.6442 | 10.9478 | 4.0404 | 0.6268 | 0.0775 | 2.9102 | 2.9102 | 4.2724 | 4.2724 | 0.842 | 0.842 | 77.3858 | 0.4471 | 0.0853 | 1.886 | 1.886 | 0.1017 | 0.1102
0462 |  | 1 |  |  | PASS |  | PASS | 1.866 | 1.866 | 1.9749 | 1.9749 | 45.4393 | 45.4393 | 45.5274 | 45.5274 | 149.6461 | 12.2803 | 9.2184 | 0.7387 | 0.0537 | 2.839 | 2.839 | 4.2012 | 4.2012 | 0.8413 | 0.8413 | 59.0071 | 0.5827 | 0.0378 | 1.867 | 1.867 | 0.0882 | 0.1089
0463 |  | 1 |  |  | PASS |  | PASS | 1.8789 | 1.8789 | 1.9864 | 1.9864 | 45.3986 | 45.3986 | 45.4393 | 45.4393 | 150.9347 | 21.053 | 1.419 | 1.0778 | 0.2345 | 2.8788 | 2.8788 | 4.3521 | 4.3521 | 0.842 | 0.842 | 58.2272 | 0.2369 | 0.0717 | 1.8796 | 1.8796 | 0.0407 | 0.1075
0464 |  | 1 |  |  | PASS |  | PASS | 1.8335 | 1.8335 | 1.9427 | 1.9427 | 45.541 | 45.541 | 45.6156 | 45.6156 | 144.6954 | 13.7623 | 1.7346 | 0.1894 | 0.1192 | 2.8305 | 2.8305 | 4.1436 | 4.1436 | 0.8407 | 0.8407 | 54.8023 | 0.5251 | 0.0073 | 1.8348 | 1.8348 | 0.0746 | 0.1092
0465 |  | 1 |  |  | PASS |  | PASS | 1.8216 | 1.8216 | 1.9308 | 1.9308 | 45.6902 | 45.6902 | 45.7512 | 45.7512 | 137.6762 | 2.3788 | 9.0149 | 1.166 | 0.3498 | 2.8271 | 2.8271 | 4.1453 | 4.1453 | 0.8403 | 0.8403 | 53.7172 | 0.2267 | 0.0683 | 1.8226 | 1.8226 | 0.061 | 0.1092
0466 |  | 1 |  |  | PASS |  | PASS | 1.8104 | 1.8104 | 1.9182 | 1.9182 | 45.697 | 45.697 | 45.7444 | 45.7444 | 135.3365 | 9.3201 | 1.6225 | 0.3284 | 0.0412 | 2.8314 | 2.8314 | 4.1215 | 4.1215 | 0.8393 | 0.8393 | 53.1747 | 0.5522 | 0.0141 | 1.8111 | 1.8111 | 0.0475 | 0.1078
0467 |  | 1 |  |  | PASS |  | PASS | 1.7894 | 1.7894 | 1.8979 | 1.8979 | 45.8597 | 45.8597 | 45.9276 | 45.9276 | 125.2316 | 18.6891 | 2.572 | 0.8133 | 0.343 | 2.8042 | 2.8042 | 4.0723 | 4.0723 | 0.839 | 0.839 | 51.0384 | 0.2233 | 0.0989 | 1.7907 | 1.7907 | 0.0678 | 0.1085
0468 |  | 1 |  |  | PASS |  | PASS | 1.8219 | 1.8219 | 1.9291 | 1.9291 | 45.697 | 45.697 | 45.7716 | 45.7716 | 139.1343 | 19.5949 | 0.2426 | 0.8608 | 0.499 | 2.8475 | 2.8475 | 4.2317 | 4.2317 | 0.8413 | 0.8413 | 51.2758 | 0.4267 | 0.013 | 1.8236 | 1.8236 | 0.0746 | 0.1072
0469 |  | 1 |  |  | PASS |  | PASS | 1.7911 | 1.7911 | 1.8989 | 1.8989 | 45.8936 | 45.8936 | 45.975 | 45.975 | 125.4689 | 6.6412 | 4.2675 | 1.7933 | 0.2175 | 2.8076 | 2.8076 | 4.0774 | 4.0774 | 0.8393 | 0.8393 | 53.2086 | 0.2775 | 0.1158 | 1.7918 | 1.7918 | 0.0814 | 0.1078
0470 |  | 1 |  |  | PASS |  | PASS | 1.803 | 1.803 | 1.9118 | 1.9118 | 45.9208 | 45.9208 | 45.9818 | 45.9818 | 118.3819 | 28.2419 | 0.3678 | 0.2742 | 0.4956 | 2.8076 | 2.8076 | 4.0995 | 4.0995 | 0.8383 | 0.8383 | 48.8682 | 0.4267 | 0.0164 | 1.8057 | 1.8057 | 0.061 | 0.1089
0471 |  | 1 |  |  | PASS |  | PASS | 1.8131 | 1.8131 | 1.922 | 1.922 | 45.8258 | 45.8258 | 45.8936 | 45.8936 | 128.3512 | 22.1381 | 12.9246 | 1.7526 | 0.0944 | 2.8432 | 2.8432 | 4.1385 | 4.1385 | 0.84 | 0.84 | 50.9706 | 0.4471 | 0.0751 | 1.8145 | 1.8145 | 0.0678 | 0.1089
0472 |  | 1 |  |  | PASS |  | PASS | 1.8023 | 1.8023 | 1.9121 | 1.9121 | 46.0089 | 46.0089 | 46.0632 | 46.0632 | 137.0659 | 11.0495 | 0.7851 | 0.7658 | 0.4583 | 2.7949 | 2.7949 | 4.0723 | 4.0723 | 0.8396 | 0.8396 | 47.8849 | 0.2233 | 0.1022 | 1.804 | 1.804 | 0.0543 | 0.1099
0473 |  | 1 |  |  | PASS |  | PASS | 1.8511 | 1.8511 | 1.9596 | 1.9596 | 45.7377 | 45.7377 | 45.819 | 45.819 | 128.8599 | 2.4467 | 5.7595 | 1.2813 | 0.2277 | 2.8517 | 2.8517 | 4.2453 | 4.2453 | 0.841 | 0.841 | 52.0218 | 0.2775 | 0.1192 | 1.8525 | 1.8525 | 0.0814 | 0.1085
0474 |  | 1 |  |  | PASS |  | PASS | 1.7287 | 1.7287 | 1.8348 | 1.8348 | 45.5139 | 45.5139 | 45.5817 | 45.5817 | 147.7133 | 7.1837 | 0.1748 | 1.617 | 0.0344 | 2.8271 | 2.8271 | 4.0334 | 4.0334 | 0.8373 | 0.8373 | 56.4978 | 0.3047 | 0.1124 | 1.73 | 1.73 | 0.0678 | 0.1061
0475 |  | 1 |  |  | PASS |  | PASS | 1.7212 | 1.7212 | 1.8263 | 1.8263 | 45.4867 | 45.4867 | 45.541 | 45.541 | 145.0006 | 12.8806 | 4.2438 | 1.8238 | 0.2311 | 2.8144 | 2.8144 | 4.0011 | 4.0011 | 0.8366 | 0.8366 | 52.2592 | 0.4132 | 0.0819 | 1.7222 | 1.7222 | 0.0543 | 0.1051
0476 |  | 1 |  |  | PASS |  | PASS | 1.7273 | 1.7273 | 1.8318 | 1.8318 | 45.2968 | 45.2968 | 45.3647 | 45.3647 | 139.9142 | 2.3449 | 6.6751 | 0.9456 | 0.1046 | 2.8102 | 2.8102 | 3.9876 | 3.9876 | 0.8359 | 0.8359 | 49.2752 | 0.5488 | 0.0378 | 1.7283 | 1.7283 | 0.0678 | 0.1044
0477 |  | 1 |  |  | PASS |  | PASS | 1.807 | 1.807 | 1.9121 | 1.9121 | 44.6526 | 44.6526 | 44.7272 | 44.7272 | 183.5553 | 9.2184 | 7.2618 | 1.1117 | 0.1192 | 2.9085 | 2.9085 | 4.2402 | 4.2402 | 0.8393 | 0.8393 | 66.2975 | 0.559 | 0.0141 | 1.808 | 1.808 | 0.0746 | 0.1051
0478 |  | 1 |  |  | PASS |  | PASS | 1.8074 | 1.8074 | 1.9128 | 1.9128 | 44.7 | 44.7 | 44.734 | 44.734 | 195.1183 | 30.3105 | 1.9041 | 0.2843 | 0.5668 | 2.8585 | 2.8585 | 4.1368 | 4.1368 | 0.8379 | 0.8379 | 63.1779 | 0.4234 | 0.0063 | 1.808 | 1.808 | 0.0339 | 0.1055
0479 |  | 1 |  |  | PASS |  | PASS | 1.8209 | 1.8209 | 1.9288 | 1.9288 | 45.1002 | 45.1002 | 45.168 | 45.168 | 198.6448 | 3.9623 | 4.3456 | 0.5454 | 0.36 | 2.8356 | 2.8356 | 4.1368 | 4.1368 | 0.84 | 0.84 | 77.9623 | 0.5285 | 0.0107 | 1.8223 | 1.8223 | 0.0678 | 0.1078
0480 |  | 1 |  |  | PASS |  | PASS | 1.8484 | 1.8484 | 1.9562 | 1.9562 | 44.9306 | 44.9306 | 45.0052 | 45.0052 | 199.7977 | 1.2259 | 11.999 | 1.0744 | 0.0141 | 2.8526 | 2.8526 | 4.2283 | 4.2283 | 0.841 | 0.841 | 75.6564 | 0.6234 | 0.0344 | 1.8504 | 1.8504 | 0.0746 | 0.1078
0481 |  | 1 |  |  | PASS |  | PASS | 1.8413 | 1.8413 | 1.9477 | 1.9477 | 45.2697 | 45.2697 | 45.324 | 45.324 | 176.2309 | 6.4038 | 12.2464 | 0.8981 | 0.1114 | 2.8187 | 2.8187 | 4.1453 | 4.1453 | 0.8407 | 0.8407 | 65.6533 | 0.4674 | 0.0785 | 1.8426 | 1.8426 | 0.0543 | 0.1065
0482 |  | 1 |  |  | PASS |  | PASS | 1.8908 | 1.8908 | 2.002 | 2.002 | 44.1575 | 44.1575 | 44.266 | 44.266 | 224.9922 | 9.5914 | 5.0916 | 1.0439 | 0.3532 | 2.9467 | 2.9467 | 4.3504 | 4.3504 | 0.8441 | 0.8441 | 75.5886 | 0.5454 | 0.0582 | 1.8925 | 1.8925 | 0.1085 | 0.1112
0483 |  | 1 |  |  | PASS |  | PASS | 1.8433 | 1.8433 | 1.9505 | 1.9505 | 45.2697 | 45.2697 | 45.3308 | 45.3308 | 174.0946 | 9.8049 | 14.2131 | 0.8167 | 0.0978 | 2.8093 | 2.8093 | 4.1368 | 4.1368 | 0.8403 | 0.8403 | 71.2483 | 0.481 | 0.0751 | 1.844 | 1.844 | 0.061 | 0.1072
0484 |  | 1 |  |  | PASS |  | PASS | 1.7734 | 1.7734 | 1.8809 | 1.8809 | 45.758 | 45.758 | 45.8326 | 45.8326 | 147.849 | 31.1243 | 4.5829 | 1.2372 | 0.204 | 2.8297 | 2.8297 | 4.0842 | 4.0842 | 0.8386 | 0.8386 | 60.4313 | 0.4064 | 0.0887 | 1.7738 | 1.7738 | 0.0746 | 0.1075
0485 |  | 1 |  |  | PASS |  | PASS | 1.789 | 1.789 | 1.8945 | 1.8945 | 45.5546 | 45.5546 | 45.6156 | 45.6156 | 168.3301 | 4.2675 | 3.9623 | 1.5831 | 0.1463 | 2.8644 | 2.8644 | 4.1961 | 4.1961 | 0.841 | 0.841 | 67.5522 | 0.3623 | 0.0989 | 1.7897 | 1.7897 | 0.061 | 0.1055
0486 |  | 1 |  |  | PASS |  | PASS | 1.7724 | 1.7724 | 1.8792 | 1.8792 | 45.7716 | 45.7716 | 45.8055 | 45.8055 | 157.2079 | 6.5395 | 1.6225 | 2.1562 | 0.0378 | 2.8263 | 2.8263 | 4.0757 | 4.0757 | 0.8386 | 0.8386 | 63.4153 | 0.3352 | 0.109 | 1.7741 | 1.7741 | 0.0339 | 0.1068
0487 |  | 1 |  |  | PASS |  | PASS | 1.8419 | 1.8419 | 1.9518 | 1.9518 | 44.8967 | 44.8967 | 44.9645 | 44.9645 | 230.9602 | 1.1138 | 1.0799 | 2.1358 | 0.2514 | 2.9136 | 2.9136 | 4.2589 | 4.2589 | 0.8427 | 0.8427 | 95.3916 | 0.2775 | 0.1192 | 1.8433 | 1.8433 | 0.0678 | 0.1099
0488 |  | 1 |  |  | PASS |  | PASS | 1.8057 | 1.8057 | 1.9125 | 1.9125 | 45.3579 | 45.3579 | 45.4257 | 45.4257 | 189.5233 | 6.1325 | 1.2938 | 2.0578 | 0.0039 | 2.8322 | 2.8322 | 4.1503 | 4.1503 | 0.8396 | 0.8396 | 77.3858 | 0.3555 | 0.109 | 1.8074 | 1.8074 | 0.0678 | 0.1068
0489 |  | 1 |  |  | PASS |  | PASS | 1.7901 | 1.7901 | 1.8989 | 1.8989 | 45.853 | 45.853 | 45.9208 | 45.9208 | 150.5617 | 3.7927 | 0.7851 | 1.5085 | 0.404 | 2.828 | 2.828 | 4.1097 | 4.1097 | 0.8393 | 0.8393 | 62.4319 | 0.4573 | 0.0063 | 1.7914 | 1.7914 | 0.0678 | 0.1089
0490 |  | 1 |  |  | PASS |  | PASS | 1.8033 | 1.8033 | 1.9115 | 1.9115 | 45.5749 | 45.5749 | 45.6766 | 45.6766 | 164.2271 | 15.39 | 2.165 | 2.8378 | 0.2277 | 2.8763 | 2.8763 | 4.1876 | 4.1876 | 0.8407 | 0.8407 | 68.0947 | 0.5183 | 0.0412 | 1.8043 | 1.8043 | 0.1017 | 0.1082
0491 |  | 1 |  |  | PASS |  | PASS | 1.7711 | 1.7711 | 1.8772 | 1.8772 | 45.9818 | 45.9818 | 46.0564 | 46.0564 | 136.5911 | 14.8135 | 9.9745 | 1.244 | 0.1768 | 2.8025 | 2.8025 | 4.0622 | 4.0622 | 0.8383 | 0.8383 | 55.2771 | 0.4301 | 0.0683 | 1.7718 | 1.7718 | 0.0746 | 0.1061
0492 |  | 1 |  |  | PASS |  | PASS | 1.8202 | 1.8202 | 1.9294 | 1.9294 | 45.6359 | 45.6359 | 45.7173 | 45.7173 | 163.3115 | 14.7457 | 2.7076 | 1.5966 | 0.1463 | 2.878 | 2.878 | 4.2063 | 4.2063 | 0.8407 | 0.8407 | 66.7723 | 0.3827 | 0.0955 | 1.8213 | 1.8213 | 0.0814 | 0.1092
0493 |  | 1 |  |  | PASS |  | PASS | 1.7745 | 1.7745 | 1.8809 | 1.8809 | 45.9547 | 45.9547 | 46.0225 | 46.0225 | 141.3723 | 16.3056 | 0.073 | 1.7967 | 0.204 | 2.8246 | 2.8246 | 4.1046 | 4.1046 | 0.839 | 0.839 | 60.2617 | 0.2775 | 0.1192 | 1.7765 | 1.7765 | 0.0678 | 0.1065
0494 |  | 1 |  |  | PASS |  | PASS | 1.8579 | 1.8579 | 1.9678 | 1.9678 | 45.5274 | 45.5274 | 45.5885 | 45.5885 | 185.0812 | 6.2682 | 2.0398 | 1.7425 | 0.1158 | 2.8771 | 2.8771 | 4.2114 | 4.2114 | 0.8413 | 0.8413 | 76.572 | 0.5251 | 0.0209 | 1.8589 | 1.8589 | 0.061 | 0.1099
0495 |  | 1 |  |  | PASS |  | PASS | 1.8158 | 1.8158 | 1.9216 | 1.9216 | 45.9547 | 45.9547 | 46.0225 | 46.0225 | 134.8279 | 0.1408 | 3.8605 | 1.4881 | 0.0809 | 2.8085 | 2.8085 | 4.1249 | 4.1249 | 0.8393 | 0.8393 | 58.6002 | 0.5081 | 0.0582 | 1.8172 | 1.8172 | 0.0678 | 0.1058
0496 |  | 1 |  |  | PASS |  | PASS | 1.7938 | 1.7938 | 1.9003 | 1.9003 | 46.192 | 46.192 | 46.2599 | 46.2599 | 122.078 | 10.3374 | 1.6668 | 1.4339 | 0.1633 | 2.811 | 2.811 | 4.0774 | 4.0774 | 0.839 | 0.839 | 49.3091 | 0.3894 | 0.0819 | 1.7938 | 1.7938 | 0.0678 | 0.1065
0497 |  | 1 |  |  | PASS |  | PASS | 1.7897 | 1.7897 | 1.8979 | 1.8979 | 46.2666 | 46.2666 | 46.3277 | 46.3277 | 114.1772 | 13.3215 | 2.5145 | 2.502 | 0.0344 | 2.8466 | 2.8466 | 4.1232 | 4.1232 | 0.8396 | 0.8396 | 47.1728 | 0.3861 | 0.0921 | 1.7911 | 1.7911 | 0.061 | 0.1082
0498 |  | 1 |  |  | PASS |  | PASS | 1.7568 | 1.7568 | 1.8626 | 1.8626 | 46.3548 | 46.3548 | 46.4294 | 46.4294 | 100.1049 | 8.8216 | 3.4197 | 2.0816 | 0.0717 | 2.7975 | 2.7975 | 4.0367 | 4.0367 | 0.8373 | 0.8373 | 48.2918 | 0.2945 | 0.1124 | 1.7582 | 1.7582 | 0.0746 | 0.1058
0499 |  | 1 |  |  | PASS |  | PASS | 1.8514 | 1.8514 | 1.9617 | 1.9617 | 45.107 | 45.107 | 45.1748 | 45.1748 | 173.7555 | 0.7851 | 0.5034 | 2.146 | 0.2413 | 2.8636 | 2.8636 | 4.1978 | 4.1978 | 0.8417 | 0.8417 | 68.5016 | 0.3148 | 0.1192 | 1.8528 | 1.8528 | 0.0678 | 0.1102
0500 |  | 1 |  |  | PASS |  | PASS | 1.7741 | 1.7741 | 1.8806 | 1.8806 | 45.8123 | 45.8123 | 45.8665 | 45.8665 | 118.2463 | 11.8056 | 2.199 | 1.7933 | 0.2243 | 2.7551 | 2.7551 | 4.0096 | 4.0096 | 0.8379 | 0.8379 | 51.581 | 0.3216 | 0.126 | 1.7751 | 1.7751 | 0.0543 | 0.1065
0501 |  | 1 |  |  | PASS |  | PASS | 1.785 | 1.785 | 1.8915 | 1.8915 | 45.7987 | 45.7987 | 45.853 | 45.853 | 130.3519 | 10.2797 | 3.0806 | 1.0914 | 0.1294 | 2.7992 | 2.7992 | 4.0893 | 4.0893 | 0.8396 | 0.8396 | 53.3103 | 0.2979 | 0.126 | 1.786 | 1.786 | 0.0543 | 0.1065
0502 |  | 1 |  |  | PASS |  | PASS | 1.7721 | 1.7721 | 1.8796 | 1.8796 | 46.2734 | 46.2734 | 46.348 | 46.348 | 110.1759 | 17.4585 | 3.2163 | 1.1456 | 0.2548 | 2.7805 | 2.7805 | 4.0045 | 4.0045 | 0.8366 | 0.8366 | 48.3257 | 0.2979 | 0.126 | 1.7738 | 1.7738 | 0.0746 | 0.1075
0503 |  | 1 |  |  | PASS |  | PASS | 1.7521 | 1.7521 | 1.8565 | 1.8565 | 46.721 | 46.721 | 46.7753 | 46.7753 | 102.8516 | 0.7408 | 0.2322 | 0.8981 | 0.1938 | 2.7805 | 2.7805 | 4.0452 | 4.0452 | 0.8376 | 0.8376 | 45.986 | 0.2674 | 0.126 | 1.7538 | 1.7538 | 0.0543 | 0.1044
0504 |  | 1 |  |  | PASS |  | PASS | 1.846 | 1.846 | 1.9535 | 1.9535 | 45.3172 | 45.3172 | 45.385 | 45.385 | 145.0345 | 17.5263 | 0.7173 | 1.7425 | 0.2108 | 2.8449 | 2.8449 | 4.2029 | 4.2029 | 0.841 | 0.841 | 55.2093 | 0.2708 | 0.126 | 1.8481 | 1.8481 | 0.0678 | 0.1075
0505 |  | 1 |  |  | PASS |  | PASS | 1.8202 | 1.8202 | 1.9267 | 1.9267 | 45.3443 | 45.3443 | 45.4393 | 45.4393 | 151.952 | 16.9838 | 2.0737 | 1.1253 | 0.3023 | 2.8254 | 2.8254 | 4.1317 | 4.1317 | 0.84 | 0.84 | 55.7857 | 0.2775 | 0.1124 | 1.8213 | 1.8213 | 0.0949 | 0.1065
0506 |  | 1 |  |  | PASS |  | PASS | 1.8548 | 1.8548 | 1.9613 | 1.9613 | 45.1883 | 45.1883 | 45.2629 | 45.2629 | 162.1925 | 14.8474 | 7.8721 | 1.2236 | 0.3057 | 2.8483 | 2.8483 | 4.2487 | 4.2487 | 0.8413 | 0.8413 | 57.4133 | 0.2606 | 0.1124 | 1.8562 | 1.8562 | 0.0746 | 0.1065
0507 |  | 1 |  |  | PASS |  | PASS | 1.8236 | 1.8236 | 1.9315 | 1.9315 | 45.3918 | 45.3918 | 45.4596 | 45.4596 | 147.9168 | 0.7851 | 3.5554 | 1.5356 | 0.1362 | 2.8203 | 2.8203 | 4.1181 | 4.1181 | 0.8403 | 0.8403 | 57.3455 | 0.3148 | 0.126 | 1.825 | 1.825 | 0.0678 | 0.1078
0508 |  | 1 |  |  | PASS |  | PASS | 1.8121 | 1.8121 | 1.9176 | 1.9176 | 45.4935 | 45.4935 | 45.5613 | 45.5613 | 144.6276 | 28.5132 | 0.5478 | 0.5115 | 0.482 | 2.8059 | 2.8059 | 4.1046 | 4.1046 | 0.8386 | 0.8386 | 53.8529 | 0.4132 | 0.0029 | 1.8124 | 1.8124 | 0.0678 | 0.1055
0509 |  | 1 |  |  | PASS |  | PASS | 1.7785 | 1.7785 | 1.8843 | 1.8843 | 45.9954 | 45.9954 | 46.0564 | 46.0564 | 125.3672 | 13.5249 | 0.073 | 1.2643 | 0.2616 | 2.7915 | 2.7915 | 4.0588 | 4.0588 | 0.8376 | 0.8376 | 48.6648 | 0.3623 | 0.0921 | 1.7799 | 1.7799 | 0.061 | 0.1058
0510 |  | 1 |  |  | PASS |  | PASS | 1.769 | 1.769 | 1.8748 | 1.8748 | 45.975 | 45.975 | 46.0225 | 46.0225 | 120.5521 | 16.8142 | 1.2259 | 1.0236 | 0.6617 | 2.7508 | 2.7508 | 3.9977 | 3.9977 | 0.8366 | 0.8366 | 47.0711 | 0.2369 | 0.048 | 1.7707 | 1.7707 | 0.0475 | 0.1058
0511 |  | 1 |  |  | PASS |  | PASS | 1.8518 | 1.8518 | 1.9617 | 1.9617 | 45.2155 | 45.2155 | 45.3172 | 45.3172 | 152.2232 | 0.1643 | 12.6772 | 1.3321 | 0.2209 | 2.8475 | 2.8475 | 4.191 | 4.191 | 0.84 | 0.84 | 57.5151 | 0.559 | 0.0344 | 1.8535 | 1.8535 | 0.1017 | 0.1099
0512 |  | 1 |  |  | PASS |  | PASS | 1.7999 | 1.7999 | 1.9067 | 1.9067 | 45.6224 | 45.6224 | 45.697 | 45.697 | 137.0998 | 17.662 | 0.2426 | 1.0609 | 0.4278 | 2.783 | 2.783 | 4.0605 | 4.0605 | 0.8379 | 0.8379 | 51.3775 | 0.2369 | 0.0582 | 1.8013 | 1.8013 | 0.0746 | 0.1068
0513 |  | 1 |  |  | PASS |  | PASS | 1.8226 | 1.8226 | 1.9298 | 1.9298 | 45.5206 | 45.5206 | 45.5749 | 45.5749 | 143.8477 | 5.9291 | 4.4473 | 1.0303 | 0.2277 | 2.7949 | 2.7949 | 4.091 | 4.091 | 0.8396 | 0.8396 | 51.6488 | 0.5319 | 0.0107 | 1.824 | 1.824 | 0.0543 | 0.1072
0514 |  | 1 |  |  | PASS |  | PASS | 1.7504 | 1.7504 | 1.8572 | 1.8572 | 46.5583 | 46.5583 | 46.6261 | 46.6261 | 106.2086 | 4.4812 | 0.6834 | 2.502 | 0.1022 | 2.8017 | 2.8017 | 4.0486 | 4.0486 | 0.8379 | 0.8379 | 47.3423 | 0.2911 | 0.109 | 1.7521 | 1.7521 | 0.0678 | 0.1068
0515 |  | 1 |  |  | PASS |  | PASS | 1.7267 | 1.7267 | 1.8318 | 1.8318 | 46.8634 | 46.8634 | 46.9041 | 46.9041 | 102.5125 | 10.9817 | 1.9616 | 0.7319 | 0.0683 | 2.7483 | 2.7483 | 3.9503 | 3.9503 | 0.8366 | 0.8366 | 42.0864 | 0.5149 | 0.0073 | 1.7273 | 1.7273 | 0.0407 | 0.1051
0516 |  | 1 |  |  | PASS |  | PASS | 1.7758 | 1.7758 | 1.8826 | 1.8826 | 46.6396 | 46.6396 | 46.7007 | 46.7007 | 103.0211 | 9.2285 | 0.4695 | 2.2172 | 0.0107 | 2.8153 | 2.8153 | 4.0859 | 4.0859 | 0.8393 | 0.8393 | 45.1043 | 0.3216 | 0.1056 | 1.7775 | 1.7775 | 0.061 | 0.1068
0517 |  | 1 |  |  | PASS |  | PASS | 1.7399 | 1.7399 | 1.8447 | 1.8447 | 46.8431 | 46.8431 | 46.8974 | 46.8974 | 97.3244 | 29.361 | 2.4363 | 0.5488 | 0.3532 | 2.7754 | 2.7754 | 3.9927 | 3.9927 | 0.8373 | 0.8373 | 44.0871 | 0.3555 | 0.0063 | 1.7406 | 1.7406 | 0.0543 | 0.1048
0518 |  | 1 |  |  | PASS |  | PASS | 1.7599 | 1.7599 | 1.8667 | 1.8667 | 46.4769 | 46.4769 | 46.5311 | 46.5311 | 105.5982 | 0.7173 | 2.1415 | 1.4814 | 0.0989 | 2.7652 | 2.7652 | 3.9825 | 3.9825 | 0.8366 | 0.8366 | 44.4262 | 0.247 | 0.1056 | 1.7612 | 1.7612 | 0.0543 | 0.1068
0519 |  | 1 |  |  | PASS |  | PASS | 1.7677 | 1.7677 | 1.8735 | 1.8735 | 45.9208 | 45.9208 | 46.0022 | 46.0022 | 145.238 | 1.7242 | 1.4868 | 1.0405 | 0.3498 | 2.778 | 2.778 | 4.0249 | 4.0249 | 0.8379 | 0.8379 | 60.5669 | 0.2674 | 0.126 | 1.7687 | 1.7687 | 0.0814 | 0.1058
0520 |  | 1 |  |  | PASS |  | PASS | 1.8413 | 1.8413 | 1.9501 | 1.9501 | 45.0324 | 45.0324 | 45.107 | 45.107 | 213.0562 | 11.4225 | 0.8868 | 2.2715 | 0.1328 | 2.8755 | 2.8755 | 4.2199 | 4.2199 | 0.842 | 0.842 | 92.0346 | 0.3521 | 0.1192 | 1.8423 | 1.8423 | 0.0746 | 0.1089
0521 |  | 1 |  |  | PASS |  | PASS | 1.7921 | 1.7921 | 1.8986 | 1.8986 | 45.5274 | 45.5274 | 45.5885 | 45.5885 | 176.6378 | 13.6267 | 5.3628 | 1.0066 | 0.2006 | 2.7949 | 2.7949 | 4.0723 | 4.0723 | 0.8383 | 0.8383 | 73.2489 | 0.4335 | 0.0819 | 1.7931 | 1.7931 | 0.061 | 0.1065
0522 |  | 1 |  |  | PASS |  | PASS | 1.8124 | 1.8124 | 1.9196 | 1.9196 | 45.3104 | 45.3104 | 45.3986 | 45.3986 | 167.8214 | 13.864 | 8.5164 | 0.9795 | 0.0334 | 2.8034 | 2.8034 | 4.0944 | 4.0944 | 0.8386 | 0.8386 | 63.7883 | 0.5081 | 0.0616 | 1.8141 | 1.8141 | 0.0882 | 0.1072
0523 |  | 1 |  |  | PASS |  | PASS | 1.8382 | 1.8382 | 1.9461 | 1.9461 | 45.012 | 45.012 | 45.0798 | 45.0798 | 188.6077 | 2.0058 | 6.0749 | 0.7353 | 0.0243 | 2.8381 | 2.8381 | 4.1792 | 4.1792 | 0.8403 | 0.8403 | 71.2483 | 0.5726 | 0.0107 | 1.8392 | 1.8392 | 0.0678 | 0.1078
0524 |  | 1 |  |  | PASS |  | PASS | 1.7589 | 1.7589 | 1.8657 | 1.8657 | 46.1649 | 46.1649 | 46.2395 | 46.2395 | 126.9609 | 22.1042 | 3.9387 | 0.6641 | 0.0514 | 2.7652 | 2.7652 | 4.0164 | 4.0164 | 0.8366 | 0.8366 | 52.0557 | 0.4776 | 0.0063 | 1.7602 | 1.7602 | 0.0746 | 0.1068
0525 |  | 1 |  |  | PASS |  | PASS | 1.8084 | 1.8084 | 1.9159 | 1.9159 | 45.9004 | 45.9004 | 45.975 | 45.975 | 141.2028 | 27.9028 | 3.3283 | 1.6543 | 0.655 | 2.8585 | 2.8585 | 4.1639 | 4.1639 | 0.8396 | 0.8396 | 60.0243 | 0.3928 | 0.0063 | 1.8094 | 1.8094 | 0.0746 | 0.1075
0526 |  | 1 |  |  | PASS |  | PASS | 1.7629 | 1.7629 | 1.8694 | 1.8694 | 46.2192 | 46.2192 | 46.2395 | 46.2395 | 130.1484 | 23.8336 | 4.5151 | 0.6946 | 0.6007 | 2.778 | 2.778 | 4.035 | 4.035 | 0.8373 | 0.8373 | 54.192 | 0.42 | 0.0063 | 1.7636 | 1.7636 | 0.0203 | 0.1065
0527 |  | 1 |  |  | PASS |  | PASS | 1.768 | 1.768 | 1.8752 | 1.8752 | 46.0361 | 46.0361 | 46.1039 | 46.1039 | 140.762 | 22.3077 | 3.5996 | 0.6099 | 0.2955 | 2.789 | 2.789 | 4.0334 | 4.0334 | 0.8376 | 0.8376 | 59.2105 | 0.4946 | 0.0073 | 1.7687 | 1.7687 | 0.0678 | 0.1072
0528 |  | 1 |  |  | PASS |  | PASS | 1.7782 | 1.7782 | 1.8833 | 1.8833 | 45.7987 | 45.7987 | 45.853 | 45.853 | 151.5111 | 13.864 | 2.684 | 1.7459 | 0.1792 | 2.8246 | 2.8246 | 4.1198 | 4.1198 | 0.84 | 0.84 | 63.1779 | 0.5149 | 0.048 | 1.7789 | 1.7789 | 0.0543 | 0.1051
0529 |  | 1 |  |  | PASS |  | PASS | 1.8036 | 1.8036 | 1.9111 | 1.9111 | 45.7851 | 45.7851 | 45.8462 | 45.8462 | 160.6327 | 3.7927 | 8.1671 | 1.0812 | 0.2413 | 2.8144 | 2.8144 | 4.0927 | 4.0927 | 0.839 | 0.839 | 63.144 | 0.5081 | 0.0243 | 1.805 | 1.805 | 0.061 | 0.1075
0530 |  | 1 |  |  | PASS |  | PASS | 1.8341 | 1.8341 | 1.941 | 1.941 | 45.3647 | 45.3647 | 45.4325 | 45.4325 | 183.4196 | 16.7125 | 13.3315 | 1.7357 | 0.1283 | 2.8755 | 2.8755 | 4.2317 | 4.2317 | 0.841 | 0.841 | 78.1657 | 0.4776 | 0.0548 | 1.8345 | 1.8345 | 0.0678 | 0.1068
0531 |  | 1 |  |  | PASS |  | PASS | 1.7904 | 1.7904 | 1.8969 | 1.8969 | 45.9004 | 45.9004 | 45.9615 | 45.9615 | 140.6941 | 23.8336 | 16.0781 | 1.1558 | 0.0673 | 2.8042 | 2.8042 | 4.0876 | 4.0876 | 0.8383 | 0.8383 | 58.8375 | 0.4301 | 0.0683 | 1.7921 | 1.7921 | 0.061 | 0.1065
0532 |  | 1 |  |  | PASS |  | PASS | 1.7826 | 1.7826 | 1.8904 | 1.8904 | 46.0632 | 46.0632 | 46.1242 | 46.1242 | 133.7089 | 18.7471 | 10.1 | 1.3762 | 0.108 | 2.7992 | 2.7992 | 4.0605 | 4.0605 | 0.8383 | 0.8383 | 59.2783 | 0.5556 | 0.0209 | 1.7843 | 1.7843 | 0.061 | 0.1078
0533 |  | 1 |  |  | PASS |  | PASS | 1.7884 | 1.7884 | 1.8959 | 1.8959 | 45.9072 | 45.9072 | 45.9615 | 45.9615 | 136.3877 | 23.5623 | 8.1671 | 1.2169 | 0.0378 | 2.8229 | 2.8229 | 4.113 | 4.113 | 0.8393 | 0.8393 | 59.9226 | 0.5454 | 0.0209 | 1.7894 | 1.7894 | 0.0543 | 0.1075
0534 |  | 1 |  |  | PASS |  | PASS | 1.9043 | 1.9043 | 2.0146 | 2.0146 | 45.1816 | 45.1816 | 45.2426 | 45.2426 | 210.6147 | 0.0965 | 0.1408 | 0.559 | 0.0751 | 2.8848 | 2.8848 | 4.2809 | 4.2809 | 0.842 | 0.842 | 80.5055 | 0.5217 | 0.0141 | 1.9057 | 1.9057 | 0.061 | 0.1102
0535 |  | 1 |  |  | PASS |  | PASS | 1.9396 | 1.9396 | 2.0478 | 2.0478 | 44.5644 | 44.5644 | 44.6254 | 44.6254 | 208.9193 | 19.6288 | 0.3104 | 0.559 | 0.5092 | 2.9831 | 2.9831 | 4.5776 | 4.5776 | 0.8457 | 0.8457 | 66.2636 | 0.4674 | 0.0097 | 1.9406 | 1.9406 | 0.061 | 0.1082
0536 |  | 1 |  |  | PASS |  | PASS | 1.8569 | 1.8569 | 1.9657 | 1.9657 | 45.4867 | 45.4867 | 45.5613 | 45.5613 | 159.8867 | 31.5991 | 4.1082 | 0.9591 | 0.4956 | 2.8458 | 2.8458 | 4.1673 | 4.1673 | 0.8407 | 0.8407 | 63.3135 | 0.4098 | 0.0039 | 1.8582 | 1.8582 | 0.0746 | 0.1089
0537 |  | 1 |  |  | PASS |  | PASS | 1.8501 | 1.8501 | 1.9583 | 1.9583 | 45.6088 | 45.6088 | 45.6563 | 45.6563 | 163.5489 | 6.9125 | 3.43 | 0.8506 | 0.7465 | 2.8314 | 2.8314 | 4.1537 | 4.1537 | 0.8393 | 0.8393 | 68.1964 | 0.4505 | 0.0029 | 1.8518 | 1.8518 | 0.0475 | 0.1082
0538 |  | 1 |  |  | PASS |  | PASS | 1.8501 | 1.8501 | 1.9586 | 1.9586 | 45.4121 | 45.4121 | 45.4528 | 45.4528 | 179.8592 | 8.0315 | 2.2771 | 1.4746 | 0.2752 | 2.8619 | 2.8619 | 4.2097 | 4.2097 | 0.8413 | 0.8413 | 72.1977 | 0.4912 | 0.0412 | 1.8511 | 1.8511 | 0.0407 | 0.1085
0539 |  | 1 |  |  | PASS |  | PASS | 1.7667 | 1.7667 | 1.8721 | 1.8721 | 46.7007 | 46.7007 | 46.7821 | 46.7821 | 126.2828 | 5.6002 | 7.8382 | 1.3898 | 0.2243 | 2.7737 | 2.7737 | 4.0062 | 4.0062 | 0.8379 | 0.8379 | 51.2419 | 0.1962 | 0.0955 | 1.768 | 1.768 | 0.0814 | 0.1055
0540 |  | 1 |  |  | PASS |  | PASS | 1.7751 | 1.7751 | 1.8813 | 1.8813 | 46.565 | 46.565 | 46.6261 | 46.6261 | 133.3698 | 5.4204 | 2.7179 | 1.1626 | 0.4006 | 2.8119 | 2.8119 | 4.0605 | 4.0605 | 0.8386 | 0.8386 | 54.5311 | 0.1962 | 0.1022 | 1.7765 | 1.7765 | 0.061 | 0.1061
0541 |  | 1 |  |  | PASS |  | PASS | 1.7694 | 1.7694 | 1.8759 | 1.8759 | 46.565 | 46.565 | 46.6057 | 46.6057 | 121.8407 | 3.4536 | 7.8382 | 1.5356 | 0.3464 | 2.8068 | 2.8068 | 4.0605 | 4.0605 | 0.8386 | 0.8386 | 51.581 | 0.1894 | 0.0853 | 1.7701 | 1.7701 | 0.0407 | 0.1065
0542 |  | 1 |  |  | PASS |  | PASS | 1.7412 | 1.7412 | 1.8467 | 1.8467 | 46.7142 | 46.7142 | 46.7549 | 46.7549 | 123.5022 | 12.6194 | 4.4134 | 1.4305 | 0.1328 | 2.7644 | 2.7644 | 3.9808 | 3.9808 | 0.8369 | 0.8369 | 51.8522 | 0.1995 | 0.109 | 1.7423 | 1.7423 | 0.0407 | 0.1055
0543 |  | 1 |  |  | PASS |  | PASS | 1.7833 | 1.7833 | 1.887 | 1.887 | 46.4972 | 46.4972 | 46.565 | 46.565 | 125.808 | 8.1773 | 3.7013 | 2.2002 | 0.0683 | 2.8288 | 2.8288 | 4.191 | 4.191 | 0.8396 | 0.8396 | 57.5829 | 0.3148 | 0.1124 | 1.7846 | 1.7846 | 0.0678 | 0.1038
0544 |  | 1 |  |  | PASS |  | PASS | 1.8769 | 1.8769 | 1.9871 | 1.9871 | 45.7987 | 45.7987 | 45.853 | 45.853 | 122.7562 | 30.4461 | 2.3449 | 1.8137 | 0.0843 | 2.811 | 2.811 | 4.1588 | 4.1588 | 0.8424 | 0.8424 | 47.7492 | 0.4437 | 0.0853 | 1.8776 | 1.8776 | 0.0543 | 0.1102
0545 |  | 1 |  |  | PASS |  | PASS | 1.864 | 1.864 | 1.9722 | 1.9722 | 45.3172 | 45.3172 | 45.3918 | 45.3918 | 150.6634 | 8.7877 | 1.4972 | 1.3559 | 0.282 | 2.8653 | 2.8653 | 4.2622 | 4.2622 | 0.8434 | 0.8434 | 57.8542 | 0.5726 | 0.048 | 1.8647 | 1.8647 | 0.0746 | 0.1082
0546 |  | 1 |  |  | PASS |  | PASS | 1.8742 | 1.8742 | 1.982 | 1.982 | 45.8936 | 45.8936 | 45.9615 | 45.9615 | 121.3659 | 0.5817 | 1.6668 | 0.2843 | 0.3057 | 2.7805 | 2.7805 | 4.1673 | 4.1673 | 0.8407 | 0.8407 | 45.24 | 0.5149 | 0.0005 | 1.8752 | 1.8752 | 0.0678 | 0.1078
0547 |  | 1 |  |  | PASS |  | PASS | 1.8898 | 1.8898 | 2.0006 | 2.0006 | 45.5885 | 45.5885 | 45.6631 | 45.6631 | 130.9961 | 2.9789 | 0.3104 | 0.4878 | 0.2243 | 2.8398 | 2.8398 | 4.2148 | 4.2148 | 0.8434 | 0.8434 | 47.105 | 0.5556 | 0.0141 | 1.8904 | 1.8904 | 0.0746 | 0.1109
0548 |  | 1 |  |  | PASS |  | PASS | 1.8345 | 1.8345 | 1.942 | 1.942 | 45.9682 | 45.9682 | 46.0293 | 46.0293 | 116.5508 | 0.4121 | 11.8973 | 0.7218 | 0.1283 | 2.7771 | 2.7771 | 4.0893 | 4.0893 | 0.8393 | 0.8393 | 45.8842 | 0.5692 | 0.0276 | 1.8348 | 1.8348 | 0.061 | 0.1075
0549 |  | 1 |  |  | PASS |  | PASS | 1.8341 | 1.8341 | 1.9413 | 1.9413 | 45.853 | 45.853 | 45.9072 | 45.9072 | 121.9085 | 9.0827 | 0.2426 | 0.5285 | 0.4278 | 2.7975 | 2.7975 | 4.1283 | 4.1283 | 0.8403 | 0.8403 | 42.3238 | 0.4335 | 0.013 | 1.8358 | 1.8358 | 0.0543 | 0.1072
0550 |  | 1 |  |  | PASS |  | PASS | 1.8213 | 1.8213 | 1.9291 | 1.9291 | 46.0225 | 46.0225 | 46.0768 | 46.0768 | 116.7543 | 15.4917 | 1.565 | 0.481 | 0.1565 | 2.7822 | 2.7822 | 4.0808 | 4.0808 | 0.839 | 0.839 | 44.1549 | 0.4301 | 0.0063 | 1.8223 | 1.8223 | 0.0543 | 0.1078
0551 |  | 1 |  |  | PASS |  | PASS | 1.7938 | 1.7938 | 1.9003 | 1.9003 | 46.348 | 46.348 | 46.4091 | 46.4091 | 109.8029 | 7.7941 | 2.0398 | 0.5929 | 0.5838 | 2.7695 | 2.7695 | 4.0452 | 4.0452 | 0.8386 | 0.8386 | 45.5791 | 0.4505 | 0.0097 | 1.7952 | 1.7952 | 0.061 | 0.1065
0552 |  | 1 |  |  | PASS |  | PASS | 1.8104 | 1.8104 | 1.9186 | 1.9186 | 46.3752 | 46.3752 | 46.4294 | 46.4294 | 106.9546 | 1.2259 | 3.2163 | 1.1829 | 0.0266 | 2.8381 | 2.8381 | 4.1554 | 4.1554 | 0.84 | 0.84 | 42.9002 | 0.3352 | 0.1056 | 1.8118 | 1.8118 | 0.0543 | 0.1082
0553 |  | 1 |  |  | PASS |  | PASS | 1.7694 | 1.7694 | 1.8765 | 1.8765 | 47.0398 | 47.0398 | 47.1008 | 47.1008 | 98.0026 | 21.1886 | 15.0269 | 0.8438 | 0.2141 | 2.7661 | 2.7661 | 4.0232 | 4.0232 | 0.8373 | 0.8373 | 43.6462 | 0.4674 | 0.0548 | 1.7711 | 1.7711 | 0.061 | 0.1072
0554 |  | 1 |  |  | PASS |  | PASS | 1.7663 | 1.7663 | 1.8701 | 1.8701 | 46.7888 | 46.7888 | 46.8363 | 46.8363 | 103.1228 | 11.6599 | 3.0909 | 1.1796 | 0.0334 | 2.8119 | 2.8119 | 4.1486 | 4.1486 | 0.8386 | 0.8386 | 44.8331 | 0.3861 | 0.0853 | 1.767 | 1.767 | 0.0475 | 0.1038
0555 |  | 1 |  |  | PASS |  | PASS | 1.7653 | 1.7653 | 1.8721 | 1.8721 | 46.7278 | 46.7278 | 46.7753 | 46.7753 | 113.3973 | 33.6337 | 5.7698 | 1.7764 | 0.2887 | 2.7941 | 2.7941 | 4.052 | 4.052 | 0.8379 | 0.8379 | 48.6648 | 0.5081 | 0.0446 | 1.7673 | 1.7673 | 0.0475 | 0.1068
0556 |  | 1 |  |  | PASS |  | PASS | 1.7663 | 1.7663 | 1.8728 | 1.8728 | 46.6871 | 46.6871 | 46.7414 | 46.7414 | 118.6871 | 15.4917 | 12.3142 | 2.0816 | 0.1768 | 2.8161 | 2.8161 | 4.0927 | 4.0927 | 0.8383 | 0.8383 | 51.2419 | 0.4301 | 0.0717 | 1.7677 | 1.7677 | 0.0543 | 0.1065
0557 |  | 1 |  |  | PASS |  | PASS | 1.8067 | 1.8067 | 1.9149 | 1.9149 | 46.4633 | 46.4633 | 46.5176 | 46.5176 | 127.1644 | 25.8682 | 0.0287 | 1.4339 | 0.0334 | 2.8441 | 2.8441 | 4.1656 | 4.1656 | 0.8396 | 0.8396 | 53.3782 | 0.3996 | 0.0819 | 1.8074 | 1.8074 | 0.0543 | 0.1082
0558 |  | 1 |  |  | PASS |  | PASS | 1.768 | 1.768 | 1.8755 | 1.8755 | 46.6736 | 46.6736 | 46.721 | 46.721 | 120.0435 | 16.4751 | 3.6674 | 1.9222 | 0.1046 | 2.8161 | 2.8161 | 4.0622 | 4.0622 | 0.8376 | 0.8376 | 53.3103 | 0.4912 | 0.0616 | 1.7694 | 1.7694 | 0.0475 | 0.1075
0559 |  | 1 |  |  | PASS |  | PASS | 1.7853 | 1.7853 | 1.8915 | 1.8915 | 46.5718 | 46.5718 | 46.6329 | 46.6329 | 125.0959 | 23.2572 | 15.2982 | 1.1796 | 0.1294 | 2.8398 | 2.8398 | 4.1554 | 4.1554 | 0.8403 | 0.8403 | 53.6833 | 0.4471 | 0.0616 | 1.7863 | 1.7863 | 0.061 | 0.1061
0560 |  | 1 |  |  | PASS |  | PASS | 1.789 | 1.789 | 1.8962 | 1.8962 | 46.4701 | 46.4701 | 46.5311 | 46.5311 | 127.7748 | 5.8376 | 1.6564 | 0.9998 | 0.5193 | 2.8398 | 2.8398 | 4.113 | 4.113 | 0.8396 | 0.8396 | 54.192 | 0.2979 | 0.031 | 1.7897 | 1.7897 | 0.061 | 0.1072
0561 |  | 1 |  |  | PASS |  | PASS | 1.8074 | 1.8074 | 1.9128 | 1.9128 | 46.2463 | 46.2463 | 46.3345 | 46.3345 | 127.8765 | 9.0589 | 1.1816 | 1.6034 | 0.4006 | 2.8593 | 2.8593 | 4.2538 | 4.2538 | 0.841 | 0.841 | 58.5663 | 0.3148 | 0.1124 | 1.808 | 1.808 | 0.0882 | 0.1055
0562 |  | 1 |  |  | PASS |  | PASS | 1.8274 | 1.8274 | 1.9359 | 1.9359 | 46.0157 | 46.0157 | 46.0835 | 46.0835 | 156.1567 | 10.1779 | 4.064 | 1.0032 | 0.2447 | 2.8678 | 2.8678 | 4.1843 | 4.1843 | 0.841 | 0.841 | 63.7883 | 0.2335 | 0.1192 | 1.8287 | 1.8287 | 0.0678 | 0.1085
0563 |  | 1 |  |  | PASS |  | PASS | 1.8094 | 1.8094 | 1.9159 | 1.9159 | 46.1514 | 46.1514 | 46.2124 | 46.2124 | 147.2047 | 7.8043 | 3.2841 | 0.7014 | 0.0514 | 2.8237 | 2.8237 | 4.1046 | 4.1046 | 0.8396 | 0.8396 | 60.6008 | 0.3657 | 0.109 | 1.8108 | 1.8108 | 0.061 | 0.1065
0564 |  | 1 |  |  | PASS |  | PASS | 1.8884 | 1.8884 | 1.9966 | 1.9966 | 43.9812 | 43.9812 | 44.0693 | 44.0693 | 263.886 | 20.7817 | 14.0775 | 1.0303 | 0.0876 | 2.967 | 2.967 | 4.4081 | 4.4081 | 0.8444 | 0.8444 | 83.5573 | 0.4946 | 0.0717 | 1.8898 | 1.8898 | 0.0882 | 0.1082
0565 |  | 1 |  |  | PASS |  | PASS | 1.9043 | 1.9043 | 2.0132 | 2.0132 | 44.2389 | 44.2389 | 44.2931 | 44.2931 | 294.7433 | 6.5055 | 5.1594 | 2.051 | 0.0673 | 2.9636 | 2.9636 | 4.4182 | 4.4182 | 0.8454 | 0.8454 | 104.2418 | 0.4403 | 0.0853 | 1.905 | 1.905 | 0.0543 | 0.1089
0566 |  | 1 |  |  | PASS |  | PASS | 1.9349 | 1.9349 | 2.0471 | 2.0471 | 44.3813 | 44.3813 | 44.4559 | 44.4559 | 320.7855 | 17.0855 | 13.501 | 1.99 | 0.4234 | 2.9441 | 2.9441 | 4.4115 | 4.4115 | 0.8451 | 0.8451 | 126.3506 | 0.4674 | 0.0785 | 1.9366 | 1.9366 | 0.0746 | 0.1122
0567 |  | 1 |  |  | PASS |  | PASS | 1.8728 | 1.8728 | 1.984 | 1.984 | 44.7611 | 44.7611 | 44.8425 | 44.8425 | 301.4234 | 0.0391 | 3.4197 | 1.4881 | 0.1836 | 2.8907 | 2.8907 | 4.2453 | 4.2453 | 0.8427 | 0.8427 | 127.3 | 0.2945 | 0.1226 | 1.8742 | 1.8742 | 0.0814 | 0.1112
0568 |  | 1 |  |  | PASS |  | PASS | 1.8816 | 1.8816 | 1.9925 | 1.9925 | 44.5373 | 44.5373 | 44.5983 | 44.5983 | 348.0145 | 15.6952 | 1.2156 | 2.2172 | 0.0029 | 2.9255 | 2.9255 | 4.3165 | 4.3165 | 0.8447 | 0.8447 | 146.1535 | 0.3894 | 0.0989 | 1.8826 | 1.8826 | 0.061 | 0.1109
0569 |  | 1 |  |  | PASS |  | PASS | 1.8718 | 1.8718 | 1.9823 | 1.9823 | 44.7882 | 44.7882 | 44.856 | 44.856 | 306.2385 | 2.7518 | 1.9041 | 1.6306 | 0.2345 | 2.8983 | 2.8983 | 4.2572 | 4.2572 | 0.843 | 0.843 | 128.2156 | 0.2538 | 0.1124 | 1.8731 | 1.8731 | 0.0678 | 0.1105
0570 |  | 1 |  |  | PASS |  | PASS | 1.8562 | 1.8562 | 1.9657 | 1.9657 | 44.9374 | 44.9374 | 45.0188 | 45.0188 | 271.2782 | 18.1028 | 1.0225 | 1.4237 | 0.5363 | 2.8949 | 2.8949 | 4.2504 | 4.2504 | 0.8424 | 0.8424 | 116.6187 | 0.2436 | 0.0751 | 1.8582 | 1.8582 | 0.0814 | 0.1095
0571 |  | 1 |  |  | PASS |  | PASS | 1.901 | 1.901 | 2.0112 | 2.0112 | 44.7407 | 44.7407 | 44.795 | 44.795 | 272.9058 | 0.4121 | 0.4121 | 1.4949 | 0.6041 | 2.9517 | 2.9517 | 4.4318 | 4.4318 | 0.8447 | 0.8447 | 114.7198 | 0.4335 | 0.0616 | 1.902 | 1.902 | 0.0543 | 0.1102
0572 |  | 1 |  |  | PASS |  | PASS | 1.865 | 1.865 | 1.9762 | 1.9762 | 45.0527 | 45.0527 | 45.1205 | 45.1205 | 232.0792 | 20.2731 | 6.414 | 1.4068 | 0.2141 | 2.9009 | 2.9009 | 4.2555 | 4.2555 | 0.8417 | 0.8417 | 95.7646 | 0.2436 | 0.1124 | 1.8667 | 1.8667 | 0.0678 | 0.1112
0573 |  | 1 |  |  | PASS |  | PASS | 1.8962 | 1.8962 | 2.0081 | 2.0081 | 44.8357 | 44.8357 | 44.9238 | 44.9238 | 298.6089 | 9.9644 | 1.1477 | 1.973 | 0.282 | 2.9467 | 2.9467 | 4.3623 | 4.3623 | 0.8437 | 0.8437 | 132.8272 | 0.264 | 0.1328 | 1.8979 | 1.8979 | 0.0882 | 0.1119
0574 |  | 1 |  |  | PASS |  | PASS | 1.8969 | 1.8969 | 2.0074 | 2.0074 | 45.1951 | 45.1951 | 45.2629 | 45.2629 | 263.9877 | 2.7179 | 2.2771 | 1.1151 | 0.482 | 2.9119 | 2.9119 | 4.3318 | 4.3318 | 0.8434 | 0.8434 | 113.2278 | 0.2301 | 0.0955 | 1.8986 | 1.8986 | 0.0678 | 0.1105
0575 |  | 1 |  |  | PASS |  | PASS | 1.8901 | 1.8901 | 2.0017 | 2.0017 | 45.1951 | 45.1951 | 45.2562 | 45.2562 | 246.7958 | 31.9042 | 1.9041 | 0.9151 | 0.5838 | 2.9263 | 2.9263 | 4.3097 | 4.3097 | 0.843 | 0.843 | 112.2783 | 0.4064 | 0.0073 | 1.8911 | 1.8911 | 0.061 | 0.1116
0576 |  | 1 |  |  | PASS |  | PASS | 1.926 | 1.926 | 2.0352 | 2.0352 | 44.9442 | 44.9442 | 45.012 | 45.012 | 332.518 | 2.9789 | 0.7851 | 1.1626 | 0.5871 | 2.9814 | 2.9814 | 4.6675 | 4.6675 | 0.8457 | 0.8457 | 150.6295 | 0.5149 | 0.0175 | 1.9281 | 1.9281 | 0.0678 | 0.1092
0577 |  | 1 |  |  | PASS |  | PASS | 1.8881 | 1.8881 | 1.9983 | 1.9983 | 44.8832 | 44.8832 | 44.9374 | 44.9374 | 249.0677 | 7.7941 | 6.8548 | 0.8913 | 0.482 | 2.9636 | 2.9636 | 4.3741 | 4.3741 | 0.8437 | 0.8437 | 99.6641 | 0.403 | 0.0989 | 1.8891 | 1.8891 | 0.0543 | 0.1102
0578 |  | 1 |  |  | PASS |  | PASS | 1.9098 | 1.9098 | 2.021 | 2.021 | 44.8696 | 44.8696 | 44.9578 | 44.9578 | 302.7119 | 15.2544 | 0.4017 | 0.793 | 0.5329 | 2.9704 | 2.9704 | 4.3928 | 4.3928 | 0.8447 | 0.8447 | 127.4696 | 0.4335 | 0.0005 | 1.9108 | 1.9108 | 0.0882 | 0.1112
0579 |  | 1 |  |  | PASS |  | PASS | 1.8725 | 1.8725 | 1.982 | 1.982 | 45.4935 | 45.4935 | 45.5885 | 45.5885 | 243.1336 | 15.7291 | 2.8772 | 1.2643 | 0.1565 | 2.8848 | 2.8848 | 4.2334 | 4.2334 | 0.8417 | 0.8417 | 108.8196 | 0.3827 | 0.0989 | 1.8731 | 1.8731 | 0.0949 | 0.1095
0580 |  | 1 |  |  | PASS |  | PASS | 1.9169 | 1.9169 | 2.0264 | 2.0264 | 45.0391 | 45.0391 | 45.1137 | 45.1137 | 302.305 | 9.0827 | 2.0633 | 2.3901 | 0.0005 | 2.9399 | 2.9399 | 4.464 | 4.464 | 0.8444 | 0.8444 | 135.2009 | 0.3759 | 0.0955 | 1.9182 | 1.9182 | 0.0746 | 0.1095
0581 |  | 1 |  |  | PASS |  | PASS | 1.8575 | 1.8575 | 1.9664 | 1.9664 | 45.2968 | 45.2968 | 45.3647 | 45.3647 | 225.806 | 0.9104 | 0.0052 | 2.0816 | 0.1362 | 2.8712 | 2.8712 | 4.23 | 4.23 | 0.8417 | 0.8417 | 97.1887 | 0.3488 | 0.1056 | 1.8592 | 1.8592 | 0.0678 | 0.1089
0582 |  | 1 |  |  | PASS |  | PASS | 1.8545 | 1.8545 | 1.9647 | 1.9647 | 45.1816 | 45.1816 | 45.2426 | 45.2426 | 213.5648 | 1.9719 | 2.2668 | 0.8133 | 0.1802 | 2.8788 | 2.8788 | 4.2182 | 4.2182 | 0.8417 | 0.8417 | 90.8477 | 0.2809 | 0.1226 | 1.8559 | 1.8559 | 0.061 | 0.1102
0583 |  | 1 |  |  | PASS |  | PASS | 1.8586 | 1.8586 | 1.9674 | 1.9674 | 45.0256 | 45.0256 | 45.1002 | 45.1002 | 243.2692 | 20.4765 | 1.1138 | 1.6543 | 0.1938 | 2.9077 | 2.9077 | 4.2724 | 4.2724 | 0.8424 | 0.8424 | 105.8695 | 0.2843 | 0.1192 | 1.8599 | 1.8599 | 0.0746 | 0.1089
0584 |  | 1 |  |  | PASS |  | PASS | 1.7816 | 1.7816 | 1.8887 | 1.8887 | 45.6698 | 45.6698 | 45.7173 | 45.7173 | 151.0703 | 6.6751 | 0.1304 | 1.8001 | 0.3532 | 2.8136 | 2.8136 | 4.0571 | 4.0571 | 0.8383 | 0.8383 | 63.4153 | 0.3216 | 0.1158 | 1.7826 | 1.7826 | 0.0475 | 0.1072
0585 |  | 1 |  |  | PASS |  | PASS | 1.8135 | 1.8135 | 1.922 | 1.922 | 45.3918 | 45.3918 | 45.4596 | 45.4596 | 163.7523 | 4.2778 | 3.6232 | 1.2609 | 0.1701 | 2.8237 | 2.8237 | 4.0944 | 4.0944 | 0.8396 | 0.8396 | 63.2118 | 0.2775 | 0.1158 | 1.8152 | 1.8152 | 0.0678 | 0.1085
0586 |  | 1 |  |  | PASS |  | PASS | 1.8297 | 1.8297 | 1.9372 | 1.9372 | 45.1002 | 45.1002 | 45.1816 | 45.1816 | 184.5386 | 17.4585 | 0.6495 | 1.4339 | 0.2921 | 2.8619 | 2.8619 | 4.191 | 4.191 | 0.8403 | 0.8403 | 72.1638 | 0.2742 | 0.1158 | 1.8311 | 1.8311 | 0.0814 | 0.1075
0587 |  | 1 |  |  | PASS |  | PASS | 1.8226 | 1.8226 | 1.9311 | 1.9311 | 45.3986 | 45.3986 | 45.4732 | 45.4732 | 155.7159 | 1.2495 | 1.3277 | 1.2372 | 0.3498 | 2.8161 | 2.8161 | 4.0944 | 4.0944 | 0.84 | 0.84 | 58.6341 | 0.2674 | 0.1226 | 1.8243 | 1.8243 | 0.0746 | 0.1085
0588 |  | 1 |  |  | PASS |  | PASS | 1.8803 | 1.8803 | 1.9908 | 1.9908 | 45.073 | 45.073 | 45.1273 | 45.1273 | 183.3857 | 4.2438 | 1.7007 | 1.2677 | 0.4006 | 2.8755 | 2.8755 | 4.2266 | 4.2266 | 0.8424 | 0.8424 | 71.9943 | 0.247 | 0.0955 | 1.8823 | 1.8823 | 0.0543 | 0.1105
0589 |  | 1 |  |  | PASS |  | PASS | 1.7568 | 1.7568 | 1.8626 | 1.8626 | 46.4362 | 46.4362 | 46.4904 | 46.4904 | 115.1945 | 10.1 | 4.064 | 1.1016 | 0.5498 | 2.8127 | 2.8127 | 4.0401 | 4.0401 | 0.8379 | 0.8379 | 50.835 | 0.4437 | 0.0412 | 1.7575 | 1.7575 | 0.0543 | 0.1058
0590 |  | 1 |  |  | PASS |  | PASS | 1.7745 | 1.7745 | 1.8826 | 1.8826 | 46.348 | 46.348 | 46.4023 | 46.4023 | 123.2309 | 4.1657 | 3.2266 | 0.6166 | 0.4006 | 2.8102 | 2.8102 | 4.0334 | 4.0334 | 0.8383 | 0.8383 | 50.9367 | 0.4878 | 0.0005 | 1.7758 | 1.7758 | 0.0543 | 0.1082
0591 |  | 1 |  |  | PASS |  | PASS | 1.7768 | 1.7768 | 1.884 | 1.884 | 46.0768 | 46.0768 | 46.131 | 46.131 | 134.4549 | 22.5111 | 1.8598 | 1.1931 | 0.2108 | 2.8297 | 2.8297 | 4.0944 | 4.0944 | 0.8403 | 0.8403 | 53.8529 | 0.2369 | 0.109 | 1.7782 | 1.7782 | 0.0543 | 0.1072
0592 |  | 1 |  |  | PASS |  | PASS | 1.7643 | 1.7643 | 1.8721 | 1.8721 | 46.1649 | 46.1649 | 46.2192 | 46.2192 | 135.4721 | 4.8542 | 9.3302 | 1.2304 | 0.4956 | 2.8 | 2.8 | 4.0113 | 4.0113 | 0.8386 | 0.8386 | 55.9892 | 0.2233 | 0.0819 | 1.766 | 1.766 | 0.0543 | 0.1078
0593 |  | 1 |  |  | PASS |  | PASS | 1.8416 | 1.8416 | 1.9508 | 1.9508 | 45.3782 | 45.3782 | 45.4528 | 45.4528 | 175.7901 | 1.6328 | 3.0128 | 1.1423 | 0.482 | 2.8755 | 2.8755 | 4.208 | 4.208 | 0.8417 | 0.8417 | 71.8586 | 0.4674 | 0.0209 | 1.8426 | 1.8426 | 0.0746 | 0.1092
0594 |  | 1 |  |  | PASS |  | PASS | 1.7836 | 1.7836 | 1.8904 | 1.8904 | 45.9479 | 45.9479 | 46.0089 | 46.0089 | 134.2514 | 16.3056 | 1.5886 | 1.4542 | 0.1667 | 2.8263 | 2.8263 | 4.0723 | 4.0723 | 0.8383 | 0.8383 | 53.446 | 0.5149 | 0.0107 | 1.785 | 1.785 | 0.061 | 0.1068
0595 |  | 1 |  |  | PASS |  | PASS | 1.7748 | 1.7748 | 1.8823 | 1.8823 | 46.1988 | 46.1988 | 46.2734 | 46.2734 | 117.5342 | 11.253 | 5.4307 | 0.5929 | 0.8076 | 2.8212 | 2.8212 | 4.0588 | 4.0588 | 0.8386 | 0.8386 | 51.208 | 0.4369 | 0.0063 | 1.7765 | 1.7765 | 0.0746 | 0.1075
0596 |  | 1 |  |  | PASS |  | PASS | 1.7836 | 1.7836 | 1.8908 | 1.8908 | 46.1242 | 46.1242 | 46.1853 | 46.1853 | 124.1804 | 22.0025 | 2.4128 | 1.4034 | 0.3362 | 2.8517 | 2.8517 | 4.1029 | 4.1029 | 0.839 | 0.839 | 54.3276 | 0.3759 | 0.0005 | 1.784 | 1.784 | 0.061 | 0.1072
0597 |  | 1 |  |  | PASS |  | PASS | 1.7534 | 1.7534 | 1.8599 | 1.8599 | 46.3616 | 46.3616 | 46.4158 | 46.4158 | 118.0428 | 1.3512 | 0.1643 | 1.0609 | 0.3396 | 2.8059 | 2.8059 | 4.0164 | 4.0164 | 0.8376 | 0.8376 | 48.4952 | 0.3081 | 0.031 | 1.7545 | 1.7545 | 0.0543 | 0.1065
0598 |  | 1 |  |  | PASS |  | PASS | 1.8026 | 1.8026 | 1.9084 | 1.9084 | 46.1717 | 46.1717 | 46.226 | 46.226 | 133.4037 | 27.0551 | 15.9086 | 2.1426 | 0.0775 | 2.8653 | 2.8653 | 4.1944 | 4.1944 | 0.8403 | 0.8403 | 56.6673 | 0.4335 | 0.0751 | 1.8043 | 1.8043 | 0.0543 | 0.1058
0599 |  | 1 |  |  | PASS |  | PASS | 1.8867 | 1.8867 | 1.9959 | 1.9959 | 45.4596 | 45.4596 | 45.5478 | 45.5478 | 186.5393 | 2.9214 | 5.2611 | 0.7591 | 0.7669 | 2.8602 | 2.8602 | 4.2029 | 4.2029 | 0.8403 | 0.8403 | 74.7409 | 0.3691 | 0.0073 | 1.8881 | 1.8881 | 0.0882 | 0.1092
0600 |  | 1 |  |  | PASS |  | PASS | 1.8609 | 1.8609 | 1.9698 | 1.9698 | 45.48 | 45.48 | 45.541 | 45.541 | 172.4331 | 12.4159 | 2.0972 | 1.8781 | 0.0887 | 2.8636 | 2.8636 | 4.1961 | 4.1961 | 0.841 | 0.841 | 71.8247 | 0.3284 | 0.1226 | 1.8626 | 1.8626 | 0.061 | 0.1089
0601 |  | 1 |  |  | PASS |  | PASS | 1.8535 | 1.8535 | 1.962 | 1.962 | 45.3782 | 45.3782 | 45.4393 | 45.4393 | 172.6704 | 0.5374 | 4.5727 | 1.0439 | 0.6346 | 2.8873 | 2.8873 | 4.2199 | 4.2199 | 0.841 | 0.841 | 69.3494 | 0.464 | 0.0209 | 1.8552 | 1.8552 | 0.061 | 0.1085
0602 |  | 1 |  |  | PASS |  | PASS | 1.8043 | 1.8043 | 1.9118 | 1.9118 | 45.7987 | 45.7987 | 45.853 | 45.853 | 147.1708 | 7.4991 | 1.3173 | 1.9391 | 0.0819 | 2.8314 | 2.8314 | 4.0893 | 4.0893 | 0.8386 | 0.8386 | 61.6859 | 0.2911 | 0.1158 | 1.806 | 1.806 | 0.0543 | 0.1075
0603 |  | 1 |  |  | PASS |  | PASS | 1.8314 | 1.8314 | 1.9393 | 1.9393 | 45.4596 | 45.4596 | 45.5071 | 45.5071 | 169.9238 | 0.446 | 0.8529 | 1.4034 | 0.265 | 2.8873 | 2.8873 | 4.2266 | 4.2266 | 0.841 | 0.841 | 65.2463 | 0.542 | 0.0243 | 1.8321 | 1.8321 | 0.0475 | 0.1078
0604 |  | 1 |  |  | PASS |  | PASS | 1.9617 | 1.9617 | 2.0736 | 2.0736 | 44.856 | 44.856 | 44.9306 | 44.9306 | 259.41 | 7.8619 | 1.5207 | 2.2443 | 0.0616 | 2.9645 | 2.9645 | 4.4488 | 4.4488 | 0.8444 | 0.8444 | 97.9347 | 0.3691 | 0.1158 | 1.9627 | 1.9627 | 0.0746 | 0.1119
0605 |  | 1 |  |  | PASS |  | PASS | 1.9138 | 1.9138 | 2.0244 | 2.0244 | 45.3511 | 45.3511 | 45.4121 | 45.4121 | 208.648 | 3.4875 | 1.2156 | 1.01 | 0.5838 | 2.8805 | 2.8805 | 4.2826 | 4.2826 | 0.8413 | 0.8413 | 83.2182 | 0.4708 | 0.0209 | 1.9152 | 1.9152 | 0.061 | 0.1105
0606 |  | 1 |  |  | PASS |  | PASS | 1.8894 | 1.8894 | 1.9996 | 1.9996 | 45.3443 | 45.3443 | 45.4121 | 45.4121 | 197.458 | 16.0343 | 14.1353 | 1.5458 | 0.0334 | 2.8882 | 2.8882 | 4.2639 | 4.2639 | 0.8417 | 0.8417 | 80.0646 | 0.5624 | 0.031 | 1.8915 | 1.8915 | 0.0678 | 0.1102
0607 |  | 1 |  |  | PASS |  | PASS | 1.8898 | 1.8898 | 1.9983 | 1.9983 | 45.385 | 45.385 | 45.4528 | 45.4528 | 217.3287 | 7.2177 | 2.5041 | 2.1596 | 0.2277 | 2.8958 | 2.8958 | 4.3012 | 4.3012 | 0.842 | 0.842 | 87.2873 | 0.2809 | 0.126 | 1.8911 | 1.8911 | 0.0678 | 0.1085
0608 |  | 1 |  |  | PASS |  | PASS | 1.8501 | 1.8501 | 1.9579 | 1.9579 | 45.6698 | 45.6698 | 45.7241 | 45.7241 | 180.3339 | 20.2731 | 1.2156 | 1.3525 | 0.3667 | 2.8534 | 2.8534 | 4.1741 | 4.1741 | 0.8396 | 0.8396 | 73.7575 | 0.3284 | 0.0243 | 1.8511 | 1.8511 | 0.0543 | 0.1078
0609 |  | 1 |  |  | PASS |  | PASS | 1.8932 | 1.8932 | 2.0023 | 2.0023 | 45.3172 | 45.3172 | 45.3918 | 45.3918 | 223.3646 | 9.7948 | 3.2502 | 2.597 | 0.187 | 2.9094 | 2.9094 | 4.2995 | 4.2995 | 0.842 | 0.842 | 90.1017 | 0.3623 | 0.0989 | 1.8942 | 1.8942 | 0.0746 | 0.1092
0610 |  | 1 |  |  | PASS |  | PASS | 1.8772 | 1.8772 | 1.9864 | 1.9864 | 45.5952 | 45.5952 | 45.6427 | 45.6427 | 178.9775 | 0.073 | 4.1657 | 1.7187 | 0.1565 | 2.8449 | 2.8449 | 4.191 | 4.191 | 0.8396 | 0.8396 | 71.0787 | 0.2911 | 0.1158 | 1.8796 | 1.8796 | 0.0475 | 0.1092
0611 |  | 1 |  |  | PASS |  | PASS | 1.9186 | 1.9186 | 2.0295 | 2.0295 | 45.1951 | 45.1951 | 45.2765 | 45.2765 | 227.8406 | 10.2118 | 1.1138 | 1.9357 | 0.2243 | 2.9 | 2.9 | 4.2945 | 4.2945 | 0.843 | 0.843 | 93.8996 | 0.3216 | 0.1294 | 1.9199 | 1.9199 | 0.0814 | 0.1109
0612 |  | 1 |  |  | PASS |  | PASS | 1.9454 | 1.9454 | 2.0549 | 2.0549 | 45.0866 | 45.0866 | 45.1544 | 45.1544 | 246.5245 | 7.2855 | 5.4646 | 1.0439 | 0.0402 | 2.917 | 2.917 | 4.3572 | 4.3572 | 0.8424 | 0.8424 | 89.627 | 0.4301 | 0.0751 | 1.9467 | 1.9467 | 0.0678 | 0.1095
0613 |  | 1 |  |  | PASS |  | PASS | 1.9423 | 1.9423 | 2.0546 | 2.0546 | 44.3949 | 44.3949 | 44.4898 | 44.4898 | 243.9474 | 18.5097 | 6.9566 | 1.0643 | 0.2786 | 2.9899 | 2.9899 | 4.4521 | 4.4521 | 0.8441 | 0.8441 | 78.7761 | 0.5624 | 0.0412 | 1.9444 | 1.9444 | 0.0949 | 0.1122
0614 |  | 1 |  |  | PASS |  | PASS | 1.8338 | 1.8338 | 1.941 | 1.941 | 45.7851 | 45.7851 | 45.853 | 45.853 | 161.9552 | 1.3512 | 11.0156 | 1.7832 | 0.0944 | 2.9195 | 2.9195 | 4.2707 | 4.2707 | 0.8407 | 0.8407 | 63.8222 | 0.5285 | 0.0446 | 1.8348 | 1.8348 | 0.0678 | 0.1072
0615 |  | 1 |  |  | PASS |  | PASS | 1.784 | 1.784 | 1.8911 | 1.8911 | 46.3073 | 46.3073 | 46.3548 | 46.3548 | 128.3173 | 1.6225 | 0.5713 | 0.8167 | 0.0446 | 2.8059 | 2.8059 | 4.0401 | 4.0401 | 0.8379 | 0.8379 | 52.2931 | 0.5115 | 0.0073 | 1.7853 | 1.7853 | 0.0475 | 0.1072
0616 |  | 1 |  |  | PASS |  | PASS | 1.8338 | 1.8338 | 1.9413 | 1.9413 | 45.8936 | 45.8936 | 45.9479 | 45.9479 | 159.9206 | 0.0965 | 7.5228 | 1.6306 | 0.2582 | 2.8509 | 2.8509 | 4.1673 | 4.1673 | 0.8403 | 0.8403 | 66.1958 | 0.5285 | 0.0446 | 1.8348 | 1.8348 | 0.0543 | 0.1075
0617 |  | 1 |  |  | PASS |  | PASS | 1.8341 | 1.8341 | 1.942 | 1.942 | 45.8801 | 45.8801 | 45.9411 | 45.9411 | 169.2795 | 14.8474 | 3.803 | 1.3525 | 0.0537 | 2.8305 | 2.8305 | 4.1351 | 4.1351 | 0.8386 | 0.8386 | 70.5023 | 0.4098 | 0.0819 | 1.8362 | 1.8362 | 0.061 | 0.1078
0618 |  | 1 |  |  | PASS |  | PASS | 1.8518 | 1.8518 | 1.961 | 1.961 | 45.7851 | 45.7851 | 45.8394 | 45.8394 | 181.4529 | 16.3395 | 6.1428 | 1.6475 | 0.1904 | 2.8365 | 2.8365 | 4.1554 | 4.1554 | 0.8393 | 0.8393 | 73.9949 | 0.2097 | 0.0921 | 1.8542 | 1.8542 | 0.0543 | 0.1092
0619 |  | 1 |  |  | PASS |  | PASS | 1.7999 | 1.7999 | 1.9074 | 1.9074 | 46.192 | 46.192 | 46.2666 | 46.2666 | 120.4504 | 4.5727 | 1.9719 | 1.2575 | 0.6346 | 2.8839 | 2.8839 | 4.1876 | 4.1876 | 0.84 | 0.84 | 52.8356 | 0.4301 | 0.0548 | 1.8002 | 1.8002 | 0.0746 | 0.1075
0620 |  | 1 |  |  | PASS |  | PASS | 1.7246 | 1.7246 | 1.8297 | 1.8297 | 46.8499 | 46.8499 | 46.8906 | 46.8906 | 99.7997 | 0.4017 | 0.4799 | 1.1592 | 0.6109 | 2.7847 | 2.7847 | 3.9638 | 3.9638 | 0.8369 | 0.8369 | 42.8324 | 0.4267 | 0.048 | 1.726 | 1.726 | 0.0407 | 0.1051
0621 |  | 1 |  |  | PASS |  | PASS | 1.7473 | 1.7473 | 1.8528 | 1.8528 | 46.5379 | 46.5379 | 46.5718 | 46.5718 | 106.4459 | 20.5783 | 8.3808 | 0.9829 | 0.4956 | 2.822 | 2.822 | 4.0401 | 4.0401 | 0.8376 | 0.8376 | 45.9521 | 0.1962 | 0.0819 | 1.748 | 1.748 | 0.0339 | 0.1055
0622 |  | 1 |  |  | PASS |  | PASS | 1.7446 | 1.7446 | 1.8511 | 1.8511 | 46.5854 | 46.5854 | 46.6261 | 46.6261 | 108.5144 | 3.3622 | 3.8266 | 1.6984 | 0.5939 | 2.7915 | 2.7915 | 3.9961 | 3.9961 | 0.8366 | 0.8366 | 44.2227 | 0.4301 | 0.0412 | 1.746 | 1.746 | 0.0407 | 0.1065
0623 |  | 1 |  |  | PASS |  | PASS | 1.7589 | 1.7589 | 1.865 | 1.865 | 46.6396 | 46.6396 | 46.6939 | 46.6939 | 110.1081 | 16.5769 | 9.2963 | 1.4271 | 0.5058 | 2.8034 | 2.8034 | 4.0418 | 4.0418 | 0.8376 | 0.8376 | 48.1901 | 0.2165 | 0.0751 | 1.7602 | 1.7602 | 0.0543 | 0.1061
0624 |  | 1 |  |  | PASS |  | PASS | 1.8287 | 1.8287 | 1.9355 | 1.9355 | 46.0428 | 46.0428 | 46.0903 | 46.0903 | 156.428 | 9.2862 | 8.5503 | 1.8103 | 0.187 | 2.8322 | 2.8322 | 4.1402 | 4.1402 | 0.839 | 0.839 | 62.9405 | 0.3928 | 0.0921 | 1.8304 | 1.8304 | 0.0475 | 0.1068
0625 |  | 1 |  |  | PASS |  | PASS | 1.7918 | 1.7918 | 1.8989 | 1.8989 | 46.2802 | 46.2802 | 46.3548 | 46.3548 | 137.0659 | 4.5727 | 1.419 | 1.4 | 0.2718 | 2.8042 | 2.8042 | 4.0639 | 4.0639 | 0.8376 | 0.8376 | 59.2105 | 0.2402 | 0.1192 | 1.7935 | 1.7935 | 0.0746 | 0.1072
0626 |  | 1 |  |  | PASS |  | PASS | 1.8158 | 1.8158 | 1.9247 | 1.9247 | 46.0293 | 46.0293 | 46.1174 | 46.1174 | 142.3557 | 27.8689 | 4.6168 | 1.9798 | 0.6211 | 2.8771 | 2.8771 | 4.1792 | 4.1792 | 0.8403 | 0.8403 | 60.7703 | 0.3352 | 0.0005 | 1.8175 | 1.8175 | 0.0882 | 0.1089
0627 |  | 1 |  |  | PASS |  | PASS | 1.7568 | 1.7568 | 1.8633 | 1.8633 | 46.7278 | 46.7278 | 46.7685 | 46.7685 | 115.6014 | 13.1519 | 2.1311 | 1.0066 | 0.3193 | 2.7924 | 2.7924 | 4.0028 | 4.0028 | 0.8366 | 0.8366 | 51.7166 | 0.4335 | 0.0107 | 1.7582 | 1.7582 | 0.0407 | 0.1065
0628 |  | 1 |  |  | PASS |  | PASS | 1.7579 | 1.7579 | 1.8633 | 1.8633 | 46.6193 | 46.6193 | 46.6803 | 46.6803 | 115.2623 | 2.5041 | 2.7415 | 0.8371 | 0.4108 | 2.7932 | 2.7932 | 4.0113 | 4.0113 | 0.8373 | 0.8373 | 46.3929 | 0.498 | 0.0039 | 1.7589 | 1.7589 | 0.061 | 0.1055
0629 |  | 1 |  |  | PASS |  | PASS | 1.764 | 1.764 | 1.8708 | 1.8708 | 46.6125 | 46.6125 | 46.6736 | 46.6736 | 122.5189 | 10.6087 | 11.5921 | 1.4814 | 0.0334 | 2.7992 | 2.7992 | 4.0334 | 4.0334 | 0.8386 | 0.8386 | 50.5637 | 0.5217 | 0.031 | 1.7656 | 1.7656 | 0.061 | 0.1068
0630 |  | 1 |  |  | PASS |  | PASS | 1.7582 | 1.7582 | 1.8633 | 1.8633 | 46.66 | 46.66 | 46.7075 | 46.7075 | 121.8068 | 7.0583 | 11.7955 | 0.7828 | 0.2345 | 2.7712 | 2.7712 | 3.9876 | 3.9876 | 0.8366 | 0.8366 | 53.073 | 0.5149 | 0.0344 | 1.7599 | 1.7599 | 0.0475 | 0.1051
0631 |  | 1 |  |  | PASS |  | PASS | 1.749 | 1.749 | 1.8548 | 1.8548 | 46.6736 | 46.6736 | 46.7142 | 46.7142 | 123.5361 | 29.2253 | 13.5349 | 1.2406 | 0.1497 | 2.7797 | 2.7797 | 3.9944 | 3.9944 | 0.8369 | 0.8369 | 53.7172 | 0.464 | 0.0548 | 1.7497 | 1.7497 | 0.0407 | 0.1058
0632 |  | 1 |  |  | PASS |  | PASS | 1.7768 | 1.7768 | 1.8826 | 1.8826 | 46.5108 | 46.5108 | 46.5786 | 46.5786 | 124.3839 | 29.9375 | 0.9547 | 1.3084 | 0.126 | 2.8153 | 2.8153 | 4.0673 | 4.0673 | 0.8386 | 0.8386 | 54.8023 | 0.4776 | 0.048 | 1.7775 | 1.7775 | 0.0678 | 0.1058
0633 |  | 1 |  |  | PASS |  | PASS | 1.7626 | 1.7626 | 1.8677 | 1.8677 | 46.6939 | 46.6939 | 46.7414 | 46.7414 | 120.5182 | 0.2322 | 10.4052 | 0.8947 | 0.0853 | 2.7771 | 2.7771 | 4.0096 | 4.0096 | 0.8376 | 0.8376 | 54.2598 | 0.5285 | 0.0243 | 1.7636 | 1.7636 | 0.0475 | 0.1051
0634 |  | 1 |  |  | PASS |  | PASS | 1.8304 | 1.8304 | 1.9372 | 1.9372 | 45.9411 | 45.9411 | 45.9954 | 45.9954 | 118.8906 | 8.6181 | 10.7782 | 0.7455 | 0.0402 | 2.7822 | 2.7822 | 4.0927 | 4.0927 | 0.84 | 0.84 | 46.3929 | 0.5726 | 0.0276 | 1.8311 | 1.8311 | 0.0543 | 0.1068
0635 |  | 1 |  |  | PASS |  | PASS | 1.8559 | 1.8559 | 1.9657 | 1.9657 | 45.7648 | 45.7648 | 45.8123 | 45.8123 | 123.197 | 7.7941 | 6.3123 | 0.9625 | 0.0876 | 2.7958 | 2.7958 | 4.113 | 4.113 | 0.8407 | 0.8407 | 46.9015 | 0.5387 | 0.0514 | 1.8569 | 1.8569 | 0.0475 | 0.1099
0636 |  | 1 |  |  | PASS |  | PASS | 1.8792 | 1.8792 | 1.9864 | 1.9864 | 45.8258 | 45.8258 | 45.9004 | 45.9004 | 121.8068 | 26.7499 | 0.1748 | 0.1633 | 0.6211 | 2.8136 | 2.8136 | 4.2182 | 4.2182 | 0.8424 | 0.8424 | 46.732 | 0.4301 | 0.0063 | 1.8796 | 1.8796 | 0.0746 | 0.1072
0637 |  | 1 |  |  | PASS |  | PASS | 1.8694 | 1.8694 | 1.9783 | 1.9783 | 45.819 | 45.819 | 45.8733 | 45.8733 | 115.7031 | 17.4924 | 11.4225 | 0.6879 | 0.1249 | 2.7983 | 2.7983 | 4.1486 | 4.1486 | 0.8417 | 0.8417 | 47.5797 | 0.5963 | 0.0276 | 1.8704 | 1.8704 | 0.0543 | 0.1089
0638 |  | 1 |  |  | PASS |  | PASS | 1.8904 | 1.8904 | 2.003 | 2.003 | 45.3579 | 45.3579 | 45.446 | 45.446 | 147.2047 | 5.0577 | 2.4806 | 0.3081 | 0.2548 | 2.8602 | 2.8602 | 4.2232 | 4.2232 | 0.843 | 0.843 | 53.4799 | 0.5387 | 0.0073 | 1.8921 | 1.8921 | 0.0882 | 0.1126
0639 |  | 1 |  |  | PASS |  | PASS | 1.7592 | 1.7592 | 1.864 | 1.864 | 47.0126 | 47.0126 | 47.0669 | 47.0669 | 98.3416 | 24.8848 | 16.9937 | 1.7391 | 0.0605 | 2.7788 | 2.7788 | 4.0283 | 4.0283 | 0.8379 | 0.8379 | 42.9681 | 0.464 | 0.0446 | 1.7606 | 1.7606 | 0.0543 | 0.1048
0640 |  | 1 |  |  | PASS |  | PASS | 1.805 | 1.805 | 1.9132 | 1.9132 | 46.565 | 46.565 | 46.6261 | 46.6261 | 103.428 | 17.0516 | 0.7851 | 2.0816 | 0.0436 | 2.8314 | 2.8314 | 4.1029 | 4.1029 | 0.8396 | 0.8396 | 40.8996 | 0.3725 | 0.0785 | 1.8067 | 1.8067 | 0.061 | 0.1082
0641 |  | 1 |  |  | PASS |  | PASS | 1.7962 | 1.7962 | 1.9023 | 1.9023 | 46.3887 | 46.3887 | 46.4362 | 46.4362 | 110.888 | 4.6847 | 7.7365 | 0.993 | 0.1124 | 2.8008 | 2.8008 | 4.0978 | 4.0978 | 0.8393 | 0.8393 | 42.256 | 0.247 | 0.1056 | 1.7968 | 1.7968 | 0.0475 | 0.1061
0642 |  | 1 |  |  | PASS |  | PASS | 1.8009 | 1.8009 | 1.9081 | 1.9081 | 46.2531 | 46.2531 | 46.3006 | 46.3006 | 105.666 | 4.1318 | 1.792 | 1.7255 | 0.1056 | 2.7619 | 2.7619 | 4.0232 | 4.0232 | 0.8383 | 0.8383 | 46.9693 | 0.325 | 0.109 | 1.8019 | 1.8019 | 0.0475 | 0.1072
0643 |  | 1 |  |  | PASS |  | PASS | 1.8592 | 1.8592 | 1.9694 | 1.9694 | 45.7648 | 45.7648 | 45.8258 | 45.8258 | 122.1119 | 5.7019 | 3.5893 | 2.1731 | 0.0639 | 2.811 | 2.811 | 4.1385 | 4.1385 | 0.8403 | 0.8403 | 45.3078 | 0.3623 | 0.1022 | 1.8606 | 1.8606 | 0.061 | 0.1102
0644 |  | 1 |  |  | PASS |  | PASS | 1.7724 | 1.7724 | 1.8779 | 1.8779 | 46.721 | 46.721 | 46.7821 | 46.7821 | 117.4325 | 12.9146 | 0.5034 | 1.3593 | 0.5804 | 2.811 | 2.811 | 4.0707 | 4.0707 | 0.8386 | 0.8386 | 50.1568 | 0.4166 | 0.0548 | 1.7738 | 1.7738 | 0.061 | 0.1055
0645 |  | 1 |  |  | PASS |  | PASS | 1.7741 | 1.7741 | 1.8809 | 1.8809 | 46.5922 | 46.5922 | 46.6396 | 46.6396 | 121.8746 | 13.1858 | 8.0993 | 0.776 | 0.03 | 2.8144 | 2.8144 | 4.0571 | 4.0571 | 0.8379 | 0.8379 | 54.3954 | 0.5285 | 0.0209 | 1.7755 | 1.7755 | 0.0475 | 0.1068
0646 |  | 1 |  |  | PASS |  | PASS | 1.7826 | 1.7826 | 1.8887 | 1.8887 | 46.5515 | 46.5515 | 46.6057 | 46.6057 | 122.6545 | 7.9298 | 2.0058 | 2.3189 | 0.013 | 2.8407 | 2.8407 | 4.1351 | 4.1351 | 0.8396 | 0.8396 | 49.8855 | 0.3589 | 0.1158 | 1.7843 | 1.7843 | 0.0543 | 0.1061
0647 |  | 1 |  |  | PASS |  | PASS | 1.7568 | 1.7568 | 1.863 | 1.863 | 46.7346 | 46.7346 | 46.7888 | 46.7888 | 112.9904 | 28.5471 | 3.5657 | 0.8337 | 0.5058 | 2.7975 | 2.7975 | 4.0266 | 4.0266 | 0.8379 | 0.8379 | 50.9367 | 0.3488 | 0.0029 | 1.7575 | 1.7575 | 0.0543 | 0.1061
0648 |  | 1 |  |  | PASS |  | PASS | 1.8026 | 1.8026 | 1.9108 | 1.9108 | 46.6464 | 46.6464 | 46.7278 | 46.7278 | 109.7012 | 13.3554 | 1.9616 | 1.6407 | 0.0378 | 2.8305 | 2.8305 | 4.1063 | 4.1063 | 0.8386 | 0.8386 | 45.986 | 0.3386 | 0.109 | 1.8033 | 1.8033 | 0.0814 | 0.1082
0649 |  | 1 |  |  | PASS |  | PASS | 1.826 | 1.826 | 1.9315 | 1.9315 | 45.9954 | 45.9954 | 46.0428 | 46.0428 | 152.3589 | 5.9732 | 10.1339 | 0.6743 | 0.0175 | 2.822 | 2.822 | 4.147 | 4.147 | 0.8393 | 0.8393 | 65.009 | 0.5488 | 0.0243 | 1.8267 | 1.8267 | 0.0475 | 0.1055
0650 |  | 1 |  |  | PASS |  | PASS | 1.8121 | 1.8121 | 1.9199 | 1.9199 | 46.0971 | 46.0971 | 46.1649 | 46.1649 | 145.5092 | 0.9208 | 3.8605 | 1.2643 | 0.1701 | 2.8356 | 2.8356 | 4.1198 | 4.1198 | 0.84 | 0.84 | 62.8049 | 0.2674 | 0.1192 | 1.8145 | 1.8145 | 0.0678 | 0.1078
0651 |  | 1 |  |  | PASS |  | PASS | 1.823 | 1.823 | 1.9315 | 1.9315 | 46.131 | 46.131 | 46.2124 | 46.2124 | 144.492 | 8.5062 | 16.2816 | 1.7119 | 0.0537 | 2.8687 | 2.8687 | 4.1741 | 4.1741 | 0.8407 | 0.8407 | 62.5336 | 0.4742 | 0.0582 | 1.8236 | 1.8236 | 0.0814 | 0.1085
0652 |  | 1 |  |  | PASS |  | PASS | 1.785 | 1.785 | 1.8911 | 1.8911 | 46.5854 | 46.5854 | 46.6532 | 46.6532 | 129.9789 | 4.3795 | 9.4658 | 1.0439 | 0.3023 | 2.7992 | 2.7992 | 4.069 | 4.069 | 0.8379 | 0.8379 | 52.4626 | 0.2402 | 0.0955 | 1.786 | 1.786 | 0.0678 | 0.1061
0653 |  | 1 |  |  | PASS |  | PASS | 1.805 | 1.805 | 1.9128 | 1.9128 | 46.443 | 46.443 | 46.4972 | 46.4972 | 126.7575 | 26.1395 | 0.1983 | 1.3932 | 0.4752 | 2.8458 | 2.8458 | 4.1436 | 4.1436 | 0.8393 | 0.8393 | 53.5816 | 0.4166 | 0.0073 | 1.8057 | 1.8057 | 0.0543 | 0.1078
0654 |  | 1 |  |  | PASS |  | PASS | 1.9071 | 1.9071 | 2.0179 | 2.0179 | 44.4695 | 44.4695 | 44.5508 | 44.5508 | 368.2582 | 12.8467 | 0.4017 | 1.5831 | 0.6346 | 2.9501 | 2.9501 | 4.3877 | 4.3877 | 0.8451 | 0.8451 | 155.5124 | 0.464 | 0.0039 | 1.9077 | 1.9077 | 0.0814 | 0.1109
0655 |  | 1 |  |  | PASS |  | PASS | 1.8684 | 1.8684 | 1.9786 | 1.9786 | 44.7068 | 44.7068 | 44.7543 | 44.7543 | 304.5769 | 16.0343 | 6.0986 | 0.9117 | 0.5973 | 2.917 | 2.917 | 4.286 | 4.286 | 0.8434 | 0.8434 | 128.8599 | 0.481 | 0.0175 | 1.8694 | 1.8694 | 0.0475 | 0.1102
0656 |  | 1 |  |  | PASS |  | PASS | 1.9006 | 1.9006 | 2.0108 | 2.0108 | 44.6593 | 44.6593 | 44.7272 | 44.7272 | 301.8981 | 13.7962 | 2.0398 | 1.1083 | 0.8177 | 2.9306 | 2.9306 | 4.3267 | 4.3267 | 0.8444 | 0.8444 | 126.8253 | 0.4878 | 0.0276 | 1.901 | 1.901 | 0.0678 | 0.1102
0657 |  | 1 |  |  | PASS |  | PASS | 1.9227 | 1.9227 | 2.0329 | 2.0329 | 44.2117 | 44.2117 | 44.2931 | 44.2931 | 321.4297 | 13.8301 | 2.9214 | 1.1253 | 0.577 | 2.9899 | 2.9899 | 4.4844 | 4.4844 | 0.8468 | 0.8468 | 117.975 | 0.2775 | 0.0344 | 1.9233 | 1.9233 | 0.0814 | 0.1102
0658 |  | 1 |  |  | PASS |  | PASS | 1.8952 | 1.8952 | 2.0047 | 2.0047 | 44.049 | 44.049 | 44.1168 | 44.1168 | 266.5309 | 6.0986 | 6.414 | 1.5933 | 0.6516 | 2.9823 | 2.9823 | 4.3843 | 4.3843 | 0.8451 | 0.8451 | 83.6929 | 0.4234 | 0.0029 | 1.8952 | 1.8952 | 0.0678 | 0.1095
0659 |  | 1 |  |  | PASS |  | PASS | 1.9162 | 1.9162 | 2.0257 | 2.0257 | 44.9306 | 44.9306 | 44.9984 | 44.9984 | 286.2321 | 0.9208 | 0.4017 | 1.227 | 0.6007 | 2.9534 | 2.9534 | 4.4725 | 4.4725 | 0.8447 | 0.8447 | 127.3 | 0.3521 | 0.0175 | 1.9172 | 1.9172 | 0.0678 | 0.1095
0660 |  | 1 |  |  | PASS |  | PASS | 1.8714 | 1.8714 | 1.9823 | 1.9823 | 45.0391 | 45.0391 | 45.107 | 45.107 | 238.5219 | 12.4737 | 0.819 | 0.8405 | 0.4176 | 2.9289 | 2.9289 | 4.3063 | 4.3063 | 0.8424 | 0.8424 | 98.5112 | 0.464 | 0.0005 | 1.8731 | 1.8731 | 0.0678 | 0.1109
0661 |  | 1 |  |  | PASS |  | PASS | 1.8745 | 1.8745 | 1.9857 | 1.9857 | 44.9442 | 44.9442 | 45.0188 | 45.0188 | 232.0114 | 7.1837 | 0.3782 | 0.8778 | 0.2989 | 2.9212 | 2.9212 | 4.3097 | 4.3097 | 0.8437 | 0.8437 | 94.103 | 0.5522 | 0.0141 | 1.8755 | 1.8755 | 0.0746 | 0.1112
0662 |  | 1 |  |  | PASS |  | PASS | 1.8667 | 1.8667 | 1.9762 | 1.9762 | 44.8696 | 44.8696 | 44.9442 | 44.9442 | 279.2807 | 6.7768 | 9.4557 | 0.6573 | 0.0368 | 2.9314 | 2.9314 | 4.308 | 4.308 | 0.843 | 0.843 | 120.6199 | 0.5895 | 0.0276 | 1.8677 | 1.8677 | 0.0746 | 0.1095
0663 |  | 1 |  |  | PASS |  | PASS | 1.8572 | 1.8572 | 1.9681 | 1.9681 | 44.9306 | 44.9306 | 44.9984 | 44.9984 | 299.5923 | 13.1858 | 13.1519 | 1.2982 | 0.1182 | 2.9094 | 2.9094 | 4.2504 | 4.2504 | 0.8427 | 0.8427 | 133.9462 | 0.5827 | 0.0276 | 1.8589 | 1.8589 | 0.0678 | 0.1109
0664 |  | 1 |  |  | PASS |  | PASS | 1.8809 | 1.8809 | 1.9915 | 1.9915 | 45.3714 | 45.3714 | 45.4393 | 45.4393 | 269.8201 | 26.2412 | 14.9252 | 1.0676 | 0.0843 | 2.9153 | 2.9153 | 4.286 | 4.286 | 0.8427 | 0.8427 | 125.2316 | 0.4912 | 0.0683 | 1.882 | 1.882 | 0.0678 | 0.1105
0665 |  | 1 |  |  | PASS |  | PASS | 1.9196 | 1.9196 | 2.0278 | 2.0278 | 44.8018 | 44.8018 | 44.8764 | 44.8764 | 316.106 | 5.7256 | 12.8467 | 1.2101 | 0.1216 | 3.0052 | 3.0052 | 4.6624 | 4.6624 | 0.8457 | 0.8457 | 134.4888 | 0.559 | 0.0344 | 1.9199 | 1.9199 | 0.0746 | 0.1082
0666 |  | 1 |  |  | PASS |  | PASS | 1.904 | 1.904 | 2.0125 | 2.0125 | 45.0595 | 45.0595 | 45.0934 | 45.0934 | 295.6249 | 5.3526 | 14.1792 | 1.227 | 0.2209 | 2.9543 | 2.9543 | 4.4454 | 4.4454 | 0.8437 | 0.8437 | 131.5048 | 0.5115 | 0.0548 | 1.9043 | 1.9043 | 0.0339 | 0.1085
0667 |  | 1 |  |  | PASS |  | PASS | 1.9135 | 1.9135 | 2.0261 | 2.0261 | 44.9374 | 44.9374 | 44.9984 | 44.9984 | 309.9006 | 8.1332 | 3.3858 | 1.5356 | 0.0198 | 2.9712 | 2.9712 | 4.4098 | 4.4098 | 0.8441 | 0.8441 | 134.8618 | 0.3962 | 0.0955 | 1.9149 | 1.9149 | 0.061 | 0.1126
0668 |  | 1 |  |  | PASS |  | PASS | 1.8843 | 1.8843 | 1.9939 | 1.9939 | 45.3104 | 45.3104 | 45.385 | 45.385 | 229.9768 | 4.1421 | 1.1242 | 3.109 | 0.2277 | 2.9009 | 2.9009 | 4.2962 | 4.2962 | 0.8424 | 0.8424 | 98.9859 | 0.3827 | 0.0955 | 1.8847 | 1.8847 | 0.0746 | 0.1095
0669 |  | 1 |  |  | PASS |  | PASS | 1.846 | 1.846 | 1.9539 | 1.9539 | 45.1883 | 45.1883 | 45.2562 | 45.2562 | 236.8265 | 12.9824 | 1.6903 | 2.0205 | 0.03 | 2.8636 | 2.8636 | 4.208 | 4.208 | 0.8417 | 0.8417 | 98.7825 | 0.4301 | 0.0853 | 1.847 | 1.847 | 0.0678 | 0.1078
0670 |  | 1 |  |  | PASS |  | PASS | 1.8955 | 1.8955 | 2.0057 | 2.0057 | 44.8289 | 44.8289 | 44.8967 | 44.8967 | 268.2263 | 22.172 | 0.5713 | 1.973 | 0.1056 | 2.9484 | 2.9484 | 4.3962 | 4.3962 | 0.8441 | 0.8441 | 115.4997 | 0.2877 | 0.1294 | 1.8972 | 1.8972 | 0.0678 | 0.1102
0671 |  | 1 |  |  | PASS |  | PASS | 1.8436 | 1.8436 | 1.9542 | 1.9542 | 45.3172 | 45.3172 | 45.3918 | 45.3918 | 202.3748 | 0.9547 | 5.3628 | 1.3898 | 0.3227 | 2.8661 | 2.8661 | 4.1944 | 4.1944 | 0.8407 | 0.8407 | 83.1504 | 0.2538 | 0.1192 | 1.8457 | 1.8457 | 0.0746 | 0.1105
0672 |  | 1 |  |  | PASS |  | PASS | 1.8877 | 1.8877 | 1.9986 | 1.9986 | 45.012 | 45.012 | 45.0663 | 45.0663 | 275.8559 | 13.9658 | 0.5478 | 1.1796 | 0.7465 | 2.9314 | 2.9314 | 4.3487 | 4.3487 | 0.8441 | 0.8441 | 119.3992 | 0.4742 | 0.0344 | 1.8884 | 1.8884 | 0.0543 | 0.1109
0673 |  | 1 |  |  | PASS |  | PASS | 1.8813 | 1.8813 | 1.9915 | 1.9915 | 45.4325 | 45.4325 | 45.4867 | 45.4867 | 241.1669 | 17.6959 | 5.4646 | 1.2609 | 0.0616 | 2.9085 | 2.9085 | 4.2792 | 4.2792 | 0.842 | 0.842 | 108.3109 | 0.481 | 0.0039 | 1.883 | 1.883 | 0.0543 | 0.1102
0674 |  | 1 |  |  | PASS |  | PASS | 1.8341 | 1.8341 | 1.9403 | 1.9403 | 45.8055 | 45.8055 | 45.8462 | 45.8462 | 158.3947 | 12.0329 | 3.5996 | 0.5861 | 0.0649 | 2.8178 | 2.8178 | 4.1571 | 4.1571 | 0.8403 | 0.8403 | 64.2969 | 0.542 | 0.0209 | 1.8355 | 1.8355 | 0.0407 | 0.1061
0675 |  | 1 |  |  | PASS |  | PASS | 1.8274 | 1.8274 | 1.9345 | 1.9345 | 45.7919 | 45.7919 | 45.8462 | 45.8462 | 165.9564 | 6.0308 | 14.7218 | 1.4746 | 0.2413 | 2.8153 | 2.8153 | 4.1113 | 4.1113 | 0.839 | 0.839 | 65.4498 | 0.5081 | 0.0616 | 1.8284 | 1.8284 | 0.0543 | 0.1072
0676 |  | 1 |  |  | PASS |  | PASS | 1.8477 | 1.8477 | 1.9552 | 1.9552 | 45.5952 | 45.5952 | 45.6563 | 45.6563 | 169.4152 | 1.0225 | 14.1453 | 0.7353 | 0.091 | 2.8144 | 2.8144 | 4.1334 | 4.1334 | 0.8393 | 0.8393 | 66.9079 | 0.5013 | 0.0616 | 1.8481 | 1.8481 | 0.061 | 0.1075
0677 |  | 1 |  |  | PASS |  | PASS | 1.903 | 1.903 | 2.0108 | 2.0108 | 45.0934 | 45.0934 | 45.1476 | 45.1476 | 201.2897 | 0.0052 | 3.7691 | 0.6099 | 0.1463 | 2.8831 | 2.8831 | 4.2945 | 4.2945 | 0.842 | 0.842 | 76.6059 | 0.5726 | 0.0276 | 1.9037 | 1.9037 | 0.0543 | 0.1078
0678 |  | 1 |  |  | PASS |  | PASS | 1.8854 | 1.8854 | 1.9939 | 1.9939 | 45.2222 | 45.2222 | 45.2697 | 45.2697 | 199.0178 | 6.2106 | 9.727 | 0.8065 | 0.108 | 2.8492 | 2.8492 | 4.2097 | 4.2097 | 0.8407 | 0.8407 | 75.7582 | 0.576 | 0.0412 | 1.8864 | 1.8864 | 0.0475 | 0.1085
0679 |  | 1 |  |  | PASS |  | PASS | 1.926 | 1.926 | 2.0373 | 2.0373 | 44.5169 | 44.5169 | 44.5915 | 44.5915 | 250.051 | 9.8287 | 4.4473 | 0.9286 | 0.1022 | 2.928 | 2.928 | 4.3657 | 4.3657 | 0.8441 | 0.8441 | 79.1491 | 0.5658 | 0.0209 | 1.9274 | 1.9274 | 0.0746 | 0.1112
0680 |  | 1 |  |  | PASS |  | PASS | 1.8904 | 1.8904 | 2.0003 | 2.0003 | 45.2562 | 45.2562 | 45.3308 | 45.3308 | 199.3569 | 3.4978 | 1.8259 | 1.4339 | 0.0741 | 2.8585 | 2.8585 | 4.2283 | 4.2283 | 0.842 | 0.842 | 80.4037 | 0.542 | 0.0412 | 1.8918 | 1.8918 | 0.0746 | 0.1099
0681 |  | 1 |  |  | PASS |  | PASS | 1.8864 | 1.8864 | 1.9949 | 1.9949 | 45.2155 | 45.2155 | 45.2901 | 45.2901 | 192.7446 | 8.6758 | 10.9139 | 0.5963 | 0.0243 | 2.8619 | 2.8619 | 4.2572 | 4.2572 | 0.8417 | 0.8417 | 75.2495 | 0.5861 | 0.0175 | 1.8874 | 1.8874 | 0.0746 | 0.1085
0682 |  | 1 |  |  | PASS |  | PASS | 1.8403 | 1.8403 | 1.9481 | 1.9481 | 45.6292 | 45.6292 | 45.7105 | 45.7105 | 162.6333 | 14.3049 | 2.1076 | 1.0473 | 0.4346 | 2.8305 | 2.8305 | 4.1453 | 4.1453 | 0.84 | 0.84 | 61.0755 | 0.4946 | 0.0005 | 1.8423 | 1.8423 | 0.0814 | 0.1078
0683 |  | 1 |  |  | PASS |  | PASS | 1.8484 | 1.8484 | 1.9566 | 1.9566 | 45.5749 | 45.5749 | 45.6359 | 45.6359 | 178.5028 | 11.999 | 4.3456 | 1.1117 | 0.2548 | 2.8746 | 2.8746 | 4.1978 | 4.1978 | 0.8413 | 0.8413 | 71.4517 | 0.5217 | 0.0039 | 1.8487 | 1.8487 | 0.061 | 0.1082
0684 |  | 1 |  |  | PASS |  | PASS | 1.8704 | 1.8704 | 1.9789 | 1.9789 | 45.853 | 45.853 | 45.9072 | 45.9072 | 126.6558 | 12.5076 | 1.6668 | 1.1321 | 0.5973 | 2.7941 | 2.7941 | 4.1385 | 4.1385 | 0.8413 | 0.8413 | 45.4095 | 0.4403 | 0.0063 | 1.8704 | 1.8704 | 0.0543 | 0.1085
0685 |  | 1 |  |  | PASS |  | PASS | 1.9189 | 1.9189 | 2.0308 | 2.0308 | 45.6631 | 45.6631 | 45.7105 | 45.7105 | 130.4875 | 12.0668 | 1.9719 | 0.3793 | 0.4515 | 2.8237 | 2.8237 | 4.2656 | 4.2656 | 0.8424 | 0.8424 | 48.0883 | 0.4878 | 0.0039 | 1.9206 | 1.9206 | 0.0475 | 0.1119
0686 |  | 1 |  |  | PASS |  | PASS | 1.8555 | 1.8555 | 1.965 | 1.965 | 45.9072 | 45.9072 | 45.975 | 45.975 | 116.3813 | 10.7443 | 1.8024 | 0.6777 | 0.1667 | 2.783 | 2.783 | 4.0995 | 4.0995 | 0.8403 | 0.8403 | 42.5611 | 0.5387 | 0.0141 | 1.8565 | 1.8565 | 0.0678 | 0.1095
0687 |  | 1 |  |  | PASS |  | PASS | 1.8447 | 1.8447 | 1.9539 | 1.9539 | 45.7987 | 45.7987 | 45.8394 | 45.8394 | 124.2821 | 38.1437 | 2.6162 | 0.6539 | 0.4854 | 2.8136 | 2.8136 | 4.13 | 4.13 | 0.8407 | 0.8407 | 47.2745 | 0.4369 | 0.0107 | 1.8464 | 1.8464 | 0.0407 | 0.1092
0688 |  | 1 |  |  | PASS |  | PASS | 1.8562 | 1.8562 | 1.9657 | 1.9657 | 45.9343 | 45.9343 | 45.9954 | 45.9954 | 117.8394 | 9.1844 | 3.1823 | 2.0646 | 0.03 | 2.7949 | 2.7949 | 4.1232 | 4.1232 | 0.8396 | 0.8396 | 45.1722 | 0.403 | 0.0955 | 1.8572 | 1.8572 | 0.061 | 0.1095
0689 |  | 1 |  |  | PASS |  | PASS | 1.805 | 1.805 | 1.9111 | 1.9111 | 46.3412 | 46.3412 | 46.3955 | 46.3955 | 107.9718 | 21.9686 | 0.5034 | 0.5149 | 0.4108 | 2.7686 | 2.7686 | 4.0418 | 4.0418 | 0.8386 | 0.8386 | 42.7985 | 0.4301 | 0.0097 | 1.8057 | 1.8057 | 0.0543 | 0.1061
0690 |  | 1 |  |  | PASS |  | PASS | 1.8348 | 1.8348 | 1.9427 | 1.9427 | 46.5583 | 46.5583 | 46.6329 | 46.6329 | 103.055 | 32.6503 | 15.3321 | 1.0066 | 0.0775 | 2.8042 | 2.8042 | 4.1063 | 4.1063 | 0.839 | 0.839 | 44.1888 | 0.4573 | 0.0616 | 1.8362 | 1.8362 | 0.0746 | 0.1078
0691 |  | 1 |  |  | PASS |  | PASS | 1.7748 | 1.7748 | 1.8809 | 1.8809 | 47.0669 | 47.0669 | 47.1076 | 47.1076 | 97.3922 | 21.1886 | 1.192 | 0.6641 | 0.7736 | 2.7644 | 2.7644 | 3.9994 | 3.9994 | 0.8373 | 0.8373 | 43.4089 | 0.3488 | 0.0107 | 1.7755 | 1.7755 | 0.0407 | 0.1061
0692 |  | 1 |  |  | PASS |  | PASS | 1.784 | 1.784 | 1.8911 | 1.8911 | 46.6464 | 46.6464 | 46.6871 | 46.6871 | 107.1919 | 11.626 | 2.7518 | 0.871 | 0.0944 | 2.8288 | 2.8288 | 4.113 | 4.113 | 0.8393 | 0.8393 | 46.732 | 0.4912 | 0.0446 | 1.785 | 1.785 | 0.0407 | 0.1072
0693 |  | 1 |  |  | PASS |  | PASS | 1.7853 | 1.7853 | 1.8928 | 1.8928 | 46.7346 | 46.7346 | 46.7956 | 46.7956 | 114.1433 | 13.6945 | 0.0626 | 2.1833 | 0.2108 | 2.7873 | 2.7873 | 4.0503 | 4.0503 | 0.8386 | 0.8386 | 49.2752 | 0.325 | 0.1022 | 1.7857 | 1.7857 | 0.061 | 0.1075
0694 |  | 1 |  |  | PASS |  | PASS | 1.7758 | 1.7758 | 1.8837 | 1.8837 | 46.7346 | 46.7346 | 46.7956 | 46.7956 | 115.0928 | 30.5139 | 3.5996 | 2.3189 | 0.2209 | 2.8 | 2.8 | 4.0571 | 4.0571 | 0.8379 | 0.8379 | 50.2246 | 0.3793 | 0.0887 | 1.7779 | 1.7779 | 0.061 | 0.1078
0695 |  | 1 |  |  | PASS |  | PASS | 1.8033 | 1.8033 | 1.9077 | 1.9077 | 46.4226 | 46.4226 | 46.4837 | 46.4837 | 126.8931 | 14.8813 | 10.0423 | 1.5763 | 0.5261 | 2.8755 | 2.8755 | 4.308 | 4.308 | 0.8413 | 0.8413 | 53.2425 | 0.3861 | 0.0921 | 1.804 | 1.804 | 0.061 | 0.1044
0696 |  | 1 |  |  | PASS |  | PASS | 1.7816 | 1.7816 | 1.8881 | 1.8881 | 46.5311 | 46.5311 | 46.599 | 46.599 | 117.8055 | 17.8994 | 0.6834 | 0.9524 | 0.1633 | 2.8415 | 2.8415 | 4.0995 | 4.0995 | 0.8383 | 0.8383 | 51.5132 | 0.5251 | 0.0141 | 1.7829 | 1.7829 | 0.0678 | 0.1065
0697 |  | 1 |  |  | PASS |  | PASS | 1.7894 | 1.7894 | 1.8972 | 1.8972 | 46.5786 | 46.5786 | 46.6329 | 46.6329 | 120.4165 | 13.6267 | 4.9118 | 1.695 | 0.2108 | 2.8331 | 2.8331 | 4.0927 | 4.0927 | 0.8383 | 0.8383 | 55.0058 | 0.2538 | 0.126 | 1.7904 | 1.7904 | 0.0543 | 0.1078
0698 |  | 1 |  |  | PASS |  | PASS | 1.7901 | 1.7901 | 1.8955 | 1.8955 | 46.4498 | 46.4498 | 46.5244 | 46.5244 | 126.8253 | 19.2218 | 10.473 | 1.3966 | 0.5431 | 2.8551 | 2.8551 | 4.1893 | 4.1893 | 0.8393 | 0.8393 | 52.9034 | 0.4471 | 0.0717 | 1.7907 | 1.7907 | 0.0746 | 0.1055
0699 |  | 1 |  |  | PASS |  | PASS | 1.7955 | 1.7955 | 1.9003 | 1.9003 | 46.4498 | 46.4498 | 46.5176 | 46.5176 | 127.7069 | 19.4931 | 3.3961 | 0.4234 | 0.3057 | 2.8229 | 2.8229 | 4.113 | 4.113 | 0.8386 | 0.8386 | 54.4632 | 0.4607 | 0.0097 | 1.7955 | 1.7955 | 0.0678 | 0.1048
0700 |  | 1 |  |  | PASS |  | PASS | 1.8155 | 1.8155 | 1.9199 | 1.9199 | 46.2599 | 46.2599 | 46.287 | 46.287 | 148.2898 | 27.8689 | 1.2259 | 0.5013 | 0.4108 | 2.8627 | 2.8627 | 4.2504 | 4.2504 | 0.8407 | 0.8407 | 59.1427 | 0.4301 | 0.0005 | 1.8155 | 1.8155 | 0.0271 | 0.1044
0701 |  | 1 |  |  | PASS |  | PASS | 1.8074 | 1.8074 | 1.9145 | 1.9145 | 46.1378 | 46.1378 | 46.1785 | 46.1785 | 150.1209 | 1.8702 | 1.2834 | 0.7964 | 0.3396 | 2.828 | 2.828 | 4.0961 | 4.0961 | 0.839 | 0.839 | 62.6014 | 0.325 | 0.0209 | 1.8087 | 1.8087 | 0.0407 | 0.1072
0702 |  | 1 |  |  | PASS |  | PASS | 1.847 | 1.847 | 1.9569 | 1.9569 | 45.6563 | 45.6563 | 45.7173 | 45.7173 | 173.7894 | 8.7775 | 1.7685 | 0.6777 | 0.6448 | 2.8746 | 2.8746 | 4.1995 | 4.1995 | 0.8413 | 0.8413 | 73.215 | 0.4471 | 0.0029 | 1.8487 | 1.8487 | 0.061 | 0.1099
0703 |  | 1 |  |  | PASS |  | PASS | 1.8413 | 1.8413 | 1.9481 | 1.9481 | 45.7377 | 45.7377 | 45.7987 | 45.7987 | 172.8061 | 19.1201 | 5.1152 | 1.0982 | 0.6075 | 2.8551 | 2.8551 | 4.1944 | 4.1944 | 0.8396 | 0.8396 | 69.8241 | 0.2165 | 0.0548 | 1.8419 | 1.8419 | 0.061 | 0.1068
0704 |  | 1 |  |  | PASS |  | PASS | 1.7945 | 1.7945 | 1.9006 | 1.9006 | 46.4633 | 46.4633 | 46.5515 | 46.5515 | 134.1836 | 7.9976 | 0.446 | 1.3796 | 0.2379 | 2.8085 | 2.8085 | 4.0707 | 4.0707 | 0.8383 | 0.8383 | 59.0749 | 0.2606 | 0.1192 | 1.7962 | 1.7962 | 0.0882 | 0.1061
0705 |  | 1 |  |  | PASS |  | PASS | 1.805 | 1.805 | 1.9118 | 1.9118 | 46.1988 | 46.1988 | 46.2802 | 46.2802 | 150.4939 | 6.4716 | 2.8875 | 2.2647 | 0.2006 | 2.8051 | 2.8051 | 4.0639 | 4.0639 | 0.8376 | 0.8376 | 61.4485 | 0.4301 | 0.0751 | 1.8067 | 1.8067 | 0.0814 | 0.1068
0706 |  | 1 |  |  | PASS |  | PASS | 1.8436 | 1.8436 | 1.9498 | 1.9498 | 45.697 | 45.697 | 45.758 | 45.758 | 185.2168 | 20.0018 | 5.295 | 1.3288 | 0.5397 | 2.8771 | 2.8771 | 4.2334 | 4.2334 | 0.8413 | 0.8413 | 74.5374 | 0.2233 | 0.0717 | 1.844 | 1.844 | 0.061 | 0.1061
0707 |  | 1 |  |  | PASS |  | PASS | 1.8162 | 1.8162 | 1.9227 | 1.9227 | 45.9343 | 45.9343 | 45.9886 | 45.9886 | 162.2603 | 1.2495 | 2.4363 | 1.4305 | 0.5431 | 2.8195 | 2.8195 | 4.0842 | 4.0842 | 0.8386 | 0.8386 | 63.7204 | 0.2606 | 0.0276 | 1.8169 | 1.8169 | 0.0543 | 0.1065
0708 |  | 1 |  |  | PASS |  | PASS | 1.8596 | 1.8596 | 1.9674 | 1.9674 | 45.4732 | 45.4732 | 45.5342 | 45.5342 | 186.6071 | 17.7298 | 2.2771 | 0.4708 | 0.3905 | 2.8805 | 2.8805 | 4.208 | 4.208 | 0.8407 | 0.8407 | 75.08 | 0.3962 | 0.0141 | 1.8606 | 1.8606 | 0.061 | 0.1078
0709 |  | 1 |  |  | PASS |  | PASS | 1.885 | 1.885 | 1.9932 | 1.9932 | 45.3782 | 45.3782 | 45.4325 | 45.4325 | 194.2705 | 9.6931 | 1.3616 | 0.7116 | 0.4515 | 2.8466 | 2.8466 | 4.2046 | 4.2046 | 0.84 | 0.84 | 73.3167 | 0.481 | 0.031 | 1.8874 | 1.8874 | 0.0543 | 0.1082
0710 |  | 1 |  |  | PASS |  | PASS | 1.9016 | 1.9016 | 2.0108 | 2.0108 | 44.8018 | 44.8018 | 44.8764 | 44.8764 | 219.6685 | 1.938 | 4.5151 | 0.5013 | 0.7703 | 2.9144 | 2.9144 | 4.286 | 4.286 | 0.842 | 0.842 | 77.1824 | 0.4844 | 0.0141 | 1.9023 | 1.9023 | 0.0746 | 0.1092
0711 |  | 1 |  |  | PASS |  | PASS | 1.9518 | 1.9518 | 2.0617 | 2.0617 | 43.5403 | 43.5403 | 43.6489 | 43.6489 | 310.3075 | 3.1484 | 5.295 | 0.5319 | 0.7533 | 3.0272 | 3.0272 | 4.5573 | 4.5573 | 0.8451 | 0.8451 | 89.7626 | 0.4946 | 0.0029 | 1.9528 | 1.9528 | 0.1085 | 0.1099
0712 |  | 1 |  |  | PASS |  | PASS | 1.8823 | 1.8823 | 1.9905 | 1.9905 | 45.3036 | 45.3036 | 45.3647 | 45.3647 | 193.5585 | 23.2911 | 2.2432 | 0.2481 | 0.5431 | 2.8644 | 2.8644 | 4.2131 | 4.2131 | 0.8407 | 0.8407 | 74.3679 | 0.4132 | 0.0039 | 1.8833 | 1.8833 | 0.061 | 0.1082
0713 |  | 1 |  |  | PASS |  | PASS | 1.8932 | 1.8932 | 2.001 | 2.001 | 45.2222 | 45.2222 | 45.2901 | 45.2901 | 206.1048 | 19.2218 | 3.5996 | 1.2067 | 0.7465 | 2.8975 | 2.8975 | 4.3402 | 4.3402 | 0.8427 | 0.8427 | 78.6065 | 0.3691 | 0.0141 | 1.8952 | 1.8952 | 0.0678 | 0.1078
0714 |  | 1 |  |  | PASS |  | PASS | 1.8311 | 1.8311 | 1.9376 | 1.9376 | 45.7648 | 45.7648 | 45.8258 | 45.8258 | 165.3122 | 4.0301 | 1.5311 | 0.62 | 0.8042 | 2.8331 | 2.8331 | 4.1147 | 4.1147 | 0.8393 | 0.8393 | 64.9751 | 0.342 | 0.0175 | 1.8318 | 1.8318 | 0.061 | 0.1065
0715 |  | 1 |  |  | PASS |  | PASS | 1.826 | 1.826 | 1.9321 | 1.9321 | 45.9343 | 45.9343 | 45.9818 | 45.9818 | 160.5649 | 5.4882 | 0.2661 | 0.3454 | 0.5092 | 2.8195 | 2.8195 | 4.1113 | 4.1113 | 0.8386 | 0.8386 | 64.0595 | 0.4267 | 0.0039 | 1.8277 | 1.8277 | 0.0475 | 0.1061
0716 |  | 1 |  |  | PASS |  | PASS | 1.8335 | 1.8335 | 1.9406 | 1.9406 | 45.853 | 45.853 | 45.914 | 45.914 | 169.5847 | 4.8779 | 0.5713 | 1.2101 | 0.0378 | 2.8551 | 2.8551 | 4.1673 | 4.1673 | 0.8393 | 0.8393 | 73.3167 | 0.5488 | 0.0175 | 1.8345 | 1.8345 | 0.061 | 0.1072
0717 |  | 1 |  |  | PASS |  | PASS | 1.7863 | 1.7863 | 1.8925 | 1.8925 | 46.3548 | 46.3548 | 46.4158 | 46.4158 | 139.7447 | 6.1088 | 3.1927 | 1.8883 | 0.1463 | 2.7992 | 2.7992 | 4.0334 | 4.0334 | 0.8376 | 0.8376 | 60.1261 | 0.3521 | 0.0887 | 1.7874 | 1.7874 | 0.061 | 0.1061
0718 |  | 1 |  |  | PASS |  | PASS | 1.804 | 1.804 | 1.9091 | 1.9091 | 46.3548 | 46.3548 | 46.4158 | 46.4158 | 140.762 | 2.165 | 1.1477 | 1.695 | 0.1633 | 2.8543 | 2.8543 | 4.1859 | 4.1859 | 0.8393 | 0.8393 | 62.1606 | 0.2911 | 0.1226 | 1.805 | 1.805 | 0.061 | 0.1051
0719 |  | 1 |  |  | PASS |  | PASS | 1.8416 | 1.8416 | 1.9491 | 1.9491 | 43.9676 | 43.9676 | 44.0151 | 44.0151 | 246.3889 | 2.1754 | 1.2938 | 1.0812 | 0.4074 | 2.9501 | 2.9501 | 4.2673 | 4.2673 | 0.8403 | 0.8403 | 73.4863 | 0.2436 | 0.1056 | 1.8426 | 1.8426 | 0.0475 | 0.1075
0720 |  | 1 |  |  | PASS |  | PASS | 1.8033 | 1.8033 | 1.9098 | 1.9098 | 44.639 | 44.639 | 44.6933 | 44.6933 | 193.4228 | 1.1581 | 7.2957 | 1.3355 | 0.5566 | 2.8822 | 2.8822 | 4.1402 | 4.1402 | 0.8396 | 0.8396 | 66.4671 | 0.2402 | 0.0955 | 1.8036 | 1.8036 | 0.0543 | 0.1065
0721 |  | 1 |  |  | PASS |  | PASS | 1.7741 | 1.7741 | 1.8803 | 1.8803 | 44.8492 | 44.8492 | 44.9171 | 44.9171 | 162.7012 | 3.1588 | 1.1581 | 1.088 | 0.6109 | 2.8661 | 2.8661 | 4.0927 | 4.0927 | 0.8386 | 0.8386 | 57.1082 | 0.464 | 0.0175 | 1.7745 | 1.7745 | 0.0678 | 0.1061
0722 |  | 1 |  |  | PASS |  | PASS | 1.7473 | 1.7473 | 1.8535 | 1.8535 | 45.2562 | 45.2562 | 45.3172 | 45.3172 | 152.3589 | 0.5374 | 2.2093 | 0.7014 | 0.6821 | 2.8348 | 2.8348 | 4.03 | 4.03 | 0.8379 | 0.8379 | 57.9898 | 0.4539 | 0.0039 | 1.7487 | 1.7487 | 0.061 | 0.1061
0723 |  | 1 |  |  | PASS |  | PASS | 1.7646 | 1.7646 | 1.8708 | 1.8708 | 45.2087 | 45.2087 | 45.2968 | 45.2968 | 169.5847 | 20.0696 | 9.8388 | 1.2813 | 0.0843 | 2.8704 | 2.8704 | 4.1097 | 4.1097 | 0.8393 | 0.8393 | 64.2291 | 0.4403 | 0.0717 | 1.765 | 1.765 | 0.0882 | 0.1061
0724 |  | 1 |  |  | PASS |  | PASS | 1.7321 | 1.7321 | 1.8375 | 1.8375 | 45.4054 | 45.4054 | 45.4528 | 45.4528 | 148.2559 | 10.1678 | 2.2432 | 1.1863 | 0.0944 | 2.811 | 2.811 | 3.9977 | 3.9977 | 0.8373 | 0.8373 | 55.0736 | 0.5047 | 0.0276 | 1.7328 | 1.7328 | 0.0475 | 0.1055
0725 |  | 1 |  |  | PASS |  | PASS | 1.7365 | 1.7365 | 1.8419 | 1.8419 | 45.2629 | 45.2629 | 45.3443 | 45.3443 | 143.9833 | 26.716 | 1.7242 | 1.1965 | 0.2752 | 2.817 | 2.817 | 4.0028 | 4.0028 | 0.8366 | 0.8366 | 51.5471 | 0.5353 | 0.0412 | 1.7378 | 1.7378 | 0.0814 | 0.1055
0726 |  | 1 |  |  | PASS |  | PASS | 1.8053 | 1.8053 | 1.9118 | 1.9118 | 44.5576 | 44.5576 | 44.6593 | 44.6593 | 188.9807 | 7.2855 | 0.2765 | 1.3864 | 0.0073 | 2.9144 | 2.9144 | 4.1978 | 4.1978 | 0.841 | 0.841 | 62.6014 | 0.3861 | 0.0955 | 1.8074 | 1.8074 | 0.1017 | 0.1065
0727 |  | 1 |  |  | PASS |  | PASS | 1.8053 | 1.8053 | 1.9115 | 1.9115 | 44.6119 | 44.6119 | 44.7 | 44.7 | 197.085 | 1.938 | 0.8868 | 1.2236 | 0.2175 | 2.8771 | 2.8771 | 4.1334 | 4.1334 | 0.8386 | 0.8386 | 68.0947 | 0.2775 | 0.126 | 1.8067 | 1.8067 | 0.0882 | 0.1061
0728 |  | 1 |  |  | PASS |  | PASS | 1.8616 | 1.8616 | 1.9705 | 1.9705 | 42.9775 | 42.9775 | 43.0724 | 43.0724 | 334.4508 | 6.2106 | 3.6571 | 1.7289 | 0.1226 | 3.0509 | 3.0509 | 4.4165 | 4.4165 | 0.8427 | 0.8427 | 86.3039 | 0.3047 | 0.1362 | 1.8626 | 1.8626 | 0.0949 | 0.1089
0729 |  | 1 |  |  | PASS |  | PASS | 1.8053 | 1.8053 | 1.9132 | 1.9132 | 45.1205 | 45.1205 | 45.1883 | 45.1883 | 181.4529 | 9.9644 | 1.792 | 1.8578 | 0.1701 | 2.8059 | 2.8059 | 4.0723 | 4.0723 | 0.8396 | 0.8396 | 61.3468 | 0.3318 | 0.1124 | 1.806 | 1.806 | 0.0678 | 0.1078
0730 |  | 1 |  |  | PASS |  | PASS | 1.8762 | 1.8762 | 1.9861 | 1.9861 | 44.7882 | 44.7882 | 44.8696 | 44.8696 | 193.4906 | 4.922 | 2.0294 | 1.4949 | 0.4006 | 2.8526 | 2.8526 | 4.2385 | 4.2385 | 0.8417 | 0.8417 | 69.6884 | 0.3454 | 0.1124 | 1.8782 | 1.8782 | 0.0814 | 0.1099
0731 |  | 1 |  |  | PASS |  | PASS | 1.8379 | 1.8379 | 1.9467 | 1.9467 | 44.9238 | 44.9238 | 45.0052 | 45.0052 | 180.2322 | 2.6059 | 4.7083 | 1.9832 | 0.0198 | 2.8178 | 2.8178 | 4.1402 | 4.1402 | 0.8407 | 0.8407 | 62.4319 | 0.4166 | 0.0853 | 1.8382 | 1.8382 | 0.0814 | 0.1089
0732 |  | 1 |  |  | PASS |  | PASS | 1.8582 | 1.8582 | 1.9678 | 1.9678 | 44.3745 | 44.3745 | 44.4762 | 44.4762 | 203.1208 | 19.6288 | 11.6938 | 0.9998 | 0.0843 | 2.9119 | 2.9119 | 4.2555 | 4.2555 | 0.8437 | 0.8437 | 69.7224 | 0.5895 | 0.0243 | 1.8589 | 1.8589 | 0.1017 | 0.1095
0733 |  | 1 |  |  | PASS |  | PASS | 1.846 | 1.846 | 1.9539 | 1.9539 | 44.8018 | 44.8018 | 44.8696 | 44.8696 | 168.9743 | 11.7039 | 3.0467 | 1.8272 | 0.0989 | 2.8576 | 2.8576 | 4.1893 | 4.1893 | 0.8413 | 0.8413 | 64.2969 | 0.3657 | 0.1124 | 1.847 | 1.847 | 0.0678 | 0.1078
0734 |  | 1 |  |  | PASS |  | PASS | 1.6839 | 1.6839 | 1.789 | 1.789 | 46.1988 | 46.1988 | 46.2463 | 46.2463 | 129.9449 | 1.4972 | 9.7948 | 0.6336 | 0.0097 | 2.7669 | 2.7669 | 3.9248 | 3.9248 | 0.8366 | 0.8366 | 54.565 | 0.5217 | 0.0209 | 1.686 | 1.686 | 0.0475 | 0.1051
0735 |  | 1 |  |  | PASS |  | PASS | 1.7548 | 1.7548 | 1.8626 | 1.8626 | 45.8123 | 45.8123 | 45.8869 | 45.8869 | 141.135 | 7.1498 | 0.8086 | 0.6099 | 0.0537 | 2.8085 | 2.8085 | 4.0384 | 4.0384 | 0.8379 | 0.8379 | 54.6328 | 0.3861 | 0.0853 | 1.7562 | 1.7562 | 0.0746 | 0.1078
0736 |  | 1 |  |  | PASS |  | PASS | 1.7348 | 1.7348 | 1.8406 | 1.8406 | 45.6902 | 45.6902 | 45.7512 | 45.7512 | 147.3403 | 2.0972 | 2.9789 | 1.4678 | 0.638 | 2.7881 | 2.7881 | 3.9994 | 3.9994 | 0.8373 | 0.8373 | 57.4133 | 0.4505 | 0.0276 | 1.7361 | 1.7361 | 0.061 | 0.1058
0737 |  | 1 |  |  | PASS |  | PASS | 1.7911 | 1.7911 | 1.8986 | 1.8986 | 45.3308 | 45.3308 | 45.4054 | 45.4054 | 165.007 | 25.597 | 3.5214 | 2.0273 | 0.0639 | 2.8034 | 2.8034 | 4.074 | 4.074 | 0.8386 | 0.8386 | 58.4306 | 0.3793 | 0.0887 | 1.7921 | 1.7921 | 0.0746 | 0.1075
0738 |  | 1 |  |  | PASS |  | PASS | 1.8009 | 1.8009 | 1.9098 | 1.9098 | 45.0663 | 45.0663 | 45.1341 | 45.1341 | 178.1637 | 13.864 | 1.419 | 1.4847 | 0.1802 | 2.8212 | 2.8212 | 4.108 | 4.108 | 0.84 | 0.84 | 65.2463 | 0.3047 | 0.1192 | 1.8013 | 1.8013 | 0.0678 | 0.1089
0739 |  | 1 |  |  | PASS |  | PASS | 1.6588 | 1.6588 | 1.7636 | 1.7636 | 46.1039 | 46.1039 | 46.1649 | 46.1649 | 132.1151 | 6.2784 | 0.4356 | 1.2847 | 0.3023 | 2.7805 | 2.7805 | 3.935 | 3.935 | 0.8352 | 0.8352 | 51.5471 | 0.4912 | 0.0548 | 1.6602 | 1.6602 | 0.061 | 0.1048
0740 |  | 1 |  |  | PASS |  | PASS | 1.686 | 1.686 | 1.788 | 1.788 | 46.0903 | 46.0903 | 46.1717 | 46.1717 | 129.3685 | 2.4467 | 0.0391 | 1.2067 | 0.6719 | 2.8229 | 2.8229 | 4.0944 | 4.0944 | 0.8386 | 0.8386 | 52.3609 | 0.3013 | 0.0209 | 1.687 | 1.687 | 0.0814 | 0.1021
0741 |  | 1 |  |  | PASS |  | PASS | 1.6493 | 1.6493 | 1.7531 | 1.7531 | 46.2124 | 46.2124 | 46.287 | 46.287 | 127.3 | 16.3395 | 11.1512 | 1.3694 | 0.1249 | 2.7644 | 2.7644 | 3.9079 | 3.9079 | 0.8352 | 0.8352 | 51.8522 | 0.4912 | 0.0378 | 1.65 | 1.65 | 0.0746 | 0.1038
0742 |  | 1 |  |  | PASS |  | PASS | 1.6612 | 1.6612 | 1.7653 | 1.7653 | 46.2463 | 46.2463 | 46.287 | 46.287 | 131.3352 | 6.6514 | 0.2765 | 1.9663 | 0.0853 | 2.7559 | 2.7559 | 3.9062 | 3.9062 | 0.8352 | 0.8352 | 55.684 | 0.325 | 0.109 | 1.6622 | 1.6622 | 0.0407 | 0.1041
0743 |  | 1 |  |  | PASS |  | PASS | 1.6931 | 1.6931 | 1.7985 | 1.7985 | 46.0632 | 46.0632 | 46.1378 | 46.1378 | 132.6577 | 10.0661 | 0.4017 | 1.7153 | 0.7363 | 2.8017 | 2.8017 | 3.9961 | 3.9961 | 0.8373 | 0.8373 | 54.0224 | 0.4234 | 0.0107 | 1.6948 | 1.6948 | 0.0746 | 0.1055
0744 |  | 1 |  |  | PASS |  | PASS | 1.7039 | 1.7039 | 1.8091 | 1.8091 | 45.6088 | 45.6088 | 45.6766 | 45.6766 | 140.1177 | 8.3706 | 14.7896 | 1.6882 | 0.1735 | 2.811 | 2.811 | 3.9859 | 3.9859 | 0.8373 | 0.8373 | 53.4799 | 0.464 | 0.0514 | 1.7039 | 1.7039 | 0.0678 | 0.1051
0745 |  | 1 |  |  | PASS |  | PASS | 1.7182 | 1.7182 | 1.8216 | 1.8216 | 45.7648 | 45.7648 | 45.8123 | 45.8123 | 135.6417 | 11.6599 | 7.16 | 0.9727 | 0.1249 | 2.8466 | 2.8466 | 4.1486 | 4.1486 | 0.8379 | 0.8379 | 50.7332 | 0.4912 | 0.0514 | 1.7199 | 1.7199 | 0.0475 | 0.1034
0746 |  | 1 |  |  | PASS |  | PASS | 1.686 | 1.686 | 1.7904 | 1.7904 | 45.9479 | 45.9479 | 46.0225 | 46.0225 | 130.7927 | 7.906 | 8.652 | 0.7862 | 0.1429 | 2.7966 | 2.7966 | 3.9723 | 3.9723 | 0.8366 | 0.8366 | 54.3276 | 0.4912 | 0.0412 | 1.687 | 1.687 | 0.0746 | 0.1044
0747 |  | 1 |  |  | PASS |  | PASS | 1.6877 | 1.6877 | 1.7894 | 1.7894 | 45.8462 | 45.8462 | 45.9208 | 45.9208 | 134.6922 | 2.9892 | 7.7941 | 0.6302 | 0.1148 | 2.8356 | 2.8356 | 4.091 | 4.091 | 0.8376 | 0.8376 | 53.073 | 0.5081 | 0.0344 | 1.6883 | 1.6883 | 0.0746 | 0.1017
0748 |  | 1 |  |  | PASS |  | PASS | 1.6751 | 1.6751 | 1.7802 | 1.7802 | 45.9954 | 45.9954 | 46.0428 | 46.0428 | 131.8099 | 18.9506 | 11.1173 | 0.9184 | 0.3328 | 2.8059 | 2.8059 | 3.9706 | 3.9706 | 0.8366 | 0.8366 | 54.192 | 0.5556 | 0.0243 | 1.6758 | 1.6758 | 0.0475 | 0.1051
0749 |  | 1 |  |  | PASS |  | PASS | 1.7626 | 1.7626 | 1.8691 | 1.8691 | 46.6261 | 46.6261 | 46.6939 | 46.6939 | 127.3679 | 24.817 | 0.7747 | 0.2911 | 0.4888 | 2.7678 | 2.7678 | 3.9961 | 3.9961 | 0.8363 | 0.8363 | 50.7672 | 0.4098 | 0.0097 | 1.764 | 1.764 | 0.0678 | 0.1065
0750 |  | 1 |  |  | PASS |  | PASS | 1.7931 | 1.7931 | 1.8986 | 1.8986 | 46.3209 | 46.3209 | 46.4023 | 46.4023 | 127.673 | 12.4737 | 1.3512 | 0.871 | 0.8482 | 2.8534 | 2.8534 | 4.2165 | 4.2165 | 0.8396 | 0.8396 | 55.6162 | 0.3182 | 0.0243 | 1.7948 | 1.7948 | 0.0814 | 0.1055
0751 |  | 1 |  |  | PASS |  | PASS | 1.7728 | 1.7728 | 1.8779 | 1.8779 | 46.504 | 46.504 | 46.5515 | 46.5515 | 121.1286 | 0.2322 | 2.8432 | 0.7353 | 0.5566 | 2.8305 | 2.8305 | 4.1198 | 4.1198 | 0.8383 | 0.8383 | 48.4613 | 0.2029 | 0.0683 | 1.7741 | 1.7741 | 0.0475 | 0.1051
0752 |  | 1 |  |  | PASS |  | PASS | 1.7646 | 1.7646 | 1.8704 | 1.8704 | 46.7549 | 46.7549 | 46.8092 | 46.8092 | 119.2297 | 5.217 | 4.1082 | 1.3186 | 0.0853 | 2.7915 | 2.7915 | 4.0215 | 4.0215 | 0.8373 | 0.8373 | 50.3942 | 0.3725 | 0.0073 | 1.7653 | 1.7653 | 0.0543 | 0.1058
0753 |  | 1 |  |  | PASS |  | PASS | 1.7697 | 1.7697 | 1.8759 | 1.8759 | 46.5176 | 46.5176 | 46.5854 | 46.5854 | 113.7364 | 10.1678 | 0.2661 | 0.8608 | 0.1972 | 2.8331 | 2.8331 | 4.108 | 4.108 | 0.8383 | 0.8383 | 48.1562 | 0.4912 | 0.0029 | 1.7711 | 1.7711 | 0.0678 | 0.1061
0754 |  | 1 |  |  | PASS |  | PASS | 1.8274 | 1.8274 | 1.9349 | 1.9349 | 45.8055 | 45.8055 | 45.8665 | 45.8665 | 157.9878 | 2.165 | 8.3028 | 1.2135 | 0.2209 | 2.8085 | 2.8085 | 4.091 | 4.091 | 0.8383 | 0.8383 | 63.89 | 0.576 | 0.0276 | 1.8287 | 1.8287 | 0.061 | 0.1075
0755 |  | 1 |  |  | PASS |  | PASS | 1.8433 | 1.8433 | 1.9508 | 1.9508 | 45.5817 | 45.5817 | 45.6495 | 45.6495 | 173.6877 | 18.2385 | 13.7284 | 0.9863 | 0.2311 | 2.8593 | 2.8593 | 4.2097 | 4.2097 | 0.84 | 0.84 | 69.3154 | 0.5793 | 0.0344 | 1.8447 | 1.8447 | 0.0678 | 0.1075
0756 |  | 1 |  |  | PASS |  | PASS | 1.8057 | 1.8057 | 1.9128 | 1.9128 | 46.0089 | 46.0089 | 46.0835 | 46.0835 | 151.206 | 16.7563 | 1.6564 | 1.2609 | 0.091 | 2.7932 | 2.7932 | 4.0622 | 4.0622 | 0.8373 | 0.8373 | 61.0755 | 0.5285 | 0.0344 | 1.807 | 1.807 | 0.0746 | 0.1072
0757 |  | 1 |  |  | PASS |  | PASS | 1.7948 | 1.7948 | 1.9013 | 1.9013 | 46.2124 | 46.2124 | 46.2666 | 46.2666 | 141.3045 | 18.408 | 13.2976 | 1.5187 | 0.0809 | 2.7839 | 2.7839 | 4.0418 | 4.0418 | 0.8373 | 0.8373 | 59.414 | 0.4708 | 0.0717 | 1.7955 | 1.7955 | 0.0543 | 0.1065
0758 |  | 1 |  |  | PASS |  | PASS | 1.8019 | 1.8019 | 1.9088 | 1.9088 | 46.2666 | 46.2666 | 46.3345 | 46.3345 | 138.7952 | 10.3814 | 2.4467 | 2.6106 | 0.0548 | 2.8187 | 2.8187 | 4.1029 | 4.1029 | 0.8383 | 0.8383 | 61.4146 | 0.325 | 0.1124 | 1.803 | 1.803 | 0.0678 | 0.1068
0759 |  | 1 |  |  | PASS |  | PASS | 1.8735 | 1.8735 | 1.9837 | 1.9837 | 45.3443 | 45.3443 | 45.4121 | 45.4121 | 189.1503 | 0.1069 | 6.5836 | 1.1321 | 0.1599 | 2.867 | 2.867 | 4.2063 | 4.2063 | 0.84 | 0.84 | 71.3161 | 0.2436 | 0.0989 | 1.8755 | 1.8755 | 0.0678 | 0.1102
0760 |  | 1 |  |  | PASS |  | PASS | 1.8989 | 1.8989 | 2.0074 | 2.0074 | 45.385 | 45.385 | 45.446 | 45.446 | 200.069 | 20.2052 | 10.1678 | 1.1287 | 0.4312 | 2.8576 | 2.8576 | 4.2249 | 4.2249 | 0.84 | 0.84 | 76.0294 | 0.2402 | 0.0616 | 1.9006 | 1.9006 | 0.061 | 0.1085
0761 |  | 6 |  |  | FAIL | T11 ISGS | PASS | 1.8894 | 1.8894 | 1.9996 | 1.9996 | 44.4898 | 44.4898 | 44.5644 | 44.5644 | 232.6896 | 157.8466
0762 |  | 1 |  |  | PASS |  | PASS | 1.8911 | 1.8911 | 1.9993 | 1.9993 | 45.4257 | 45.4257 | 45.5003 | 45.5003 | 188.7773 | 3.8945 | 16.8919 | 0.7523 | 0.5193 | 2.8534 | 2.8534 | 4.2131 | 4.2131 | 0.84 | 0.84 | 73.1472 | 0.481 | 0.0649 | 1.8928 | 1.8928 | 0.0746 | 0.1082
0763 |  | 1 |  |  | PASS |  | PASS | 1.8728 | 1.8728 | 1.981 | 1.981 | 45.3579 | 45.3579 | 45.4121 | 45.4121 | 192.5751 | 4.7761 | 16.1459 | 0.7625 | 0.1046 | 2.8653 | 2.8653 | 4.2012 | 4.2012 | 0.8403 | 0.8403 | 76.4364 | 0.4844 | 0.0751 | 1.8742 | 1.8742 | 0.0543 | 0.1082
0764 |  | 1 |  |  | PASS |  | PASS | 1.6449 | 1.6449 | 1.7473 | 1.7473 | 46.4362 | 46.4362 | 46.4972 | 46.4972 | 125.7063 | 28.8184 | 7.0922 | 1.8408 | 0.2243 | 2.7339 | 2.7339 | 3.8502 | 3.8502 | 0.8349 | 0.8349 | 53.8868 | 0.4946 | 0.0378 | 1.6449 | 1.6449 | 0.061 | 0.1024
0765 |  | 1 |  |  | PASS |  | PASS | 1.6147 | 1.6147 | 1.7161 | 1.7161 | 46.2599 | 46.2599 | 46.3277 | 46.3277 | 130.3179 | 5.3187 | 13.0602 | 2.085 | 0.0944 | 2.7415 | 2.7415 | 3.8435 | 3.8435 | 0.8346 | 0.8346 | 53.3782 | 0.4335 | 0.0548 | 1.6161 | 1.6161 | 0.0678 | 0.1014
0766 |  | 1 |  |  | PASS |  | PASS | 1.6568 | 1.6568 | 1.7606 | 1.7606 | 45.975 | 45.975 | 46.0428 | 46.0428 | 133.3019 | 10.8121 | 6.7192 | 1.3728 | 0.2243 | 2.7898 | 2.7898 | 3.9316 | 3.9316 | 0.8366 | 0.8366 | 53.7851 | 0.4776 | 0.048 | 1.6575 | 1.6575 | 0.0678 | 0.1038
0767 |  | 1 |  |  | PASS |  | PASS | 1.6137 | 1.6137 | 1.7165 | 1.7165 | 46.226 | 46.226 | 46.2666 | 46.2666 | 129.2668 | 5.7595 | 14.6879 | 2.0104 | 0.0673 | 2.7483 | 2.7483 | 3.8265 | 3.8265 | 0.8335 | 0.8335 | 52.3609 | 0.4471 | 0.0548 | 1.6151 | 1.6151 | 0.0407 | 0.1027
0768 |  | 1 |  |  | PASS |  | PASS | 1.6537 | 1.6537 | 1.7579 | 1.7579 | 45.8936 | 45.8936 | 45.9615 | 45.9615 | 135.4721 | 11.1512 | 12.8907 | 1.2881 | 0.1114 | 2.7907 | 2.7907 | 3.9282 | 3.9282 | 0.8356 | 0.8356 | 54.2937 | 0.4505 | 0.0582 | 1.6554 | 1.6554 | 0.0678 | 0.1041
0769 |  | 1 |  |  | PASS |  | PASS | 1.7501 | 1.7501 | 1.8569 | 1.8569 | 45.7038 | 45.7038 | 45.7716 | 45.7716 | 148.968 | 11.0935 | 0.1408 | 1.9459 | 0.0063 | 2.7593 | 2.7593 | 3.9638 | 3.9638 | 0.8373 | 0.8373 | 55.1414 | 0.342 | 0.109 | 1.7511 | 1.7511 | 0.0678 | 0.1068
0770 |  | 1 |  |  | PASS |  | PASS | 1.7161 | 1.7161 | 1.8199 | 1.8199 | 46.1717 | 46.1717 | 46.2395 | 46.2395 | 133.8784 | 5.9291 | 1.938 | 1.6984 | 0.1294 | 2.7483 | 2.7483 | 3.9435 | 3.9435 | 0.8363 | 0.8363 | 55.0397 | 0.3182 | 0.1328 | 1.7182 | 1.7182 | 0.0678 | 0.1038
0771 |  | 1 |  |  | PASS |  | PASS | 1.7575 | 1.7575 | 1.8626 | 1.8626 | 45.9208 | 45.9208 | 45.9818 | 45.9818 | 132.4203 | 10.473 | 1.2259 | 1.2677 | 0.0107 | 2.8059 | 2.8059 | 4.091 | 4.091 | 0.8379 | 0.8379 | 49.716 | 0.342 | 0.0989 | 1.7592 | 1.7592 | 0.061 | 0.1051
0772 |  | 1 |  |  | PASS |  | PASS | 1.6551 | 1.6551 | 1.7572 | 1.7572 | 46.348 | 46.348 | 46.4091 | 46.4091 | 126.7575 | 13.9658 | 1.6328 | 1.8713 | 0.0368 | 2.7305 | 2.7305 | 3.8519 | 3.8519 | 0.8349 | 0.8349 | 51.0723 | 0.3081 | 0.0921 | 1.6565 | 1.6565 | 0.061 | 0.1021
0773 |  | 1 |  |  | PASS |  | PASS | 1.6476 | 1.6476 | 1.7487 | 1.7487 | 46.2056 | 46.2056 | 46.2734 | 46.2734 | 131.6404 | 20.7817 | 1.8598 | 1.3016 | 0.1836 | 2.7627 | 2.7627 | 3.9214 | 3.9214 | 0.8359 | 0.8359 | 52.1235 | 0.3691 | 0.0921 | 1.6476 | 1.6476 | 0.0678 | 0.1011
0774 |  | 1 |  |  | PASS |  | PASS | 1.8189 | 1.8189 | 1.9281 | 1.9281 | 44.639 | 44.639 | 44.7068 | 44.7068 | 184.403 | 1.3851 | 15.2982 | 0.9083 | 0.2209 | 2.8619 | 2.8619 | 4.152 | 4.152 | 0.8413 | 0.8413 | 62.9405 | 0.4742 | 0.0751 | 1.8213 | 1.8213 | 0.0678 | 0.1092
0775 |  | 1 |  |  | PASS |  | PASS | 1.8128 | 1.8128 | 1.9199 | 1.9199 | 45.0663 | 45.0663 | 45.1273 | 45.1273 | 185.6576 | 16.7464 | 0.7747 | 0.7625 | 0.1531 | 2.7983 | 2.7983 | 4.0791 | 4.0791 | 0.8386 | 0.8386 | 61.0755 | 0.2538 | 0.109 | 1.8141 | 1.8141 | 0.061 | 0.1072
0776 |  | 1 |  |  | PASS |  | PASS | 1.8372 | 1.8372 | 1.9467 | 1.9467 | 44.7 | 44.7 | 44.7814 | 44.7814 | 201.3236 | 3.7249 | 0.673 | 1.4203 | 0.2345 | 2.8398 | 2.8398 | 4.1486 | 4.1486 | 0.8403 | 0.8403 | 67.4165 | 0.2504 | 0.1294 | 1.8386 | 1.8386 | 0.0814 | 0.1095
0777 |  | 1 |  |  | PASS |  | PASS | 1.769 | 1.769 | 1.8745 | 1.8745 | 45.2562 | 45.2562 | 45.3308 | 45.3308 | 177.1125 | 11.1173 | 2.572 | 1.8476 | 0.0209 | 2.7678 | 2.7678 | 3.9994 | 3.9994 | 0.8373 | 0.8373 | 61.3129 | 0.3454 | 0.0921 | 1.7694 | 1.7694 | 0.0746 | 0.1055
0778 |  | 1 |  |  | PASS |  | PASS | 1.7714 | 1.7714 | 1.8786 | 1.8786 | 45.2222 | 45.2222 | 45.2901 | 45.2901 | 176.6717 | 26.9873 | 0.4356 | 1.3423 | 0.7126 | 2.8 | 2.8 | 4.0537 | 4.0537 | 0.8376 | 0.8376 | 63.0423 | 0.3521 | 0.0073 | 1.7724 | 1.7724 | 0.0678 | 0.1072
0779 |  | 1 |  |  | PASS |  | PASS | 1.8355 | 1.8355 | 1.9423 | 1.9423 | 44.1778 | 44.1778 | 44.2592 | 44.2592 | 230.9602 | 29.8357 | 3.3283 | 0.9727 | 0.0639 | 2.945 | 2.945 | 4.2487 | 4.2487 | 0.8407 | 0.8407 | 71.5195 | 0.4234 | 0.0785 | 1.8365 | 1.8365 | 0.0814 | 0.1068
0780 |  | 1 |  |  | PASS |  | PASS | 1.8287 | 1.8287 | 1.9362 | 1.9362 | 44.8086 | 44.8086 | 44.8899 | 44.8899 | 185.149 | 12.8806 | 2.0058 | 0.8879 | 0.5125 | 2.8729 | 2.8729 | 4.1656 | 4.1656 | 0.8393 | 0.8393 | 64.7377 | 0.2538 | 0.048 | 1.8301 | 1.8301 | 0.0814 | 0.1075
0781 |  | 1 |  |  | PASS |  | PASS | 1.7897 | 1.7897 | 1.8965 | 1.8965 | 44.795 | 44.795 | 44.8696 | 44.8696 | 165.1765 | 15.6952 | 4.9559 | 1.7425 | 0.2548 | 2.8831 | 2.8831 | 4.1249 | 4.1249 | 0.8407 | 0.8407 | 59.041 | 0.4912 | 0.0616 | 1.7901 | 1.7901 | 0.0746 | 0.1068
0782 |  | 1 |  |  | PASS |  | PASS | 1.7558 | 1.7558 | 1.8623 | 1.8623 | 45.3579 | 45.3579 | 45.4393 | 45.4393 | 156.6314 | 4.3353 | 0.4799 | 1.3152 | 0.3193 | 2.8271 | 2.8271 | 4.0283 | 4.0283 | 0.8373 | 0.8373 | 58.1254 | 0.2301 | 0.1056 | 1.7565 | 1.7565 | 0.0814 | 0.1065
0783 |  | 1 |  |  | PASS |  | PASS | 1.7792 | 1.7792 | 1.8847 | 1.8847 | 45.2358 | 45.2358 | 45.2901 | 45.2901 | 169.5508 | 4.2675 | 7.3296 | 1.5424 | 0.2311 | 2.8805 | 2.8805 | 4.1741 | 4.1741 | 0.84 | 0.84 | 67.6539 | 0.5285 | 0.0175 | 1.7806 | 1.7806 | 0.0543 | 0.1055
0784 |  | 1 |  |  | PASS |  | PASS | 1.7751 | 1.7751 | 1.8806 | 1.8806 | 45.1951 | 45.1951 | 45.2629 | 45.2629 | 170.1612 | 23.2232 | 5.2848 | 1.3423 | 0.1701 | 2.8704 | 2.8704 | 4.1266 | 4.1266 | 0.8396 | 0.8396 | 63.0423 | 0.2029 | 0.0717 | 1.7762 | 1.7762 | 0.0678 | 0.1055
0785 |  | 1 |  |  | PASS |  | PASS | 1.7755 | 1.7755 | 1.882 | 1.882 | 44.951 | 44.951 | 45.0256 | 45.0256 | 167.1772 | 3.5214 | 10.1 | 0.8676 | 0.2345 | 2.8797 | 2.8797 | 4.108 | 4.108 | 0.8393 | 0.8393 | 62.1945 | 0.5353 | 0.0243 | 1.7772 | 1.7772 | 0.0746 | 0.1065
0786 |  | 1 |  |  | PASS |  | PASS | 1.8325 | 1.8325 | 1.9372 | 1.9372 | 44.5441 | 44.5441 | 44.6119 | 44.6119 | 185.4542 | 10.6765 | 1.5207 | 1.9222 | 0.0887 | 2.9323 | 2.9323 | 4.3148 | 4.3148 | 0.8413 | 0.8413 | 65.4837 | 0.3386 | 0.1192 | 1.8335 | 1.8335 | 0.0678 | 0.1048
0787 |  | 1 |  |  | PASS |  | PASS | 1.8399 | 1.8399 | 1.9454 | 1.9454 | 44.4355 | 44.4355 | 44.5034 | 44.5034 | 212.8188 | 9.8287 | 0.819 | 0.3962 | 0.1056 | 2.9111 | 2.9111 | 4.2419 | 4.2419 | 0.84 | 0.84 | 67.8234 | 0.5251 | 0.0063 | 1.8406 | 1.8406 | 0.0678 | 0.1055
0788 |  | 1 |  |  | PASS |  | PASS | 1.863 | 1.863 | 1.9732 | 1.9732 | 42.9503 | 42.9503 | 43.0385 | 43.0385 | 350.6255 | 5.2848 | 0.7408 | 1.2575 | 0.0446 | 3.0899 | 3.0899 | 4.4538 | 4.4538 | 0.8444 | 0.8444 | 84.3033 | 0.3657 | 0.1056 | 1.8647 | 1.8647 | 0.0882 | 0.1102
0789 |  | 1 |  |  | PASS |  | PASS | 1.668 | 1.668 | 1.7714 | 1.7714 | 45.8394 | 45.8394 | 45.8869 | 45.8869 | 150.9347 | 8.4147 | 0.2087 | 1.1897 | 0.4379 | 2.7949 | 2.7949 | 3.9554 | 3.9554 | 0.8359 | 0.8359 | 56.9386 | 0.1928 | 0.0921 | 1.669 | 1.669 | 0.0475 | 0.1034
0790 |  | 1 |  |  | PASS |  | PASS | 1.686 | 1.686 | 1.7907 | 1.7907 | 45.8665 | 45.8665 | 45.9208 | 45.9208 | 141.6775 | 16.2717 | 2.0058 | 1.4712 | 0.1904 | 2.7983 | 2.7983 | 3.9435 | 3.9435 | 0.8349 | 0.8349 | 55.684 | 0.247 | 0.1226 | 1.687 | 1.687 | 0.0543 | 0.1048
0791 |  | 1 |  |  | PASS |  | PASS | 1.7439 | 1.7439 | 1.8467 | 1.8467 | 45.2494 | 45.2494 | 45.3511 | 45.3511 | 161.8534 | 25.3935 | 6.1088 | 2.2647 | 0.0537 | 2.9314 | 2.9314 | 4.6895 | 4.6895 | 0.8417 | 0.8417 | 60.8721 | 0.4335 | 0.0751 | 1.7439 | 1.7439 | 0.1017 | 0.1027
0792 |  | 1 |  |  | PASS |  | PASS | 1.7233 | 1.7233 | 1.8297 | 1.8297 | 45.7987 | 45.7987 | 45.8733 | 45.8733 | 140.4568 | 5.3187 | 11.9312 | 1.1321 | 0.2786 | 2.8136 | 2.8136 | 3.9977 | 3.9977 | 0.8369 | 0.8369 | 54.565 | 0.5488 | 0.0276 | 1.7246 | 1.7246 | 0.0746 | 0.1065
0793 |  | 1 |  |  | PASS |  | PASS | 1.764 | 1.764 | 1.8721 | 1.8721 | 45.3172 | 45.3172 | 45.385 | 45.385 | 169.4152 | 0.1748 | 2.4806 | 1.4983 | 0.3667 | 2.8678 | 2.8678 | 4.0961 | 4.0961 | 0.8383 | 0.8383 | 61.3807 | 0.4844 | 0.0005 | 1.7656 | 1.7656 | 0.0678 | 0.1082
0794 |  | 1 |  |  | PASS |  | PASS | 1.6632 | 1.6632 | 1.7687 | 1.7687 | 46.1039 | 46.1039 | 46.1378 | 46.1378 | 135.8112 | 10.0322 | 4.2099 | 1.0371 | 0.8211 | 2.7915 | 2.7915 | 3.9248 | 3.9248 | 0.8352 | 0.8352 | 53.9885 | 0.3047 | 0.0039 | 1.6649 | 1.6649 | 0.0339 | 0.1055
0795 |  | 1 |  |  | PASS |  | PASS | 1.6392 | 1.6392 | 1.7429 | 1.7429 | 46.0361 | 46.0361 | 46.0835 | 46.0835 | 141.2367 | 1.5207 | 8.7198 | 1.3728 | 0.4379 | 2.8025 | 2.8025 | 3.9316 | 3.9316 | 0.8356 | 0.8356 | 55.5483 | 0.1758 | 0.0989 | 1.6409 | 1.6409 | 0.0475 | 0.1038
0796 |  | 1 |  |  | PASS |  | PASS | 1.6751 | 1.6751 | 1.7782 | 1.7782 | 46.0293 | 46.0293 | 46.0835 | 46.0835 | 137.032 | 21.2225 | 2.5484 | 1.9629 | 0.1735 | 2.8356 | 2.8356 | 4.0605 | 4.0605 | 0.8376 | 0.8376 | 54.4972 | 0.2301 | 0.1226 | 1.6768 | 1.6768 | 0.0543 | 0.1031
0797 |  | 1 |  |  | PASS |  | PASS | 1.6476 | 1.6476 | 1.7521 | 1.7521 | 46.0971 | 46.0971 | 46.1649 | 46.1649 | 138.3205 | 21.9686 | 4.4134 | 1.2372 | 0.1735 | 2.7873 | 2.7873 | 3.9045 | 3.9045 | 0.8349 | 0.8349 | 54.938 | 0.186 | 0.1056 | 1.6487 | 1.6487 | 0.0678 | 0.1044
0798 |  | 1 |  |  | PASS |  | PASS | 1.6788 | 1.6788 | 1.7843 | 1.7843 | 45.6698 | 45.6698 | 45.7444 | 45.7444 | 147.9507 | 14.6101 | 1.6225 | 1.617 | 0.3125 | 2.8314 | 2.8314 | 3.9876 | 3.9876 | 0.8363 | 0.8363 | 57.3116 | 0.3318 | 0.1192 | 1.6805 | 1.6805 | 0.0746 | 0.1055
0799 |  | 1 |  |  | PASS |  | PASS | 1.6395 | 1.6395 | 1.7406 | 1.7406 | 45.9954 | 45.9954 | 46.0632 | 46.0632 | 136.659 | 1.4972 | 0.4121 | 1.2982 | 0.8211 | 2.7932 | 2.7932 | 3.9248 | 3.9248 | 0.8346 | 0.8346 | 52.2592 | 0.4234 | 0.031 | 1.6402 | 1.6402 | 0.0678 | 0.1011
0800 |  | 1 |  |  | PASS |  | PASS | 1.6378 | 1.6378 | 1.7419 | 1.7419 | 46.192 | 46.192 | 46.2531 | 46.2531 | 127.9782 | 30.0731 | 3.8945 | 1.0371 | 0.4176 | 2.7898 | 2.7898 | 3.8994 | 3.8994 | 0.8356 | 0.8356 | 51.1741 | 0.4064 | 0.0039 | 1.6388 | 1.6388 | 0.061 | 0.1041
0801 |  | 1 |  |  | PASS |  | PASS | 1.6378 | 1.6378 | 1.7402 | 1.7402 | 46.0361 | 46.0361 | 46.0903 | 46.0903 | 139.609 | 37.5333 | 2.2771 | 1.4407 | 0.6177 | 2.8034 | 2.8034 | 3.9587 | 3.9587 | 0.8356 | 0.8356 | 57.5151 | 0.3759 | 0.0029 | 1.6388 | 1.6388 | 0.0543 | 0.1024
0802 |  | 1 |  |  | PASS |  | PASS | 1.6256 | 1.6256 | 1.728 | 1.728 | 46.226 | 46.226 | 46.2666 | 46.2666 | 135.913 | 4.0979 | 13.6706 | 1.3118 | 0.1114 | 2.7593 | 2.7593 | 3.8689 | 3.8689 | 0.8335 | 0.8335 | 57.2099 | 0.4573 | 0.0548 | 1.627 | 1.627 | 0.0407 | 0.1024
0803 |  | 1 |  |  | PASS |  | PASS | 1.6724 | 1.6724 | 1.7782 | 1.7782 | 46.0496 | 46.0496 | 46.1107 | 46.1107 | 139.236 | 28.4793 | 7.8382 | 1.2813 | 0.1768 | 2.8008 | 2.8008 | 3.9452 | 3.9452 | 0.8356 | 0.8356 | 56.6673 | 0.4234 | 0.0683 | 1.6741 | 1.6741 | 0.061 | 0.1058
0804 |  | 1 |  |  | PASS |  | PASS | 1.7338 | 1.7338 | 1.8396 | 1.8396 | 45.7038 | 45.7038 | 45.7648 | 45.7648 | 144.5259 | 1.4972 | 4.0979 | 1.8272 | 0.1531 | 2.8178 | 2.8178 | 4.0164 | 4.0164 | 0.8376 | 0.8376 | 56.803 | 0.3081 | 0.109 | 1.7355 | 1.7355 | 0.061 | 0.1058
0805 |  | 1 |  |  | PASS |  | PASS | 1.7124 | 1.7124 | 1.8165 | 1.8165 | 45.9004 | 45.9004 | 45.9615 | 45.9615 | 140.2194 | 1.4294 | 2.9214 | 1.1592 | 0.3633 | 2.8237 | 2.8237 | 3.9961 | 3.9961 | 0.8366 | 0.8366 | 53.7512 | 0.4267 | 0.0548 | 1.7134 | 1.7134 | 0.061 | 0.1041
0806 |  | 1 |  |  | PASS |  | PASS | 1.7127 | 1.7127 | 1.8155 | 1.8155 | 45.8326 | 45.8326 | 45.8936 | 45.8936 | 141.7792 | 2.7179 | 0.3443 | 1.2609 | 0.3871 | 2.839 | 2.839 | 4.0893 | 4.0893 | 0.8373 | 0.8373 | 55.5144 | 0.3861 | 0.0819 | 1.7141 | 1.7141 | 0.061 | 0.1027
0807 |  | 1 |  |  | PASS |  | PASS | 1.6656 | 1.6656 | 1.7694 | 1.7694 | 45.975 | 45.975 | 46.0428 | 46.0428 | 138.49 | 0.4356 | 2.6059 | 1.2033 | 0.2582 | 2.7856 | 2.7856 | 3.9164 | 3.9164 | 0.8346 | 0.8346 | 55.6501 | 0.1928 | 0.1056 | 1.6663 | 1.6663 | 0.0678 | 0.1038
0808 |  | 1 |  |  | PASS |  | PASS | 1.6734 | 1.6734 | 1.7772 | 1.7772 | 45.7241 | 45.7241 | 45.7851 | 45.7851 | 146.1535 | 3.1927 | 1.9277 | 1.8103 | 0.5092 | 2.8212 | 2.8212 | 3.991 | 3.991 | 0.8356 | 0.8356 | 54.565 | 0.2097 | 0.109 | 1.6748 | 1.6748 | 0.061 | 0.1038
0809 |  | 1 |  |  | PASS |  | PASS | 1.7806 | 1.7806 | 1.8877 | 1.8877 | 45.5274 | 45.5274 | 45.5817 | 45.5817 | 151.1042 | 4.81 | 12.8128 | 1.0405 | 0.2345 | 2.7975 | 2.7975 | 4.03 | 4.03 | 0.839 | 0.839 | 56.5995 | 0.5488 | 0.0378 | 1.7816 | 1.7816 | 0.0543 | 0.1072
0810 |  | 1 |  |  | PASS |  | PASS | 1.726 | 1.726 | 1.8308 | 1.8308 | 46.0361 | 46.0361 | 46.0835 | 46.0835 | 130.9961 | 6.5497 | 3.8266 | 1.0405 | 0.0921 | 2.7729 | 2.7729 | 3.9808 | 3.9808 | 0.8373 | 0.8373 | 52.2252 | 0.5047 | 0.0039 | 1.7273 | 1.7273 | 0.0475 | 0.1048
0811 |  | 1 |  |  | PASS |  | PASS | 1.7782 | 1.7782 | 1.8826 | 1.8826 | 45.6156 | 45.6156 | 45.7105 | 45.7105 | 129.1311 | 9.5575 | 1.2938 | 1.2033 | 0.2311 | 2.8712 | 2.8712 | 4.5386 | 4.5386 | 0.841 | 0.841 | 53.5477 | 0.5285 | 0.0175 | 1.7792 | 1.7792 | 0.0949 | 0.1044
0812 |  | 1 |  |  | PASS |  | PASS | 1.6924 | 1.6924 | 1.7975 | 1.7975 | 46.1242 | 46.1242 | 46.1853 | 46.1853 | 132.8611 | 17.3907 | 3.2266 | 1.1151 | 0.1497 | 2.7703 | 2.7703 | 3.9164 | 3.9164 | 0.8359 | 0.8359 | 53.1408 | 0.498 | 0.0548 | 1.6934 | 1.6934 | 0.061 | 0.1051
0813 |  | 1 |  |  | PASS |  | PASS | 1.6649 | 1.6649 | 1.7687 | 1.7687 | 46.0089 | 46.0089 | 46.0632 | 46.0632 | 134.1497 | 18.2385 | 5.7358 | 2.1596 | 0.091 | 2.789 | 2.789 | 3.9401 | 3.9401 | 0.8363 | 0.8363 | 53.2425 | 0.4267 | 0.0582 | 1.666 | 1.666 | 0.0543 | 0.1038
0814 |  | 1 |  |  | PASS |  | PASS | 1.8626 | 1.8626 | 1.9722 | 1.9722 | 44.422 | 44.422 | 44.5101 | 44.5101 | 202.0696 | 11.3547 | 11.0156 | 0.9795 | 0.0537 | 2.9 | 2.9 | 4.2334 | 4.2334 | 0.8427 | 0.8427 | 68.1286 | 0.5895 | 0.0276 | 1.863 | 1.863 | 0.0882 | 0.1095
0815 |  | 1 |  |  | PASS |  | PASS | 1.8267 | 1.8267 | 1.9345 | 1.9345 | 44.8425 | 44.8425 | 44.9171 | 44.9171 | 188.3025 | 29.0897 | 8.3808 | 0.9151 | 0.2345 | 2.8331 | 2.8331 | 4.1232 | 4.1232 | 0.8417 | 0.8417 | 65.3142 | 0.5183 | 0.0649 | 1.8274 | 1.8274 | 0.0746 | 0.1078
0816 |  | 1 |  |  | PASS |  | PASS | 1.867 | 1.867 | 1.9759 | 1.9759 | 44.6458 | 44.6458 | 44.7136 | 44.7136 | 207.2577 | 3.5554 | 15.3999 | 0.9829 | 0.1836 | 2.8602 | 2.8602 | 4.2283 | 4.2283 | 0.842 | 0.842 | 69.485 | 0.5081 | 0.0616 | 1.8684 | 1.8684 | 0.0678 | 0.1089
0817 |  | 1 |  |  | PASS |  | PASS | 1.8118 | 1.8118 | 1.9199 | 1.9199 | 44.9713 | 44.9713 | 45.0459 | 45.0459 | 192.3716 | 18.0011 | 2.2093 | 0.4912 | 0.482 | 2.8153 | 2.8153 | 4.091 | 4.091 | 0.839 | 0.839 | 63.0083 | 0.4607 | 0.0063 | 1.8124 | 1.8124 | 0.0746 | 0.1082
0818 |  | 1 |  |  | PASS |  | PASS | 1.7979 | 1.7979 | 1.906 | 1.906 | 45.012 | 45.012 | 45.073 | 45.073 | 183.7926 | 9.0827 | 11.0495 | 1.01 | 0.0402 | 2.8297 | 2.8297 | 4.0978 | 4.0978 | 0.8403 | 0.8403 | 65.2124 | 0.3454 | 0.031 | 1.7985 | 1.7985 | 0.061 | 0.1082
0819 |  | 1 |  |  | PASS |  | PASS | 1.7762 | 1.7762 | 1.8813 | 1.8813 | 45.1544 | 45.1544 | 45.2155 | 45.2155 | 174.5015 | 8.0654 | 0.3104 | 0.6472 | 0.0921 | 2.8008 | 2.8008 | 4.0554 | 4.0554 | 0.8386 | 0.8386 | 62.3302 | 0.5319 | 0.0141 | 1.7772 | 1.7772 | 0.061 | 0.1051
0820 |  | 1 |  |  | PASS |  | PASS | 1.7975 | 1.7975 | 1.906 | 1.906 | 44.9645 | 44.9645 | 45.0188 | 45.0188 | 187.76 | 8.7877 | 2.6162 | 1.1117 | 0.2684 | 2.8153 | 2.8153 | 4.0808 | 4.0808 | 0.8393 | 0.8393 | 65.9923 | 0.5624 | 0.0107 | 1.7989 | 1.7989 | 0.0543 | 0.1085
0821 |  | 1 |  |  | PASS |  | PASS | 1.8223 | 1.8223 | 1.9291 | 1.9291 | 44.856 | 44.856 | 44.9171 | 44.9171 | 193.1176 | 5.2272 | 11.8633 | 1.1694 | 0.1022 | 2.8246 | 2.8246 | 4.1486 | 4.1486 | 0.8407 | 0.8407 | 66.1619 | 0.5793 | 0.0378 | 1.8223 | 1.8223 | 0.061 | 0.1068
0822 |  | 1 |  |  | PASS |  | PASS | 1.8216 | 1.8216 | 1.9288 | 1.9288 | 44.9306 | 44.9306 | 44.9917 | 44.9917 | 181.792 | 0.8765 | 9.8626 | 0.6166 | 0.0503 | 2.8314 | 2.8314 | 4.1351 | 4.1351 | 0.8403 | 0.8403 | 64.6021 | 0.5827 | 0.031 | 1.8226 | 1.8226 | 0.061 | 0.1072
0823 |  | 1 |  |  | PASS |  | PASS | 1.862 | 1.862 | 1.9739 | 1.9739 | 43.3572 | 43.3572 | 43.4386 | 43.4386 | 264.6998 | 6.4038 | 7.2516 | 0.7421 | 0.6278 | 3.017 | 3.017 | 4.3928 | 4.3928 | 0.8464 | 0.8464 | 79.0474 | 0.2979 | 0.0649 | 1.863 | 1.863 | 0.0814 | 0.1119
0824 |  | 1 |  |  | PASS |  | PASS | 1.6561 | 1.6561 | 1.7589 | 1.7589 | 46.1785 | 46.1785 | 46.226 | 46.226 | 130.4875 | 0.8529 | 3.5657 | 1.6373 | 0.4312 | 2.7517 | 2.7517 | 3.8909 | 3.8909 | 0.8356 | 0.8356 | 53.819 | 0.4132 | 0.0175 | 1.6561 | 1.6561 | 0.0475 | 0.1027
0825 |  | 1 |  |  | PASS |  | PASS | 1.69 | 1.69 | 1.7938 | 1.7938 | 46.192 | 46.192 | 46.2463 | 46.2463 | 131.0639 | 0.8425 | 4.2778 | 1.4305 | 0.3464 | 2.7703 | 2.7703 | 3.9401 | 3.9401 | 0.8359 | 0.8359 | 52.5643 | 0.2029 | 0.0819 | 1.6907 | 1.6907 | 0.0543 | 0.1038
0826 |  | 1 |  |  | PASS |  | PASS | 1.7409 | 1.7409 | 1.8447 | 1.8447 | 45.8665 | 45.8665 | 45.9411 | 45.9411 | 139.9142 | 7.8959 | 1.565 | 0.8574 | 0.2582 | 2.8373 | 2.8373 | 4.1927 | 4.1927 | 0.839 | 0.839 | 52.3948 | 0.4742 | 0.0029 | 1.7426 | 1.7426 | 0.0746 | 0.1038
0827 |  | 6 |  |  | FAIL | T11 ISGS | PASS | 1.7124 | 1.7124 | 1.8318 | 1.8318 | 45.9072 | 45.9072 | 45.9615 | 45.9615 | 143.7799 | OVER
0828 |  | 1 |  |  | PASS |  | PASS | 1.7907 | 1.7907 | 1.8989 | 1.8989 | 45.2155 | 45.2155 | 45.2901 | 45.2901 | 170.8054 | 5.3865 | 0.7408 | 0.7692 | 0.4074 | 2.8144 | 2.8144 | 4.0707 | 4.0707 | 0.8386 | 0.8386 | 60.4652 | 0.2199 | 0.0717 | 1.7918 | 1.7918 | 0.0746 | 0.1082
0829 |  | 1 |  |  | PASS |  | PASS | 1.7667 | 1.7667 | 1.8731 | 1.8731 | 45.1612 | 45.1612 | 45.2426 | 45.2426 | 185.895 | 5.7358 | 0.0052 | 0.3962 | 0.0876 | 2.7805 | 2.7805 | 4.0113 | 4.0113 | 0.8373 | 0.8373 | 64.8055 | 0.5115 | 0.0141 | 1.7684 | 1.7684 | 0.0814 | 0.1065
0830 |  | 1 |  |  | PASS |  | PASS | 1.8077 | 1.8077 | 1.9159 | 1.9159 | 45.012 | 45.012 | 45.0798 | 45.0798 | 180.6052 | 0.9208 | 0.3104 | 1.7153 | 0.1226 | 2.7949 | 2.7949 | 4.0622 | 4.0622 | 0.8386 | 0.8386 | 69.2476 | 0.3182 | 0.1226 | 1.8094 | 1.8094 | 0.0678 | 0.1082
0831 |  | 1 |  |  | PASS |  | PASS | 1.8196 | 1.8196 | 1.9284 | 1.9284 | 44.7136 | 44.7136 | 44.7746 | 44.7746 | 204.6467 | 7.0583 | 2.5041 | 1.4746 | 0.6482 | 2.839 | 2.839 | 4.1402 | 4.1402 | 0.8407 | 0.8407 | 67.9252 | 0.3454 | 0.0039 | 1.8213 | 1.8213 | 0.061 | 0.1089
0832 |  | 1 |  |  | PASS |  | PASS | 1.8108 | 1.8108 | 1.9203 | 1.9203 | 45.0052 | 45.0052 | 45.0595 | 45.0595 | 178.3672 | 1.0225 | 4.0404 | 0.3793 | 0.1317 | 2.8042 | 2.8042 | 4.0723 | 4.0723 | 0.839 | 0.839 | 64.0256 | 0.576 | 0.0243 | 1.8131 | 1.8131 | 0.0543 | 0.1095
0833 |  | 1 |  |  | PASS |  | PASS | 1.8881 | 1.8881 | 1.999 | 1.999 | 43.2962 | 43.2962 | 43.4047 | 43.4047 | 267.5821 | 0.7851 | 1.7685 | 0.7285 | 0.6584 | 3.023 | 3.023 | 4.4199 | 4.4199 | 0.8461 | 0.8461 | 71.8586 | 0.3216 | 0.048 | 1.8887 | 1.8887 | 0.1085 | 0.1109
0834 |  | 1 |  |  | PASS |  | PASS | 1.6507 | 1.6507 | 1.7538 | 1.7538 | 46.3006 | 46.3006 | 46.3548 | 46.3548 | 133.5054 | 15.9326 | 2.9214 | 1.3491 | 0.2277 | 2.7373 | 2.7373 | 3.8655 | 3.8655 | 0.8342 | 0.8342 | 54.3276 | 0.4573 | 0.0005 | 1.6521 | 1.6521 | 0.0543 | 0.1031
0835 |  | 1 |  |  | PASS |  | PASS | 1.6931 | 1.6931 | 1.7975 | 1.7975 | 46.3887 | 46.3887 | 46.4565 | 46.4565 | 132.0134 | 9.9983 | 0.6391 | 1.4881 | 0.421 | 2.7534 | 2.7534 | 3.9062 | 3.9062 | 0.8356 | 0.8356 | 52.0896 | 0.325 | 0.0073 | 1.6948 | 1.6948 | 0.0678 | 0.1044
0836 |  | 1 |  |  | PASS |  | PASS | 1.7426 | 1.7426 | 1.8464 | 1.8464 | 45.7105 | 45.7105 | 45.7919 | 45.7919 | 139.1682 | 3.8708 | 0.8086 | 1.3016 | 0.326 | 2.8288 | 2.8288 | 4.1215 | 4.1215 | 0.8383 | 0.8383 | 55.1075 | 0.4369 | 0.031 | 1.7433 | 1.7433 | 0.0814 | 0.1038
0837 |  | 1 |  |  | PASS |  | PASS | 1.7324 | 1.7324 | 1.8372 | 1.8372 | 45.914 | 45.914 | 45.9682 | 45.9682 | 146.2213 | 12.8467 | 10.6527 | 1.6339 | 0.3396 | 2.744 | 2.744 | 3.9367 | 3.9367 | 0.8356 | 0.8356 | 56.2943 | 0.2165 | 0.0785 | 1.7331 | 1.7331 | 0.0543 | 0.1048
0838 |  | 1 |  |  | PASS |  | PASS | 1.8141 | 1.8141 | 1.921 | 1.921 | 45.0934 | 45.0934 | 45.1544 | 45.1544 | 177.2482 | 3.0467 | 2.4024 | 1.5831 | 0.0683 | 2.8297 | 2.8297 | 4.1605 | 4.1605 | 0.839 | 0.839 | 62.1945 | 0.3759 | 0.1056 | 1.8158 | 1.8158 | 0.061 | 0.1068
0839 |  | 1 |  |  | PASS |  | PASS | 1.6317 | 1.6317 | 1.7351 | 1.7351 | 46.1107 | 46.1107 | 46.1785 | 46.1785 | 135.913 | 1.419 | 3.9284 | 1.6679 | 0.1294 | 2.7635 | 2.7635 | 3.8723 | 3.8723 | 0.8346 | 0.8346 | 58.0237 | 0.2911 | 0.126 | 1.6337 | 1.6337 | 0.0678 | 0.1034
0840 |  | 1 |  |  | PASS |  | PASS | 1.6375 | 1.6375 | 1.7412 | 1.7412 | 46.1853 | 46.1853 | 46.2395 | 46.2395 | 133.7428 | 2.6501 | 1.2156 | 2.1867 | 0.0887 | 2.7788 | 2.7788 | 3.8909 | 3.8909 | 0.8339 | 0.8339 | 56.7691 | 0.3013 | 0.1158 | 1.6388 | 1.6388 | 0.0543 | 0.1038
0841 |  | 1 |  |  | PASS |  | PASS | 1.6446 | 1.6446 | 1.7487 | 1.7487 | 46.0157 | 46.0157 | 46.07 | 46.07 | 138.863 | 4.2099 | 0.4799 | 1.7696 | 0.343 | 2.8051 | 2.8051 | 3.9401 | 3.9401 | 0.8356 | 0.8356 | 54.0224 | 0.1995 | 0.1022 | 1.6466 | 1.6466 | 0.0543 | 0.1041
0842 |  | 1 |  |  | PASS |  | PASS | 1.6181 | 1.6181 | 1.7212 | 1.7212 | 46.2056 | 46.2056 | 46.2802 | 46.2802 | 137.371 | 3.2163 | 2.5484 | 1.756 | 0.3159 | 2.744 | 2.744 | 3.8316 | 3.8316 | 0.8329 | 0.8329 | 55.684 | 0.1894 | 0.1022 | 1.6195 | 1.6195 | 0.0746 | 0.1031
0843 |  | 1 |  |  | PASS |  | PASS | 1.6968 | 1.6968 | 1.8016 | 1.8016 | 45.8055 | 45.8055 | 45.8462 | 45.8462 | 144.8989 | 21.9686 | 1.8024 | 1.4305 | 0.3939 | 2.822 | 2.822 | 4.0028 | 4.0028 | 0.8366 | 0.8366 | 54.9719 | 0.4132 | 0.0029 | 1.6975 | 1.6975 | 0.0407 | 0.1048
0844 |  | 1 |  |  | PASS |  | PASS | 1.7239 | 1.7239 | 1.8297 | 1.8297 | 45.7377 | 45.7377 | 45.8326 | 45.8326 | 147.4081 | 28.9541 | 3.1927 | 1.2881 | 0.4481 | 2.8059 | 2.8059 | 3.9808 | 3.9808 | 0.8366 | 0.8366 | 56.6334 | 0.4064 | 0.0029 | 1.725 | 1.725 | 0.0949 | 0.1058
0845 |  | 1 |  |  | PASS |  | PASS | 1.7212 | 1.7212 | 1.8233 | 1.8233 | 45.914 | 45.914 | 45.975 | 45.975 | 141.847 | 9.6253 | 0.3443 | 0.6777 | 0.1216 | 2.8017 | 2.8017 | 4.0622 | 4.0622 | 0.8359 | 0.8359 | 55.8196 | 0.5115 | 0.048 | 1.7222 | 1.7222 | 0.061 | 0.1021
0846 |  | 1 |  |  | PASS |  | PASS | 1.7182 | 1.7182 | 1.8223 | 1.8223 | 45.5274 | 45.5274 | 45.5952 | 45.5952 | 149.5783 | 0.6391 | 6.3123 | 1.1423 | 0.1182 | 2.8407 | 2.8407 | 4.0927 | 4.0927 | 0.8373 | 0.8373 | 56.1926 | 0.4946 | 0.048 | 1.7195 | 1.7195 | 0.0678 | 0.1041
0847 |  | 1 |  |  | PASS |  | PASS | 1.6561 | 1.6561 | 1.7599 | 1.7599 | 45.9343 | 45.9343 | 45.9954 | 45.9954 | 137.8797 | 3.0909 | 2.4702 | 1.9357 | 0.0073 | 2.7669 | 2.7669 | 3.8808 | 3.8808 | 0.8342 | 0.8342 | 57.7863 | 0.3047 | 0.1158 | 1.6571 | 1.6571 | 0.061 | 0.1038
0848 |  | 1 |  |  | PASS |  | PASS | 1.6731 | 1.6731 | 1.7751 | 1.7751 | 45.7648 | 45.7648 | 45.8258 | 45.8258 | 148.3576 | 20.2731 | 7.906 | 1.3864 | 0.2989 | 2.8195 | 2.8195 | 4.0537 | 4.0537 | 0.8373 | 0.8373 | 56.9386 | 0.1792 | 0.0887 | 1.6748 | 1.6748 | 0.061 | 0.1021
0849 |  | 1 |  |  | PASS |  | PASS | 1.649 | 1.649 | 1.7514 | 1.7514 | 46.0835 | 46.0835 | 46.1514 | 46.1514 | 133.268 | 2.9111 | 1.0903 | 1.3661 | 0.4752 | 2.783 | 2.783 | 3.8994 | 3.8994 | 0.8346 | 0.8346 | 52.9373 | 0.4234 | 0.0616 | 1.6497 | 1.6497 | 0.0678 | 0.1024
0850 |  | 1 |  |  | PASS |  | PASS | 1.668 | 1.668 | 1.7721 | 1.7721 | 46.1649 | 46.1649 | 46.2192 | 46.2192 | 129.3685 | 15.0509 | 2.6059 | 1.5458 | 0.5024 | 2.7839 | 2.7839 | 3.9096 | 3.9096 | 0.8346 | 0.8346 | 51.3436 | 0.4234 | 0.0276 | 1.669 | 1.669 | 0.0543 | 0.1041
0851 |  | 1 |  |  | PASS |  | PASS | 1.73 | 1.73 | 1.8335 | 1.8335 | 45.5071 | 45.5071 | 45.602 | 45.602 | 152.3928 | 20.4087 | 1.7346 | 0.6234 | 0.5125 | 2.8882 | 2.8882 | 4.191 | 4.191 | 0.839 | 0.839 | 61.1094 | 0.2504 | 0.0276 | 1.7311 | 1.7311 | 0.0949 | 0.1034
0852 |  | 1 |  |  | PASS |  | PASS | 1.6961 | 1.6961 | 1.8006 | 1.8006 | 46.0428 | 46.0428 | 46.0835 | 46.0835 | 130.9622 | 2.2668 | 3.2266 | 1.2101 | 0.2209 | 2.7839 | 2.7839 | 3.9333 | 3.9333 | 0.8352 | 0.8352 | 51.208 | 0.5013 | 0.0005 | 1.6975 | 1.6975 | 0.0407 | 0.1044
0853 |  | 1 |  |  | PASS |  | PASS | 1.7375 | 1.7375 | 1.8436 | 1.8436 | 45.48 | 45.48 | 45.5681 | 45.5681 | 150.7312 | 3.9962 | 13.7623 | 1.5831 | 0.2786 | 2.8407 | 2.8407 | 4.0418 | 4.0418 | 0.8376 | 0.8376 | 58.0576 | 0.5454 | 0.0175 | 1.7382 | 1.7382 | 0.0882 | 0.1061
0854 |  | 1 |  |  | PASS |  | PASS | 1.9596 | 1.9596 | 2.0732 | 2.0732 | 43.9947 | 43.9947 | 44.0897 | 44.0897 | 287.1137 | 9.4896 | 11.1512 | 0.7387 | 0.0775 | 2.9958 | 2.9958 | 4.4945 | 4.4945 | 0.8478 | 0.8478 | 92.7806 | 0.5997 | 0.031 | 1.96 | 1.96 | 0.0949 | 0.1136
0855 |  | 1 |  |  | PASS |  | PASS | 1.9125 | 1.9125 | 2.0213 | 2.0213 | 45.385 | 45.385 | 45.4325 | 45.4325 | 201.6966 | 1.1242 | 0.7747 | 0.3827 | 0.0955 | 2.828 | 2.828 | 4.2419 | 4.2419 | 0.843 | 0.843 | 74.6731 | 0.576 | 0.0175 | 1.9128 | 1.9128 | 0.0475 | 0.1089
0856 |  | 1 |  |  | PASS |  | PASS | 1.9203 | 1.9203 | 2.0278 | 2.0278 | 45.2426 | 45.2426 | 45.3036 | 45.3036 | 217.4983 | 1.6903 | 0.3782 | 0.3115 | 0.282 | 2.85 | 2.85 | 4.3233 | 4.3233 | 0.8434 | 0.8434 | 73.4184 | 0.542 | 0.0005 | 1.9206 | 1.9206 | 0.061 | 0.1075
0857 |  | 1 |  |  | PASS |  | PASS | 1.8976 | 1.8976 | 2.0064 | 2.0064 | 45.2968 | 45.2968 | 45.385 | 45.385 | 199.4247 | 4.2675 | 5.6341 | 0.4742 | 0.2921 | 2.8483 | 2.8483 | 4.2419 | 4.2419 | 0.8437 | 0.8437 | 76.6737 | 0.5793 | 0.0276 | 1.8989 | 1.8989 | 0.0882 | 0.1089
0858 |  | 1 |  |  | PASS |  | PASS | 1.8779 | 1.8779 | 1.9857 | 1.9857 | 45.48 | 45.48 | 45.541 | 45.541 | 192.4395 | 14.4405 | 0.5817 | 0.6268 | 0.1022 | 2.8119 | 2.8119 | 4.1961 | 4.1961 | 0.842 | 0.842 | 72.4012 | 0.5522 | 0.0039 | 1.8792 | 1.8792 | 0.061 | 0.1078
0859 |  | 1 |  |  | PASS |  | PASS | 1.884 | 1.884 | 1.9918 | 1.9918 | 44.4898 | 44.4898 | 44.5508 | 44.5508 | 225.3991 | 1.8938 | 3.7352 | 1.2508 | 0.4481 | 2.906 | 2.906 | 4.269 | 4.269 | 0.8407 | 0.8407 | 77.5554 | 0.4369 | 0.0005 | 1.8847 | 1.8847 | 0.061 | 0.1078
0860 |  | 1 |  |  | PASS |  | PASS | 1.8867 | 1.8867 | 1.9945 | 1.9945 | 43.6624 | 43.6624 | 43.7574 | 43.7574 | 273.6518 | 11.4225 | 3.2944 | 0.576 | 0.6312 | 3.0111 | 3.0111 | 4.4115 | 4.4115 | 0.843 | 0.843 | 78.9117 | 0.403 | 0.0073 | 1.8881 | 1.8881 | 0.0949 | 0.1078
0861 |  | 1 |  |  | PASS |  | PASS | 1.8877 | 1.8877 | 1.9959 | 1.9959 | 44.2457 | 44.2457 | 44.3203 | 44.3203 | 240.2513 | 40.2801 | 2.1076 | 1.7526 | 0.5295 | 2.9577 | 2.9577 | 4.3521 | 4.3521 | 0.842 | 0.842 | 84.9136 | 0.4098 | 0.0039 | 1.8891 | 1.8891 | 0.0746 | 0.1082
0862 |  | 1 |  |  | PASS |  | PASS | 1.8182 | 1.8182 | 1.926 | 1.926 | 44.7679 | 44.7679 | 44.8357 | 44.8357 | 198.5092 | 5.9732 | 11.253 | 1.2067 | 0.2684 | 2.8568 | 2.8568 | 4.13 | 4.13 | 0.84 | 0.84 | 73.3167 | 0.5692 | 0.0276 | 1.8202 | 1.8202 | 0.0678 | 0.1078
0863 |  | 1 |  |  | PASS |  | PASS | 1.808 | 1.808 | 1.9152 | 1.9152 | 44.7475 | 44.7475 | 44.8221 | 44.8221 | 228.5866 | 1.8259 | 12.0329 | 1.756 | 0.1046 | 2.8576 | 2.8576 | 4.1317 | 4.1317 | 0.8393 | 0.8393 | 87.389 | 0.5556 | 0.031 | 1.8094 | 1.8094 | 0.0746 | 0.1072
0864 |  | 1 |  |  | PASS |  | PASS | 1.7517 | 1.7517 | 1.8572 | 1.8572 | 45.3782 | 45.3782 | 45.4189 | 45.4189 | 178.1976 | 17.3907 | 7.3533 | 1.7526 | 0.2548 | 2.7932 | 2.7932 | 4.0045 | 4.0045 | 0.8376 | 0.8376 | 70.231 | 0.5319 | 0.0446 | 1.7528 | 1.7528 | 0.0407 | 0.1055
0865 |  | 1 |  |  | PASS |  | PASS | 1.7643 | 1.7643 | 1.8708 | 1.8708 | 45.1409 | 45.1409 | 45.2087 | 45.2087 | 194.5079 | 2.2771 | 4.6405 | 2.3189 | 0.0276 | 2.8076 | 2.8076 | 4.0283 | 4.0283 | 0.8373 | 0.8373 | 72.5029 | 0.342 | 0.1056 | 1.7656 | 1.7656 | 0.0678 | 0.1065
0866 |  | 1 |  |  | PASS |  | PASS | 1.8141 | 1.8141 | 1.922 | 1.922 | 44.7 | 44.7 | 44.7746 | 44.7746 | 233.7408 | 16.7464 | 1.3173 | 2.675 | 0.047 | 2.8695 | 2.8695 | 4.1792 | 4.1792 | 0.84 | 0.84 | 85.524 | 0.3793 | 0.0921 | 1.8155 | 1.8155 | 0.0746 | 0.1078
0867 |  | 1 |  |  | PASS |  | PASS | 1.7863 | 1.7863 | 1.8925 | 1.8925 | 45.0324 | 45.0324 | 45.1002 | 45.1002 | 199.7638 | 3.5893 | 6.8786 | 1.4441 | 0.1012 | 2.8229 | 2.8229 | 4.0622 | 4.0622 | 0.8379 | 0.8379 | 73.7914 | 0.542 | 0.0378 | 1.7874 | 1.7874 | 0.0678 | 0.1061
0868 |  | 1 |  |  | PASS |  | PASS | 1.8172 | 1.8172 | 1.925 | 1.925 | 44.6933 | 44.6933 | 44.7543 | 44.7543 | 206.9865 | 8.6758 | 4.2099 | 1.4746 | 0.0989 | 2.8687 | 2.8687 | 4.1419 | 4.1419 | 0.8393 | 0.8393 | 70.7735 | 0.2674 | 0.0989 | 1.8185 | 1.8185 | 0.061 | 0.1078
0869 |  | 1 |  |  | PASS |  | PASS | 1.6802 | 1.6802 | 1.7843 | 1.7843 | 45.9886 | 45.9886 | 46.0361 | 46.0361 | 139.6769 | 14.2031 | 12.7889 | 1.2304 | 0.091 | 2.7457 | 2.7457 | 3.8926 | 3.8926 | 0.8342 | 0.8342 | 55.6501 | 0.4708 | 0.0412 | 1.6809 | 1.6809 | 0.0475 | 0.1041
0870 |  | 1 |  |  | PASS |  | PASS | 1.686 | 1.686 | 1.7887 | 1.7887 | 45.8733 | 45.8733 | 45.9411 | 45.9411 | 136.9641 | 3.1248 | 2.7858 | 0.8608 | 0.577 | 2.7356 | 2.7356 | 3.9181 | 3.9181 | 0.8349 | 0.8349 | 57.2777 | 0.4301 | 0.0141 | 1.686 | 1.686 | 0.0678 | 0.1027
0871 |  | 1 |  |  | PASS |  | PASS | 1.7517 | 1.7517 | 1.8582 | 1.8582 | 45.107 | 45.107 | 45.1883 | 45.1883 | 173.2808 | 18.4758 | 11.7277 | 1.4847 | 0.1148 | 2.8509 | 2.8509 | 4.1249 | 4.1249 | 0.8393 | 0.8393 | 66.6027 | 0.5285 | 0.0344 | 1.7528 | 1.7528 | 0.0814 | 0.1065
0872 |  | 1 |  |  | PASS |  | PASS | 1.7056 | 1.7056 | 1.8101 | 1.8101 | 45.6495 | 45.6495 | 45.7105 | 45.7105 | 153.444 | 1.3616 | 3.9962 | 1.5424 | 0.1802 | 2.7356 | 2.7356 | 3.9265 | 3.9265 | 0.8352 | 0.8352 | 61.0077 | 0.2674 | 0.109 | 1.7066 | 1.7066 | 0.061 | 0.1044
0873 |  | 1 |  |  | PASS |  | PASS | 1.748 | 1.748 | 1.8548 | 1.8548 | 45.4121 | 45.4121 | 45.4867 | 45.4867 | 163.3454 | 15.39 | 1.2259 | 0.9795 | 0.7262 | 2.8059 | 2.8059 | 4.0367 | 4.0367 | 0.8376 | 0.8376 | 61.9233 | 0.4471 | 0.0175 | 1.749 | 1.749 | 0.0746 | 0.1068
0874 |  | 1 |  |  | PASS |  | PASS | 1.7036 | 1.7036 | 1.8094 | 1.8094 | 45.6359 | 45.6359 | 45.7038 | 45.7038 | 154.7325 | 8.201 | 10.7782 | 1.1524 | 0.0436 | 2.7508 | 2.7508 | 3.9316 | 3.9316 | 0.8356 | 0.8356 | 61.4146 | 0.5454 | 0.0175 | 1.7056 | 1.7056 | 0.0678 | 0.1058
0875 |  | 1 |  |  | PASS |  | PASS | 1.7348 | 1.7348 | 1.8409 | 1.8409 | 45.5342 | 45.5342 | 45.6088 | 45.6088 | 156.2245 | 6.5497 | 1.9719 | 1.5831 | 0.3057 | 2.8322 | 2.8322 | 4.0384 | 4.0384 | 0.8383 | 0.8383 | 61.0416 | 0.4946 | 0.0412 | 1.7355 | 1.7355 | 0.0746 | 0.1061
0876 |  | 1 |  |  | PASS |  | PASS | 1.6721 | 1.6721 | 1.7751 | 1.7751 | 46.2463 | 46.2463 | 46.2938 | 46.2938 | 122.451 | 24.6136 | 2.572 | 0.9964 | 0.3159 | 2.7288 | 2.7288 | 3.8519 | 3.8519 | 0.8356 | 0.8356 | 49.6482 | 0.3996 | 0.0063 | 1.6717 | 1.6717 | 0.0475 | 0.1031
0877 |  | 1 |  |  | PASS |  | PASS | 1.6927 | 1.6927 | 1.7955 | 1.7955 | 46.0361 | 46.0361 | 46.1107 | 46.1107 | 129.5719 | 1.3512 | 1.4633 | 0.9218 | 0.7262 | 2.761 | 2.761 | 3.9587 | 3.9587 | 0.8369 | 0.8369 | 51.7505 | 0.3182 | 0.0243 | 1.6931 | 1.6931 | 0.0746 | 0.1027
0878 |  | 1 |  |  | PASS |  | PASS | 1.7738 | 1.7738 | 1.8803 | 1.8803 | 45.5478 | 45.5478 | 45.6359 | 45.6359 | 153.2066 | 2.4702 | 1.938 | 0.5624 | 0.6278 | 2.7703 | 2.7703 | 4.0045 | 4.0045 | 0.8379 | 0.8379 | 56.1587 | 0.3148 | 0.0412 | 1.7748 | 1.7748 | 0.0882 | 0.1065
0879 |  | 1 |  |  | PASS |  | PASS | 1.7189 | 1.7189 | 1.824 | 1.824 | 45.914 | 45.914 | 45.9818 | 45.9818 | 141.847 | 0.9104 | 2.4467 | 0.8472 | 0.6482 | 2.7534 | 2.7534 | 3.9486 | 3.9486 | 0.8356 | 0.8356 | 55.7518 | 0.3081 | 0.0412 | 1.7212 | 1.7212 | 0.0678 | 0.1051
0880 |  | 1 |  |  | PASS |  | PASS | 1.7609 | 1.7609 | 1.866 | 1.866 | 45.7309 | 45.7309 | 45.7987 | 45.7987 | 143.4069 | 14.3388 | 0.7851 | 0.9117 | 0.482 | 2.811 | 2.811 | 4.0859 | 4.0859 | 0.8383 | 0.8383 | 56.2604 | 0.3793 | 0.0029 | 1.7619 | 1.7619 | 0.0678 | 0.1051
0881 |  | 1 |  |  | PASS |  | PASS | 1.6582 | 1.6582 | 1.7616 | 1.7616 | 46.2666 | 46.2666 | 46.3277 | 46.3277 | 132.0812 | 2.3007 | 3.2266 | 1.1151 | 0.5736 | 2.7118 | 2.7118 | 3.8757 | 3.8757 | 0.8346 | 0.8346 | 54.3954 | 0.3148 | 0.0107 | 1.6592 | 1.6592 | 0.061 | 0.1034
0882 |  | 1 |  |  | PASS |  | PASS | 1.6629 | 1.6629 | 1.7667 | 1.7667 | 46.1717 | 46.1717 | 46.2463 | 46.2463 | 133.4037 | 3.2502 | 3.2944 | 0.8337 | 0.4752 | 2.7339 | 2.7339 | 3.9181 | 3.9181 | 0.8349 | 0.8349 | 54.6667 | 0.4234 | 0.0107 | 1.6643 | 1.6643 | 0.0746 | 0.1038
0883 |  | 1 |  |  | PASS |  | PASS | 1.8355 | 1.8355 | 1.9444 | 1.9444 | 44.5983 | 44.5983 | 44.6661 | 44.6661 | 190.8118 | 26.2412 | 2.7179 | 0.4505 | 0.3057 | 2.8381 | 2.8381 | 4.1809 | 4.1809 | 0.841 | 0.841 | 61.8554 | 0.4132 | 0.0097 | 1.8362 | 1.8362 | 0.0678 | 0.1089
0884 |  | 1 |  |  | PASS |  | PASS | 1.8199 | 1.8199 | 1.9277 | 1.9277 | 45.1002 | 45.1002 | 45.1816 | 45.1816 | 177.9942 | 18.8488 | 0.2426 | 1.8781 | 0.0232 | 2.7652 | 2.7652 | 4.0893 | 4.0893 | 0.84 | 0.84 | 60.533 | 0.4132 | 0.0887 | 1.8213 | 1.8213 | 0.0814 | 0.1078
0885 |  | 1 |  |  | PASS |  | PASS | 1.8592 | 1.8592 | 1.9684 | 1.9684 | 44.8425 | 44.8425 | 44.9035 | 44.9035 | 192.3716 | 13.0841 | 3.1927 | 0.9117 | 0.6753 | 2.8008 | 2.8008 | 4.1944 | 4.1944 | 0.8407 | 0.8407 | 65.2463 | 0.2504 | 0.0514 | 1.8606 | 1.8606 | 0.061 | 0.1092
0886 |  | 1 |  |  | PASS |  | PASS | 1.7843 | 1.7843 | 1.8918 | 1.8918 | 45.324 | 45.324 | 45.385 | 45.385 | 175.7223 | 5.0577 | 1.2938 | 0.8506 | 0.5024 | 2.7491 | 2.7491 | 4.0266 | 4.0266 | 0.8376 | 0.8376 | 61.6859 | 0.4674 | 0.0412 | 1.7857 | 1.7857 | 0.061 | 0.1075
0887 |  | 1 |  |  | PASS |  | PASS | 1.7819 | 1.7819 | 1.8884 | 1.8884 | 45.1951 | 45.1951 | 45.2562 | 45.2562 | 180.1644 | 10.5408 | 7.3296 | 1.2575 | 0.1802 | 2.7856 | 2.7856 | 4.0876 | 4.0876 | 0.8379 | 0.8379 | 62.5675 | 0.4064 | 0.0955 | 1.7829 | 1.7829 | 0.061 | 0.1065
0888 |  | 1 |  |  | PASS |  | PASS | 1.8114 | 1.8114 | 1.9193 | 1.9193 | 45.1816 | 45.1816 | 45.2494 | 45.2494 | 173.0095 | 5.6239 | 4.2438 | 1.2745 | 0.5397 | 2.7941 | 2.7941 | 4.1181 | 4.1181 | 0.839 | 0.839 | 61.5163 | 0.2165 | 0.0853 | 1.8128 | 1.8128 | 0.0678 | 0.1078
0889 |  | 1 |  |  | PASS |  | PASS | 1.7673 | 1.7673 | 1.8738 | 1.8738 | 45.3986 | 45.3986 | 45.4528 | 45.4528 | 176.3326 | 12.3381 | 8.0756 | 1.1863 | 0.4312 | 2.744 | 2.744 | 4.0079 | 4.0079 | 0.8369 | 0.8369 | 61.8893 | 0.3962 | 0.0955 | 1.769 | 1.769 | 0.0543 | 0.1065
0890 |  | 1 |  |  | PASS |  | PASS | 1.8033 | 1.8033 | 1.9115 | 1.9115 | 45.2562 | 45.2562 | 45.324 | 45.324 | 176.4004 | 11.5343 | 3.0806 | 1.5933 | 0.1972 | 2.7542 | 2.7542 | 4.0537 | 4.0537 | 0.8379 | 0.8379 | 67.6539 | 0.325 | 0.1124 | 1.8036 | 1.8036 | 0.0678 | 0.1082
0891 |  | 1 |  |  | PASS |  | PASS | 1.8202 | 1.8202 | 1.9277 | 1.9277 | 44.9578 | 44.9578 | 45.0324 | 45.0324 | 193.5585 | 6.3462 | 2.0633 | 1.8035 | 0.0412 | 2.7839 | 2.7839 | 4.1164 | 4.1164 | 0.8393 | 0.8393 | 68.2643 | 0.3284 | 0.1158 | 1.8216 | 1.8216 | 0.0746 | 0.1075
0892 |  | 1 |  |  | PASS |  | PASS | 1.8118 | 1.8118 | 1.9196 | 1.9196 | 45.0866 | 45.0866 | 45.1544 | 45.1544 | 173.4843 | 6.8446 | 2.6059 | 1.8374 | 0.0843 | 2.7822 | 2.7822 | 4.0859 | 4.0859 | 0.8393 | 0.8393 | 59.6513 | 0.3589 | 0.0955 | 1.8138 | 1.8138 | 0.0678 | 0.1078
0893 |  | 1 |  |  | PASS |  | PASS | 1.6724 | 1.6724 | 1.7779 | 1.7779 | 46.1039 | 46.1039 | 46.1717 | 46.1717 | 136.286 | 0.8868 | 6.3123 | 1.1728 | 0.3803 | 2.7661 | 2.7661 | 3.9435 | 3.9435 | 0.8349 | 0.8349 | 54.7006 | 0.2097 | 0.1056 | 1.6734 | 1.6734 | 0.0678 | 0.1055
0894 |  | 1 |  |  | PASS |  | PASS | 1.65 | 1.65 | 1.7531 | 1.7531 | 46.2802 | 46.2802 | 46.3412 | 46.3412 | 137.8119 | 4.9457 | 1.2598 | 1.4712 | 0.2141 | 2.7118 | 2.7118 | 3.8621 | 3.8621 | 0.8335 | 0.8335 | 55.9892 | 0.2233 | 0.109 | 1.6507 | 1.6507 | 0.061 | 0.1031
0895 |  | 1 |  |  | PASS |  | PASS | 1.6883 | 1.6883 | 1.7921 | 1.7921 | 46.3006 | 46.3006 | 46.3412 | 46.3412 | 131.6743 | 3.2163 | 0.7069 | 1.4135 | 0.187 | 2.7254 | 2.7254 | 3.9062 | 3.9062 | 0.8339 | 0.8339 | 55.4127 | 0.2674 | 0.1158 | 1.69 | 1.69 | 0.0407 | 0.1038
0896 |  | 1 |  |  | PASS |  | PASS | 1.7178 | 1.7178 | 1.8209 | 1.8209 | 45.9072 | 45.9072 | 45.9547 | 45.9547 | 143.339 | 4.922 | 5.9054 | 1.2508 | 0.4278 | 2.778 | 2.778 | 4.0435 | 4.0435 | 0.8373 | 0.8373 | 56.43 | 0.4166 | 0.0955 | 1.7195 | 1.7195 | 0.0475 | 0.1031
0897 |  | 1 |  |  | PASS |  | PASS | 1.7256 | 1.7256 | 1.8308 | 1.8308 | 45.9208 | 45.9208 | 45.9818 | 45.9818 | 147.849 | 12.3042 | 5.6002 | 1.5797 | 0.1938 | 2.7076 | 2.7076 | 3.9265 | 3.9265 | 0.8349 | 0.8349 | 59.5496 | 0.2606 | 0.1158 | 1.7273 | 1.7273 | 0.061 | 0.1051
0898 |  | 1 |  |  | PASS |  | PASS | 1.8701 | 1.8701 | 1.9789 | 1.9789 | 45.4732 | 45.4732 | 45.541 | 45.541 | 203.799 | 9.3641 | 4.5048 | 1.539 | 0.404 | 2.7881 | 2.7881 | 4.1978 | 4.1978 | 0.8403 | 0.8403 | 73.6558 | 0.2369 | 0.1124 | 1.8718 | 1.8718 | 0.0678 | 0.1089
0899 |  | 1 |  |  | PASS |  | PASS | 1.8725 | 1.8725 | 1.981 | 1.981 | 45.5681 | 45.5681 | 45.6359 | 45.6359 | 194.8131 | 5.3526 | 1.2834 | 1.2609 | 0.2514 | 2.761 | 2.761 | 4.147 | 4.147 | 0.8393 | 0.8393 | 75.1478 | 0.247 | 0.1124 | 1.8738 | 1.8738 | 0.0678 | 0.1085
0900 |  | 1 |  |  | PASS |  | PASS | 1.9586 | 1.9586 | 2.0691 | 2.0691 | 45.0256 | 45.0256 | 45.0866 | 45.0866 | 225.2296 | 4.0301 | 5.0813 | 0.8303 | 0.187 | 2.8373 | 2.8373 | 4.3945 | 4.3945 | 0.8434 | 0.8434 | 81.4549 | 0.3148 | 0.1226 | 1.9603 | 1.9603 | 0.061 | 0.1105
0901 |  | 1 |  |  | PASS |  | PASS | 1.8935 | 1.8935 | 2.002 | 2.002 | 45.4528 | 45.4528 | 45.5139 | 45.5139 | 211.259 | 3.3622 | 12.9585 | 1.0575 | 0.3396 | 2.7669 | 2.7669 | 4.1927 | 4.1927 | 0.841 | 0.841 | 75.7243 | 0.2708 | 0.1328 | 1.8948 | 1.8948 | 0.061 | 0.1085
0902 |  | 1 |  |  | PASS |  | PASS | 1.9084 | 1.9084 | 2.0179 | 2.0179 | 45.1341 | 45.1341 | 45.2155 | 45.2155 | 240.7939 | 11.626 | 2.5145 | 0.325 | 0.2955 | 2.8356 | 2.8356 | 4.2707 | 4.2707 | 0.8427 | 0.8427 | 84.6763 | 0.2674 | 0.1124 | 1.9091 | 1.9091 | 0.0814 | 0.1095
0903 |  | 1 |  |  | PASS |  | PASS | 1.7782 | 1.7782 | 1.8826 | 1.8826 | 46.7142 | 46.7142 | 46.7549 | 46.7549 | 141.3384 | 7.4889 | 12.6194 | 1.2847 | 0.4471 | 2.7703 | 2.7703 | 4.0876 | 4.0876 | 0.8393 | 0.8393 | 59.8887 | 0.4403 | 0.0616 | 1.7789 | 1.7789 | 0.0407 | 0.1044
0904 |  | 1 |  |  | PASS |  | PASS | 1.7785 | 1.7785 | 1.8833 | 1.8833 | 46.9041 | 46.9041 | 46.9313 | 46.9313 | 141.6436 | 8.3028 | 0.3782 | 1.0812 | 0.1802 | 2.7322 | 2.7322 | 4.0283 | 4.0283 | 0.8376 | 0.8376 | 57.9898 | 0.3725 | 0.0005 | 1.7789 | 1.7789 | 0.0271 | 0.1048
0905 |  | 1 |  |  | PASS |  | PASS | 1.885 | 1.885 | 1.9915 | 1.9915 | 46.2463 | 46.2463 | 46.3209 | 46.3209 | 147.9507 | 8.1095 | 2.9111 | 1.2542 | 0.047 | 2.8 | 2.8 | 4.3148 | 4.3148 | 0.8407 | 0.8407 | 60.2278 | 0.3623 | 0.0921 | 1.8857 | 1.8857 | 0.0746 | 0.1065
0906 |  | 1 |  |  | PASS |  | PASS | 1.8209 | 1.8209 | 1.9257 | 1.9257 | 46.3073 | 46.3073 | 46.3819 | 46.3819 | 153.2744 | 10.9239 | 7.1261 | 0.6472 | 0.7092 | 2.7229 | 2.7229 | 4.069 | 4.069 | 0.8379 | 0.8379 | 65.4498 | 0.464 | 0.0029 | 1.8209 | 1.8209 | 0.0746 | 0.1048
0907 |  | 1 |  |  | PASS |  | PASS | 1.8664 | 1.8664 | 1.9756 | 1.9756 | 45.8462 | 45.8462 | 45.914 | 45.914 | 177.2821 | 4.0404 | 1.2834 | 1.5729 | 0.6923 | 2.7593 | 2.7593 | 4.1266 | 4.1266 | 0.8396 | 0.8396 | 67.1114 | 0.247 | 0.031 | 1.8691 | 1.8691 | 0.0678 | 0.1092
0908 |  | 1 |  |  | PASS |  | PASS | 1.9732 | 1.9732 | 2.083 | 2.083 | 43.5743 | 43.5743 | 43.6895 | 43.6895 | 326.3805 | 11.8633 | 1.6225 | 0.3284 | 0.3227 | 3.023 | 3.023 | 4.6285 | 4.6285 | 0.8461 | 0.8461 | 92.2719 | 0.464 | 0.0063 | 1.9749 | 1.9749 | 0.1153 | 0.1099
0909 |  | 1 |  |  | PASS |  | PASS | 1.9132 | 1.9132 | 2.021 | 2.021 | 45.1612 | 45.1612 | 45.2629 | 45.2629 | 223.3646 | 17.0177 | 1.7581 | 0.6506 | 0.2379 | 2.8398 | 2.8398 | 4.2622 | 4.2622 | 0.8407 | 0.8407 | 80.7089 | 0.4674 | 0.0378 | 1.9145 | 1.9145 | 0.1017 | 0.1078
0910 |  | 1 |  |  | PASS |  | PASS | 1.9162 | 1.9162 | 2.024 | 2.024 | 45.2087 | 45.2087 | 45.2697 | 45.2697 | 225.5008 | 16.6786 | 4.176 | 0.542 | 0.7838 | 2.8738 | 2.8738 | 4.3725 | 4.3725 | 0.842 | 0.842 | 84.6424 | 0.3759 | 0.0073 | 1.9172 | 1.9172 | 0.061 | 0.1078
0911 |  | 1 |  |  | PASS |  | PASS | 1.8491 | 1.8491 | 1.9562 | 1.9562 | 45.6495 | 45.6495 | 45.7309 | 45.7309 | 195.5591 | 0.9443 | 0.7512 | 0.8371 | 0.2582 | 2.811 | 2.811 | 4.1334 | 4.1334 | 0.839 | 0.839 | 74.4696 | 0.4573 | 0.0446 | 1.8501 | 1.8501 | 0.0814 | 0.1072
0912 |  | 1 |  |  | PASS |  | PASS | 1.8436 | 1.8436 | 1.9494 | 1.9494 | 45.853 | 45.853 | 45.9276 | 45.9276 | 183.8944 | 10.7104 | 0.5138 | 0.9218 | 0.3362 | 2.7898 | 2.7898 | 4.1249 | 4.1249 | 0.8393 | 0.8393 | 73.2489 | 0.4064 | 0.0785 | 1.8443 | 1.8443 | 0.0746 | 0.1058
0913 |  | 1 |  |  | PASS |  | PASS | 1.8569 | 1.8569 | 1.9633 | 1.9633 | 45.6902 | 45.6902 | 45.7648 | 45.7648 | 193.0837 | 6.3699 | 1.8363 | 0.8065 | 0.7635 | 2.8271 | 2.8271 | 4.2182 | 4.2182 | 0.8407 | 0.8407 | 78.1318 | 0.4505 | 0.0175 | 1.8575 | 1.8575 | 0.0746 | 0.1065
0914 |  | 1 |  |  | PASS |  | PASS | 1.8375 | 1.8375 | 1.9447 | 1.9447 | 45.7987 | 45.7987 | 45.8801 | 45.8801 | 192.2699 | 11.8395 | 1.9719 | 0.9422 | 0.1599 | 2.7856 | 2.7856 | 4.1164 | 4.1164 | 0.8386 | 0.8386 | 75.5547 | 0.5251 | 0.0412 | 1.8389 | 1.8389 | 0.0814 | 0.1072
0915 |  | 1 |  |  | PASS |  | PASS | 1.8813 | 1.8813 | 1.9895 | 1.9895 | 45.3172 | 45.3172 | 45.385 | 45.385 | 209.5296 | 6.1767 | 4.3353 | 1.5424 | 0.1022 | 2.8424 | 2.8424 | 4.23 | 4.23 | 0.8407 | 0.8407 | 85.1171 | 0.3318 | 0.1192 | 1.8823 | 1.8823 | 0.0678 | 0.1082
0916 |  | 1 |  |  | PASS |  | PASS | 1.9138 | 1.9138 | 2.0213 | 2.0213 | 45.3172 | 45.3172 | 45.3918 | 45.3918 | 221.3639 | 5.3289 | 0.0965 | 0.7184 | 0.7092 | 2.8331 | 2.8331 | 4.2572 | 4.2572 | 0.841 | 0.841 | 83.2182 | 0.4708 | 0.0412 | 1.9149 | 1.9149 | 0.0746 | 0.1075
0917 |  | 1 |  |  | PASS |  | PASS | 1.9298 | 1.9298 | 2.0396 | 2.0396 | 44.7068 | 44.7068 | 44.7814 | 44.7814 | 255.1374 | 8.9471 | 1.5989 | 0.7048 | 0.6109 | 2.9102 | 2.9102 | 4.347 | 4.347 | 0.843 | 0.843 | 85.9987 | 0.4505 | 0.0005 | 1.9305 | 1.9305 | 0.0746 | 0.1099
0918 |  | 1 |  |  | PASS |  | PASS | 1.7785 | 1.7785 | 1.883 | 1.883 | 46.4769 | 46.4769 | 46.5515 | 46.5515 | 144.7971 | 27.462 | 8.9911 | 1.1558 | 0.3318 | 2.8068 | 2.8068 | 4.13 | 4.13 | 0.839 | 0.839 | 61.0077 | 0.42 | 0.0582 | 1.7792 | 1.7792 | 0.0746 | 0.1044
0919 |  | 1 |  |  | PASS |  | PASS | 1.7568 | 1.7568 | 1.8616 | 1.8616 | 46.6871 | 46.6871 | 46.7685 | 46.7685 | 144.7632 | 0.3339 | 1.0903 | 0.6472 | 0.421 | 2.7763 | 2.7763 | 3.9944 | 3.9944 | 0.8366 | 0.8366 | 61.9572 | 0.3725 | 0.0097 | 1.7575 | 1.7575 | 0.0814 | 0.1048
0920 |  | 1 |  |  | PASS |  | PASS | 1.8006 | 1.8006 | 1.9064 | 1.9064 | 46.4498 | 46.4498 | 46.5176 | 46.5176 | 148.7645 | 0.5713 | 2.2668 | 1.3355 | 0.047 | 2.8008 | 2.8008 | 4.108 | 4.108 | 0.8393 | 0.8393 | 61.3807 | 0.3216 | 0.0921 | 1.8016 | 1.8016 | 0.0678 | 0.1058
0921 |  | 1 |  |  | PASS |  | PASS | 1.806 | 1.806 | 1.9111 | 1.9111 | 46.4158 | 46.4158 | 46.4701 | 46.4701 | 159.7172 | 6.3801 | 11.7277 | 0.4912 | 0.0843 | 2.783 | 2.783 | 4.0707 | 4.0707 | 0.8379 | 0.8379 | 68.5016 | 0.5624 | 0.0141 | 1.8057 | 1.8057 | 0.0543 | 0.1051
0922 |  | 1 |  |  | PASS |  | PASS | 1.8189 | 1.8189 | 1.9254 | 1.9254 | 46.1174 | 46.1174 | 46.2056 | 46.2056 | 170.6359 | 11.1613 | 3.8266 | 1.5458 | 0.3328 | 2.7873 | 2.7873 | 4.0808 | 4.0808 | 0.839 | 0.839 | 69.485 | 0.2165 | 0.109 | 1.8206 | 1.8206 | 0.0882 | 0.1065
0923 |  | 1 |  |  | PASS |  | PASS | 1.825 | 1.825 | 1.9318 | 1.9318 | 46.3819 | 46.3819 | 46.4701 | 46.4701 | 149.5444 | 2.8772 | 3.7013 | 0.8574 | 0.0073 | 2.8305 | 2.8305 | 4.1809 | 4.1809 | 0.84 | 0.84 | 60.4991 | 0.4234 | 0.0029 | 1.8263 | 1.8263 | 0.0882 | 0.1068
0924 |  | 1 |  |  | PASS |  | PASS | 1.7429 | 1.7429 | 1.8487 | 1.8487 | 46.8702 | 46.8702 | 46.9313 | 46.9313 | 140.1177 | 0.0287 | 1.2938 | 1.3118 | 0.6516 | 2.7305 | 2.7305 | 3.9537 | 3.9537 | 0.8366 | 0.8366 | 60.906 | 0.42 | 0.048 | 1.7446 | 1.7446 | 0.061 | 0.1058
0925 |  | 1 |  |  | PASS |  | PASS | 1.7555 | 1.7555 | 1.8616 | 1.8616 | 46.4565 | 46.4565 | 46.5244 | 46.5244 | 142.4913 | 0.7851 | 2.4467 | 1.1897 | 0.6957 | 2.7602 | 2.7602 | 4.0198 | 4.0198 | 0.8376 | 0.8376 | 63.6526 | 0.3216 | 0.0107 | 1.7568 | 1.7568 | 0.0678 | 0.1061
0926 |  | 1 |  |  | PASS |  | PASS | 1.7545 | 1.7545 | 1.8592 | 1.8592 | 46.4904 | 46.4904 | 46.5515 | 46.5515 | 152.1554 | 2.9892 | 1.1242 | 1.8272 | 0.5702 | 2.75 | 2.75 | 3.9842 | 3.9842 | 0.8369 | 0.8369 | 63.8561 | 0.4234 | 0.0446 | 1.7558 | 1.7558 | 0.061 | 0.1048
0927 |  | 1 |  |  | PASS |  | PASS | 1.7467 | 1.7467 | 1.8521 | 1.8521 | 46.565 | 46.565 | 46.6261 | 46.6261 | 149.1714 | 19.934 | 6.7531 | 1.5153 | 0.4379 | 2.7678 | 2.7678 | 3.9944 | 3.9944 | 0.8366 | 0.8366 | 63.2796 | 0.1995 | 0.0887 | 1.748 | 1.748 | 0.061 | 0.1055
0928 |  | 1 |  |  | PASS |  | PASS | 1.7918 | 1.7918 | 1.8979 | 1.8979 | 46.2531 | 46.2531 | 46.3141 | 46.3141 | 155.3768 | 0.673 | 9.2963 | 1.6679 | 0.3362 | 2.8441 | 2.8441 | 4.1537 | 4.1537 | 0.8393 | 0.8393 | 66.1619 | 0.1724 | 0.0955 | 1.7928 | 1.7928 | 0.061 | 0.1061
0929 |  | 1 |  |  | PASS |  | PASS | 1.7758 | 1.7758 | 1.8816 | 1.8816 | 46.5311 | 46.5311 | 46.599 | 46.599 | 146.0179 | 0.3 | 1.2156 | 1.7357 | 0.3057 | 2.8051 | 2.8051 | 4.0673 | 4.0673 | 0.8383 | 0.8383 | 63.8222 | 0.3047 | 0.1158 | 1.7768 | 1.7768 | 0.0678 | 0.1058
0930 |  | 1 |  |  | PASS |  | PASS | 1.8202 | 1.8202 | 1.924 | 1.924 | 46.2463 | 46.2463 | 46.3209 | 46.3209 | 159.7511 | 17.4924 | 7.5669 | 1.9493 | 0.0809 | 2.8593 | 2.8593 | 4.2775 | 4.2775 | 0.8417 | 0.8417 | 66.4332 | 0.4267 | 0.0582 | 1.8213 | 1.8213 | 0.0746 | 0.1038
0931 |  | 1 |  |  | PASS |  | PASS | 1.8162 | 1.8162 | 1.9233 | 1.9233 | 46.2124 | 46.2124 | 46.287 | 46.287 | 161.4465 | 3.8708 | 3.3858 | 1.0066 | 0.0436 | 2.8322 | 2.8322 | 4.1436 | 4.1436 | 0.839 | 0.839 | 66.1958 | 0.3555 | 0.0853 | 1.8175 | 1.8175 | 0.0746 | 0.1072
0932 |  | 1 |  |  | PASS |  | PASS | 1.8447 | 1.8447 | 1.9511 | 1.9511 | 45.9615 | 45.9615 | 46.0157 | 46.0157 | 177.7568 | 6.5734 | 16.6885 | 1.0202 | 0.108 | 2.8203 | 2.8203 | 4.1876 | 4.1876 | 0.84 | 0.84 | 72.5029 | 0.4301 | 0.0785 | 1.8457 | 1.8457 | 0.0543 | 0.1065
0933 |  | 1 |  |  | PASS |  | PASS | 1.807 | 1.807 | 1.9155 | 1.9155 | 46.504 | 46.504 | 46.5718 | 46.5718 | 147.3064 | 16.0343 | 0.4695 | 1.4034 | 0.2514 | 2.822 | 2.822 | 4.1334 | 4.1334 | 0.8393 | 0.8393 | 62.6693 | 0.5149 | 0.0209 | 1.8087 | 1.8087 | 0.0678 | 0.1085
0934 |  | 1 |  |  | PASS |  | PASS | 1.7568 | 1.7568 | 1.862 | 1.862 | 46.5515 | 46.5515 | 46.6125 | 46.6125 | 150.5617 | 25.0205 | 2.4702 | 1.8408 | 0.0616 | 2.7559 | 2.7559 | 4.0113 | 4.0113 | 0.8369 | 0.8369 | 62.9744 | 0.5149 | 0.031 | 1.7579 | 1.7579 | 0.061 | 0.1051
0935 |  | 1 |  |  | PASS |  | PASS | 1.7694 | 1.7694 | 1.8745 | 1.8745 | 46.2734 | 46.2734 | 46.3412 | 46.3412 | 152.4945 | 7.2516 | 10.1 | 2.0273 | 0.1283 | 2.7924 | 2.7924 | 4.0961 | 4.0961 | 0.8386 | 0.8386 | 61.8215 | 0.5319 | 0.031 | 1.7707 | 1.7707 | 0.0678 | 0.1051
0936 |  | 1 |  |  | PASS |  | PASS | 1.7623 | 1.7623 | 1.8681 | 1.8681 | 46.443 | 46.443 | 46.4972 | 46.4972 | 150.833 | 15.1187 | 1.4633 | 1.4814 | 0.2006 | 2.7932 | 2.7932 | 4.0469 | 4.0469 | 0.8379 | 0.8379 | 59.8209 | 0.4776 | 0.0039 | 1.764 | 1.764 | 0.0543 | 0.1058
0937 |  | 1 |  |  | PASS |  | PASS | 1.7663 | 1.7663 | 1.8708 | 1.8708 | 46.4091 | 46.4091 | 46.4701 | 46.4701 | 151.4772 | 3.7927 | 0.6834 | 0.6709 | 0.2989 | 2.7754 | 2.7754 | 4.0791 | 4.0791 | 0.8379 | 0.8379 | 62.3641 | 0.4369 | 0.0063 | 1.767 | 1.767 | 0.061 | 0.1044
0938 |  | 1 |  |  | PASS |  | PASS | 1.8959 | 1.8959 | 2.0064 | 2.0064 | 45.5071 | 45.5071 | 45.5749 | 45.5749 | 190.1675 | 24.6814 | 0.819 | 0.5183 | 0.4719 | 2.8322 | 2.8322 | 4.23 | 4.23 | 0.8427 | 0.8427 | 72.1638 | 0.4132 | 0.0107 | 1.8969 | 1.8969 | 0.0678 | 0.1105
0939 |  | 1 |  |  | PASS |  | PASS | 1.8419 | 1.8419 | 1.9491 | 1.9491 | 46.1039 | 46.1039 | 46.1514 | 46.1514 | 166.126 | 8.981 | 5.0577 | 0.5658 | 0.6346 | 2.7635 | 2.7635 | 4.1113 | 4.1113 | 0.839 | 0.839 | 67.1114 | 0.3623 | 0.0107 | 1.8426 | 1.8426 | 0.0475 | 0.1072
0940 |  | 1 |  |  | PASS |  | PASS | 1.8501 | 1.8501 | 1.9552 | 1.9552 | 46.1649 | 46.1649 | 46.2192 | 46.2192 | 160.7005 | 18.0011 | 0.7512 | 0.5217 | 0.5838 | 2.8424 | 2.8424 | 4.4403 | 4.4403 | 0.8413 | 0.8413 | 64.7038 | 0.4234 | 0.0029 | 1.8508 | 1.8508 | 0.0543 | 0.1051
0941 |  | 1 |  |  | PASS |  | PASS | 1.8016 | 1.8016 | 1.9081 | 1.9081 | 46.6871 | 46.6871 | 46.7414 | 46.7414 | 143.7799 | 1.7346 | 7.4652 | 0.6912 | 0.7736 | 2.7822 | 2.7822 | 4.0876 | 4.0876 | 0.8386 | 0.8386 | 62.5336 | 0.4369 | 0.0073 | 1.8026 | 1.8026 | 0.0543 | 0.1065
0942 |  | 1 |  |  | PASS |  | PASS | 1.7789 | 1.7789 | 1.8833 | 1.8833 | 46.7821 | 46.7821 | 46.8295 | 46.8295 | 139.8464 | 43.2981 | 2.3449 | 0.9286 | 0.3396 | 2.7797 | 2.7797 | 4.0571 | 4.0571 | 0.839 | 0.839 | 62.9405 | 0.3555 | 0.0005 | 1.7796 | 1.7796 | 0.0475 | 0.1044
0943 |  | 1 |  |  | PASS |  | PASS | 1.7965 | 1.7965 | 1.9016 | 1.9016 | 46.6668 | 46.6668 | 46.7346 | 46.7346 | 134.6922 | 28.3776 | 11.8734 | 1.2304 | 0.2345 | 2.8203 | 2.8203 | 4.1198 | 4.1198 | 0.8403 | 0.8403 | 58.1933 | 0.4267 | 0.0649 | 1.7972 | 1.7972 | 0.0678 | 0.1051
0944 |  | 1 |  |  | PASS |  | PASS | 1.8162 | 1.8162 | 1.9233 | 1.9233 | 46.6464 | 46.6464 | 46.7142 | 46.7142 | 138.4561 | 6.5395 | 1.9616 | 2.1596 | 0.1633 | 2.7847 | 2.7847 | 4.0791 | 4.0791 | 0.8396 | 0.8396 | 57.7524 | 0.3521 | 0.0989 | 1.8175 | 1.8175 | 0.0678 | 0.1072
0945 |  | 1 |  |  | PASS |  | PASS | 1.9006 | 1.9006 | 2.0051 | 2.0051 | 46.0428 | 46.0428 | 46.131 | 46.131 | 137.9814 | 2.3346 | 4.4709 | 0.5895 | 0.5532 | 2.8568 | 2.8568 | 4.876 | 4.876 | 0.8451 | 0.8451 | 53.5477 | 0.4539 | 0.0344 | 1.9003 | 1.9003 | 0.0882 | 0.1044
0946 |  | 1 |  |  | PASS |  | PASS | 1.843 | 1.843 | 1.9477 | 1.9477 | 46.1785 | 46.1785 | 46.2599 | 46.2599 | 147.4081 | 6.0308 | 4.0743 | 1.0778 | 0.1429 | 2.7788 | 2.7788 | 4.1486 | 4.1486 | 0.842 | 0.842 | 59.6853 | 0.4912 | 0.0616 | 1.8433 | 1.8433 | 0.0814 | 0.1048
0947 |  | 1 |  |  | PASS |  | PASS | 1.8962 | 1.8962 | 2.0051 | 2.0051 | 45.7444 | 45.7444 | 45.8055 | 45.8055 | 172.0262 | 2.4806 | 13.491 | 0.8608 | 0.0707 | 2.8161 | 2.8161 | 4.1792 | 4.1792 | 0.8417 | 0.8417 | 66.7723 | 0.5454 | 0.0276 | 1.8965 | 1.8965 | 0.061 | 0.1089
0948 |  | 1 |  |  | PASS |  | PASS | 1.8033 | 1.8033 | 1.9101 | 1.9101 | 46.1446 | 46.1446 | 46.2124 | 46.2124 | 151.206 | 18.781 | 5.1152 | 1.5526 | 0.1362 | 2.8517 | 2.8517 | 4.1571 | 4.1571 | 0.8403 | 0.8403 | 62.6353 | 0.5081 | 0.0412 | 1.8043 | 1.8043 | 0.0678 | 0.1068
0949 |  | 1 |  |  | PASS |  | PASS | 1.7707 | 1.7707 | 1.8769 | 1.8769 | 46.4091 | 46.4091 | 46.4633 | 46.4633 | 148.0524 | 5.1594 | 1.5547 | 1.1117 | 0.1735 | 2.7619 | 2.7619 | 4.0452 | 4.0452 | 0.8379 | 0.8379 | 61.1773 | 0.481 | 0.0005 | 1.7718 | 1.7718 | 0.0543 | 0.1061
0950 |  | 1 |  |  | PASS |  | PASS | 1.8094 | 1.8094 | 1.9159 | 1.9159 | 46.1581 | 46.1581 | 46.2056 | 46.2056 | 148.8323 | 5.4204 | 2.4128 | 1.0846 | 0.1565 | 2.8042 | 2.8042 | 4.1792 | 4.1792 | 0.8407 | 0.8407 | 59.6853 | 0.4674 | 0.0005 | 1.8104 | 1.8104 | 0.0475 | 0.1065
0951 |  | 1 |  |  | PASS |  | PASS | 1.7663 | 1.7663 | 1.8718 | 1.8718 | 46.3073 | 46.3073 | 46.3616 | 46.3616 | 149.4427 | 1.4633 | 0.673 | 1.1253 | 0.1429 | 2.7712 | 2.7712 | 4.0656 | 4.0656 | 0.8386 | 0.8386 | 60.2956 | 0.5454 | 0.0029 | 1.7673 | 1.7673 | 0.0543 | 0.1055
0952 |  | 1 |  |  | PASS |  | PASS | 1.7887 | 1.7887 | 1.8955 | 1.8955 | 46.4904 | 46.4904 | 46.5515 | 46.5515 | 144.119 | 10.1339 | 1.0564 | 1.1355 | 0.1022 | 2.7712 | 2.7712 | 4.069 | 4.069 | 0.839 | 0.839 | 61.3807 | 0.4946 | 0.0005 | 1.7897 | 1.7897 | 0.061 | 0.1068
0953 |  | 1 |  |  | PASS |  | PASS | 1.8742 | 1.8742 | 1.9834 | 1.9834 | 45.6224 | 45.6224 | 45.6834 | 45.6834 | 202.1714 | 3.6335 | 3.9962 | 1.7119 | 0.0141 | 2.8721 | 2.8721 | 4.2521 | 4.2521 | 0.8424 | 0.8424 | 85.6257 | 0.5387 | 0.0243 | 1.8755 | 1.8755 | 0.061 | 0.1092
0954 |  | 1 |  |  | PASS |  | PASS | 1.827 | 1.827 | 1.9338 | 1.9338 | 46.1174 | 46.1174 | 46.1785 | 46.1785 | 164.8374 | 10.1779 | 0.0287 | 0.4539 | 0.1463 | 2.8119 | 2.8119 | 4.1232 | 4.1232 | 0.8403 | 0.8403 | 67.3826 | 0.5013 | 0.0005 | 1.8277 | 1.8277 | 0.061 | 0.1068
0955 |  | 1 |  |  | PASS |  | PASS | 1.8433 | 1.8433 | 1.9474 | 1.9474 | 45.8258 | 45.8258 | 45.8936 | 45.8936 | 173.4503 | 9.3641 | 2.9214 | 0.8472 | 0.7703 | 2.9128 | 2.9128 | 4.5369 | 4.5369 | 0.8434 | 0.8434 | 72.9776 | 0.4301 | 0.0107 | 1.8433 | 1.8433 | 0.0678 | 0.1041
0956 |  | 1 |  |  | PASS |  | PASS | 1.7972 | 1.7972 | 1.9033 | 1.9033 | 46.3955 | 46.3955 | 46.443 | 46.443 | 146.8656 | 8.4384 | 0.5374 | 1.1829 | 0.4583 | 2.8314 | 2.8314 | 4.1063 | 4.1063 | 0.8393 | 0.8393 | 61.7198 | 0.2029 | 0.0785 | 1.7985 | 1.7985 | 0.0475 | 0.1061
0957 |  | 1 |  |  | PASS |  | PASS | 1.7863 | 1.7863 | 1.8918 | 1.8918 | 46.4565 | 46.4565 | 46.5108 | 46.5108 | 145.2719 | 31.7008 | 2.6162 | 1.2915 | 0.0605 | 2.8314 | 2.8314 | 4.1232 | 4.1232 | 0.839 | 0.839 | 61.6859 | 0.4098 | 0.0683 | 1.788 | 1.788 | 0.0543 | 0.1055
0958 |  | 1 |  |  | PASS |  | PASS | 1.7745 | 1.7745 | 1.8799 | 1.8799 | 46.3955 | 46.3955 | 46.443 | 46.443 | 146.8995 | 14.644 | 0.073 | 1.2881 | 0.5634 | 2.8212 | 2.8212 | 4.0842 | 4.0842 | 0.839 | 0.839 | 61.4824 | 0.2131 | 0.0446 | 1.7748 | 1.7748 | 0.0475 | 0.1055
0959 |  | 1 |  |  | PASS |  | PASS | 1.7392 | 1.7392 | 1.8443 | 1.8443 | 46.5718 | 46.5718 | 46.6261 | 46.6261 | 159.6493 | 25.0883 | 0.3104 | 1.4271 | 0.2277 | 2.7669 | 2.7669 | 3.9672 | 3.9672 | 0.8366 | 0.8366 | 63.0762 | 0.403 | 0.0649 | 1.7406 | 1.7406 | 0.0543 | 0.1051
0960 |  | 1 |  |  | PASS |  | PASS | 1.7772 | 1.7772 | 1.883 | 1.883 | 46.287 | 46.287 | 46.348 | 46.348 | 151.206 | 12.3042 | 1.0799 | 1.2202 | 0.5295 | 2.8212 | 2.8212 | 4.0825 | 4.0825 | 0.8386 | 0.8386 | 61.1773 | 0.4335 | 0.0243 | 1.7785 | 1.7785 | 0.061 | 0.1058
0961 |  | 1 |  |  | PASS |  | PASS | 1.7463 | 1.7463 | 1.8504 | 1.8504 | 46.5854 | 46.5854 | 46.6396 | 46.6396 | 143.2034 | 29.1236 | 4.3692 | 0.9184 | 0.326 | 2.7585 | 2.7585 | 3.9825 | 3.9825 | 0.8366 | 0.8366 | 58.3628 | 0.403 | 0.0005 | 1.7473 | 1.7473 | 0.0543 | 0.1041
0962 |  | 1 |  |  | PASS |  | PASS | 1.7755 | 1.7755 | 1.8813 | 1.8813 | 46.7617 | 46.7617 | 46.8228 | 46.8228 | 140.6263 | 21.8668 | 5.217 | 1.7798 | 0.0673 | 2.7788 | 2.7788 | 4.0232 | 4.0232 | 0.8379 | 0.8379 | 62.4658 | 0.5353 | 0.0276 | 1.7762 | 1.7762 | 0.061 | 0.1058
0963 |  | 1 |  |  | PASS |  | PASS | 1.8511 | 1.8511 | 1.9589 | 1.9589 | 45.7987 | 45.7987 | 45.853 | 45.853 | 182.3006 | 2.0633 | 0.7851 | 1.6543 | 0.204 | 2.8576 | 2.8576 | 4.1944 | 4.1944 | 0.8403 | 0.8403 | 73.4184 | 0.2504 | 0.1124 | 1.8525 | 1.8525 | 0.0543 | 0.1078
0964 |  | 1 |  |  | PASS |  | PASS | 1.8053 | 1.8053 | 1.9118 | 1.9118 | 46.287 | 46.287 | 46.348 | 46.348 | 150.7651 | 11.4564 | 9.5337 | 1.0778 | 0.0649 | 2.8042 | 2.8042 | 4.0673 | 4.0673 | 0.8393 | 0.8393 | 67.9591 | 0.542 | 0.0073 | 1.807 | 1.807 | 0.061 | 0.1065
0965 |  | 1 |  |  | PASS |  | PASS | 1.8247 | 1.8247 | 1.9294 | 1.9294 | 45.9615 | 45.9615 | 46.0496 | 46.0496 | 157.6148 | 6.2682 | 1.4294 | 1.8238 | 0.2277 | 2.8975 | 2.8975 | 4.3046 | 4.3046 | 0.842 | 0.842 | 70.3666 | 0.2877 | 0.1192 | 1.8257 | 1.8257 | 0.0882 | 0.1048
0966 |  | 1 |  |  | PASS |  | PASS | 1.7751 | 1.7751 | 1.8809 | 1.8809 | 46.5854 | 46.5854 | 46.6668 | 46.6668 | 138.9648 | 21.4938 | 2.311 | 1.4441 | 0.699 | 2.8119 | 2.8119 | 4.0452 | 4.0452 | 0.8383 | 0.8383 | 61.4146 | 0.4267 | 0.0107 | 1.7768 | 1.7768 | 0.0814 | 0.1058
0967 |  | 1 |  |  | PASS |  | PASS | 1.7602 | 1.7602 | 1.866 | 1.866 | 46.599 | 46.599 | 46.6668 | 46.6668 | 142.3896 | 5.6917 | 12.0329 | 1.2677 | 0.0809 | 2.8068 | 2.8068 | 4.0384 | 4.0384 | 0.8379 | 0.8379 | 62.5675 | 0.5319 | 0.0209 | 1.7623 | 1.7623 | 0.0678 | 0.1058
0968 |  | 1 |  |  | PASS |  | PASS | 1.985 | 1.985 | 2.0939 | 2.0939 | 43.6353 | 43.6353 | 43.7235 | 43.7235 | 308.5782 | 17.2551 | 0.7851 | 0.3284 | 0.3057 | 3.0264 | 3.0264 | 4.6743 | 4.6743 | 0.8474 | 0.8474 | 88.4402 | 0.5285 | 0.0107 | 1.9854 | 1.9854 | 0.0882 | 0.1089
0969 |  | 1 |  |  | PASS |  | PASS | 1.9165 | 1.9165 | 2.0254 | 2.0254 | 45.0595 | 45.0595 | 45.1273 | 45.1273 | 209.3601 | 8.2451 | 11.7277 | 0.7014 | 0.3328 | 2.8636 | 2.8636 | 4.2402 | 4.2402 | 0.8427 | 0.8427 | 75.9955 | 0.5726 | 0.0378 | 1.9165 | 1.9165 | 0.0678 | 0.1089
0970 |  | 1 |  |  | PASS |  | PASS | 1.9254 | 1.9254 | 2.0339 | 2.0339 | 44.9306 | 44.9306 | 44.9781 | 44.9781 | 240.9634 | 4.0404 | 11.8973 | 0.949 | 0.4346 | 2.9229 | 2.9229 | 4.3708 | 4.3708 | 0.8441 | 0.8441 | 90.6104 | 0.5658 | 0.048 | 1.926 | 1.926 | 0.0475 | 0.1085
0971 |  | 1 |  |  | PASS |  | PASS | 1.8609 | 1.8609 | 1.9684 | 1.9684 | 45.5681 | 45.5681 | 45.6292 | 45.6292 | 203.6973 | 7.5907 | 4.2336 | 1.0507 | 0.6651 | 2.8483 | 2.8483 | 4.1741 | 4.1741 | 0.8407 | 0.8407 | 78.437 | 0.2504 | 0.0649 | 1.8626 | 1.8626 | 0.061 | 0.1075
0972 |  | 1 |  |  | PASS |  | PASS | 1.846 | 1.846 | 1.9539 | 1.9539 | 45.7716 | 45.7716 | 45.853 | 45.853 | 186.2002 | 1.8598 | 0.5713 | 0.9083 | 0.6617 | 2.8398 | 2.8398 | 4.1554 | 4.1554 | 0.8396 | 0.8396 | 74.334 | 0.4607 | 0.0276 | 1.847 | 1.847 | 0.0814 | 0.1078
0973 |  | 1 |  |  | PASS |  | PASS | 1.8752 | 1.8752 | 1.984 | 1.984 | 45.5003 | 45.5003 | 45.5885 | 45.5885 | 210.886 | 0.7851 | 10.7443 | 1.5119 | 0.1012 | 2.8958 | 2.8958 | 4.2724 | 4.2724 | 0.842 | 0.842 | 86.2361 | 0.5454 | 0.0378 | 1.8762 | 1.8762 | 0.0882 | 0.1089
0974 |  | 1 |  |  | PASS |  | PASS | 1.8711 | 1.8711 | 1.9789 | 1.9789 | 45.6224 | 45.6224 | 45.6834 | 45.6834 | 193.8297 | 14.3727 | 5.8612 | 1.149 | 0.1124 | 2.8619 | 2.8619 | 4.2131 | 4.2131 | 0.841 | 0.841 | 79.6577 | 0.5522 | 0.0039 | 1.8721 | 1.8721 | 0.061 | 0.1078
0975 |  | 1 |  |  | PASS |  | PASS | 1.9094 | 1.9094 | 2.0173 | 2.0173 | 45.1544 | 45.1544 | 45.229 | 45.229 | 231.2993 | 0.9782 | 4.5727 | 1.3016 | 0.091 | 2.9094 | 2.9094 | 4.3352 | 4.3352 | 0.8427 | 0.8427 | 84.8458 | 0.6133 | 0.0344 | 1.9101 | 1.9101 | 0.0746 | 0.1078
0976 |  | 1 |  |  | PASS |  | PASS | 1.9149 | 1.9149 | 2.0244 | 2.0244 | 45.0324 | 45.0324 | 45.0866 | 45.0866 | 237.6064 | 12.5177 | 2.2668 | 1.2067 | 0.1395 | 2.917 | 2.917 | 4.3216 | 4.3216 | 0.8427 | 0.8427 | 85.8292 | 0.5319 | 0.0412 | 1.9165 | 1.9165 | 0.0543 | 0.1095
0977 |  | 1 |  |  | PASS |  | PASS | 1.9474 | 1.9474 | 2.058 | 2.058 | 44.5441 | 44.5441 | 44.6119 | 44.6119 | 264.8693 | 3.4875 | 1.6668 | 1.7526 | 0.0853 | 2.9636 | 2.9636 | 4.4165 | 4.4165 | 0.8444 | 0.8444 | 88.5758 | 0.3589 | 0.109 | 1.9484 | 1.9484 | 0.0678 | 0.1105
0978 |  | 1 |  |  | PASS |  | PASS | 1.9206 | 1.9206 | 2.0305 | 2.0305 | 45.3986 | 45.3986 | 45.4867 | 45.4867 | 201.6627 | 13.501 | 0.6495 | 1.8815 | 0.2413 | 2.8627 | 2.8627 | 4.3131 | 4.3131 | 0.8427 | 0.8427 | 74.8426 | 0.3081 | 0.1192 | 1.9223 | 1.9223 | 0.0882 | 0.1099
0979 |  | 1 |  |  | PASS |  | PASS | 1.8406 | 1.8406 | 1.9471 | 1.9471 | 46.131 | 46.131 | 46.1988 | 46.1988 | 167.2111 | 7.0922 | 3.9726 | 1.2338 | 0.2921 | 2.7763 | 2.7763 | 4.0774 | 4.0774 | 0.8386 | 0.8386 | 68.739 | 0.2233 | 0.0887 | 1.8416 | 1.8416 | 0.0678 | 0.1065
0980 |  | 1 |  |  | PASS |  | PASS | 1.8453 | 1.8453 | 1.9511 | 1.9511 | 46.0564 | 46.0564 | 46.1174 | 46.1174 | 159.6493 | 6.5734 | 3.0231 | 0.9388 | 0.4719 | 2.8619 | 2.8619 | 4.2979 | 4.2979 | 0.8427 | 0.8427 | 63.8222 | 0.2402 | 0.0446 | 1.847 | 1.847 | 0.061 | 0.1058
0981 |  | 1 |  |  | PASS |  | PASS | 1.8091 | 1.8091 | 1.9159 | 1.9159 | 46.7142 | 46.7142 | 46.7753 | 46.7753 | 142.3218 | 18.0689 | 6.787 | 1.2474 | 0.7262 | 2.7932 | 2.7932 | 4.0673 | 4.0673 | 0.8386 | 0.8386 | 59.6513 | 0.1995 | 0.0548 | 1.8104 | 1.8104 | 0.061 | 0.1068
0982 |  | 1 |  |  | PASS |  | PASS | 1.7768 | 1.7768 | 1.8823 | 1.8823 | 46.9448 | 46.9448 | 46.9991 | 46.9991 | 134.6583 | 21.8329 | 6.4479 | 1.3423 | 0.5295 | 2.783 | 2.783 | 4.035 | 4.035 | 0.8383 | 0.8383 | 57.9898 | 0.1962 | 0.0582 | 1.7775 | 1.7775 | 0.0543 | 0.1055
0983 |  | 1 |  |  | PASS |  | PASS | 1.9745 | 1.9745 | 2.0864 | 2.0864 | 43.7302 | 43.7302 | 43.8252 | 43.8252 | 307.4592 | 7.082 | 4.0743 | 0.5353 | 0.7669 | 3.0391 | 3.0391 | 4.7811 | 4.7811 | 0.8485 | 0.8485 | 96.5445 | 0.3894 | 0.0073 | 1.9759 | 1.9759 | 0.0949 | 0.1119
0984 |  | 1 |  |  | PASS |  | PASS | 1.8989 | 1.8989 | 2.0081 | 2.0081 | 45.4054 | 45.4054 | 45.446 | 45.446 | 208.4106 | 22.3077 | 1.2598 | 0.2572 | 0.3701 | 2.8203 | 2.8203 | 4.2029 | 4.2029 | 0.8417 | 0.8417 | 75.3513 | 0.4776 | 0.0039 | 1.8999 | 1.8999 | 0.0407 | 0.1092
0985 |  | 1 |  |  | PASS |  | PASS | 1.9176 | 1.9176 | 2.0264 | 2.0264 | 45.0866 | 45.0866 | 45.1544 | 45.1544 | 221.1605 | 20.8156 | 13.9319 | 0.7896 | 0.2514 | 2.8712 | 2.8712 | 4.3233 | 4.3233 | 0.8441 | 0.8441 | 81.4888 | 0.5827 | 0.048 | 1.9179 | 1.9179 | 0.0678 | 0.1089
0986 |  | 1 |  |  | PASS |  | PASS | 1.9108 | 1.9108 | 2.021 | 2.021 | 45.3918 | 45.3918 | 45.4596 | 45.4596 | 207.902 | 12.745 | 12.4398 | 1.0066 | 0.3623 | 2.8178 | 2.8178 | 4.2148 | 4.2148 | 0.8417 | 0.8417 | 76.8772 | 0.5929 | 0.0344 | 1.9128 | 1.9128 | 0.0678 | 0.1102
0987 |  | 1 |  |  | PASS |  | PASS | 1.8735 | 1.8735 | 1.982 | 1.982 | 45.5613 | 45.5613 | 45.6292 | 45.6292 | 201.934 | 8.8114 | 1.7685 | 1.5356 | 0.2379 | 2.817 | 2.817 | 4.1741 | 4.1741 | 0.8403 | 0.8403 | 77.9962 | 0.542 | 0.0548 | 1.8742 | 1.8742 | 0.0678 | 0.1085
0988 |  | 1 |  |  | PASS |  | PASS | 1.7555 | 1.7555 | 1.8606 | 1.8606 | 45.4121 | 45.4121 | 45.48 | 45.48 | 155.9532 | 3.2605 | 1.6903 | 1.6645 | 0.1633 | 2.861 | 2.861 | 4.108 | 4.108 | 0.839 | 0.839 | 59.414 | 0.2267 | 0.1226 | 1.7579 | 1.7579 | 0.0678 | 0.1051
0989 |  | 1 |  |  | PASS |  | PASS | 1.7504 | 1.7504 | 1.8565 | 1.8565 | 45.2562 | 45.2562 | 45.324 | 45.324 | 166.1938 | 5.8715 | 4.1657 | 1.5865 | 0.0887 | 2.861 | 2.861 | 4.0791 | 4.0791 | 0.8379 | 0.8379 | 65.009 | 0.3115 | 0.1192 | 1.7514 | 1.7514 | 0.0678 | 0.1061
0990 |  | 1 |  |  | PASS |  | PASS | 1.7565 | 1.7565 | 1.863 | 1.863 | 45.1205 | 45.1205 | 45.1816 | 45.1816 | 156.1906 | 1.565 | 2.1415 | 0.5387 | 0.6889 | 2.8585 | 2.8585 | 4.0774 | 4.0774 | 0.8383 | 0.8383 | 56.3961 | 0.3657 | 0.0073 | 1.7582 | 1.7582 | 0.061 | 0.1065
0991 |  | 1 |  |  | PASS |  | PASS | 1.805 | 1.805 | 1.9115 | 1.9115 | 44.5847 | 44.5847 | 44.6458 | 44.6458 | 189.8624 | 21.2225 | 2.3346 | 0.5149 | 0.0673 | 2.9399 | 2.9399 | 4.2216 | 4.2216 | 0.841 | 0.841 | 62.2623 | 0.4776 | 0.0039 | 1.8063 | 1.8063 | 0.061 | 0.1065
0992 |  | 1 |  |  | PASS |  | PASS | 1.8138 | 1.8138 | 1.922 | 1.922 | 44.4762 | 44.4762 | 44.5305 | 44.5305 | 214.9551 | 0.673 | 9.9305 | 0.949 | 0.2413 | 2.9221 | 2.9221 | 4.2063 | 4.2063 | 0.8403 | 0.8403 | 70.8414 | 0.559 | 0.0276 | 1.8152 | 1.8152 | 0.0543 | 0.1082
0993 |  | 1 |  |  | PASS |  | PASS | 1.8721 | 1.8721 | 1.982 | 1.982 | 42.991 | 42.991 | 43.0588 | 43.0588 | 352.1853 | 15.5256 | 6.9803 | 1.2236 | 0.0978 | 3.0942 | 3.0942 | 4.4928 | 4.4928 | 0.8437 | 0.8437 | 88.4063 | 0.5522 | 0.0446 | 1.8735 | 1.8735 | 0.0678 | 0.1099
0994 |  | 1 |  |  | PASS |  | PASS | 1.828 | 1.828 | 1.9362 | 1.9362 | 44.0761 | 44.0761 | 44.1507 | 44.1507 | 245.3377 | 3.1823 | 12.6872 | 1.6238 | 0.1182 | 2.9501 | 2.9501 | 4.2555 | 4.2555 | 0.8396 | 0.8396 | 73.9271 | 0.4742 | 0.0649 | 1.8291 | 1.8291 | 0.0746 | 0.1082
0995 |  | 1 |  |  | PASS |  | PASS | 1.7968 | 1.7968 | 1.9037 | 1.9037 | 44.8086 | 44.8086 | 44.8696 | 44.8696 | 192.3716 | 14.4166 | 6.4479 | 1.1321 | 0.4379 | 2.8848 | 2.8848 | 4.1503 | 4.1503 | 0.839 | 0.839 | 65.3142 | 0.403 | 0.0921 | 1.7979 | 1.7979 | 0.061 | 0.1068
0996 |  | 1 |  |  | PASS |  | PASS | 1.7568 | 1.7568 | 1.863 | 1.863 | 44.9849 | 44.9849 | 45.0188 | 45.0188 | 161.6839 | 4.8881 | 11.3309 | 1.3389 | 0.4481 | 2.8695 | 2.8695 | 4.0808 | 4.0808 | 0.8379 | 0.8379 | 53.1747 | 0.3115 | 0.0751 | 1.7582 | 1.7582 | 0.0339 | 0.1061
0997 |  | 1 |  |  | PASS |  | PASS | 1.7243 | 1.7243 | 1.8287 | 1.8287 | 45.4054 | 45.4054 | 45.4596 | 45.4596 | 143 | 28.7506 | 2.4806 | 0.5115 | 0.6244 | 2.8127 | 2.8127 | 3.9893 | 3.9893 | 0.8363 | 0.8363 | 53.5816 | 0.3589 | 0.0063 | 1.7243 | 1.7243 | 0.0543 | 0.1044
0998 |  | 1 |  |  | PASS |  | PASS | 1.8518 | 1.8518 | 1.9583 | 1.9583 | 44.9374 | 44.9374 | 44.9917 | 44.9917 | 165.0409 | 6.8107 | 4.0743 | 1.2542 | 0.6414 | 2.7992 | 2.7992 | 4.1385 | 4.1385 | 0.8424 | 0.8424 | 60.2278 | 0.3827 | 0.0005 | 1.8528 | 1.8528 | 0.0543 | 0.1065
0999 |  | 1 |  |  | PASS |  | PASS | 1.8525 | 1.8525 | 1.9583 | 1.9583 | 44.2728 | 44.2728 | 44.3677 | 44.3677 | 204.0025 | 0.4121 | 0.4017 | 0.8913 | 0.7228 | 2.9094 | 2.9094 | 4.3063 | 4.3063 | 0.8454 | 0.8454 | 70.7057 | 0.4878 | 0.0209 | 1.8525 | 1.8525 | 0.0949 | 0.1058
1000 |  | 1 |  |  | PASS |  | PASS | 1.8477 | 1.8477 | 1.9562 | 1.9562 | 44.7611 | 44.7611 | 44.856 | 44.856 | 173.8573 | 8.9233 | 1.2834 | 0.8167 | 0.421 | 2.8187 | 2.8187 | 4.1317 | 4.1317 | 0.8417 | 0.8417 | 59.8209 | 0.2606 | 0.0887 | 1.8487 | 1.8487 | 0.0949 | 0.1085
1001 |  | 1 |  |  | PASS |  | PASS | 1.8423 | 1.8423 | 1.9518 | 1.9518 | 44.8899 | 44.8899 | 44.951 | 44.951 | 181.8598 | 4.8881 | 6.1428 | 1.0778 | 0.2582 | 2.8331 | 2.8331 | 4.1588 | 4.1588 | 0.8407 | 0.8407 | 64.1952 | 0.576 | 0.0209 | 1.844 | 1.844 | 0.061 | 0.1095
1002 |  | 1 |  |  | PASS |  | PASS | 1.8328 | 1.8328 | 1.942 | 1.942 | 45.0052 | 45.0052 | 45.0798 | 45.0798 | 189.9641 | 28.1741 | 0.1643 | 1.0676 | 0.013 | 2.8017 | 2.8017 | 4.1097 | 4.1097 | 0.839 | 0.839 | 63.4831 | 0.3861 | 0.0921 | 1.8341 | 1.8341 | 0.0746 | 0.1092
1003 |  | 1 |  |  | PASS |  | PASS | 1.7931 | 1.7931 | 1.9016 | 1.9016 | 45.107 | 45.107 | 45.1544 | 45.1544 | 182.9449 | 9.2523 | 1.8024 | 0.5183 | 0.0616 | 2.7898 | 2.7898 | 4.0656 | 4.0656 | 0.8383 | 0.8383 | 64.3647 | 0.5387 | 0.0141 | 1.7948 | 1.7948 | 0.0475 | 0.1085
1004 |  | 1 |  |  | PASS |  | PASS | 1.8419 | 1.8419 | 1.9484 | 1.9484 | 44.9238 | 44.9238 | 44.9917 | 44.9917 | 186.641 | 16.3395 | 4.5151 | 1.7628 | 0.0741 | 2.8526 | 2.8526 | 4.2249 | 4.2249 | 0.8403 | 0.8403 | 66.874 | 0.5047 | 0.0548 | 1.8426 | 1.8426 | 0.0678 | 0.1065
1005 |  | 1 |  |  | PASS |  | PASS | 1.7555 | 1.7555 | 1.863 | 1.863 | 45.5681 | 45.5681 | 45.6427 | 45.6427 | 161.8873 | 8.4045 | 6.3462 | 1.0405 | 0.343 | 2.744 | 2.744 | 4.0096 | 4.0096 | 0.8366 | 0.8366 | 59.8548 | 0.2165 | 0.109 | 1.7568 | 1.7568 | 0.0746 | 0.1075
1006 |  | 1 |  |  | PASS |  | PASS | 1.7287 | 1.7287 | 1.8341 | 1.8341 | 45.758 | 45.758 | 45.8258 | 45.8258 | 147.5438 | 6.8548 | 1.0903 | 0.5556 | 0.1022 | 2.7525 | 2.7525 | 4.0164 | 4.0164 | 0.8386 | 0.8386 | 58.7358 | 0.5353 | 0.0141 | 1.7307 | 1.7307 | 0.0678 | 0.1055
1007 |  | 1 |  |  | PASS |  | PASS | 1.7331 | 1.7331 | 1.8379 | 1.8379 | 46.0225 | 46.0225 | 46.0903 | 46.0903 | 141.2028 | 0.0391 | 7.1837 | 1.1897 | 0.3498 | 2.75 | 2.75 | 4.0079 | 4.0079 | 0.8363 | 0.8363 | 57.2099 | 0.2131 | 0.1056 | 1.7348 | 1.7348 | 0.0678 | 0.1048
1008 |  | 1 |  |  | PASS |  | PASS | 1.6822 | 1.6822 | 1.7857 | 1.7857 | 46.1446 | 46.1446 | 46.1853 | 46.1853 | 132.6238 | 10.6426 | 11.7616 | 1.088 | 0.0707 | 2.7644 | 2.7644 | 3.9316 | 3.9316 | 0.8363 | 0.8363 | 54.3276 | 0.5183 | 0.0344 | 1.6836 | 1.6836 | 0.0407 | 0.1034
1009 |  | 1 |  |  | PASS |  | PASS | 1.7026 | 1.7026 | 1.807 | 1.807 | 46.1988 | 46.1988 | 46.2531 | 46.2531 | 132.6577 | 0.1408 | 3.9387 | 0.8438 | 0.577 | 2.789 | 2.789 | 4.0283 | 4.0283 | 0.8366 | 0.8366 | 54.0224 | 0.3928 | 0.0751 | 1.7039 | 1.7039 | 0.0543 | 0.1044
1010 |  | 1 |  |  | PASS |  | PASS | 1.6483 | 1.6483 | 1.7524 | 1.7524 | 46.2192 | 46.2192 | 46.2666 | 46.2666 | 127.6391 | 3.5214 | 1.5886 | 1.2745 | 0.013 | 2.744 | 2.744 | 3.874 | 3.874 | 0.8346 | 0.8346 | 54.4632 | 0.5081 | 0.0141 | 1.6497 | 1.6497 | 0.0475 | 0.1041
1011 |  | 1 |  |  | PASS |  | PASS | 1.6704 | 1.6704 | 1.7755 | 1.7755 | 46.1514 | 46.1514 | 46.1988 | 46.1988 | 132.6238 | 2.2093 | 1.3955 | 2.1256 | 0.0717 | 2.7975 | 2.7975 | 3.9672 | 3.9672 | 0.8366 | 0.8366 | 54.4293 | 0.2708 | 0.1158 | 1.6724 | 1.6724 | 0.0475 | 0.1051
1012 |  | 1 |  |  | PASS |  | PASS | 1.6575 | 1.6575 | 1.7616 | 1.7616 | 46.2463 | 46.2463 | 46.3006 | 46.3006 | 128.3512 | 5.7934 | 1.0564 | 0.8608 | 0.6685 | 2.7635 | 2.7635 | 3.9181 | 3.9181 | 0.8352 | 0.8352 | 52.6661 | 0.3216 | 0.0005 | 1.6592 | 1.6592 | 0.0543 | 0.1041
1013 |  | 1 |  |  | PASS |  | PASS | 1.6588 | 1.6588 | 1.7633 | 1.7633 | 46.131 | 46.131 | 46.1785 | 46.1785 | 129.3007 | 1.2598 | 0.4356 | 1.0676 | 0.3227 | 2.7788 | 2.7788 | 3.9231 | 3.9231 | 0.8352 | 0.8352 | 50.835 | 0.4335 | 0.0276 | 1.6602 | 1.6602 | 0.0475 | 0.1044
1014 |  | 1 |  |  | PASS |  | PASS | 1.6961 | 1.6961 | 1.8016 | 1.8016 | 45.853 | 45.853 | 45.9276 | 45.9276 | 136.998 | 19.7644 | 8.9572 | 1.4441 | 0.2514 | 2.8305 | 2.8305 | 4.0283 | 4.0283 | 0.8369 | 0.8369 | 53.9885 | 0.4132 | 0.0853 | 1.6975 | 1.6975 | 0.0746 | 0.1055
1015 |  | 1 |  |  | PASS |  | PASS | 1.671 | 1.671 | 1.7748 | 1.7748 | 46.1242 | 46.1242 | 46.1785 | 46.1785 | 125.8759 | 3.4197 | 2.6398 | 1.2406 | 0.4278 | 2.7864 | 2.7864 | 3.952 | 3.952 | 0.8352 | 0.8352 | 52.4626 | 0.1928 | 0.1022 | 1.6724 | 1.6724 | 0.0543 | 0.1038
1016 |  | 1 |  |  | PASS |  | PASS | 1.7141 | 1.7141 | 1.8192 | 1.8192 | 45.7648 | 45.7648 | 45.819 | 45.819 | 123.6718 | 4.4031 | 0.7512 | 0.9015 | 0.4142 | 2.8203 | 2.8203 | 4.0198 | 4.0198 | 0.8386 | 0.8386 | 47.8849 | 0.4369 | 0.0039 | 1.7144 | 1.7144 | 0.0543 | 0.1051
1017 |  | 1 |  |  | PASS |  | PASS | 1.7087 | 1.7087 | 1.8135 | 1.8135 | 45.7038 | 45.7038 | 45.7716 | 45.7716 | 129.7076 | 7.5907 | 16.858 | 0.8337 | 0.1395 | 2.8017 | 2.8017 | 3.9825 | 3.9825 | 0.8376 | 0.8376 | 50.3263 | 0.4776 | 0.0514 | 1.7094 | 1.7094 | 0.0678 | 0.1048
1018 |  | 1 |  |  | PASS |  | PASS | 1.746 | 1.746 | 1.8514 | 1.8514 | 46.7821 | 46.7821 | 46.8363 | 46.8363 | 113.499 | 6.9464 | 2.8197 | 1.0676 | 0.1735 | 2.783 | 2.783 | 4.0062 | 4.0062 | 0.8373 | 0.8373 | 47.0372 | 0.2029 | 0.0955 | 1.7467 | 1.7467 | 0.0543 | 0.1055
1019 |  | 1 |  |  | PASS |  | PASS | 1.8013 | 1.8013 | 1.9064 | 1.9064 | 46.2327 | 46.2327 | 46.3006 | 46.3006 | 121.3998 | 6.1664 | 10.1101 | 1.6068 | 0.1768 | 2.8958 | 2.8958 | 4.3199 | 4.3199 | 0.8413 | 0.8413 | 48.7326 | 0.4166 | 0.0853 | 1.8026 | 1.8026 | 0.0678 | 0.1051
1020 |  | 1 |  |  | PASS |  | PASS | 1.747 | 1.747 | 1.8518 | 1.8518 | 46.7617 | 46.7617 | 46.8295 | 46.8295 | 116.8899 | 2.945 | 4.4473 | 0.7557 | 0.7194 | 2.7915 | 2.7915 | 4.0028 | 4.0028 | 0.8366 | 0.8366 | 51.6488 | 0.342 | 0.0073 | 1.7487 | 1.7487 | 0.0678 | 0.1048
1021 |  | 1 |  |  | PASS |  | PASS | 1.8002 | 1.8002 | 1.9091 | 1.9091 | 46.3887 | 46.3887 | 46.4498 | 46.4498 | 123.9091 | 36.3126 | 0.4121 | 0.637 | 0.4413 | 2.8805 | 2.8805 | 4.1707 | 4.1707 | 0.84 | 0.84 | 54.7345 | 0.3623 | 0.0073 | 1.8019 | 1.8019 | 0.061 | 0.1089
1022 |  | 1 |  |  | PASS |  | PASS | 1.7711 | 1.7711 | 1.8776 | 1.8776 | 46.6532 | 46.6532 | 46.721 | 46.721 | 123.197 | 13.0163 | 6.6853 | 0.6065 | 0.4752 | 2.8017 | 2.8017 | 4.0418 | 4.0418 | 0.8373 | 0.8373 | 54.7684 | 0.3386 | 0.0039 | 1.7721 | 1.7721 | 0.0678 | 0.1065
1023 |  | 1 |  |  | PASS |  | PASS | 1.7748 | 1.7748 | 1.8809 | 1.8809 | 46.5244 | 46.5244 | 46.5922 | 46.5922 | 128.3851 | 10.6765 | 6.7192 | 0.6302 | 0.7703 | 2.8 | 2.8 | 4.0367 | 4.0367 | 0.8379 | 0.8379 | 56.7013 | 0.3386 | 0.0073 | 1.7758 | 1.7758 | 0.0678 | 0.1061
1024 |  | 1 |  |  | PASS |  | PASS | 1.8152 | 1.8152 | 1.9223 | 1.9223 | 46.0089 | 46.0089 | 46.0768 | 46.0768 | 151.6807 | 2.5041 | 4.176 | 0.7285 | 0.7838 | 2.8331 | 2.8331 | 4.169 | 4.169 | 0.8393 | 0.8393 | 64.7038 | 0.3352 | 0.0107 | 1.8165 | 1.8165 | 0.0678 | 0.1072
1025 |  | 1 |  |  | PASS |  | PASS | 1.7911 | 1.7911 | 1.8976 | 1.8976 | 46.1514 | 46.1514 | 46.2124 | 46.2124 | 142.22 | 2.0398 | 3.0128 | 1.2236 | 0.3803 | 2.7898 | 2.7898 | 4.0469 | 4.0469 | 0.8369 | 0.8369 | 58.9732 | 0.3725 | 0.1158 | 1.7928 | 1.7928 | 0.061 | 0.1065
1026 |  | 1 |  |  | PASS |  | PASS | 1.8314 | 1.8314 | 1.9376 | 1.9376 | 45.7648 | 45.7648 | 45.8258 | 45.8258 | 162.9385 | 6.6514 | 9.771 | 1.1219 | 0.5261 | 2.8263 | 2.8263 | 4.1758 | 4.1758 | 0.84 | 0.84 | 65.5515 | 0.2199 | 0.0921 | 1.8318 | 1.8318 | 0.061 | 0.1061
1027 |  | 1 |  |  | PASS |  | PASS | 1.8318 | 1.8318 | 1.9389 | 1.9389 | 45.8326 | 45.8326 | 45.8936 | 45.8936 | 169.9238 | 1.9955 | 1.8598 | 0.7116 | 0.3837 | 2.8297 | 2.8297 | 4.1317 | 4.1317 | 0.839 | 0.839 | 65.9584 | 0.2097 | 0.109 | 1.8331 | 1.8331 | 0.061 | 0.1072
1028 |  | 1 |  |  | PASS |  | PASS | 1.8413 | 1.8413 | 1.9491 | 1.9491 | 45.6224 | 45.6224 | 45.697 | 45.697 | 184.8099 | 0.3104 | 1.2495 | 1.3152 | 0.204 | 2.8365 | 2.8365 | 4.1419 | 4.1419 | 0.839 | 0.839 | 65.382 | 0.3691 | 0.1226 | 1.843 | 1.843 | 0.0746 | 0.1078
1029 |  | 1 |  |  | PASS |  | PASS | 1.9043 | 1.9043 | 2.0122 | 2.0122 | 45.073 | 45.073 | 45.1409 | 45.1409 | 215.0907 | 2.2771 | 4.0301 | 1.4068 | 0.1904 | 2.8848 | 2.8848 | 4.347 | 4.347 | 0.843 | 0.843 | 85.4562 | 0.3013 | 0.126 | 1.9064 | 1.9064 | 0.0678 | 0.1078
1030 |  | 1 |  |  | PASS |  | PASS | 1.885 | 1.885 | 1.9942 | 1.9942 | 45.1612 | 45.1612 | 45.2358 | 45.2358 | 215.0229 | 4.0743 | 3.9387 | 1.0948 | 0.3159 | 2.8907 | 2.8907 | 4.2504 | 4.2504 | 0.841 | 0.841 | 80.9802 | 0.3827 | 0.1124 | 1.8864 | 1.8864 | 0.0746 | 0.1092
1031 |  | 1 |  |  | PASS |  | PASS | 1.8918 | 1.8918 | 2.0003 | 2.0003 | 45.0663 | 45.0663 | 45.1409 | 45.1409 | 218.1426 | 4.7525 | 1.6903 | 1.1151 | 0.2379 | 2.9077 | 2.9077 | 4.2792 | 4.2792 | 0.841 | 0.841 | 85.3884 | 0.2843 | 0.1294 | 1.8932 | 1.8932 | 0.0746 | 0.1085
1032 |  | 1 |  |  | PASS |  | PASS | 1.9088 | 1.9088 | 2.0159 | 2.0159 | 45.229 | 45.229 | 45.2901 | 45.2901 | 209.6314 | 0.8086 | 4.8779 | 1.2508 | 0.2108 | 2.9195 | 2.9195 | 4.3691 | 4.3691 | 0.8427 | 0.8427 | 85.3205 | 0.3115 | 0.1192 | 1.9108 | 1.9108 | 0.061 | 0.1072
1033 |  | 1 |  |  | PASS |  | PASS | 1.668 | 1.668 | 1.7711 | 1.7711 | 45.853 | 45.853 | 45.9276 | 45.9276 | 140.4907 | 8.1671 | 2.7754 | 1.8815 | 0.0785 | 2.8195 | 2.8195 | 3.9994 | 3.9994 | 0.8359 | 0.8359 | 56.3961 | 0.2979 | 0.1022 | 1.6693 | 1.6693 | 0.0746 | 0.1031
1034 |  | 1 |  |  | PASS |  | PASS | 1.6263 | 1.6263 | 1.7277 | 1.7277 | 46.1039 | 46.1039 | 46.1649 | 46.1649 | 133.7428 | 6.0308 | 0.073 | 2.3427 | 0.0741 | 2.7822 | 2.7822 | 3.8926 | 3.8926 | 0.8339 | 0.8339 | 53.4121 | 0.3284 | 0.1056 | 1.627 | 1.627 | 0.061 | 0.1014
1035 |  | 1 |  |  | PASS |  | PASS | 1.6256 | 1.6256 | 1.728 | 1.728 | 46.2192 | 46.2192 | 46.287 | 46.287 | 135.2687 | 13.6367 | 2.3685 | 1.7255 | 0.2921 | 2.7686 | 2.7686 | 3.8689 | 3.8689 | 0.8342 | 0.8342 | 52.3948 | 0.2029 | 0.1056 | 1.6259 | 1.6259 | 0.0678 | 0.1024
1036 |  | 1 |  |  | PASS |  | PASS | 1.6276 | 1.6276 | 1.7297 | 1.7297 | 46.1174 | 46.1174 | 46.1581 | 46.1581 | 137.1337 | 20.9852 | 6.4818 | 1.6407 | 0.4752 | 2.7932 | 2.7932 | 3.9299 | 3.9299 | 0.8352 | 0.8352 | 56.4978 | 0.3725 | 0.0819 | 1.629 | 1.629 | 0.0407 | 0.1021
1037 |  | 1 |  |  | PASS |  | PASS | 1.609 | 1.609 | 1.7111 | 1.7111 | 46.443 | 46.443 | 46.4565 | 46.4565 | 130.5214 | 30.6496 | 1.9955 | 1.4135 | 0.3803 | 2.7398 | 2.7398 | 3.835 | 3.835 | 0.8332 | 0.8332 | 50.835 | 0.4234 | 0.0063 | 1.61 | 1.61 | 0.0136 | 0.1021
1038 |  | 1 |  |  | PASS |  | PASS | 1.6822 | 1.6822 | 1.7884 | 1.7884 | 46.0361 | 46.0361 | 46.1039 | 46.1039 | 139.9142 | 2.0294 | 2.5484 | 1.8442 | 0.2582 | 2.8263 | 2.8263 | 3.9893 | 3.9893 | 0.8369 | 0.8369 | 54.7345 | 0.186 | 0.0989 | 1.6846 | 1.6846 | 0.0678 | 0.1061
1039 |  | 1 |  |  | PASS |  | PASS | 1.647 | 1.647 | 1.7507 | 1.7507 | 46.3006 | 46.3006 | 46.348 | 46.348 | 133.5732 | 0.673 | 6.8107 | 1.2542 | 0.2209 | 2.7517 | 2.7517 | 3.8791 | 3.8791 | 0.8346 | 0.8346 | 54.8702 | 0.403 | 0.0717 | 1.6483 | 1.6483 | 0.0475 | 0.1038
1040 |  | 1 |  |  | PASS |  | PASS | 1.6782 | 1.6782 | 1.7826 | 1.7826 | 46.3412 | 46.3412 | 46.3819 | 46.3819 | 130.4197 | 7.4991 | 0.2087 | 1.0168 | 0.3939 | 2.7593 | 2.7593 | 3.8994 | 3.8994 | 0.8349 | 0.8349 | 53.7512 | 0.2131 | 0.1056 | 1.6802 | 1.6802 | 0.0407 | 0.1044
1041 |  | 1 |  |  | PASS |  | PASS | 1.7304 | 1.7304 | 1.8338 | 1.8338 | 45.9615 | 45.9615 | 46.0293 | 46.0293 | 144.458 | 9.5575 | 6.5734 | 1.3525 | 0.2243 | 2.8229 | 2.8229 | 4.1012 | 4.1012 | 0.8379 | 0.8379 | 54.5989 | 0.2369 | 0.1158 | 1.7317 | 1.7317 | 0.0678 | 0.1034
1042 |  | 1 |  |  | PASS |  | PASS | 1.7199 | 1.7199 | 1.8247 | 1.8247 | 46.0293 | 46.0293 | 46.0835 | 46.0835 | 146.1535 | 0.4799 | 2.311 | 0.5387 | 0.4481 | 2.75 | 2.75 | 3.9333 | 3.9333 | 0.8352 | 0.8352 | 54.2259 | 0.3861 | 0.0989 | 1.7209 | 1.7209 | 0.0543 | 0.1048
1043 |  | 1 |  |  | PASS |  | PASS | 1.7938 | 1.7938 | 1.902 | 1.902 | 45.2019 | 45.2019 | 45.2765 | 45.2765 | 167.5163 | 4.4812 | 2.7415 | 0.8845 | 0.1395 | 2.8348 | 2.8348 | 4.1029 | 4.1029 | 0.8393 | 0.8393 | 65.5854 | 0.3284 | 0.1124 | 1.7952 | 1.7952 | 0.0746 | 0.1082
1044 |  | 1 |  |  | PASS |  | PASS | 1.7653 | 1.7653 | 1.8718 | 1.8718 | 45.3172 | 45.3172 | 45.3714 | 45.3714 | 175.1458 | 27.9707 | 9.9067 | 1.8815 | 0.0334 | 2.7881 | 2.7881 | 4.035 | 4.035 | 0.8379 | 0.8379 | 65.4159 | 0.4573 | 0.0683 | 1.7673 | 1.7673 | 0.0543 | 0.1065
1045 |  | 1 |  |  | PASS |  | PASS | 1.7907 | 1.7907 | 1.8989 | 1.8989 | 45.107 | 45.107 | 45.1883 | 45.1883 | 187.387 | 10.4391 | 3.0467 | 1.7153 | 0.1192 | 2.7907 | 2.7907 | 4.0588 | 4.0588 | 0.8386 | 0.8386 | 69.5189 | 0.3454 | 0.1158 | 1.7924 | 1.7924 | 0.0814 | 0.1082
1046 |  | 1 |  |  | PASS |  | PASS | 1.8169 | 1.8169 | 1.924 | 1.924 | 44.8967 | 44.8967 | 44.9713 | 44.9713 | 195.7965 | 9.4896 | 1.938 | 2.536 | 0.2481 | 2.8246 | 2.8246 | 4.1317 | 4.1317 | 0.8396 | 0.8396 | 67.1792 | 0.4607 | 0.0751 | 1.8179 | 1.8179 | 0.0746 | 0.1072
1047 |  | 1 |  |  | PASS |  | PASS | 1.8094 | 1.8094 | 1.9169 | 1.9169 | 45.0391 | 45.0391 | 45.1002 | 45.1002 | 177.4855 | 4.2675 | 2.5823 | 0.793 | 0.2616 | 2.8119 | 2.8119 | 4.0927 | 4.0927 | 0.8396 | 0.8396 | 61.1773 | 0.4674 | 0.0514 | 1.8108 | 1.8108 | 0.061 | 0.1075
1048 |  | 1 |  |  | PASS |  | PASS | 1.7548 | 1.7548 | 1.862 | 1.862 | 45.3579 | 45.3579 | 45.4257 | 45.4257 | 176.6378 | 3.9387 | 0.6834 | 1.7425 | 0.204 | 2.8449 | 2.8449 | 4.0791 | 4.0791 | 0.8386 | 0.8386 | 62.771 | 0.3555 | 0.0955 | 1.7558 | 1.7558 | 0.0678 | 0.1072
1049 |  | 1 |  |  | PASS |  | PASS | 1.7592 | 1.7592 | 1.866 | 1.866 | 45.4257 | 45.4257 | 45.5071 | 45.5071 | 157.4113 | 25.1561 | 2.9892 | 0.542 | 0.5431 | 2.861 | 2.861 | 4.0842 | 4.0842 | 0.8379 | 0.8379 | 61.4824 | 0.3623 | 0.0073 | 1.7609 | 1.7609 | 0.0814 | 0.1068
1050 |  | 1 |  |  | PASS |  | PASS | 1.764 | 1.764 | 1.8704 | 1.8704 | 45.2087 | 45.2087 | 45.2765 | 45.2765 | 158.0217 | 33.3963 | 7.0922 | 1.522 | 0.0944 | 2.856 | 2.856 | 4.069 | 4.069 | 0.8376 | 0.8376 | 59.2783 | 0.5353 | 0.0446 | 1.765 | 1.765 | 0.0678 | 0.1065
1051 |  | 1 |  |  | PASS |  | PASS | 1.8328 | 1.8328 | 1.9383 | 1.9383 | 44.639 | 44.639 | 44.7 | 44.7 | 180.2661 | 15.5935 | 3.5554 | 1.6238 | 0.2209 | 2.9399 | 2.9399 | 4.3046 | 4.3046 | 0.8413 | 0.8413 | 61.8893 | 0.2911 | 0.1328 | 1.8338 | 1.8338 | 0.061 | 0.1055
1052 |  | 1 |  |  | PASS |  | PASS | 1.8331 | 1.8331 | 1.9396 | 1.9396 | 44.6661 | 44.6661 | 44.7475 | 44.7475 | 209.4279 | 32.1416 | 0.6156 | 0.3047 | 0.4786 | 2.8924 | 2.8924 | 4.1876 | 4.1876 | 0.8393 | 0.8393 | 70.4005 | 0.4301 | 0.0005 | 1.8335 | 1.8335 | 0.0814 | 0.1065
1053 |  | 1 |  |  | PASS |  | PASS | 1.8521 | 1.8521 | 1.9617 | 1.9617 | 42.9842 | 42.9842 | 43.0724 | 43.0724 | 343.708 | 11.7616 | 2.0294 | 2.2002 | 0.0073 | 3.0738 | 3.0738 | 4.4301 | 4.4301 | 0.8441 | 0.8441 | 83.659 | 0.3861 | 0.1056 | 1.8531 | 1.8531 | 0.0882 | 0.1095
1054 |  | 1 |  |  | PASS |  | PASS | 1.8416 | 1.8416 | 1.9498 | 1.9498 | 43.954 | 43.954 | 44.0219 | 44.0219 | 252.7638 | 2.2093 | 0.5713 | 0.8879 | 0.5532 | 2.9941 | 2.9941 | 4.3114 | 4.3114 | 0.8413 | 0.8413 | 76.572 | 0.4844 | 0.0412 | 1.8426 | 1.8426 | 0.0678 | 0.1082
1055 |  | 1 |  |  | PASS |  | PASS | 1.8291 | 1.8291 | 1.9342 | 1.9342 | 44.6458 | 44.6458 | 44.7204 | 44.7204 | 195.5591 | 12.5755 | 2.6059 | 0.8845 | 0.1148 | 2.9144 | 2.9144 | 4.23 | 4.23 | 0.8407 | 0.8407 | 64.8055 | 0.542 | 0.0412 | 1.8301 | 1.8301 | 0.0746 | 0.1051
1056 |  | 1 |  |  | PASS |  | PASS | 1.7955 | 1.7955 | 1.9033 | 1.9033 | 44.7136 | 44.7136 | 44.7746 | 44.7746 | 174.8745 | 9.4998 | 0.1069 | 1.322 | 0.2379 | 2.9178 | 2.9178 | 4.169 | 4.169 | 0.8403 | 0.8403 | 64.9073 | 0.2775 | 0.1226 | 1.7965 | 1.7965 | 0.061 | 0.1078
1057 |  | 1 |  |  | PASS |  | PASS | 1.768 | 1.768 | 1.8748 | 1.8748 | 45.1476 | 45.1476 | 45.2087 | 45.2087 | 163.8541 | 14.0336 | 2.9214 | 1.5661 | 0.1395 | 2.8865 | 2.8865 | 4.1097 | 4.1097 | 0.8396 | 0.8396 | 60.9399 | 0.5319 | 0.0141 | 1.7701 | 1.7701 | 0.061 | 0.1068
1058 |  | 1 |  |  | PASS |  | PASS | 1.7833 | 1.7833 | 1.8884 | 1.8884 | 45.1748 | 45.1748 | 45.2222 | 45.2222 | 186.9123 | 12.4159 | 0.3678 | 2.2579 | 0.0029 | 2.9144 | 2.9144 | 4.2589 | 4.2589 | 0.8407 | 0.8407 | 72.9098 | 0.342 | 0.1192 | 1.7843 | 1.7843 | 0.0475 | 0.1051
1059 |  | 1 |  |  | PASS |  | PASS | 1.7365 | 1.7365 | 1.8419 | 1.8419 | 45.6224 | 45.6224 | 45.7038 | 45.7038 | 149.3749 | 15.39 | 4.5388 | 1.5695 | 0.2209 | 2.8551 | 2.8551 | 4.0418 | 4.0418 | 0.8386 | 0.8386 | 58.668 | 0.3589 | 0.1192 | 1.7375 | 1.7375 | 0.0814 | 0.1055
1060 |  | 1 |  |  | PASS |  | PASS | 1.7256 | 1.7256 | 1.8284 | 1.8284 | 45.8665 | 45.8665 | 45.9276 | 45.9276 | 144.3224 | 7.0244 | 2.0737 | 1.3491 | 0.2718 | 2.8483 | 2.8483 | 4.1554 | 4.1554 | 0.8379 | 0.8379 | 54.938 | 0.3928 | 0.0853 | 1.7273 | 1.7273 | 0.061 | 0.1027
1061 |  | 1 |  |  | PASS |  | PASS | 1.7202 | 1.7202 | 1.8247 | 1.8247 | 45.5749 | 45.5749 | 45.6427 | 45.6427 | 151.9181 | 1.792 | 2.9553 | 1.4576 | 0.3125 | 2.8721 | 2.8721 | 4.1147 | 4.1147 | 0.8386 | 0.8386 | 58.8036 | 0.3115 | 0.1124 | 1.7219 | 1.7219 | 0.0678 | 0.1044
1062 |  | 1 |  |  | PASS |  | PASS | 1.6683 | 1.6683 | 1.7734 | 1.7734 | 45.8801 | 45.8801 | 45.9411 | 45.9411 | 141.9149 | 8.6758 | 0.7851 | 2.1663 | 0.1395 | 2.8051 | 2.8051 | 3.9367 | 3.9367 | 0.8352 | 0.8352 | 57.4473 | 0.3115 | 0.1124 | 1.67 | 1.67 | 0.061 | 0.1051
1063 |  | 1 |  |  | PASS |  | PASS | 1.6788 | 1.6788 | 1.7799 | 1.7799 | 45.6292 | 45.6292 | 45.697 | 45.697 | 150.1209 | 9.727 | 0.7408 | 2.4953 | 0.0446 | 2.8653 | 2.8653 | 4.1283 | 4.1283 | 0.8376 | 0.8376 | 56.6334 | 0.3555 | 0.0955 | 1.6795 | 1.6795 | 0.0678 | 0.1011
1064 |  | 1 |  |  | PASS |  | PASS | 1.6514 | 1.6514 | 1.7545 | 1.7545 | 45.9208 | 45.9208 | 45.975 | 45.975 | 138.117 | 29.4627 | 14.3149 | 1.3254 | 0.0605 | 2.8161 | 2.8161 | 3.9418 | 3.9418 | 0.8359 | 0.8359 | 57.1421 | 0.4369 | 0.0616 | 1.6524 | 1.6524 | 0.0543 | 0.1031
1065 |  | 1 |  |  | PASS |  | PASS | 1.6582 | 1.6582 | 1.7616 | 1.7616 | 46.1378 | 46.1378 | 46.1988 | 46.1988 | 134.0819 | 7.5228 | 3.5214 | 2.38 | 0.187 | 2.8331 | 2.8331 | 3.9791 | 3.9791 | 0.8366 | 0.8366 | 51.3436 | 0.3352 | 0.1022 | 1.6588 | 1.6588 | 0.061 | 0.1034
1066 |  | 1 |  |  | PASS |  | PASS | 1.6578 | 1.6578 | 1.7623 | 1.7623 | 45.9615 | 45.9615 | 46.0428 | 46.0428 | 140.389 | 8.1332 | 0.2765 | 2.2884 | 0.1022 | 2.8348 | 2.8348 | 3.9757 | 3.9757 | 0.8366 | 0.8366 | 58.2272 | 0.3013 | 0.1124 | 1.6595 | 1.6595 | 0.0814 | 0.1044
1067 |  | 1 |  |  | PASS |  | PASS | 1.6388 | 1.6388 | 1.7429 | 1.7429 | 46.1107 | 46.1107 | 46.1717 | 46.1717 | 135.0652 | 16.2717 | 5.4543 | 1.4339 | 0.0503 | 2.7975 | 2.7975 | 3.9011 | 3.9011 | 0.8342 | 0.8342 | 55.9553 | 0.3827 | 0.0955 | 1.6402 | 1.6402 | 0.061 | 0.1041
1068 |  | 1 |  |  | PASS |  | PASS | 1.6497 | 1.6497 | 1.7521 | 1.7521 | 46.0971 | 46.0971 | 46.1581 | 46.1581 | 139.609 | 25.19 | 14.9252 | 2.0782 | 0.109 | 2.7975 | 2.7975 | 3.974 | 3.974 | 0.8366 | 0.8366 | 55.3449 | 0.4539 | 0.0582 | 1.6517 | 1.6517 | 0.061 | 0.1024
1069 |  | 1 |  |  | PASS |  | PASS | 1.6395 | 1.6395 | 1.7429 | 1.7429 | 46.2192 | 46.2192 | 46.287 | 46.287 | 136.9302 | 6.2003 | 10.7883 | 1.0744 | 0.1463 | 2.7941 | 2.7941 | 3.8994 | 3.8994 | 0.8349 | 0.8349 | 52.7678 | 0.2843 | 0.0819 | 1.6398 | 1.6398 | 0.0678 | 0.1034
1070 |  | 1 |  |  | PASS |  | PASS | 1.6242 | 1.6242 | 1.7256 | 1.7256 | 46.1649 | 46.1649 | 46.2056 | 46.2056 | 138.2188 | 1.9616 | 0.8765 | 1.6136 | 0.2887 | 2.7992 | 2.7992 | 3.9367 | 3.9367 | 0.8352 | 0.8352 | 55.684 | 0.498 | 0.0141 | 1.6246 | 1.6246 | 0.0407 | 0.1014
1071 |  | 1 |  |  | PASS |  | PASS | 1.6578 | 1.6578 | 1.7633 | 1.7633 | 46.0632 | 46.0632 | 46.1242 | 46.1242 | 138.6257 | 5.3289 | 1.2938 | 2.1935 | 0.2006 | 2.8297 | 2.8297 | 3.9554 | 3.9554 | 0.8366 | 0.8366 | 56.7352 | 0.2809 | 0.1192 | 1.6598 | 1.6598 | 0.061 | 0.1055
1072 |  | 1 |  |  | PASS |  | PASS | 1.629 | 1.629 | 1.7321 | 1.7321 | 46.1649 | 46.1649 | 46.2124 | 46.2124 | 134.6244 | 17.4246 | 0.2765 | 0.9625 | 0.4617 | 2.7822 | 2.7822 | 3.8875 | 3.8875 | 0.8346 | 0.8346 | 51.5471 | 0.4132 | 0.0029 | 1.6293 | 1.6293 | 0.0475 | 0.1031
1073 |  | 1 |  |  | PASS |  | PASS | 1.6595 | 1.6595 | 1.7626 | 1.7626 | 45.758 | 45.758 | 45.819 | 45.819 | 142.0505 | 5.8715 | 0.0626 | 1.8645 | 0.2277 | 2.8407 | 2.8407 | 4.013 | 4.013 | 0.8369 | 0.8369 | 59.1766 | 0.2877 | 0.109 | 1.6605 | 1.6605 | 0.061 | 0.1031
1074 |  | 1 |  |  | PASS |  | PASS | 1.6609 | 1.6609 | 1.7656 | 1.7656 | 45.914 | 45.914 | 45.9615 | 45.9615 | 141.508 | 18.8488 | 1.0799 | 0.8608 | 0.4142 | 2.8051 | 2.8051 | 3.9333 | 3.9333 | 0.8349 | 0.8349 | 54.8023 | 0.4403 | 0.0029 | 1.6629 | 1.6629 | 0.0475 | 0.1048
1075 |  | 1 |  |  | PASS |  | PASS | 1.6792 | 1.6792 | 1.7829 | 1.7829 | 46.0022 | 46.0022 | 46.0564 | 46.0564 | 136.8624 | 12.1346 | 6.3123 | 1.3118 | 0.2854 | 2.811 | 2.811 | 3.952 | 3.952 | 0.8352 | 0.8352 | 54.5989 | 0.3657 | 0.0955 | 1.6809 | 1.6809 | 0.0543 | 0.1038
1076 |  | 1 |  |  | PASS |  | PASS | 1.7311 | 1.7311 | 1.8345 | 1.8345 | 45.5681 | 45.5681 | 45.6359 | 45.6359 | 158.0217 | 2.0972 | 4.7761 | 0.8947 | 0.013 | 2.9 | 2.9 | 4.1436 | 4.1436 | 0.8396 | 0.8396 | 62.3641 | 0.5454 | 0.0209 | 1.7314 | 1.7314 | 0.0678 | 0.1034
1077 |  | 1 |  |  | PASS |  | PASS | 1.7141 | 1.7141 | 1.8202 | 1.8202 | 45.8462 | 45.8462 | 45.9276 | 45.9276 | 144.831 | 0.7747 | 8.7198 | 1.3457 | 0.2921 | 2.8271 | 2.8271 | 3.9977 | 3.9977 | 0.8366 | 0.8366 | 54.9719 | 0.3488 | 0.1192 | 1.7165 | 1.7165 | 0.0814 | 0.1061
1078 |  | 1 |  |  | PASS |  | PASS | 1.7039 | 1.7039 | 1.808 | 1.808 | 45.9004 | 45.9004 | 45.975 | 45.975 | 140.2872 | 2.5041 | 2.2329 | 1.383 | 0.5431 | 2.8322 | 2.8322 | 4.0181 | 4.0181 | 0.8376 | 0.8376 | 54.5311 | 0.3013 | 0.0209 | 1.7046 | 1.7046 | 0.0746 | 0.1041
1079 |  | 1 |  |  | PASS |  | PASS | 1.6683 | 1.6683 | 1.7714 | 1.7714 | 46.1174 | 46.1174 | 46.192 | 46.192 | 134.2853 | 10.2696 | 15.4678 | 1.1558 | 0.2141 | 2.7839 | 2.7839 | 3.9147 | 3.9147 | 0.8356 | 0.8356 | 55.8535 | 0.4505 | 0.0548 | 1.6687 | 1.6687 | 0.0746 | 0.1031
1080 |  | 1 |  |  | PASS |  | PASS | 1.709 | 1.709 | 1.8145 | 1.8145 | 46.1785 | 46.1785 | 46.2327 | 46.2327 | 130.5553 | 9.2184 | 3.6674 | 0.6675 | 0.4583 | 2.8034 | 2.8034 | 3.9638 | 3.9638 | 0.8373 | 0.8373 | 54.6328 | 0.4573 | 0.0063 | 1.709 | 1.709 | 0.0543 | 0.1055
1081 |  | 1 |  |  | PASS |  | PASS | 1.7551 | 1.7551 | 1.8609 | 1.8609 | 45.7105 | 45.7105 | 45.7784 | 45.7784 | 141.6097 | 16.5769 | 1.9041 | 1.2474 | 0.2243 | 2.8653 | 2.8653 | 4.1486 | 4.1486 | 0.8403 | 0.8403 | 55.7857 | 0.42 | 0.0751 | 1.7572 | 1.7572 | 0.0678 | 0.1058
1082 |  | 1 |  |  | PASS |  | PASS | 1.7534 | 1.7534 | 1.8603 | 1.8603 | 45.8258 | 45.8258 | 45.8869 | 45.8869 | 144.5598 | 5.5561 | 0.0391 | 0.6438 | 0.5566 | 2.7924 | 2.7924 | 3.9893 | 3.9893 | 0.8379 | 0.8379 | 56.2604 | 0.325 | 0.0276 | 1.7548 | 1.7548 | 0.061 | 0.1068
1083 |  | 1 |  |  | PASS |  | PASS | 1.8223 | 1.8223 | 1.9298 | 1.9298 | 45.1612 | 45.1612 | 45.229 | 45.229 | 179.0454 | 12.2364 | 6.787 | 1.4373 | 0.5261 | 2.8585 | 2.8585 | 4.1843 | 4.1843 | 0.84 | 0.84 | 62.771 | 0.3996 | 0.0887 | 1.824 | 1.824 | 0.0678 | 0.1075
1084 |  | 1 |  |  | PASS |  | PASS | 1.7867 | 1.7867 | 1.8942 | 1.8942 | 45.0391 | 45.0391 | 45.1002 | 45.1002 | 189.7606 | 1.5886 | 3.2266 | 1.1117 | 0.7296 | 2.8288 | 2.8288 | 4.0791 | 4.0791 | 0.8383 | 0.8383 | 66.3653 | 0.3318 | 0.0276 | 1.788 | 1.788 | 0.061 | 0.1075
1085 |  | 1 |  |  | PASS |  | PASS | 1.828 | 1.828 | 1.9366 | 1.9366 | 44.8899 | 44.8899 | 44.9645 | 44.9645 | 197.0172 | 16.6786 | 7.7026 | 1.1423 | 0.3633 | 2.8526 | 2.8526 | 4.1453 | 4.1453 | 0.84 | 0.84 | 68.2982 | 0.3284 | 0.0616 | 1.8291 | 1.8291 | 0.0746 | 0.1085
1086 |  | 1 |  |  | PASS |  | PASS | 1.8338 | 1.8338 | 1.943 | 1.943 | 44.8357 | 44.8357 | 44.9103 | 44.9103 | 187.4209 | 3.9387 | 1.3277 | 1.7323 | 0.1022 | 2.8619 | 2.8619 | 4.1503 | 4.1503 | 0.841 | 0.841 | 67.247 | 0.3352 | 0.1158 | 1.8348 | 1.8348 | 0.0746 | 0.1092
1087 |  | 1 |  |  | PASS |  | PASS | 1.9298 | 1.9298 | 2.0427 | 2.0427 | 43.0995 | 43.0995 | 43.1945 | 43.1945 | 287.2493 | 28.988 | 4.7186 | 1.1253 | 0.0571 | 3.0832 | 3.0832 | 4.559 | 4.559 | 0.8485 | 0.8485 | 77.7588 | 0.4607 | 0.0819 | 1.9315 | 1.9315 | 0.0949 | 0.1129
1088 |  | 1 |  |  | PASS |  | PASS | 1.8325 | 1.8325 | 1.941 | 1.941 | 44.4966 | 44.4966 | 44.5847 | 44.5847 | 202.4426 | 1.2259 | 2.9789 | 1.7357 | 0.013 | 2.9068 | 2.9068 | 4.2232 | 4.2232 | 0.8427 | 0.8427 | 65.4498 | 0.42 | 0.1056 | 1.8325 | 1.8325 | 0.0882 | 0.1085
1089 |  | 1 |  |  | PASS |  | PASS | 1.8192 | 1.8192 | 1.9274 | 1.9274 | 44.9984 | 44.9984 | 45.073 | 45.073 | 184.03 | 2.3007 | 3.2266 | 0.3182 | 0.0029 | 2.8288 | 2.8288 | 4.1283 | 4.1283 | 0.8403 | 0.8403 | 65.382 | 0.5895 | 0.031 | 1.8209 | 1.8209 | 0.0746 | 0.1082
1090 |  | 1 |  |  | PASS |  | PASS | 1.8291 | 1.8291 | 1.9389 | 1.9389 | 44.7272 | 44.7272 | 44.8086 | 44.8086 | 202.4426 | 2.7858 | 2.8432 | 1.088 | 0.1114 | 2.8721 | 2.8721 | 4.1724 | 4.1724 | 0.8403 | 0.8403 | 67.247 | 0.5454 | 0.0514 | 1.8301 | 1.8301 | 0.0814 | 0.1099
1091 |  | 1 |  |  | PASS |  | PASS | 1.7802 | 1.7802 | 1.887 | 1.887 | 45.0934 | 45.0934 | 45.1748 | 45.1748 | 185.2846 | 20.1374 | 7.6585 | 0.8031 | 0.0741 | 2.8051 | 2.8051 | 4.0588 | 4.0588 | 0.839 | 0.839 | 65.5854 | 0.5895 | 0.0344 | 1.7809 | 1.7809 | 0.0814 | 0.1068
1092 |  | 1 |  |  | PASS |  | PASS | 1.7768 | 1.7768 | 1.8823 | 1.8823 | 45.1612 | 45.1612 | 45.2358 | 45.2358 | 178.7741 | 1.2834 | 0.6052 | 0.7319 | 0.0243 | 2.8356 | 2.8356 | 4.108 | 4.108 | 0.8396 | 0.8396 | 65.2803 | 0.5522 | 0.0141 | 1.7782 | 1.7782 | 0.0746 | 0.1055
1093 |  | 1 |  |  | PASS |  | PASS | 1.7565 | 1.7565 | 1.864 | 1.864 | 45.5885 | 45.5885 | 45.6631 | 45.6631 | 155.4446 | 18.0011 | 14.0336 | 0.8811 | 0.0368 | 2.8008 | 2.8008 | 4.0181 | 4.0181 | 0.8379 | 0.8379 | 60.0922 | 0.5624 | 0.0276 | 1.7568 | 1.7568 | 0.0746 | 0.1075
1094 |  | 1 |  |  | PASS |  | PASS | 1.7256 | 1.7256 | 1.828 | 1.828 | 46.1039 | 46.1039 | 46.1514 | 46.1514 | 138.49 | 6.414 | 1.6903 | 0.3759 | 0.2108 | 2.7941 | 2.7941 | 4.0367 | 4.0367 | 0.8373 | 0.8373 | 49.9872 | 0.5047 | 0.0005 | 1.7267 | 1.7267 | 0.0475 | 0.1024
1095 |  | 1 |  |  | PASS |  | PASS | 1.7572 | 1.7572 | 1.8626 | 1.8626 | 45.8801 | 45.8801 | 45.9615 | 45.9615 | 138.863 | 23.0876 | 8.652 | 1.0439 | 0.0876 | 2.861 | 2.861 | 4.1402 | 4.1402 | 0.8386 | 0.8386 | 52.9034 | 0.5081 | 0.0548 | 1.7582 | 1.7582 | 0.0814 | 0.1055
1096 |  | 1 |  |  | PASS |  | PASS | 1.6707 | 1.6707 | 1.7745 | 1.7745 | 46.226 | 46.226 | 46.2666 | 46.2666 | 135.6756 | 24.7153 | 0.446 | 1.0202 | 0.2243 | 2.7797 | 2.7797 | 3.9147 | 3.9147 | 0.8349 | 0.8349 | 56.2604 | 0.4708 | 0.048 | 1.6717 | 1.6717 | 0.0407 | 0.1038
1097 |  | 1 |  |  | PASS |  | PASS | 1.8453 | 1.8453 | 1.9566 | 1.9566 | 43.3572 | 43.3572 | 43.4793 | 43.4793 | 260.1221 | 8.3706 | 9.5337 | 1.7255 | 0.0005 | 3.0221 | 3.0221 | 4.3572 | 4.3572 | 0.8454 | 0.8454 | 73.0794 | 0.4539 | 0.0853 | 1.847 | 1.847 | 0.1221 | 0.1112
1098 |  | 1 |  |  | PASS |  | PASS | 1.8318 | 1.8318 | 1.941 | 1.941 | 44.6051 | 44.6051 | 44.6865 | 44.6865 | 198.1362 | 3.3519 | 12.5177 | 1.8069 | 0.3125 | 2.889 | 2.889 | 4.1775 | 4.1775 | 0.8417 | 0.8417 | 70.4684 | 0.4573 | 0.0785 | 1.8325 | 1.8325 | 0.0814 | 0.1092
1099 |  | 1 |  |  | PASS |  | PASS | 1.8053 | 1.8053 | 1.9138 | 1.9138 | 45.0324 | 45.0324 | 45.073 | 45.073 | 188.3025 | 1.9719 | 3.0806 | 0.9151 | 0.1056 | 2.8212 | 2.8212 | 4.0808 | 4.0808 | 0.839 | 0.839 | 66.0602 | 0.5624 | 0.0514 | 1.8057 | 1.8057 | 0.0407 | 0.1085
1100 |  | 6 |  |  | FAIL | T11 ISGS | PASS | 1.7378 | 1.7378 | 1.8857 | 1.8857 | 45.1273 | 45.1273 | 45.1748 | 45.1748 | 160.6666 | OVER
1101 |  | 1 |  |  | PASS |  | PASS | 1.8314 | 1.8314 | 1.9383 | 1.9383 | 44.1236 | 44.1236 | 44.2389 | 44.2389 | 225.806 | 6.1664 | 1.1477 | 0.6743 | 0.0571 | 2.9924 | 2.9924 | 4.2945 | 4.2945 | 0.8424 | 0.8424 | 74.4018 | 0.3861 | 0.0887 | 1.8328 | 1.8328 | 0.1153 | 0.1068
1102 |  | 1 |  |  | PASS |  | PASS | 1.8213 | 1.8213 | 1.9281 | 1.9281 | 44.8425 | 44.8425 | 44.9442 | 44.9442 | 170.4324 | 8.235 | 6.787 | 1.6645 | 0.0503 | 2.9255 | 2.9255 | 4.2029 | 4.2029 | 0.8403 | 0.8403 | 60.2956 | 0.4471 | 0.0887 | 1.8219 | 1.8219 | 0.1017 | 0.1068
1103 |  | 1 |  |  | PASS |  | PASS | 1.8274 | 1.8274 | 1.9315 | 1.9315 | 44.9171 | 44.9171 | 44.9917 | 44.9917 | 168.7031 | 14.3488 | 4.3692 | 0.8031 | 0.1114 | 2.928 | 2.928 | 4.2843 | 4.2843 | 0.8413 | 0.8413 | 60.0243 | 0.559 | 0.0582 | 1.828 | 1.828 | 0.0746 | 0.1041
1104 |  | 1 |  |  | PASS |  | PASS | 1.7823 | 1.7823 | 1.8881 | 1.8881 | 45.0798 | 45.0798 | 45.1409 | 45.1409 | 157.2079 | 3.7588 | 0.9547 | 0.3759 | 0.0921 | 2.8755 | 2.8755 | 4.0978 | 4.0978 | 0.8393 | 0.8393 | 57.6168 | 0.5556 | 0.0141 | 1.7833 | 1.7833 | 0.061 | 0.1058
1105 |  | 1 |  |  | PASS |  | PASS | 1.7667 | 1.7667 | 1.8721 | 1.8721 | 45.6292 | 45.6292 | 45.7173 | 45.7173 | 144.9328 | 9.9644 | 0.446 | 0.3148 | 0.1022 | 2.8034 | 2.8034 | 4.0079 | 4.0079 | 0.8383 | 0.8383 | 55.2432 | 0.5319 | 0.0141 | 1.767 | 1.767 | 0.0882 | 0.1055
1106 |  | 1 |  |  | PASS |  | PASS | 1.7846 | 1.7846 | 1.8915 | 1.8915 | 45.3986 | 45.3986 | 45.446 | 45.446 | 160.0562 | 14.2371 | 1.0121 | 0.3793 | 0.4447 | 2.8322 | 2.8322 | 4.0774 | 4.0774 | 0.8393 | 0.8393 | 57.6168 | 0.4437 | 0.0063 | 1.786 | 1.786 | 0.0475 | 0.1068
1107 |  | 1 |  |  | PASS |  | PASS | 1.7874 | 1.7874 | 1.8945 | 1.8945 | 45.4732 | 45.4732 | 45.5546 | 45.5546 | 155.5124 | 19.2897 | 3.4639 | 0.4301 | 0.5634 | 2.7915 | 2.7915 | 4.0198 | 4.0198 | 0.8386 | 0.8386 | 59.2444 | 0.3894 | 0.0029 | 1.7884 | 1.7884 | 0.0814 | 0.1072
1108 |  | 1 |  |  | PASS |  | PASS | 1.8572 | 1.8572 | 1.9657 | 1.9657 | 44.951 | 44.951 | 45.0188 | 45.0188 | 178.9436 | 8.201 | 2.7754 | 1.5288 | 0.5939 | 2.85 | 2.85 | 4.1792 | 4.1792 | 0.8403 | 0.8403 | 63.7883 | 0.3521 | 0.0243 | 1.8589 | 1.8589 | 0.0678 | 0.1085
1109 |  | 1 |  |  | PASS |  | PASS | 1.8419 | 1.8419 | 1.9491 | 1.9491 | 45.1476 | 45.1476 | 45.229 | 45.229 | 169.7543 | 3.0231 | 2.4128 | 0.8337 | 0.6584 | 2.8051 | 2.8051 | 4.0995 | 4.0995 | 0.8393 | 0.8393 | 60.9399 | 0.464 | 0.048 | 1.843 | 1.843 | 0.0814 | 0.1072
1110 |  | 1 |  |  | PASS |  | PASS | 1.7107 | 1.7107 | 1.8155 | 1.8155 | 45.914 | 45.914 | 45.975 | 45.975 | 129.2668 | 23.0876 | 0.1643 | 0.2742 | 0.4447 | 2.7915 | 2.7915 | 3.9401 | 3.9401 | 0.8366 | 0.8366 | 48.8343 | 0.4301 | 0.0029 | 1.7111 | 1.7111 | 0.061 | 0.1048
1111 |  | 1 |  |  | PASS |  | PASS | 1.725 | 1.725 | 1.8297 | 1.8297 | 45.7173 | 45.7173 | 45.8055 | 45.8055 | 134.76 | 27.8011 | 0.2322 | 0.7998 | 0.4786 | 2.8161 | 2.8161 | 4.0028 | 4.0028 | 0.8376 | 0.8376 | 53.1408 | 0.3962 | 0.0063 | 1.7256 | 1.7256 | 0.0882 | 0.1048
1112 |  | 1 |  |  | PASS |  | PASS | 1.709 | 1.709 | 1.8138 | 1.8138 | 46.0225 | 46.0225 | 46.0971 | 46.0971 | 131.9117 | 0.6834 | 5.8715 | 0.342 | 0.2447 | 2.7763 | 2.7763 | 3.9265 | 3.9265 | 0.8359 | 0.8359 | 50.6654 | 0.5183 | 0.0039 | 1.71 | 1.71 | 0.0746 | 0.1048
1113 |  | 1 |  |  | PASS |  | PASS | 1.7684 | 1.7684 | 1.8738 | 1.8738 | 45.6834 | 45.6834 | 45.7444 | 45.7444 | 139.982 | 35.8378 | 2.8197 | 0.3996 | 0.6685 | 2.8449 | 2.8449 | 4.091 | 4.091 | 0.8386 | 0.8386 | 52.4626 | 0.42 | 0.0063 | 1.7687 | 1.7687 | 0.061 | 0.1055
1114 |  | 1 |  |  | PASS |  | PASS | 1.7351 | 1.7351 | 1.8403 | 1.8403 | 45.8869 | 45.8869 | 45.9411 | 45.9411 | 142.593 | 1.6564 | 11.5004 | 1.7119 | 0.0639 | 2.7949 | 2.7949 | 3.9774 | 3.9774 | 0.8373 | 0.8373 | 54.5311 | 0.4437 | 0.0683 | 1.7361 | 1.7361 | 0.0543 | 0.1051
1115 |  | 1 |  |  | PASS |  | PASS | 1.7328 | 1.7328 | 1.8375 | 1.8375 | 45.5071 | 45.5071 | 45.5613 | 45.5613 | 131.3013 | 3.1588 | 1.046 | 1.2779 | 0.2379 | 2.8119 | 2.8119 | 3.9791 | 3.9791 | 0.8366 | 0.8366 | 50.3263 | 0.2301 | 0.1056 | 1.7338 | 1.7338 | 0.0543 | 0.1048
1116 |  | 1 |  |  | PASS |  | PASS | 1.7236 | 1.7236 | 1.828 | 1.828 | 45.4121 | 45.4121 | 45.48 | 45.48 | 130.4536 | 6.4038 | 1.565 | 0.8065 | 0.2277 | 2.8254 | 2.8254 | 3.9977 | 3.9977 | 0.8373 | 0.8373 | 47.2067 | 0.4539 | 0.0029 | 1.7239 | 1.7239 | 0.0678 | 0.1044
1117 |  | 1 |  |  | PASS |  | PASS | 1.687 | 1.687 | 1.7907 | 1.7907 | 45.7173 | 45.7173 | 45.7919 | 45.7919 | 119.1279 | 12.3381 | 14.7218 | 0.6607 | 0.1012 | 2.7814 | 2.7814 | 3.9045 | 3.9045 | 0.8352 | 0.8352 | 46.359 | 0.4471 | 0.0616 | 1.6883 | 1.6883 | 0.0746 | 0.1038
1118 |  | 1 |  |  | PASS |  | PASS | 1.727 | 1.727 | 1.8328 | 1.8328 | 45.541 | 45.541 | 45.6156 | 45.6156 | 130.8944 | 13.7284 | 0.2426 | 1.4305 | 0.6821 | 2.839 | 2.839 | 4.03 | 4.03 | 0.8379 | 0.8379 | 48.3935 | 0.4708 | 0.0243 | 1.729 | 1.729 | 0.0746 | 0.1058
1119 |  | 1 |  |  | PASS |  | PASS | 1.6931 | 1.6931 | 1.7965 | 1.7965 | 45.8869 | 45.8869 | 45.9479 | 45.9479 | 125.062 | 12.4737 | 5.5663 | 0.4064 | 0.0243 | 2.778 | 2.778 | 3.9147 | 3.9147 | 0.8363 | 0.8363 | 51.2419 | 0.5387 | 0.0209 | 1.6934 | 1.6934 | 0.061 | 0.1034
1120 |  | 1 |  |  | PASS |  | PASS | 1.8138 | 1.8138 | 1.9203 | 1.9203 | 44.7611 | 44.7611 | 44.8425 | 44.8425 | 185.0473 | 14.8135 | 1.1581 | 1.0337 | 0.1599 | 2.928 | 2.928 | 4.1893 | 4.1893 | 0.84 | 0.84 | 69.2815 | 0.2674 | 0.1158 | 1.8148 | 1.8148 | 0.0814 | 0.1065
1121 |  | 1 |  |  | PASS |  | PASS | 1.8192 | 1.8192 | 1.9271 | 1.9271 | 44.5712 | 44.5712 | 44.639 | 44.639 | 199.323 | 18.035 | 2.7858 | 0.2911 | 0.4278 | 2.9543 | 2.9543 | 4.2283 | 4.2283 | 0.841 | 0.841 | 74.4357 | 0.403 | 0.0063 | 1.8206 | 1.8206 | 0.0678 | 0.1078
1122 |  | 1 |  |  | PASS |  | PASS | 1.7762 | 1.7762 | 1.882 | 1.882 | 45.1883 | 45.1883 | 45.2697 | 45.2697 | 153.5796 | 14.3388 | 0.2765 | 1.6 | 0.204 | 2.8492 | 2.8492 | 4.0605 | 4.0605 | 0.8376 | 0.8376 | 54.5311 | 0.4471 | 0.0785 | 1.7775 | 1.7775 | 0.0814 | 0.1058
1123 |  | 1 |  |  | PASS |  | PASS | 1.7911 | 1.7911 | 1.8962 | 1.8962 | 44.9713 | 44.9713 | 45.0324 | 45.0324 | 168.2962 | 14.4405 | 7.7941 | 0.4132 | 0.4142 | 2.8916 | 2.8916 | 4.1588 | 4.1588 | 0.8386 | 0.8386 | 57.7185 | 0.4369 | 0.0717 | 1.7918 | 1.7918 | 0.061 | 0.1051
1124 |  | 1 |  |  | PASS |  | PASS | 1.7456 | 1.7456 | 1.8511 | 1.8511 | 45.4121 | 45.4121 | 45.4732 | 45.4732 | 147.1708 | 16.2038 | 0.1983 | 1.1185 | 0.0649 | 2.8297 | 2.8297 | 4.0147 | 4.0147 | 0.8373 | 0.8373 | 53.3103 | 0.2538 | 0.1294 | 1.7463 | 1.7463 | 0.061 | 0.1055
1125 |  | 1 |  |  | PASS |  | PASS | 1.883 | 1.883 | 1.9925 | 1.9925 | 44.6661 | 44.6661 | 44.7407 | 44.7407 | 179.9609 | 14.0097 | 4.0979 | 1.8103 | 0.1158 | 2.9306 | 2.9306 | 4.3046 | 4.3046 | 0.8434 | 0.8434 | 68.5694 | 0.3589 | 0.126 | 1.884 | 1.884 | 0.0746 | 0.1095
1126 |  | 1 |  |  | PASS |  | PASS | 1.8514 | 1.8514 | 1.9603 | 1.9603 | 43.832 | 43.832 | 43.9676 | 43.9676 | 241.1669 | 1.419 | 11.0834 | 0.5251 | 0.2481 | 2.9967 | 2.9967 | 4.3572 | 4.3572 | 0.8451 | 0.8451 | 80.675 | 0.5793 | 0.0378 | 1.8528 | 1.8528 | 0.1356 | 0.1089
1127 |  | 1 |  |  | PASS |  | PASS | 1.8813 | 1.8813 | 1.9888 | 1.9888 | 44.8153 | 44.8153 | 44.8832 | 44.8832 | 177.2143 | 10.5069 | 1.7346 | 2.3122 | 1.0246 | 2.9136 | 2.9136 | 4.3572 | 4.3572 | 0.843 | 0.843 | 63.0762 | 0.3894 | 0.0039 | 1.8833 | 1.8833 | 0.0678 | 0.1075
1128 |  | 1 |  |  | PASS |  | PASS | 1.8552 | 1.8552 | 1.9633 | 1.9633 | 45.0663 | 45.0663 | 45.107 | 45.107 | 182.1311 | 10.2017 | 1.938 | 0.9286 | 0.2684 | 2.8475 | 2.8475 | 4.1843 | 4.1843 | 0.8403 | 0.8403 | 63.7543 | 0.3352 | 0.0649 | 1.8565 | 1.8565 | 0.0407 | 0.1082
1129 |  | 1 |  |  | PASS |  | PASS | 1.8406 | 1.8406 | 1.9464 | 1.9464 | 45.073 | 45.073 | 45.1544 | 45.1544 | 181.8937 | 8.8453 | 6.7192 | 0.5895 | 0.7567 | 2.8373 | 2.8373 | 4.1639 | 4.1639 | 0.8396 | 0.8396 | 65.6533 | 0.3691 | 0.0141 | 1.8409 | 1.8409 | 0.0814 | 0.1058
1130 |  | 1 |  |  | PASS |  | PASS | 1.7843 | 1.7843 | 1.8921 | 1.8921 | 45.4935 | 45.4935 | 45.5749 | 45.5749 | 157.1401 | 5.7698 | 0.7851 | 0.542 | 0.1056 | 2.8483 | 2.8483 | 4.0961 | 4.0961 | 0.84 | 0.84 | 59.1766 | 0.5454 | 0.0175 | 1.7853 | 1.7853 | 0.0814 | 0.1078
1131 |  | 1 |  |  | PASS |  | PASS | 1.7901 | 1.7901 | 1.8986 | 1.8986 | 45.3918 | 45.3918 | 45.446 | 45.446 | 165.5156 | 25.2579 | 2.0058 | 0.4539 | 0.577 | 2.7992 | 2.7992 | 4.0418 | 4.0418 | 0.8376 | 0.8376 | 59.3462 | 0.4064 | 0.0005 | 1.7914 | 1.7914 | 0.0543 | 0.1085
1132 |  | 1 |  |  | PASS |  | PASS | 1.8606 | 1.8606 | 1.9694 | 1.9694 | 44.9306 | 44.9306 | 44.9984 | 44.9984 | 189.1164 | 2.1415 | 1.8024 | 0.5217 | 0.2887 | 2.8788 | 2.8788 | 4.2453 | 4.2453 | 0.841 | 0.841 | 63.3474 | 0.5149 | 0.0039 | 1.8616 | 1.8616 | 0.0678 | 0.1089
1133 |  | 1 |  |  | PASS |  | PASS | 1.8284 | 1.8284 | 1.9376 | 1.9376 | 45.0595 | 45.0595 | 45.107 | 45.107 | 178.9775 | 11.4564 | 2.3685 | 0.4166 | 0.6312 | 2.8458 | 2.8458 | 4.1419 | 4.1419 | 0.84 | 0.84 | 63.3135 | 0.4301 | 0.0097 | 1.8304 | 1.8304 | 0.0475 | 0.1092
1134 |  | 1 |  |  | PASS |  | PASS | 1.8636 | 1.8636 | 1.9739 | 1.9739 | 45.0391 | 45.0391 | 45.1002 | 45.1002 | 178.4689 | 16.6108 | 4.8203 | 1.4339 | 0.7262 | 2.8576 | 2.8576 | 4.1876 | 4.1876 | 0.8403 | 0.8403 | 65.009 | 0.3962 | 0.0107 | 1.8653 | 1.8653 | 0.061 | 0.1102
1135 |  | 1 |  |  | PASS |  | PASS | 1.7053 | 1.7053 | 1.8114 | 1.8114 | 46.0564 | 46.0564 | 46.1242 | 46.1242 | 133.2002 | 3.4536 | 3.9726 | 0.4674 | 0.4752 | 2.8458 | 2.8458 | 4.0181 | 4.0181 | 0.8369 | 0.8369 | 54.7345 | 0.3657 | 0.0175 | 1.7063 | 1.7063 | 0.0678 | 0.1061
1136 |  | 1 |  |  | PASS |  | PASS | 1.6938 | 1.6938 | 1.7989 | 1.7989 | 46.1107 | 46.1107 | 46.1785 | 46.1785 | 125.4011 | 4.3456 | 3.057 | 0.5081 | 0.4515 | 2.8178 | 2.8178 | 3.9655 | 3.9655 | 0.8369 | 0.8369 | 51.5471 | 0.3623 | 0.0029 | 1.6948 | 1.6948 | 0.0678 | 0.1051
1137 |  | 1 |  |  | PASS |  | PASS | 1.7612 | 1.7612 | 1.8691 | 1.8691 | 45.8462 | 45.8462 | 45.9343 | 45.9343 | 135.2348 | 19.4253 | 3.1588 | 1.0914 | 0.1046 | 2.8907 | 2.8907 | 4.1351 | 4.1351 | 0.84 | 0.84 | 53.6494 | 0.5013 | 0.048 | 1.7629 | 1.7629 | 0.0882 | 0.1078
1138 |  | 1 |  |  | PASS |  | PASS | 1.7178 | 1.7178 | 1.8223 | 1.8223 | 46.0835 | 46.0835 | 46.1649 | 46.1649 | 138.9987 | 24.6475 | 3.1484 | 1.8069 | 0.0605 | 2.8153 | 2.8153 | 3.991 | 3.991 | 0.8376 | 0.8376 | 52.5982 | 0.3928 | 0.0819 | 1.7182 | 1.7182 | 0.0814 | 0.1044
1139 |  | 1 |  |  | PASS |  | PASS | 1.7602 | 1.7602 | 1.866 | 1.866 | 45.9072 | 45.9072 | 45.9411 | 45.9411 | 143.4069 | 31.1243 | 4.2778 | 1.8917 | 0.0809 | 2.8263 | 2.8263 | 4.0435 | 4.0435 | 0.8376 | 0.8376 | 54.938 | 0.4098 | 0.0785 | 1.7606 | 1.7606 | 0.0339 | 0.1058
1140 |  | 1 |  |  | PASS |  | PASS | 1.7192 | 1.7192 | 1.827 | 1.827 | 45.4732 | 45.4732 | 45.541 | 45.541 | 138.3544 | 0.8529 | 2.6398 | 1.3389 | 0.0989 | 2.856 | 2.856 | 4.0317 | 4.0317 | 0.8376 | 0.8376 | 52.3609 | 0.2979 | 0.1226 | 1.7216 | 1.7216 | 0.0678 | 0.1078
1141 |  | 1 |  |  | PASS |  | PASS | 1.6948 | 1.6948 | 1.8006 | 1.8006 | 45.8665 | 45.8665 | 45.9343 | 45.9343 | 131.8778 | 4.6066 | 4.0979 | 1.8205 | 0.0514 | 2.817 | 2.817 | 3.9706 | 3.9706 | 0.8366 | 0.8366 | 50.2585 | 0.3928 | 0.0955 | 1.6965 | 1.6965 | 0.0678 | 0.1058
1142 |  | 1 |  |  | PASS |  | PASS | 1.7189 | 1.7189 | 1.8226 | 1.8226 | 45.6427 | 45.6427 | 45.7173 | 45.7173 | 135.0991 | 2.6501 | 7.8619 | 1.0236 | 0.0649 | 2.8788 | 2.8788 | 4.1453 | 4.1453 | 0.839 | 0.839 | 50.8689 | 0.5047 | 0.0412 | 1.7202 | 1.7202 | 0.0746 | 0.1038
1143 |  | 1 |  |  | PASS |  | PASS | 1.7009 | 1.7009 | 1.8067 | 1.8067 | 45.975 | 45.975 | 46.0632 | 46.0632 | 131.5048 | 3.7927 | 10.517 | 1.3389 | 0.499 | 2.8297 | 2.8297 | 3.9944 | 3.9944 | 0.8366 | 0.8366 | 49.8177 | 0.3827 | 0.0819 | 1.7026 | 1.7026 | 0.0882 | 0.1058
1144 |  | 1 |  |  | PASS |  | PASS | 1.8823 | 1.8823 | 1.9895 | 1.9895 | 45.446 | 45.446 | 45.5003 | 45.5003 | 200.0351 | 11.9751 | 4.064 | 1.773 | 0.1328 | 2.8246 | 2.8246 | 4.2555 | 4.2555 | 0.841 | 0.841 | 76.8094 | 0.3013 | 0.109 | 1.884 | 1.884 | 0.0543 | 0.1072
1145 |  | 1 |  |  | PASS |  | PASS | 1.8816 | 1.8816 | 1.9905 | 1.9905 | 45.5071 | 45.5071 | 45.5478 | 45.5478 | 197.3902 | 1.4529 | 0.2087 | 1.9324 | 0.2108 | 2.8008 | 2.8008 | 4.1724 | 4.1724 | 0.8407 | 0.8407 | 72.8759 | 0.4098 | 0.109 | 1.8826 | 1.8826 | 0.0407 | 0.1089
1146 |  | 1 |  |  | PASS |  | PASS | 1.9298 | 1.9298 | 2.0407 | 2.0407 | 45.0052 | 45.0052 | 45.073 | 45.073 | 222.5507 | 1.8024 | 3.8369 | 1.0303 | 0.6312 | 2.8619 | 2.8619 | 4.2945 | 4.2945 | 0.8444 | 0.8444 | 77.5554 | 0.3488 | 0.0514 | 1.9305 | 1.9305 | 0.0678 | 0.1109
1147 |  | 1 |  |  | PASS |  | PASS | 1.9179 | 1.9179 | 2.0257 | 2.0257 | 45.4121 | 45.4121 | 45.4664 | 45.4664 | 209.5296 | 1.7685 | 4.2675 | 0.9524 | 0.0978 | 2.8042 | 2.8042 | 4.2589 | 4.2589 | 0.841 | 0.841 | 76.3007 | 0.4505 | 0.0649 | 1.9189 | 1.9189 | 0.0543 | 0.1078
1148 |  | 1 |  |  | PASS |  | PASS | 1.8185 | 1.8185 | 1.9274 | 1.9274 | 44.6458 | 44.6458 | 44.7136 | 44.7136 | 247.6774 | 19.8661 | 2.5484 | 1.3423 | 0.0989 | 2.9094 | 2.9094 | 4.208 | 4.208 | 0.841 | 0.841 | 92.4754 | 0.42 | 0.0751 | 1.8189 | 1.8189 | 0.0678 | 0.1089
1149 |  | 1 |  |  | PASS |  | PASS | 1.8057 | 1.8057 | 1.9138 | 1.9138 | 44.7882 | 44.7882 | 44.8425 | 44.8425 | 216.9218 | 0.0391 | 12.4398 | 1.4271 | 0.4234 | 2.8704 | 2.8704 | 4.1334 | 4.1334 | 0.84 | 0.84 | 81.1497 | 0.5556 | 0.031 | 1.8074 | 1.8074 | 0.0543 | 0.1082
1150 |  | 1 |  |  | PASS |  | PASS | 1.8321 | 1.8321 | 1.9399 | 1.9399 | 44.6254 | 44.6254 | 44.6729 | 44.6729 | 195.4235 | 9.4896 | 0.9208 | 0.7455 | 0.2887 | 2.9153 | 2.9153 | 4.2063 | 4.2063 | 0.841 | 0.841 | 69.7563 | 0.542 | 0.0107 | 1.8338 | 1.8338 | 0.0475 | 0.1078
1151 |  | 1 |  |  | PASS |  | PASS | 1.8993 | 1.8993 | 2.0068 | 2.0068 | 44.1982 | 44.1982 | 44.2728 | 44.2728 | 239.9122 | 16.0343 | 1.419 | 0.6743 | 0.577 | 2.9907 | 2.9907 | 4.3996 | 4.3996 | 0.843 | 0.843 | 75.7582 | 0.4234 | 0.0005 | 1.8999 | 1.8999 | 0.0746 | 0.1075
1152 |  | 1 |  |  | PASS |  | PASS | 1.8806 | 1.8806 | 1.9884 | 1.9884 | 44.11 | 44.11 | 44.1982 | 44.1982 | 248.4234 | 1.7242 | 1.4972 | 0.9422 | 0.7126 | 2.9712 | 2.9712 | 4.3402 | 4.3402 | 0.8424 | 0.8424 | 76.3007 | 0.3284 | 0.0378 | 1.8813 | 1.8813 | 0.0882 | 0.1078
1153 |  | 1 |  |  | PASS |  | PASS | 1.8752 | 1.8752 | 1.9827 | 1.9827 | 44.3542 | 44.3542 | 44.4288 | 44.4288 | 231.9097 | 15.8987 | 6.9905 | 1.4915 | 0.2175 | 2.9568 | 2.9568 | 4.3436 | 4.3436 | 0.8427 | 0.8427 | 76.6059 | 0.3318 | 0.0785 | 1.8765 | 1.8765 | 0.0746 | 0.1075
1154 |  | 1 |  |  | PASS |  | PASS | 1.7992 | 1.7992 | 1.9067 | 1.9067 | 44.9306 | 44.9306 | 44.9917 | 44.9917 | 191.7274 | 3.8369 | 10.2797 | 1.4237 | 0.482 | 2.8627 | 2.8627 | 4.113 | 4.113 | 0.839 | 0.839 | 67.993 | 0.42 | 0.0819 | 1.8009 | 1.8009 | 0.061 | 0.1075
1155 |  | 1 |  |  | PASS |  | PASS | 1.7874 | 1.7874 | 1.8952 | 1.8952 | 44.9849 | 44.9849 | 45.0391 | 45.0391 | 206.8847 | 9.354 | 4.0743 | 1.5119 | 0.3159 | 2.8619 | 2.8619 | 4.1063 | 4.1063 | 0.839 | 0.839 | 76.1651 | 0.3386 | 0.1124 | 1.789 | 1.789 | 0.0543 | 0.1078
1156 |  | 1 |  |  | PASS |  | PASS | 1.785 | 1.785 | 1.8925 | 1.8925 | 44.9035 | 44.9035 | 44.9645 | 44.9645 | 206.9865 | 13.7623 | 2.0398 | 2.5733 | 0.0809 | 2.8644 | 2.8644 | 4.1097 | 4.1097 | 0.839 | 0.839 | 72.8759 | 0.4166 | 0.0853 | 1.787 | 1.787 | 0.061 | 0.1075
1157 |  | 1 |  |  | PASS |  | PASS | 1.7484 | 1.7484 | 1.8548 | 1.8548 | 45.3579 | 45.3579 | 45.4121 | 45.4121 | 181.3512 | 16.9838 | 6.8446 | 1.0744 | 0.0232 | 2.8178 | 2.8178 | 4.0113 | 4.0113 | 0.8373 | 0.8373 | 70.8074 | 0.5522 | 0.031 | 1.7501 | 1.7501 | 0.0543 | 0.1065
1158 |  | 1 |  |  | PASS |  | PASS | 1.7724 | 1.7724 | 1.8796 | 1.8796 | 45.1951 | 45.1951 | 45.2697 | 45.2697 | 194.7453 | 0.2661 | 1.6225 | 1.5458 | 0.1192 | 2.8788 | 2.8788 | 4.1249 | 4.1249 | 0.8393 | 0.8393 | 77.7249 | 0.5522 | 0.0141 | 1.7738 | 1.7738 | 0.0746 | 0.1072
1159 |  | 1 |  |  | PASS |  | PASS | 1.7212 | 1.7212 | 1.8257 | 1.8257 | 45.6156 | 45.6156 | 45.697 | 45.697 | 155.9871 | 20.1713 | 16.7902 | 2.1019 | 0.0639 | 2.8068 | 2.8068 | 3.9791 | 3.9791 | 0.8369 | 0.8369 | 61.0077 | 0.4437 | 0.0649 | 1.7219 | 1.7219 | 0.0814 | 0.1044
1160 |  | 1 |  |  | PASS |  | PASS | 1.7148 | 1.7148 | 1.8192 | 1.8192 | 45.5885 | 45.5885 | 45.6563 | 45.6563 | 157.2418 | 4.1318 | 1.3955 | 1.1829 | 0.577 | 2.8034 | 2.8034 | 3.9842 | 3.9842 | 0.8373 | 0.8373 | 59.414 | 0.3081 | 0.0378 | 1.7165 | 1.7165 | 0.0678 | 0.1044
1161 |  | 1 |  |  | PASS |  | PASS | 1.7124 | 1.7124 | 1.8169 | 1.8169 | 45.5478 | 45.5478 | 45.6156 | 45.6156 | 153.3422 | 5.183 | 2.9214 | 1.617 | 0.4108 | 2.8331 | 2.8331 | 4.0266 | 4.0266 | 0.8379 | 0.8379 | 56.7352 | 0.2063 | 0.1056 | 1.7138 | 1.7138 | 0.0678 | 0.1044
1162 |  | 1 |  |  | PASS |  | PASS | 1.6704 | 1.6704 | 1.7748 | 1.7748 | 46.0089 | 46.0089 | 46.0496 | 46.0496 | 143.8816 | 29.2253 | 1.0903 | 0.5115 | 0.2514 | 2.7763 | 2.7763 | 3.9028 | 3.9028 | 0.8352 | 0.8352 | 55.3449 | 0.4267 | 0.0005 | 1.6717 | 1.6717 | 0.0407 | 0.1044
1163 |  | 1 |  |  | PASS |  | PASS | 1.7121 | 1.7121 | 1.8175 | 1.8175 | 45.853 | 45.853 | 45.8936 | 45.8936 | 143.2034 | 18.035 | 9.5235 | 1.3321 | 0.108 | 2.8331 | 2.8331 | 4.0164 | 4.0164 | 0.8369 | 0.8369 | 57.1082 | 0.5387 | 0.031 | 1.7134 | 1.7134 | 0.0407 | 0.1055
1164 |  | 1 |  |  | PASS |  | PASS | 1.6731 | 1.6731 | 1.7765 | 1.7765 | 46.3209 | 46.3209 | 46.3887 | 46.3887 | 125.9437 | 16.6786 | 4.5048 | 1.7662 | 0.1429 | 2.7822 | 2.7822 | 3.9333 | 3.9333 | 0.8356 | 0.8356 | 55.6162 | 0.2674 | 0.1192 | 1.6754 | 1.6754 | 0.0678 | 0.1034
1165 |  | 1 |  |  | PASS |  | PASS | 1.6843 | 1.6843 | 1.7887 | 1.7887 | 46.0225 | 46.0225 | 46.0903 | 46.0903 | 141.0332 | 19.8661 | 2.0737 | 0.481 | 0.2548 | 2.783 | 2.783 | 3.9265 | 3.9265 | 0.8359 | 0.8359 | 55.0736 | 0.4946 | 0.0063 | 1.6856 | 1.6856 | 0.0678 | 0.1044
1166 |  | 1 |  |  | PASS |  | PASS | 1.7087 | 1.7087 | 1.8108 | 1.8108 | 45.6495 | 45.6495 | 45.7309 | 45.7309 | 149.0019 | 28.0724 | 3.7352 | 1.1592 | 0.1531 | 2.8551 | 2.8551 | 4.1453 | 4.1453 | 0.839 | 0.839 | 58.295 | 0.4403 | 0.0819 | 1.7097 | 1.7097 | 0.0814 | 0.1021
1167 |  | 1 |  |  | PASS |  | PASS | 1.6887 | 1.6887 | 1.7921 | 1.7921 | 45.9208 | 45.9208 | 45.9886 | 45.9886 | 145.238 | 0.8529 | 1.046 | 1.1524 | 0.1419 | 2.7805 | 2.7805 | 3.935 | 3.935 | 0.8356 | 0.8356 | 55.1414 | 0.5115 | 0.0378 | 1.6904 | 1.6904 | 0.0678 | 0.1034
1168 |  | 1 |  |  | PASS |  | PASS | 1.6799 | 1.6799 | 1.7843 | 1.7843 | 46.1785 | 46.1785 | 46.2124 | 46.2124 | 132.522 | 14.0336 | 1.192 | 0.9184 | 0.0785 | 2.7822 | 2.7822 | 3.935 | 3.935 | 0.8359 | 0.8359 | 53.3442 | 0.4912 | 0.0107 | 1.6809 | 1.6809 | 0.0339 | 0.1044
1169 |  | 1 |  |  | PASS |  | PASS | 1.6629 | 1.6629 | 1.7673 | 1.7673 | 46.1988 | 46.1988 | 46.2666 | 46.2666 | 138.4222 | 3.7249 | 4.922 | 1.0846 | 0.2175 | 2.7695 | 2.7695 | 3.8943 | 3.8943 | 0.8346 | 0.8346 | 51.8522 | 0.4708 | 0.0039 | 1.6643 | 1.6643 | 0.0678 | 0.1044
1170 |  | 1 |  |  | PASS |  | PASS | 1.7077 | 1.7077 | 1.8121 | 1.8121 | 46.1988 | 46.1988 | 46.2531 | 46.2531 | 134.048 | 5.0577 | 0.819 | 0.6777 | 0.7262 | 2.7602 | 2.7602 | 3.935 | 3.935 | 0.8349 | 0.8349 | 55.3788 | 0.342 | 0.0107 | 1.7087 | 1.7087 | 0.0543 | 0.1044
1171 |  | 1 |  |  | PASS |  | PASS | 1.7189 | 1.7189 | 1.823 | 1.823 | 45.8394 | 45.8394 | 45.8869 | 45.8869 | 144.3224 | 18.0689 | 0.9208 | 0.576 | 0.6278 | 2.8025 | 2.8025 | 4.0317 | 4.0317 | 0.8376 | 0.8376 | 56.5317 | 0.3182 | 0.0378 | 1.7199 | 1.7199 | 0.0475 | 0.1041
1172 |  | 1 |  |  | PASS |  | PASS | 1.7372 | 1.7372 | 1.8426 | 1.8426 | 45.8055 | 45.8055 | 45.8462 | 45.8462 | 150.1548 | 17.0954 | 1.4633 | 1.5356 | 0.4379 | 2.7551 | 2.7551 | 3.9435 | 3.9435 | 0.8363 | 0.8363 | 58.0915 | 0.3386 | 0.0175 | 1.7378 | 1.7378 | 0.0407 | 0.1055
1173 |  | 1 |  |  | PASS |  | PASS | 1.8257 | 1.8257 | 1.9335 | 1.9335 | 45.0188 | 45.0188 | 45.0866 | 45.0866 | 179.6896 | 6.787 | 3.4978 | 0.871 | 0.6482 | 2.8492 | 2.8492 | 4.1656 | 4.1656 | 0.8393 | 0.8393 | 63.6187 | 0.3521 | 0.0005 | 1.8267 | 1.8267 | 0.0678 | 0.1078
1174 |  | 1 |  |  | PASS |  | PASS | 1.7751 | 1.7751 | 1.8816 | 1.8816 | 45.3443 | 45.3443 | 45.3918 | 45.3918 | 178.0959 | 14.8135 | 6.709 | 0.7658 | 0.0209 | 2.7805 | 2.7805 | 4.0096 | 4.0096 | 0.8366 | 0.8366 | 63.6187 | 0.5726 | 0.0141 | 1.7758 | 1.7758 | 0.0475 | 0.1065
1175 |  | 1 |  |  | PASS |  | PASS | 1.8104 | 1.8104 | 1.9186 | 1.9186 | 45.1883 | 45.1883 | 45.2494 | 45.2494 | 182.0294 | 13.8301 | 10.1678 | 0.8065 | 0.2209 | 2.7975 | 2.7975 | 4.0656 | 4.0656 | 0.8379 | 0.8379 | 64.6699 | 0.5624 | 0.031 | 1.8118 | 1.8118 | 0.061 | 0.1082
1176 |  | 1 |  |  | PASS |  | PASS | 1.8274 | 1.8274 | 1.9359 | 1.9359 | 44.9442 | 44.9442 | 44.9984 | 44.9984 | 194.9487 | 2.9214 | 11.9751 | 1.2338 | 0.5804 | 2.8229 | 2.8229 | 4.1266 | 4.1266 | 0.8396 | 0.8396 | 64.8733 | 0.4471 | 0.0785 | 1.8287 | 1.8287 | 0.0543 | 0.1085
1177 |  | 1 |  |  | PASS |  | PASS | 1.8209 | 1.8209 | 1.9294 | 1.9294 | 45.0324 | 45.0324 | 45.1002 | 45.1002 | 171.721 | 4.1657 | 2.6162 | 0.6234 | 0.4278 | 2.8195 | 2.8195 | 4.0944 | 4.0944 | 0.8393 | 0.8393 | 59.9565 | 0.3861 | 0.0175 | 1.8223 | 1.8223 | 0.0678 | 0.1085
1178 |  | 1 |  |  | PASS |  | PASS | 1.8233 | 1.8233 | 1.9318 | 1.9318 | 44.6797 | 44.6797 | 44.7611 | 44.7611 | 185.8272 | 9.6931 | 2.9214 | 0.4878 | 0.5871 | 2.8593 | 2.8593 | 4.1436 | 4.1436 | 0.8407 | 0.8407 | 65.8567 | 0.4267 | 0.0039 | 1.825 | 1.825 | 0.0814 | 0.1085
1179 |  | 1 |  |  | PASS |  | PASS | 1.8101 | 1.8101 | 1.9176 | 1.9176 | 45.1409 | 45.1409 | 45.2019 | 45.2019 | 185.5559 | 11.9312 | 0.4356 | 0.2979 | 0.5193 | 2.7898 | 2.7898 | 4.0554 | 4.0554 | 0.8379 | 0.8379 | 61.2112 | 0.4674 | 0.0063 | 1.8111 | 1.8111 | 0.061 | 0.1075
1180 |  | 1 |  |  | PASS |  | PASS | 1.846 | 1.846 | 1.9545 | 1.9545 | 44.8289 | 44.8289 | 44.8899 | 44.8899 | 200.442 | 21.4599 | 0.4121 | 0.2708 | 0.5532 | 2.8356 | 2.8356 | 4.1554 | 4.1554 | 0.8403 | 0.8403 | 63.7543 | 0.4471 | 0.0005 | 1.8467 | 1.8467 | 0.061 | 0.1085
1181 |  | 3 |  |  | FAIL | T1 CONT | FAIL
1182 |  | 1 |  |  | PASS |  | PASS | 1.7714 | 1.7714 | 1.8765 | 1.8765 | 45.2968 | 45.2968 | 45.3782 | 45.3782 | 173.0434 | 2.3007 | 5.2272 | 0.6506 | 0.5125 | 2.7975 | 2.7975 | 4.0486 | 4.0486 | 0.8379 | 0.8379 | 65.4837 | 0.3793 | 0.0005 | 1.7721 | 1.7721 | 0.0814 | 0.1051
1183 |  | 1 |  |  | PASS |  | PASS | 1.7582 | 1.7582 | 1.8643 | 1.8643 | 45.6834 | 45.6834 | 45.7309 | 45.7309 | 156.4958 | 5.2611 | 0.5138 | 0.5861 | 0.0198 | 2.7712 | 2.7712 | 3.9757 | 3.9757 | 0.8366 | 0.8366 | 56.1926 | 0.5285 | 0.0141 | 1.7595 | 1.7595 | 0.0475 | 0.1061
1184 |  | 1 |  |  | PASS |  | PASS | 1.7121 | 1.7121 | 1.8169 | 1.8169 | 46.0293 | 46.0293 | 46.0971 | 46.0971 | 141.2367 | 10.473 | 0.8765 | 1.912 | 0.0402 | 2.7508 | 2.7508 | 3.9214 | 3.9214 | 0.8356 | 0.8356 | 54.9041 | 0.3861 | 0.0853 | 1.7138 | 1.7138 | 0.0678 | 0.1048
1185 |  | 1 |  |  | PASS |  | PASS | 1.7626 | 1.7626 | 1.8681 | 1.8681 | 45.7038 | 45.7038 | 45.8055 | 45.8055 | 142.5591 | 29.2593 | 13.6028 | 0.9286 | 0.0639 | 2.8331 | 2.8331 | 4.1063 | 4.1063 | 0.8379 | 0.8379 | 55.4127 | 0.4132 | 0.0649 | 1.764 | 1.764 | 0.1017 | 0.1055
1186 |  | 1 |  |  | PASS |  | PASS | 1.6517 | 1.6517 | 1.7551 | 1.7551 | 46.3277 | 46.3277 | 46.3752 | 46.3752 | 129.911 | 23.1554 | 11.4326 | 1.8205 | 0.0639 | 2.7356 | 2.7356 | 3.8519 | 3.8519 | 0.8339 | 0.8339 | 55.5483 | 0.4607 | 0.0616 | 1.6534 | 1.6534 | 0.0475 | 0.1034
1187 |  | 1 |  |  | PASS |  | PASS | 1.6476 | 1.6476 | 1.7504 | 1.7504 | 46.1988 | 46.1988 | 46.2599 | 46.2599 | 136.1842 | 5.295 | 0.1408 | 2.1324 | 0.2209 | 2.7695 | 2.7695 | 3.9045 | 3.9045 | 0.8352 | 0.8352 | 54.0902 | 0.325 | 0.1022 | 1.6483 | 1.6483 | 0.061 | 0.1027
1188 |  | 1 |  |  | PASS |  | PASS | 1.7623 | 1.7623 | 1.8674 | 1.8674 | 44.9306 | 44.9306 | 44.9781 | 44.9781 | 184.776 | 1.7007 | 0.7069 | 0.8845 | 0.2481 | 2.8873 | 2.8873 | 4.1368 | 4.1368 | 0.8417 | 0.8417 | 68.0608 | 0.3386 | 0.0446 | 1.7629 | 1.7629 | 0.0475 | 0.1051
1189 |  | 1 |  |  | PASS |  | PASS | 1.7294 | 1.7294 | 1.8345 | 1.8345 | 45.2426 | 45.2426 | 45.3036 | 45.3036 | 159.5815 | 10.9478 | 5.4646 | 0.9761 | 0.4956 | 2.8407 | 2.8407 | 4.0198 | 4.0198 | 0.839 | 0.839 | 60.16 | 0.325 | 0.0649 | 1.7307 | 1.7307 | 0.061 | 0.1051
1190 |  | 1 |  |  | PASS |  | PASS | 1.7931 | 1.7931 | 1.9013 | 1.9013 | 44.6119 | 44.6119 | 44.6797 | 44.6797 | 230.3159 | 1.9616 | 0.8086 | 1.3355 | 0.5668 | 2.9297 | 2.9297 | 4.1843 | 4.1843 | 0.843 | 0.843 | 86.4735 | 0.3386 | 0.0344 | 1.7941 | 1.7941 | 0.0678 | 0.1082
1191 |  | 1 |  |  | PASS |  | PASS | 1.7436 | 1.7436 | 1.8487 | 1.8487 | 45.0798 | 45.0798 | 45.1341 | 45.1341 | 183.7248 | 0.5817 | 0.7851 | 1.7492 | 0.1497 | 2.8636 | 2.8636 | 4.069 | 4.069 | 0.8403 | 0.8403 | 72.1299 | 0.3047 | 0.1124 | 1.745 | 1.745 | 0.0543 | 0.1051
1192 |  | 1 |  |  | PASS |  | PASS | 1.7538 | 1.7538 | 1.8606 | 1.8606 | 44.8425 | 44.8425 | 44.9035 | 44.9035 | 199.2213 | 10.2357 | 2.3346 | 1.617 | 0.3521 | 2.8763 | 2.8763 | 4.0774 | 4.0774 | 0.8413 | 0.8413 | 75.6225 | 0.3386 | 0.1124 | 1.7551 | 1.7551 | 0.061 | 0.1068
1193 |  | 1 |  |  | PASS |  | PASS | 1.7748 | 1.7748 | 1.8803 | 1.8803 | 44.639 | 44.639 | 44.7068 | 44.7068 | 222.0421 | 2.0972 | 2.5381 | 0.8676 | 0.0955 | 2.8966 | 2.8966 | 4.1503 | 4.1503 | 0.8413 | 0.8413 | 83.1504 | 0.3386 | 0.109 | 1.7758 | 1.7758 | 0.0678 | 0.1055
1194 |  | 1 |  |  | PASS |  | PASS | 1.7673 | 1.7673 | 1.8731 | 1.8731 | 44.8221 | 44.8221 | 44.8967 | 44.8967 | 186.7766 | 3.8605 | 2.572 | 1.3118 | 0.1735 | 2.8695 | 2.8695 | 4.0842 | 4.0842 | 0.8407 | 0.8407 | 69.4511 | 0.3047 | 0.1192 | 1.7687 | 1.7687 | 0.0746 | 0.1058
1195 |  | 1 |  |  | PASS |  | PASS | 1.8314 | 1.8314 | 1.9399 | 1.9399 | 44.0625 | 44.0625 | 44.1304 | 44.1304 | 268.362 | 1.9719 | 0.5478 | 0.7218 | 0.6211 | 2.9534 | 2.9534 | 4.2402 | 4.2402 | 0.8444 | 0.8444 | 92.2719 | 0.3488 | 0.0412 | 1.8331 | 1.8331 | 0.0678 | 0.1085
1196 |  | 1 |  |  | PASS |  | PASS | 1.807 | 1.807 | 1.9128 | 1.9128 | 44.6458 | 44.6458 | 44.6933 | 44.6933 | 208.7158 | 19.6288 | 1.8024 | 0.3555 | 0.4888 | 2.8805 | 2.8805 | 4.1486 | 4.1486 | 0.842 | 0.842 | 71.723 | 0.4234 | 0.0039 | 1.808 | 1.808 | 0.0475 | 0.1058
1197 |  | 1 |  |  | PASS |  | PASS | 1.8101 | 1.8101 | 1.9165 | 1.9165 | 44.4966 | 44.4966 | 44.5847 | 44.5847 | 213.1918 | 11.3309 | 1.1816 | 0.2674 | 0.0344 | 2.9009 | 2.9009 | 4.1571 | 4.1571 | 0.8424 | 0.8424 | 75.1139 | 0.5793 | 0.0141 | 1.8111 | 1.8111 | 0.0882 | 0.1065
1198 |  | 1 |  |  | PASS |  | PASS | 1.8352 | 1.8352 | 1.9437 | 1.9437 | 44.0965 | 44.0965 | 44.1914 | 44.1914 | 228.4848 | 3.3283 | 10.1339 | 0.6845 | 0.1328 | 2.9534 | 2.9534 | 4.2351 | 4.2351 | 0.8444 | 0.8444 | 75.826 | 0.5895 | 0.0378 | 1.8362 | 1.8362 | 0.0949 | 0.1085
1199 |  | 1 |  |  | PASS |  | PASS | 1.7948 | 1.7948 | 1.9006 | 1.9006 | 44.8492 | 44.8492 | 44.9103 | 44.9103 | 184.9116 | 1.8259 | 10.8121 | 0.6912 | 0.0876 | 2.85 | 2.85 | 4.0876 | 4.0876 | 0.841 | 0.841 | 64.7716 | 0.5827 | 0.048 | 1.7958 | 1.7958 | 0.061 | 0.1058
1200 |  | 1 |  |  | PASS |  | PASS | 1.8023 | 1.8023 | 1.9084 | 1.9084 | 44.4627 | 44.4627 | 44.5305 | 44.5305 | 215.5655 | 3.7013 | 12.3042 | 0.3182 | 0.5804 | 2.9051 | 2.9051 | 4.1741 | 4.1741 | 0.843 | 0.843 | 73.6558 | 0.5827 | 0.0344 | 1.8036 | 1.8036 | 0.0678 | 0.1061
1201 |  | 1 |  |  | PASS |  | PASS | 1.7741 | 1.7741 | 1.8803 | 1.8803 | 44.8018 | 44.8018 | 44.8764 | 44.8764 | 187.4209 | 3.4875 | 3.5214 | 1.3491 | 0.1328 | 2.8585 | 2.8585 | 4.0791 | 4.0791 | 0.84 | 0.84 | 67.4504 | 0.3216 | 0.1192 | 1.7748 | 1.7748 | 0.0746 | 0.1061
1202 |  | 1 |  |  | PASS |  | PASS | 1.7558 | 1.7558 | 1.8606 | 1.8606 | 44.9306 | 44.9306 | 44.9917 | 44.9917 | 188.8451 | 9.7032 | 0.5817 | 0.2504 | 0.0785 | 2.85 | 2.85 | 4.0571 | 4.0571 | 0.8403 | 0.8403 | 64.8394 | 0.5353 | 0.0073 | 1.7562 | 1.7562 | 0.061 | 0.1048
1203 |  | 1 |  |  | PASS |  | PASS | 1.8016 | 1.8016 | 1.9104 | 1.9104 | 44.4084 | 44.4084 | 44.483 | 44.483 | 229.0274 | 2.3346 | 1.2495 | 1.5763 | 0.1768 | 2.9348 | 2.9348 | 4.1961 | 4.1961 | 0.8427 | 0.8427 | 85.1849 | 0.3861 | 0.1192 | 1.803 | 1.803 | 0.0746 | 0.1089
1204 |  | 1 |  |  | PASS |  | PASS | 1.7304 | 1.7304 | 1.8352 | 1.8352 | 45.2494 | 45.2494 | 45.3036 | 45.3036 | 163.7184 | 2.1076 | 3.1927 | 0.247 | 0.2854 | 2.8415 | 2.8415 | 4.0113 | 4.0113 | 0.839 | 0.839 | 59.7531 | 0.5183 | 0.0005 | 1.7311 | 1.7311 | 0.0543 | 0.1048
1205 |  | 1 |  |  | PASS |  | PASS | 1.7456 | 1.7456 | 1.8504 | 1.8504 | 45.0798 | 45.0798 | 45.1137 | 45.1137 | 178.6724 | 0.3339 | 1.1138 | 1.1728 | 0.1768 | 2.8856 | 2.8856 | 4.1063 | 4.1063 | 0.841 | 0.841 | 67.247 | 0.2742 | 0.1124 | 1.746 | 1.746 | 0.0339 | 0.1048
1206 |  | 1 |  |  | PASS |  | PASS | 1.7358 | 1.7358 | 1.8419 | 1.8419 | 45.3443 | 45.3443 | 45.3918 | 45.3918 | 156.3602 | 6.3021 | 1.5989 | 0.5217 | 0.265 | 2.8415 | 2.8415 | 4.0215 | 4.0215 | 0.8393 | 0.8393 | 58.1254 | 0.5081 | 0.0005 | 1.7372 | 1.7372 | 0.0475 | 0.1061
1207 |  | 1 |  |  | PASS |  | PASS | 1.7239 | 1.7239 | 1.8294 | 1.8294 | 45.4325 | 45.4325 | 45.5003 | 45.5003 | 135.133 | 14.7218 | 0.4017 | 1.5797 | 0.0649 | 2.8381 | 2.8381 | 4.0147 | 4.0147 | 0.839 | 0.839 | 55.8874 | 0.2809 | 0.1192 | 1.725 | 1.725 | 0.0678 | 0.1055
1208 |  | 1 |  |  | PASS |  | PASS | 1.8626 | 1.8626 | 1.9725 | 1.9725 | 44.3203 | 44.3203 | 44.3949 | 44.3949 | 348.0145 | 5.5324 | 12.0668 | 0.5353 | 0.2379 | 2.9763 | 2.9763 | 4.3165 | 4.3165 | 0.8444 | 0.8444 | 137.1337 | 0.5793 | 0.0175 | 1.8643 | 1.8643 | 0.0746 | 0.1099
1209 |  | 1 |  |  | PASS |  | PASS | 1.8348 | 1.8348 | 1.9427 | 1.9427 | 44.639 | 44.639 | 44.7204 | 44.7204 | 279.6876 | 25.6648 | 4.6508 | 1.6848 | 0.0809 | 2.9297 | 2.9297 | 4.2232 | 4.2232 | 0.8427 | 0.8427 | 113.2617 | 0.4437 | 0.0921 | 1.8355 | 1.8355 | 0.0814 | 0.1078
1210 |  | 1 |  |  | PASS |  | PASS | 1.8559 | 1.8559 | 1.9654 | 1.9654 | 44.4491 | 44.4491 | 44.5305 | 44.5305 | 329.4662 | 6.8786 | 2.8772 | 2.4003 | 0.2209 | 2.9738 | 2.9738 | 4.2928 | 4.2928 | 0.8441 | 0.8441 | 136.5572 | 0.3352 | 0.109 | 1.8572 | 1.8572 | 0.0814 | 0.1095
1211 |  | 1 |  |  | PASS |  | PASS | 1.8559 | 1.8559 | 1.965 | 1.965 | 44.1304 | 44.1304 | 44.1982 | 44.1982 | 301.2877 | 0.0391 | 4.2099 | 0.4098 | 0.3973 | 3.0136 | 3.0136 | 4.3385 | 4.3385 | 0.8441 | 0.8441 | 107.8362 | 0.3827 | 0.0039 | 1.8569 | 1.8569 | 0.0678 | 0.1092
1212 |  | 1 |  |  | PASS |  | PASS | 1.8365 | 1.8365 | 1.945 | 1.945 | 44.5915 | 44.5915 | 44.6526 | 44.6526 | 291.3524 | 11.8633 | 1.5311 | 0.715 | 0.6685 | 2.956 | 2.956 | 4.2504 | 4.2504 | 0.8424 | 0.8424 | 117.3308 | 0.3318 | 0.0514 | 1.8372 | 1.8372 | 0.061 | 0.1085
1213 |  | 1 |  |  | PASS |  | PASS | 1.843 | 1.843 | 1.9522 | 1.9522 | 44.7136 | 44.7136 | 44.7882 | 44.7882 | 281.79 | 5.3526 | 0.446 | 1.2406 | 0.4278 | 2.9314 | 2.9314 | 4.2351 | 4.2351 | 0.8417 | 0.8417 | 113.4651 | 0.247 | 0.1056 | 1.845 | 1.845 | 0.0746 | 0.1092
1214 |  | 1 |  |  | PASS |  | PASS | 1.844 | 1.844 | 1.9528 | 1.9528 | 44.5712 | 44.5712 | 44.6458 | 44.6458 | 294.845 | 12.7211 | 0.5478 | 1.7119 | 0.187 | 2.9399 | 2.9399 | 4.2453 | 4.2453 | 0.8434 | 0.8434 | 120.4165 | 0.3657 | 0.1124 | 1.8436 | 1.8436 | 0.0746 | 0.1089
1215 |  | 1 |  |  | PASS |  | PASS | 1.8114 | 1.8114 | 1.9186 | 1.9186 | 44.8628 | 44.8628 | 44.9306 | 44.9306 | 236.996 | 6.2003 | 15.0609 | 1.5424 | 0.1701 | 2.8983 | 2.8983 | 4.1605 | 4.1605 | 0.8407 | 0.8407 | 94.4082 | 0.4912 | 0.0649 | 1.8121 | 1.8121 | 0.0678 | 0.1072
1216 |  | 1 |  |  | PASS |  | PASS | 1.8569 | 1.8569 | 1.9657 | 1.9657 | 44.3677 | 44.3677 | 44.4559 | 44.4559 | 301.4912 | 3.7352 | 1.046 | 1.8408 | 0.0073 | 2.9763 | 2.9763 | 4.3233 | 4.3233 | 0.8441 | 0.8441 | 118.1446 | 0.4064 | 0.0989 | 1.8582 | 1.8582 | 0.0882 | 0.1089
1217 |  | 1 |  |  | PASS |  | PASS | 1.7989 | 1.7989 | 1.9067 | 1.9067 | 44.7882 | 44.7882 | 44.8289 | 44.8289 | 250.7631 | 16.5429 | 0.0626 | 1.1863 | 0.2209 | 2.8958 | 2.8958 | 4.1537 | 4.1537 | 0.8407 | 0.8407 | 99.4946 | 0.5556 | 0.0378 | 1.8013 | 1.8013 | 0.0407 | 0.1078
1218 |  | 1 |  |  | PASS |  | PASS | 1.7924 | 1.7924 | 1.9013 | 1.9013 | 44.7204 | 44.7204 | 44.8086 | 44.8086 | 257.0363 | 9.6354 | 2.2093 | 0.0955 | 0.3091 | 2.9 | 2.9 | 4.1419 | 4.1419 | 0.8417 | 0.8417 | 99.8336 | 0.5115 | 0.0005 | 1.7941 | 1.7941 | 0.0882 | 0.1089
1219 |  | 1 |  |  | PASS |  | PASS | 1.7928 | 1.7928 | 1.901 | 1.901 | 44.4627 | 44.4627 | 44.5237 | 44.5237 | 298.2359 | 16.1699 | 8.1434 | 0.2979 | 0.1317 | 2.9306 | 2.9306 | 4.2046 | 4.2046 | 0.8427 | 0.8427 | 117.975 | 0.5353 | 0.0446 | 1.7945 | 1.7945 | 0.061 | 0.1082
1220 |  | 1 |  |  | PASS |  | PASS | 1.7694 | 1.7694 | 1.8755 | 1.8755 | 44.7136 | 44.7136 | 44.7611 | 44.7611 | 258.0197 | 8.8453 | 1.0225 | 0.9659 | 0.047 | 2.8839 | 2.8839 | 4.1029 | 4.1029 | 0.8403 | 0.8403 | 101.19 | 0.3827 | 0.0785 | 1.7707 | 1.7707 | 0.0475 | 0.1061
1221 |  | 1 |  |  | PASS |  | PASS | 1.8216 | 1.8216 | 1.9311 | 1.9311 | 44.1643 | 44.1643 | 44.2457 | 44.2457 | 365.8846 | 9.8287 | 0.5713 | 0.8303 | 0.0673 | 2.967 | 2.967 | 4.2504 | 4.2504 | 0.8427 | 0.8427 | 143.2712 | 0.403 | 0.1056 | 1.8223 | 1.8223 | 0.0814 | 0.1095
1222 |  | 1 |  |  | PASS |  | PASS | 1.7907 | 1.7907 | 1.8976 | 1.8976 | 44.5847 | 44.5847 | 44.6458 | 44.6458 | 301.0843 | 11.2869 | 0.3782 | 1.4101 | 0.1226 | 2.9085 | 2.9085 | 4.1707 | 4.1707 | 0.8403 | 0.8403 | 126.4184 | 0.3386 | 0.1192 | 1.7921 | 1.7921 | 0.061 | 0.1068
1223 |  | 1 |  |  | PASS |  | PASS | 1.8036 | 1.8036 | 1.9121 | 1.9121 | 44.3745 | 44.3745 | 44.4288 | 44.4288 | 337.367 | 15.3561 | 1.9616 | 2.0578 | 0.2277 | 2.9221 | 2.9221 | 4.1843 | 4.1843 | 0.842 | 0.842 | 132.522 | 0.42 | 0.1022 | 1.8053 | 1.8053 | 0.0543 | 0.1085
1224 |  | 1 |  |  | PASS |  | PASS | 1.8375 | 1.8375 | 1.9447 | 1.9447 | 44.0761 | 44.0761 | 44.1439 | 44.1439 | 378.0919 | 29.6323 | 1.4633 | 1.6272 | 0.0707 | 2.9704 | 2.9704 | 4.3267 | 4.3267 | 0.843 | 0.843 | 143.5086 | 0.4403 | 0.0853 | 1.8389 | 1.8389 | 0.0678 | 0.1072
1225 |  | 1 |  |  | PASS |  | PASS | 1.8335 | 1.8335 | 1.9396 | 1.9396 | 44.4084 | 44.4084 | 44.4762 | 44.4762 | 314.9531 | 29.8018 | 16.1459 | 1.3932 | 0.1283 | 2.9255 | 2.9255 | 4.2266 | 4.2266 | 0.842 | 0.842 | 118.4158 | 0.5217 | 0.0717 | 1.8345 | 1.8345 | 0.0678 | 0.1061
1226 |  | 1 |  |  | PASS |  | PASS | 1.8569 | 1.8569 | 1.9647 | 1.9647 | 43.4997 | 43.4997 | 43.6149 | 43.6149 | 349.1674 | 1.0903 | 0.9547 | 0.1046 | 0.1497 | 3.0365 | 3.0365 | 4.3809 | 4.3809 | 0.8457 | 0.8457 | 104.7505 | 0.5454 | 0.0141 | 1.8575 | 1.8575 | 0.1153 | 0.1078
1227 |  | 1 |  |  | PASS |  | PASS | 1.8114 | 1.8114 | 1.9203 | 1.9203 | 45.1137 | 45.1137 | 45.1748 | 45.1748 | 175.6883 | 2.8536 | 7.5228 | 1.0066 | 0.013 | 2.8305 | 2.8305 | 4.1046 | 4.1046 | 0.839 | 0.839 | 64.636 | 0.5624 | 0.0243 | 1.8128 | 1.8128 | 0.061 | 0.1089
1228 |  | 1 |  |  | PASS |  | PASS | 1.7331 | 1.7331 | 1.8386 | 1.8386 | 45.6902 | 45.6902 | 45.7648 | 45.7648 | 153.6813 | 12.5415 | 0.3782 | 1.0473 | 0.126 | 2.7542 | 2.7542 | 3.9435 | 3.9435 | 0.8359 | 0.8359 | 57.6168 | 0.5319 | 0.0412 | 1.7348 | 1.7348 | 0.0746 | 0.1055
1229 |  | 1 |  |  | PASS |  | PASS | 1.7304 | 1.7304 | 1.8355 | 1.8355 | 45.7987 | 45.7987 | 45.8801 | 45.8801 | 147.0691 | 6.1767 | 0.7747 | 0.5149 | 0.0073 | 2.7932 | 2.7932 | 3.9977 | 3.9977 | 0.8369 | 0.8369 | 56.3622 | 0.5183 | 0.0073 | 1.7314 | 1.7314 | 0.0814 | 0.1051
1230 |  | 1 |  |  | PASS |  | PASS | 1.7063 | 1.7063 | 1.8108 | 1.8108 | 46.1378 | 46.1378 | 46.192 | 46.192 | 132.895 | 7.1498 | 10.9139 | 1.01 | 0.0378 | 2.7881 | 2.7881 | 3.9621 | 3.9621 | 0.8356 | 0.8356 | 51.6149 | 0.5454 | 0.0209 | 1.707 | 1.707 | 0.0543 | 0.1044
1231 |  | 1 |  |  | PASS |  | PASS | 1.6738 | 1.6738 | 1.7768 | 1.7768 | 46.4837 | 46.4837 | 46.5379 | 46.5379 | 124.316 | 2.5041 | 3.8369 | 0.4064 | 0.2921 | 2.7542 | 2.7542 | 3.8841 | 3.8841 | 0.8342 | 0.8342 | 51.3097 | 0.481 | 0.0005 | 1.6744 | 1.6744 | 0.0543 | 0.1031
1232 |  | 1 |  |  | PASS |  | PASS | 1.8636 | 1.8636 | 1.9732 | 1.9732 | 44.5576 | 44.5576 | 44.6458 | 44.6458 | 292.6748 | 11.1952 | 1.0903 | 0.7218 | 0.2277 | 2.9509 | 2.9509 | 4.2758 | 4.2758 | 0.8427 | 0.8427 | 126.8592 | 0.5488 | 0.0141 | 1.864 | 1.864 | 0.0882 | 0.1095
1233 |  | 1 |  |  | PASS |  | PASS | 1.8623 | 1.8623 | 1.9735 | 1.9735 | 42.6384 | 42.6384 | 42.7604 | 42.7604 | 405.5922 | 7.4652 | 1.0903 | 0.1148 | 0.2582 | 3.1043 | 3.1043 | 4.4555 | 4.4555 | 0.8464 | 0.8464 | 92.8823 | 0.5353 | 0.0107 | 1.8643 | 1.8643 | 0.1221 | 0.1112
1234 |  | 1 |  |  | PASS |  | PASS | 1.8416 | 1.8416 | 1.9477 | 1.9477 | 42.8215 | 42.8215 | 42.9096 | 42.9096 | 413.2217 | 33.3624 | 1.0121 | 0.2538 | 0.5634 | 3.112 | 3.112 | 4.6336 | 4.6336 | 0.8478 | 0.8478 | 97.9347 | 0.4301 | 0.0029 | 1.8426 | 1.8426 | 0.0882 | 0.1061
1235 |  | 1 |  |  | PASS |  | PASS | 1.8097 | 1.8097 | 1.9169 | 1.9169 | 43.0656 | 43.0656 | 43.1673 | 43.1673 | 342.8942 | 21.5277 | 6.8888 | 0.3386 | 0.7228 | 3.0416 | 3.0416 | 4.3538 | 4.3538 | 0.8451 | 0.8451 | 84.778 | 0.3725 | 0.0107 | 1.8104 | 1.8104 | 0.1017 | 0.1072
1236 |  | 1 |  |  | PASS |  | PASS | 1.9223 | 1.9223 | 2.0349 | 2.0349 | 43.5471 | 43.5471 | 43.6217 | 43.6217 | 327.0247 | 11.4225 | 3.4978 | 0.5285 | 0.8211 | 3.0382 | 3.0382 | 4.525 | 4.525 | 0.8457 | 0.8457 | 116.4152 | 0.4776 | 0.0175 | 1.9237 | 1.9237 | 0.0746 | 0.1126
1237 |  | 1 |  |  | PASS |  | PASS | 1.9098 | 1.9098 | 2.0183 | 2.0183 | 44.2863 | 44.2863 | 44.4016 | 44.4016 | 331.0599 | 2.9553 | 0.8765 | 1.0439 | 0.6211 | 2.9984 | 2.9984 | 4.5488 | 4.5488 | 0.8447 | 0.8447 | 136.9302 | 0.342 | 0.0887 | 1.9108 | 1.9108 | 0.1153 | 0.1085
1238 |  | 1 |  |  | PASS |  | PASS | 1.8525 | 1.8525 | 1.9603 | 1.9603 | 45.7784 | 45.7784 | 45.8123 | 45.8123 | 126.5879 | 4.3117 | 12.4059 | 0.7862 | 0.1385 | 2.8042 | 2.8042 | 4.1063 | 4.1063 | 0.8396 | 0.8396 | 50.9706 | 0.5793 | 0.0276 | 1.8531 | 1.8531 | 0.0339 | 0.1078
1239 |  | 1 |  |  | PASS |  | PASS | 1.8769 | 1.8769 | 1.9861 | 1.9861 | 45.5342 | 45.5342 | 45.5749 | 45.5749 | 138.6257 | 2.2668 | 9.2862 | 0.8337 | 0.0673 | 2.8593 | 2.8593 | 4.2216 | 4.2216 | 0.8407 | 0.8407 | 55.7179 | 0.5726 | 0.0446 | 1.8782 | 1.8782 | 0.0407 | 0.1092
1240 |  | 1 |  |  | PASS |  | PASS | 1.8633 | 1.8633 | 1.9728 | 1.9728 | 45.6631 | 45.6631 | 45.7105 | 45.7105 | 137.2693 | 4.8542 | 0.1983 | 0.3928 | 0.031 | 2.8407 | 2.8407 | 4.1605 | 4.1605 | 0.841 | 0.841 | 54.7006 | 0.5387 | 0.0073 | 1.8643 | 1.8643 | 0.0475 | 0.1095
1241 |  | 1 |  |  | PASS |  | PASS | 1.8711 | 1.8711 | 1.9813 | 1.9813 | 45.4867 | 45.4867 | 45.5478 | 45.5478 | 152.3928 | 20.9513 | 1.1477 | 0.2029 | 0.4719 | 2.8534 | 2.8534 | 4.1809 | 4.1809 | 0.8407 | 0.8407 | 59.9226 | 0.4674 | 0.0039 | 1.8721 | 1.8721 | 0.061 | 0.1102
1242 |  | 1 |  |  | PASS |  | PASS | 1.9104 | 1.9104 | 2.022 | 2.022 | 44.8289 | 44.8289 | 44.9103 | 44.9103 | 300.9825 | 2.7076 | 3.6674 | 0.1792 | 0.326 | 2.9619 | 2.9619 | 4.3826 | 4.3826 | 0.8441 | 0.8441 | 131.8778 | 0.4946 | 0.0039 | 1.9118 | 1.9118 | 0.0814 | 0.1116
1243 |  | 1 |  |  | PASS |  | PASS | 1.887 | 1.887 | 1.9969 | 1.9969 | 45.4393 | 45.4393 | 45.5206 | 45.5206 | 142.8304 | 7.8959 | 2.6398 | 0.949 | 0.1531 | 2.828 | 2.828 | 4.1792 | 4.1792 | 0.841 | 0.841 | 57.7863 | 0.3115 | 0.1158 | 1.8884 | 1.8884 | 0.0814 | 0.1099
1244 |  | 1 |  |  | PASS |  | PASS | 1.9016 | 1.9016 | 2.0101 | 2.0101 | 45.4121 | 45.4121 | 45.4732 | 45.4732 | 146.2552 | 8.8793 | 1.9277 | 1.6238 | 0.1226 | 2.8602 | 2.8602 | 4.2928 | 4.2928 | 0.8417 | 0.8417 | 55.1075 | 0.4674 | 0.0819 | 1.903 | 1.903 | 0.061 | 0.1085
1245 |  | 1 |  |  | PASS |  | PASS | 1.8721 | 1.8721 | 1.982 | 1.982 | 45.6359 | 45.6359 | 45.697 | 45.697 | 134.1497 | 5.8376 | 12.3042 | 0.793 | 0.0537 | 2.8246 | 2.8246 | 4.1588 | 4.1588 | 0.8407 | 0.8407 | 50.1907 | 0.576 | 0.0276 | 1.8731 | 1.8731 | 0.061 | 0.1099
1246 |  | 1 |  |  | PASS |  | PASS | 1.8684 | 1.8684 | 1.9776 | 1.9776 | 45.7105 | 45.7105 | 45.7377 | 45.7377 | 130.8605 | 6.8548 | 4.8881 | 0.8303 | 0.3633 | 2.8093 | 2.8093 | 4.1486 | 4.1486 | 0.8396 | 0.8396 | 50.1568 | 0.3488 | 0.1226 | 1.8708 | 1.8708 | 0.0271 | 0.1092
1247 |  | 1 |  |  | PASS |  | PASS | 1.8925 | 1.8925 | 2.0034 | 2.0034 | 45.446 | 45.446 | 45.5139 | 45.5139 | 139.236 | 15.7969 | 6.9905 | 0.6506 | 0.2582 | 2.8729 | 2.8729 | 4.2453 | 4.2453 | 0.842 | 0.842 | 52.3609 | 0.5556 | 0.0514 | 1.8928 | 1.8928 | 0.0678 | 0.1109
1248 |  | 1 |  |  | PASS |  | PASS | 1.8779 | 1.8779 | 1.9881 | 1.9881 | 45.6902 | 45.6902 | 45.7648 | 45.7648 | 131.3691 | 15.0948 | 0.7069 | 1.5526 | 0.0853 | 2.8237 | 2.8237 | 4.1605 | 4.1605 | 0.84 | 0.84 | 55.4127 | 0.3657 | 0.1192 | 1.8796 | 1.8796 | 0.0746 | 0.1102
1249 |  | 1 |  |  | PASS |  | PASS | 1.9077 | 1.9077 | 2.0183 | 2.0183 | 45.3375 | 45.3375 | 45.3918 | 45.3918 | 172.1618 | 9.9305 | 2.5484 | 0.6641 | 0.3159 | 2.8644 | 2.8644 | 4.2945 | 4.2945 | 0.8417 | 0.8417 | 64.5682 | 0.3488 | 0.0344 | 1.9101 | 1.9101 | 0.0543 | 0.1105
1250 |  | 1 |  |  | PASS |  | PASS | 1.8928 | 1.8928 | 2.004 | 2.004 | 45.2087 | 45.2087 | 45.3036 | 45.3036 | 167.4484 | 2.5381 | 1.2598 | 1.6272 | 0.1667 | 2.8526 | 2.8526 | 4.2131 | 4.2131 | 0.8407 | 0.8407 | 63.3135 | 0.3894 | 0.1056 | 1.8942 | 1.8942 | 0.0949 | 0.1112
1251 |  | 1 |  |  | PASS |  | PASS | 1.9447 | 1.9447 | 2.0583 | 2.0583 | 44.205 | 44.205 | 44.2931 | 44.2931 | 317.8354 | 0.3782 | 7.0922 | 0.4335 | 0.1429 | 2.9662 | 2.9662 | 4.4182 | 4.4182 | 0.8444 | 0.8444 | 129.0633 | 0.2538 | 0.0819 | 1.9461 | 1.9461 | 0.0882 | 0.1136
1252 |  | 1 |  |  | PASS |  | PASS | 1.9481 | 1.9481 | 2.0593 | 2.0593 | 44.6458 | 44.6458 | 44.7204 | 44.7204 | 219.9058 | 19.5949 | 12.3481 | 0.7726 | 0.0775 | 2.9441 | 2.9441 | 4.3877 | 4.3877 | 0.8437 | 0.8437 | 85.6596 | 0.4912 | 0.0616 | 1.9481 | 1.9481 | 0.0746 | 0.1112
1253 |  | 1 |  |  | PASS |  | PASS | 1.8752 | 1.8752 | 1.9844 | 1.9844 | 45.5342 | 45.5342 | 45.5952 | 45.5952 | 168.2623 | 0.3104 | 0.5034 | 1.7119 | 0.1701 | 2.8509 | 2.8509 | 4.1876 | 4.1876 | 0.8403 | 0.8403 | 66.4671 | 0.3894 | 0.1022 | 1.8759 | 1.8759 | 0.061 | 0.1092
1254 |  | 1 |  |  | PASS |  | PASS | 1.8833 | 1.8833 | 1.9918 | 1.9918 | 45.4867 | 45.4867 | 45.5478 | 45.5478 | 149.5783 | 23.1554 | 1.1581 | 0.1589 | 0.5261 | 2.8627 | 2.8627 | 4.2283 | 4.2283 | 0.841 | 0.841 | 60.3973 | 0.3962 | 0.0005 | 1.884 | 1.884 | 0.061 | 0.1085
1255 |  | 1 |  |  | PASS |  | PASS | 1.8569 | 1.8569 | 1.9654 | 1.9654 | 45.7648 | 45.7648 | 45.8123 | 45.8123 | 133.0646 | 10.3374 | 1.8702 | 1.7052 | 0.0334 | 2.8127 | 2.8127 | 4.1232 | 4.1232 | 0.839 | 0.839 | 50.0551 | 0.4708 | 0.0819 | 1.8572 | 1.8572 | 0.0475 | 0.1085
1256 |  | 1 |  |  | PASS |  | PASS | 1.903 | 1.903 | 2.0135 | 2.0135 | 45.5003 | 45.5003 | 45.5613 | 45.5613 | 141.7114 | 4.549 | 8.9233 | 0.5013 | 0.2006 | 2.8585 | 2.8585 | 4.2589 | 4.2589 | 0.841 | 0.841 | 54.0563 | 0.3386 | 0.0955 | 1.9047 | 1.9047 | 0.061 | 0.1105
1257 |  | 1 |  |  | PASS |  | PASS | 1.8738 | 1.8738 | 1.9834 | 1.9834 | 45.6834 | 45.6834 | 45.7444 | 45.7444 | 132.149 | 4.549 | 3.6232 | 0.698 | 0.2548 | 2.8085 | 2.8085 | 4.1453 | 4.1453 | 0.8396 | 0.8396 | 53.0391 | 0.5624 | 0.0175 | 1.8748 | 1.8748 | 0.061 | 0.1095
1258 |  | 1 |  |  | PASS |  | PASS | 1.8708 | 1.8708 | 1.9786 | 1.9786 | 44.639 | 44.639 | 44.7068 | 44.7068 | 273.0075 | 26.7838 | 1.2259 | 0.1792 | 0.4888 | 2.9619 | 2.9619 | 4.3555 | 4.3555 | 0.8427 | 0.8427 | 111.3967 | 0.4132 | 0.0073 | 1.8725 | 1.8725 | 0.0678 | 0.1078
1259 |  | 1 |  |  | PASS |  | PASS | 1.8403 | 1.8403 | 1.9474 | 1.9474 | 44.9849 | 44.9849 | 45.0595 | 45.0595 | 196.9833 | 16.3833 | 2.3007 | 0.4946 | 0.7533 | 2.9026 | 2.9026 | 4.1944 | 4.1944 | 0.84 | 0.84 | 79.2847 | 0.3555 | 0.0276 | 1.8413 | 1.8413 | 0.0746 | 0.1072
1260 |  | 1 |  |  | PASS |  | PASS | 1.8518 | 1.8518 | 1.96 | 1.96 | 45.0391 | 45.0391 | 45.1205 | 45.1205 | 186.1663 | 15.7729 | 5.0813 | 1.0405 | 0.3532 | 2.8992 | 2.8992 | 4.1927 | 4.1927 | 0.84 | 0.84 | 69.1459 | 0.3928 | 0.109 | 1.8535 | 1.8535 | 0.0814 | 0.1082
1261 |  | 1 |  |  | PASS |  | PASS | 1.8731 | 1.8731 | 1.9806 | 1.9806 | 44.9238 | 44.9238 | 44.9849 | 44.9849 | 192.7446 | 6.787 | 1.2259 | 1.5661 | 0.1148 | 2.9009 | 2.9009 | 4.2758 | 4.2758 | 0.8417 | 0.8417 | 73.0794 | 0.3759 | 0.1022 | 1.8738 | 1.8738 | 0.061 | 0.1075
1262 |  | 1 |  |  | PASS |  | PASS | 1.8599 | 1.8599 | 1.9678 | 1.9678 | 44.9849 | 44.9849 | 45.0391 | 45.0391 | 188.0313 | 26.1734 | 10.9239 | 1.5899 | 0.0809 | 2.8492 | 2.8492 | 4.2029 | 4.2029 | 0.84 | 0.84 | 68.5355 | 0.4742 | 0.0649 | 1.8613 | 1.8613 | 0.0543 | 0.1078
1263 |  | 1 |  |  | PASS |  | PASS | 1.8291 | 1.8291 | 1.9366 | 1.9366 | 45.2562 | 45.2562 | 45.324 | 45.324 | 165.0748 | 17.9333 | 7.6687 | 0.6743 | 0.1283 | 2.7975 | 2.7975 | 4.13 | 4.13 | 0.8383 | 0.8383 | 61.0077 | 0.5353 | 0.0412 | 1.8294 | 1.8294 | 0.0678 | 0.1075
1264 |  | 1 |  |  | PASS |  | PASS | 1.8643 | 1.8643 | 1.9718 | 1.9718 | 44.8628 | 44.8628 | 44.9374 | 44.9374 | 199.4925 | 30.9548 | 6.7531 | 1.2813 | 0.0775 | 2.878 | 2.878 | 4.2724 | 4.2724 | 0.8407 | 0.8407 | 77.1484 | 0.5183 | 0.0582 | 1.8657 | 1.8657 | 0.0746 | 0.1075
1265 |  | 1 |  |  | PASS |  | PASS | 1.8213 | 1.8213 | 1.9284 | 1.9284 | 45.107 | 45.107 | 45.1612 | 45.1612 | 200.6455 | 30.1409 | 13.0602 | 0.5488 | 0.1894 | 2.8449 | 2.8449 | 4.1639 | 4.1639 | 0.839 | 0.839 | 82.9469 | 0.5217 | 0.0548 | 1.8216 | 1.8216 | 0.0543 | 0.1072
1266 |  | 1 |  |  | PASS |  | PASS | 1.8457 | 1.8457 | 1.9552 | 1.9552 | 44.3067 | 44.3067 | 44.4152 | 44.4152 | 314.0036 | 11.999 | 1.7346 | 1.6238 | 0.1667 | 2.917 | 2.917 | 4.2995 | 4.2995 | 0.8417 | 0.8417 | 130.8944 | 0.4267 | 0.0717 | 1.8477 | 1.8477 | 0.1085 | 0.1095
1267 |  | 1 |  |  | PASS |  | PASS | 1.8253 | 1.8253 | 1.9335 | 1.9335 | 44.6526 | 44.6526 | 44.7475 | 44.7475 | 300.7452 | 6.6514 | 1.1816 | 1.2236 | 0.1836 | 2.8975 | 2.8975 | 4.2368 | 4.2368 | 0.841 | 0.841 | 135.8112 | 0.3148 | 0.1124 | 1.8263 | 1.8263 | 0.0949 | 0.1082
1268 |  | 1 |  |  | PASS |  | PASS | 1.8857 | 1.8857 | 1.9939 | 1.9939 | 44.8628 | 44.8628 | 44.9238 | 44.9238 | 193.6263 | 4.6405 | 4.2336 | 0.5658 | 0.0673 | 2.8534 | 2.8534 | 4.2656 | 4.2656 | 0.8407 | 0.8407 | 69.5867 | 0.4301 | 0.0853 | 1.887 | 1.887 | 0.061 | 0.1082
1269 |  | 1 |  |  | PASS |  | PASS | 1.8938 | 1.8938 | 2.004 | 2.004 | 44.6729 | 44.6729 | 44.7475 | 44.7475 | 196.3729 | 2.1754 | 10.0762 | 0.8031 | 0.1362 | 2.9043 | 2.9043 | 4.2911 | 4.2911 | 0.8434 | 0.8434 | 67.5183 | 0.5387 | 0.048 | 1.8955 | 1.8955 | 0.0746 | 0.1102
1270 |  | 1 |  |  | PASS |  | PASS | 1.8491 | 1.8491 | 1.9566 | 1.9566 | 45.1951 | 45.1951 | 45.2562 | 45.2562 | 166.0582 | 22.3755 | 2.6398 | 0.6777 | 0.0673 | 2.8203 | 2.8203 | 4.1436 | 4.1436 | 0.839 | 0.839 | 59.6174 | 0.5081 | 0.0582 | 1.8497 | 1.8497 | 0.061 | 0.1075
1271 |  | 1 |  |  | PASS |  | PASS | 1.8586 | 1.8586 | 1.9667 | 1.9667 | 45.2087 | 45.2087 | 45.2629 | 45.2629 | 165.5156 | 14.8474 | 11.9651 | 0.5454 | 0.2413 | 2.8424 | 2.8424 | 4.2216 | 4.2216 | 0.841 | 0.841 | 60.1261 | 0.5895 | 0.0243 | 1.8599 | 1.8599 | 0.0543 | 0.1082
1272 |  | 1 |  |  | PASS |  | PASS | 1.8392 | 1.8392 | 1.9464 | 1.9464 | 45.2629 | 45.2629 | 45.324 | 45.324 | 164.3288 | 10.0084 | 8.7436 | 0.8405 | 0.2243 | 2.828 | 2.828 | 4.1402 | 4.1402 | 0.839 | 0.839 | 61.8215 | 0.5624 | 0.0378 | 1.8403 | 1.8403 | 0.061 | 0.1072
1273 |  | 1 |  |  | PASS |  | PASS | 1.8799 | 1.8799 | 1.9878 | 1.9878 | 44.9238 | 44.9238 | 44.9984 | 44.9984 | 175.3832 | 3.6674 | 2.6398 | 1.4949 | 0.2108 | 2.8678 | 2.8678 | 4.286 | 4.286 | 0.842 | 0.842 | 63.2796 | 0.2911 | 0.1158 | 1.8816 | 1.8816 | 0.0746 | 0.1078
1274 |  | 1 |  |  | PASS |  | PASS | 1.8755 | 1.8755 | 1.9834 | 1.9834 | 44.9849 | 44.9849 | 45.0391 | 45.0391 | 182.7414 | 2.0972 | 3.5214 | 1.0778 | 0.4108 | 2.8576 | 2.8576 | 4.2182 | 4.2182 | 0.8403 | 0.8403 | 63.5509 | 0.247 | 0.0955 | 1.8769 | 1.8769 | 0.0543 | 0.1078
1275 |  | 1 |  |  | PASS |  | PASS | 1.942 | 1.942 | 2.0546 | 2.0546 | 43.9879 | 43.9879 | 44.0625 | 44.0625 | 281.8578 | 12.9485 | 1.7346 | 0.7658 | 0.3735 | 3.0069 | 3.0069 | 4.4437 | 4.4437 | 0.8441 | 0.8441 | 97.3244 | 0.3623 | 0.031 | 1.944 | 1.944 | 0.0746 | 0.1126
1276 |  | 1 |  |  | PASS |  | PASS | 1.903 | 1.903 | 2.0125 | 2.0125 | 44.3813 | 44.3813 | 44.4491 | 44.4491 | 254.0523 | 12.3481 | 0.3678 | 0.5929 | 0.4922 | 2.9365 | 2.9365 | 4.3436 | 4.3436 | 0.8424 | 0.8424 | 93.3231 | 0.3623 | 0.0141 | 1.904 | 1.904 | 0.0678 | 0.1095
1277 |  | 1 |  |  | PASS |  | PASS | 1.7765 | 1.7765 | 1.883 | 1.883 | 45.1544 | 45.1544 | 45.2155 | 45.2155 | 156.6992 | 26.343 | 0.3782 | 0.0741 | 0.3769 | 2.8449 | 2.8449 | 4.0622 | 4.0622 | 0.8379 | 0.8379 | 50.6654 | 0.4403 | 0.0005 | 1.7768 | 1.7768 | 0.061 | 0.1065
1278 |  | 1 |  |  | PASS |  | PASS | 1.8189 | 1.8189 | 1.9243 | 1.9243 | 44.9984 | 44.9984 | 45.0595 | 45.0595 | 160.0902 | 1.5989 | 3.4978 | 0.5319 | 0.4752 | 2.8687 | 2.8687 | 4.1707 | 4.1707 | 0.8403 | 0.8403 | 57.7524 | 0.3759 | 0.0029 | 1.8199 | 1.8199 | 0.061 | 0.1055
1279 |  | 1 |  |  | PASS |  | PASS | 1.8301 | 1.8301 | 1.9376 | 1.9376 | 44.3813 | 44.3813 | 44.483 | 44.483 | 223.3646 | 19.3914 | 1.938 | 0.2572 | 0.5227 | 2.956 | 2.956 | 4.2351 | 4.2351 | 0.841 | 0.841 | 83.1165 | 0.4098 | 0.0039 | 1.8311 | 1.8311 | 0.1017 | 0.1075
1280 |  | 1 |  |  | PASS |  | PASS | 1.805 | 1.805 | 1.9125 | 1.9125 | 44.7882 | 44.7882 | 44.8696 | 44.8696 | 178.7402 | 16.4751 | 3.5318 | 0.2029 | 0.6889 | 2.8839 | 2.8839 | 4.1368 | 4.1368 | 0.8393 | 0.8393 | 68.1625 | 0.403 | 0.0063 | 1.807 | 1.807 | 0.0814 | 0.1075
1281 |  | 1 |  |  | PASS |  | PASS | 1.8392 | 1.8392 | 1.9464 | 1.9464 | 45.168 | 45.168 | 45.2426 | 45.2426 | 158.8016 | 2.6501 | 9.6931 | 0.6743 | 0.109 | 2.7856 | 2.7856 | 4.0757 | 4.0757 | 0.8393 | 0.8393 | 56.6673 | 0.5793 | 0.0276 | 1.8403 | 1.8403 | 0.0746 | 0.1072
1282 |  | 1 |  |  | PASS |  | PASS | 1.8453 | 1.8453 | 1.9522 | 1.9522 | 44.9781 | 44.9781 | 45.0188 | 45.0188 | 178.7063 | 7.2855 | 13.3993 | 0.6472 | 0.047 | 2.8127 | 2.8127 | 4.1605 | 4.1605 | 0.84 | 0.84 | 62.9405 | 0.4776 | 0.0683 | 1.8464 | 1.8464 | 0.0407 | 0.1068
1283 |  | 1 |  |  | PASS |  | PASS | 1.8104 | 1.8104 | 1.9169 | 1.9169 | 45.3579 | 45.3579 | 45.4121 | 45.4121 | 161.5482 | 1.5989 | 0.9782 | 1.6577 | 0.0785 | 2.7839 | 2.7839 | 4.0435 | 4.0435 | 0.8383 | 0.8383 | 62.2623 | 0.325 | 0.1158 | 1.8114 | 1.8114 | 0.0543 | 0.1065
1284 |  | 1 |  |  | PASS |  | PASS | 1.7792 | 1.7792 | 1.8857 | 1.8857 | 45.48 | 45.48 | 45.5342 | 45.5342 | 156.9027 | 2.6501 | 5.1152 | 1.3762 | 0.0921 | 2.7771 | 2.7771 | 4.0113 | 4.0113 | 0.8369 | 0.8369 | 58.9393 | 0.2572 | 0.1124 | 1.7809 | 1.7809 | 0.0543 | 0.1065
1285 |  | 1 |  |  | PASS |  | PASS | 1.804 | 1.804 | 1.9118 | 1.9118 | 45.2968 | 45.2968 | 45.3714 | 45.3714 | 157.3096 | 10.5408 | 2.7415 | 0.8574 | 0.0571 | 2.8144 | 2.8144 | 4.0893 | 4.0893 | 0.839 | 0.839 | 58.668 | 0.3352 | 0.109 | 1.8057 | 1.8057 | 0.0746 | 0.1078
1286 |  | 1 |  |  | PASS |  | PASS | 1.7382 | 1.7382 | 1.8436 | 1.8436 | 45.8394 | 45.8394 | 45.9072 | 45.9072 | 144.3224 | 8.3367 | 9.3302 | 1.3932 | 0.3396 | 2.7534 | 2.7534 | 3.9452 | 3.9452 | 0.8363 | 0.8363 | 54.2598 | 0.2402 | 0.1022 | 1.7399 | 1.7399 | 0.0678 | 0.1055
1287 |  | 1 |  |  | PASS |  | PASS | 1.7456 | 1.7456 | 1.8518 | 1.8518 | 45.7309 | 45.7309 | 45.7851 | 45.7851 | 142.4235 | 1.1477 | 0.5478 | 1.2779 | 0.2141 | 2.7958 | 2.7958 | 4.0232 | 4.0232 | 0.8379 | 0.8379 | 51.8522 | 0.3793 | 0.1056 | 1.7473 | 1.7473 | 0.0543 | 0.1061
1288 |  | 1 |  |  | PASS |  | PASS | 1.726 | 1.726 | 1.8314 | 1.8314 | 45.9954 | 45.9954 | 46.0496 | 46.0496 | 133.4715 | 4.9457 | 11.5343 | 0.7625 | 0.0503 | 2.7678 | 2.7678 | 3.9418 | 3.9418 | 0.8366 | 0.8366 | 52.1574 | 0.247 | 0.109 | 1.7273 | 1.7273 | 0.0543 | 0.1055
1289 |  | 1 |  |  | PASS |  | PASS | 1.707 | 1.707 | 1.8121 | 1.8121 | 45.9479 | 45.9479 | 46.0157 | 46.0157 | 128.4869 | 4.6744 | 3.4875 | 0.993 | 0.2413 | 2.7627 | 2.7627 | 3.9164 | 3.9164 | 0.8356 | 0.8356 | 54.0224 | 0.3081 | 0.1192 | 1.7083 | 1.7083 | 0.0678 | 0.1051
1290 |  | 1 |  |  | PASS |  | PASS | 1.7412 | 1.7412 | 1.847 | 1.847 | 45.6834 | 45.6834 | 45.7512 | 45.7512 | 134.387 | 14.1692 | 14.2371 | 0.9557 | 0.1938 | 2.789 | 2.789 | 4.0367 | 4.0367 | 0.8379 | 0.8379 | 52.1913 | 0.5522 | 0.0412 | 1.7423 | 1.7423 | 0.0678 | 0.1058
1291 |  | 1 |  |  | PASS |  | PASS | 1.6927 | 1.6927 | 1.7965 | 1.7965 | 45.9615 | 45.9615 | 46.0089 | 46.0089 | 127.0288 | 0.0391 | 1.8259 | 1.7255 | 0.2108 | 2.7585 | 2.7585 | 3.8926 | 3.8926 | 0.8346 | 0.8346 | 48.224 | 0.3725 | 0.0955 | 1.6941 | 1.6941 | 0.0475 | 0.1038
1292 |  | 1 |  |  | PASS |  | PASS | 1.71 | 1.71 | 1.8152 | 1.8152 | 45.6698 | 45.6698 | 45.7241 | 45.7241 | 128.7242 | 0.3443 | 0.9782 | 0.8303 | 0.2006 | 2.8059 | 2.8059 | 3.9604 | 3.9604 | 0.8373 | 0.8373 | 48.7326 | 0.3182 | 0.048 | 1.7111 | 1.7111 | 0.0543 | 0.1051
1293 |  | 1 |  |  | PASS |  | PASS | 1.7022 | 1.7022 | 1.806 | 1.806 | 45.7377 | 45.7377 | 45.7851 | 45.7851 | 124.2482 | 16.1699 | 0.5138 | 1.7052 | 0.0412 | 2.7729 | 2.7729 | 3.9096 | 3.9096 | 0.8356 | 0.8356 | 45.1722 | 0.3623 | 0.1022 | 1.7026 | 1.7026 | 0.0475 | 0.1038
1294 |  | 1 |  |  | PASS |  | PASS | 1.6965 | 1.6965 | 1.8006 | 1.8006 | 45.6495 | 45.6495 | 45.7038 | 45.7038 | 120.3487 | 6.787 | 0.7408 | 0.7794 | 0.4108 | 2.7712 | 2.7712 | 3.9079 | 3.9079 | 0.8352 | 0.8352 | 44.1888 | 0.3182 | 0.0243 | 1.6975 | 1.6975 | 0.0543 | 0.1041
1295 |  | 1 |  |  | PASS |  | PASS | 1.7555 | 1.7555 | 1.8606 | 1.8606 | 45.2629 | 45.2629 | 45.3308 | 45.3308 | 129.0972 | 13.3893 | 1.4868 | 0.342 | 0.031 | 2.8288 | 2.8288 | 4.0673 | 4.0673 | 0.8376 | 0.8376 | 49.9533 | 0.5624 | 0.0175 | 1.7565 | 1.7565 | 0.0678 | 0.1051
1296 |  | 1 |  |  | PASS |  | PASS | 1.7673 | 1.7673 | 1.8735 | 1.8735 | 45.073 | 45.073 | 45.1273 | 45.1273 | 155.6141 | 1.5547 | 0.9208 | 0.6879 | 0.6889 | 2.8348 | 2.8348 | 4.0723 | 4.0723 | 0.8379 | 0.8379 | 56.5995 | 0.4674 | 0.0378 | 1.7687 | 1.7687 | 0.0543 | 0.1061
1297 |  | 1 |  |  | PASS |  | PASS | 1.7779 | 1.7779 | 1.8843 | 1.8843 | 45.1883 | 45.1883 | 45.2562 | 45.2562 | 154.9699 | 7.9298 | 2.9553 | 0.2165 | 0.716 | 2.8254 | 2.8254 | 4.0622 | 4.0622 | 0.8369 | 0.8369 | 57.3116 | 0.3861 | 0.013 | 1.7806 | 1.7806 | 0.0678 | 0.1065
1298 |  | 1 |  |  | PASS |  | PASS | 1.7904 | 1.7904 | 1.8972 | 1.8972 | 45.0391 | 45.0391 | 45.1137 | 45.1137 | 164.4644 | 5.6341 | 1.9955 | 1.6577 | 0.0029 | 2.8678 | 2.8678 | 4.0978 | 4.0978 | 0.8379 | 0.8379 | 59.1427 | 0.3793 | 0.0989 | 1.7921 | 1.7921 | 0.0746 | 0.1068
1299 |  | 1 |  |  | PASS |  | PASS | 1.8474 | 1.8474 | 1.9525 | 1.9525 | 44.4355 | 44.4355 | 44.5034 | 44.5034 | 218.4817 | 12.5755 | 14.2809 | 0.6845 | 0.1114 | 2.9712 | 2.9712 | 4.4538 | 4.4538 | 0.8417 | 0.8417 | 75.2834 | 0.4776 | 0.0751 | 1.8487 | 1.8487 | 0.0678 | 0.1051
1300 |  | 1 |  |  | PASS |  | PASS | 1.8369 | 1.8369 | 1.9433 | 1.9433 | 45.0595 | 45.0595 | 45.107 | 45.107 | 177.5194 | 4.437 | 4.922 | 0.5793 | 0.2243 | 2.8398 | 2.8398 | 4.1978 | 4.1978 | 0.84 | 0.84 | 65.1446 | 0.4403 | 0.0683 | 1.8379 | 1.8379 | 0.0475 | 0.1065
1301 |  | 1 |  |  | PASS |  | PASS | 1.8403 | 1.8403 | 1.9484 | 1.9484 | 45.0934 | 45.0934 | 45.1748 | 45.1748 | 183.9283 | 0.8086 | 7.5568 | 0.8303 | 0.3328 | 2.8136 | 2.8136 | 4.1232 | 4.1232 | 0.839 | 0.839 | 64.3647 | 0.2504 | 0.109 | 1.8419 | 1.8419 | 0.0814 | 0.1082
1302 |  | 1 |  |  | PASS |  | PASS | 1.8772 | 1.8772 | 1.9867 | 1.9867 | 44.7814 | 44.7814 | 44.8628 | 44.8628 | 182.7075 | 0.2765 | 0.9443 | 1.3898 | 0.187 | 2.8653 | 2.8653 | 4.2419 | 4.2419 | 0.8413 | 0.8413 | 63.4492 | 0.3962 | 0.126 | 1.8782 | 1.8782 | 0.0814 | 0.1095
1303 |  | 1 |  |  | PASS |  | PASS | 1.8718 | 1.8718 | 1.9783 | 1.9783 | 44.6526 | 44.6526 | 44.7204 | 44.7204 | 183.9961 | 0.1408 | 1.5886 | 1.2847 | 0.2311 | 2.9077 | 2.9077 | 4.3945 | 4.3945 | 0.8427 | 0.8427 | 64.8394 | 0.2843 | 0.1192 | 1.8731 | 1.8731 | 0.0678 | 0.1065
1304 |  | 1 |  |  | PASS |  | PASS | 1.8718 | 1.8718 | 1.9793 | 1.9793 | 44.5712 | 44.5712 | 44.6458 | 44.6458 | 183.4535 | 7.9399 | 2.6059 | 1.7967 | 0.0921 | 2.8882 | 2.8882 | 4.2843 | 4.2843 | 0.842 | 0.842 | 64.8733 | 0.3454 | 0.126 | 1.8731 | 1.8731 | 0.0746 | 0.1075
1305 |  | 1 |  |  | PASS |  | PASS | 1.9077 | 1.9077 | 2.0176 | 2.0176 | 44.8153 | 44.8153 | 44.9035 | 44.9035 | 188.8451 | 0.1069 | 0.2322 | 1.9018 | 0.1938 | 2.8738 | 2.8738 | 4.2945 | 4.2945 | 0.842 | 0.842 | 64.6021 | 0.3894 | 0.1056 | 1.9084 | 1.9084 | 0.0882 | 0.1099
1306 |  | 1 |  |  | PASS |  | PASS | 1.846 | 1.846 | 1.9549 | 1.9549 | 45.0595 | 45.0595 | 45.1341 | 45.1341 | 177.3838 | 31.226 | 4.4812 | 0.8744 | 0.4776 | 2.8017 | 2.8017 | 4.1113 | 4.1113 | 0.8386 | 0.8386 | 62.4319 | 0.4301 | 0.0853 | 1.847 | 1.847 | 0.0746 | 0.1089
1307 |  | 1 |  |  | PASS |  | PASS | 1.8379 | 1.8379 | 1.9474 | 1.9474 | 44.9781 | 44.9781 | 45.0527 | 45.0527 | 185.3864 | 15.2204 | 13.2298 | 1.0303 | 0.1836 | 2.8432 | 2.8432 | 4.1605 | 4.1605 | 0.84 | 0.84 | 66.3653 | 0.4607 | 0.0683 | 1.8389 | 1.8389 | 0.0746 | 0.1095
1308 |  | 1 |  |  | PASS |  | PASS | 1.8185 | 1.8185 | 1.9267 | 1.9267 | 45.1951 | 45.1951 | 45.2629 | 45.2629 | 174.9423 | 20.5783 | 8.4147 | 0.8744 | 0.0944 | 2.8 | 2.8 | 4.0978 | 4.0978 | 0.839 | 0.839 | 62.8727 | 0.5149 | 0.0548 | 1.8202 | 1.8202 | 0.0678 | 0.1082
1309 |  | 1 |  |  | PASS |  | PASS | 1.7775 | 1.7775 | 1.885 | 1.885 | 45.4732 | 45.4732 | 45.5206 | 45.5206 | 159.4459 | 4.6168 | 3.1927 | 1.0168 | 0.699 | 2.7881 | 2.7881 | 4.0384 | 4.0384 | 0.8376 | 0.8376 | 60.0243 | 0.4607 | 0.0412 | 1.7789 | 1.7789 | 0.0475 | 0.1075
1310 |  | 1 |  |  | PASS |  | PASS | 1.7972 | 1.7972 | 1.9047 | 1.9047 | 45.6359 | 45.6359 | 45.7105 | 45.7105 | 150.3243 | 1.0121 | 0.9443 | 0.7014 | 0.4346 | 2.8161 | 2.8161 | 4.1198 | 4.1198 | 0.839 | 0.839 | 57.922 | 0.3521 | 0.0073 | 1.7982 | 1.7982 | 0.0746 | 0.1075
1311 |  | 1 |  |  | PASS |  | PASS | 1.7314 | 1.7314 | 1.8382 | 1.8382 | 46.0496 | 46.0496 | 46.131 | 46.131 | 134.6244 | 7.7602 | 6.787 | 0.5624 | 0.2718 | 2.783 | 2.783 | 3.9655 | 3.9655 | 0.8366 | 0.8366 | 54.8702 | 0.3488 | 0.0073 | 1.7331 | 1.7331 | 0.0814 | 0.1068
1312 |  | 1 |  |  | PASS |  | PASS | 1.7328 | 1.7328 | 1.8375 | 1.8375 | 45.9208 | 45.9208 | 46.0022 | 46.0022 | 138.0492 | 8.4045 | 1.565 | 0.9524 | 0.5125 | 2.8305 | 2.8305 | 4.0723 | 4.0723 | 0.8383 | 0.8383 | 53.2425 | 0.4471 | 0.0446 | 1.7345 | 1.7345 | 0.0814 | 0.1048
1313 |  | 1 |  |  | PASS |  | PASS | 1.7205 | 1.7205 | 1.826 | 1.826 | 46.2327 | 46.2327 | 46.3073 | 46.3073 | 129.911 | 3.3858 | 6.9227 | 1.3118 | 0.3464 | 2.7975 | 2.7975 | 4.0028 | 4.0028 | 0.8366 | 0.8366 | 50.6315 | 0.3081 | 0.0853 | 1.7216 | 1.7216 | 0.0746 | 0.1055
1314 |  | 1 |  |  | PASS |  | PASS | 1.6968 | 1.6968 | 1.8019 | 1.8019 | 46.0361 | 46.0361 | 46.1174 | 46.1174 | 132.149 | 3.7013 | 2.6162 | 1.6645 | 0.0276 | 2.7941 | 2.7941 | 3.9638 | 3.9638 | 0.8366 | 0.8366 | 53.3103 | 0.3318 | 0.109 | 1.6982 | 1.6982 | 0.0814 | 0.1051
1315 |  | 1 |  |  | PASS |  | PASS | 1.727 | 1.727 | 1.8325 | 1.8325 | 45.9343 | 45.9343 | 45.9818 | 45.9818 | 132.2508 | 26.2412 | 0.6156 | 1.8408 | 0.03 | 2.8348 | 2.8348 | 4.0656 | 4.0656 | 0.8379 | 0.8379 | 52.4287 | 0.42 | 0.0853 | 1.728 | 1.728 | 0.0475 | 0.1055
1316 |  | 1 |  |  | PASS |  | PASS | 1.6883 | 1.6883 | 1.7931 | 1.7931 | 46.07 | 46.07 | 46.1378 | 46.1378 | 130.9961 | 7.0481 | 5.2611 | 1.383 | 0.1317 | 2.7839 | 2.7839 | 3.9435 | 3.9435 | 0.8352 | 0.8352 | 54.2259 | 0.5013 | 0.0378 | 1.689 | 1.689 | 0.0678 | 0.1048
1317 |  | 1 |  |  | PASS |  | PASS | 1.7124 | 1.7124 | 1.8179 | 1.8179 | 45.8055 | 45.8055 | 45.8733 | 45.8733 | 133.8106 | 4.7186 | 10.3374 | 1.0168 | 0.2582 | 2.8381 | 2.8381 | 4.03 | 4.03 | 0.8376 | 0.8376 | 51.208 | 0.5251 | 0.0276 | 1.7134 | 1.7134 | 0.0678 | 0.1055
1318 |  | 1 |  |  | PASS |  | PASS | 1.6961 | 1.6961 | 1.8006 | 1.8006 | 45.853 | 45.853 | 45.914 | 45.914 | 131.3691 | 0.7069 | 4.2336 | 1.1999 | 0.0876 | 2.8017 | 2.8017 | 3.9774 | 3.9774 | 0.8359 | 0.8359 | 51.6488 | 0.5217 | 0.0514 | 1.6978 | 1.6978 | 0.061 | 0.1044
1319 |  | 1 |  |  | PASS |  | PASS | 1.7005 | 1.7005 | 1.8057 | 1.8057 | 45.6834 | 45.6834 | 45.758 | 45.758 | 132.5559 | 2.7179 | 3.5657 | 0.7828 | 0.2413 | 2.7941 | 2.7941 | 3.9655 | 3.9655 | 0.8359 | 0.8359 | 51.7166 | 0.5183 | 0.048 | 1.7019 | 1.7019 | 0.0746 | 0.1051
1320 |  | 1 |  |  | PASS |  | PASS | 1.764 | 1.764 | 1.8698 | 1.8698 | 46.5718 | 46.5718 | 46.6193 | 46.6193 | 130.284 | 3.4536 | 10.0661 | 1.6339 | 0.1362 | 2.8144 | 2.8144 | 4.0554 | 4.0554 | 0.8383 | 0.8383 | 52.9034 | 0.5285 | 0.0378 | 1.7653 | 1.7653 | 0.0475 | 0.1058
1321 |  | 1 |  |  | PASS |  | PASS | 1.7826 | 1.7826 | 1.8898 | 1.8898 | 46.8228 | 46.8228 | 46.9041 | 46.9041 | 106.0051 | 14.3388 | 2.0398 | 0.9286 | 0.4379 | 2.8178 | 2.8178 | 4.069 | 4.069 | 0.839 | 0.839 | 46.0199 | 0.4098 | 0.0029 | 1.7833 | 1.7833 | 0.0814 | 0.1072
1322 |  | 1 |  |  | PASS |  | PASS | 1.7765 | 1.7765 | 1.883 | 1.883 | 46.6532 | 46.6532 | 46.6871 | 46.6871 | 106.8867 | 1.1242 | 2.3007 | 1.1558 | 0.3667 | 2.8373 | 2.8373 | 4.0774 | 4.0774 | 0.8396 | 0.8396 | 47.1728 | 0.3182 | 0.0141 | 1.7762 | 1.7762 | 0.0339 | 0.1065
1323 |  | 1 |  |  | PASS |  | PASS | 1.7911 | 1.7911 | 1.8976 | 1.8976 | 46.8634 | 46.8634 | 46.9245 | 46.9245 | 97.1887 | 15.5256 | 2.6059 | 1.2575 | 0.3803 | 2.8051 | 2.8051 | 4.052 | 4.052 | 0.8379 | 0.8379 | 42.7985 | 0.3047 | 0.0514 | 1.7911 | 1.7911 | 0.061 | 0.1065
1324 |  | 1 |  |  | PASS |  | PASS | 1.8569 | 1.8569 | 1.961 | 1.961 | 46.1785 | 46.1785 | 46.2531 | 46.2531 | 106.8528 | 8.9911 | 2.165 | 1.5458 | 0.4278 | 2.9111 | 2.9111 | 5.3219 | 5.3219 | 0.843 | 0.843 | 43.1037 | 0.3928 | 0.0989 | 1.8572 | 1.8572 | 0.0746 | 0.1041
1325 |  | 1 |  |  | PASS |  | PASS | 1.789 | 1.789 | 1.8948 | 1.8948 | 46.3548 | 46.3548 | 46.4294 | 46.4294 | 109.3621 | 10.2357 | 2.4702 | 1.5797 | 0.2548 | 2.7983 | 2.7983 | 4.0893 | 4.0893 | 0.839 | 0.839 | 47.3084 | 0.2708 | 0.109 | 1.7904 | 1.7904 | 0.0746 | 0.1058
1326 |  | 1 |  |  | PASS |  | PASS | 1.846 | 1.846 | 1.9545 | 1.9545 | 46.0293 | 46.0293 | 46.0971 | 46.0971 | 118.348 | 14.5762 | 0.1304 | 1.3321 | 0.0164 | 2.817 | 2.817 | 4.1232 | 4.1232 | 0.8403 | 0.8403 | 44.8331 | 0.3827 | 0.1056 | 1.8474 | 1.8474 | 0.0678 | 0.1085
1327 |  | 1 |  |  | PASS |  | PASS | 1.8474 | 1.8474 | 1.9576 | 1.9576 | 45.6156 | 45.6156 | 45.6698 | 45.6698 | 128.5547 | 13.7623 | 17.9092 | 2.0748 | 0.1317 | 2.8593 | 2.8593 | 4.1707 | 4.1707 | 0.8424 | 0.8424 | 48.4952 | 0.4776 | 0.0683 | 1.8494 | 1.8494 | 0.0543 | 0.1102
1328 |  | 1 |  |  | PASS |  | PASS | 1.8514 | 1.8514 | 1.9596 | 1.9596 | 45.7309 | 45.7309 | 45.7919 | 45.7919 | 128.0799 | 4.7525 | 13.4571 | 0.9422 | 0.0605 | 2.8424 | 2.8424 | 4.1453 | 4.1453 | 0.841 | 0.841 | 45.986 | 0.5793 | 0.0243 | 1.8525 | 1.8525 | 0.061 | 0.1082
1329 |  | 1 |  |  | PASS |  | PASS | 1.921 | 1.921 | 2.0315 | 2.0315 | 45.3647 | 45.3647 | 45.4121 | 45.4121 | 142.1183 | 12.9485 | 2.7858 | 0.8608 | 0.2989 | 2.8958 | 2.8958 | 4.3674 | 4.3674 | 0.8441 | 0.8441 | 55.684 | 0.5997 | 0.0243 | 1.922 | 1.922 | 0.0475 | 0.1105
1330 |  | 1 |  |  | PASS |  | PASS | 1.8562 | 1.8562 | 1.9644 | 1.9644 | 45.6631 | 45.6631 | 45.7309 | 45.7309 | 130.8605 | 11.3208 | 2.9111 | 0.5624 | 0.0097 | 2.8415 | 2.8415 | 4.1792 | 4.1792 | 0.8417 | 0.8417 | 51.7166 | 0.5895 | 0.0243 | 1.8572 | 1.8572 | 0.0678 | 0.1082
1331 |  | 1 |  |  | PASS |  | PASS | 1.8867 | 1.8867 | 1.9979 | 1.9979 | 45.385 | 45.385 | 45.4664 | 45.4664 | 146.8317 | 7.8959 | 0.2426 | 1.0439 | 0.4108 | 2.8738 | 2.8738 | 4.2385 | 4.2385 | 0.8437 | 0.8437 | 54.7006 | 0.5047 | 0.0005 | 1.887 | 1.887 | 0.0814 | 0.1112
1332 |  | 1 |  |  | PASS |  | PASS | 1.9016 | 1.9016 | 2.0149 | 2.0149 | 44.2863 | 44.2863 | 44.3813 | 44.3813 | 190.2354 | 11.1512 | 8.6419 | 0.8642 | 0.0402 | 2.9831 | 2.9831 | 4.3843 | 4.3843 | 0.8464 | 0.8464 | 65.2124 | 0.5963 | 0.0344 | 1.9026 | 1.9026 | 0.0949 | 0.1133
1333 |  | 1 |  |  | PASS |  | PASS | 1.8511 | 1.8511 | 1.9589 | 1.9589 | 45.7919 | 45.7919 | 45.8733 | 45.8733 | 127.0627 | 8.608 | 6.2784 | 0.8676 | 0.1768 | 2.811 | 2.811 | 4.147 | 4.147 | 0.8413 | 0.8413 | 49.5464 | 0.464 | 0.0887 | 1.8528 | 1.8528 | 0.0814 | 0.1078
1334 |  | 1 |  |  | PASS |  | PASS | 1.8592 | 1.8592 | 1.9681 | 1.9681 | 45.6359 | 45.6359 | 45.6902 | 45.6902 | 135.9469 | 6.1664 | 7.4652 | 0.9591 | 0.1904 | 2.8449 | 2.8449 | 4.2232 | 4.2232 | 0.8417 | 0.8417 | 50.0551 | 0.4607 | 0.0785 | 1.8606 | 1.8606 | 0.0543 | 0.1089
1335 |  | 1 |  |  | PASS |  | PASS | 1.8362 | 1.8362 | 1.9454 | 1.9454 | 45.6834 | 45.6834 | 45.7444 | 45.7444 | 128.5886 | 34.1762 | 1.1581 | 0.4234 | 0.5702 | 2.8322 | 2.8322 | 4.1453 | 4.1453 | 0.8407 | 0.8407 | 45.4434 | 0.4539 | 0.013 | 1.8382 | 1.8382 | 0.061 | 0.1092
1336 |  | 1 |  |  | PASS |  | PASS | 1.8148 | 1.8148 | 1.922 | 1.922 | 45.8055 | 45.8055 | 45.853 | 45.853 | 119.3314 | 12.2703 | 18.4518 | 1.912 | 0.1463 | 2.8076 | 2.8076 | 4.1097 | 4.1097 | 0.8407 | 0.8407 | 46.5285 | 0.4132 | 0.0819 | 1.8158 | 1.8158 | 0.0475 | 0.1072
1337 |  | 1 |  |  | PASS |  | PASS | 1.8453 | 1.8453 | 1.9555 | 1.9555 | 45.7377 | 45.7377 | 45.8055 | 45.8055 | 126.2149 | 35.3292 | 0.3443 | 0.6845 | 0.4617 | 2.8237 | 2.8237 | 4.152 | 4.152 | 0.8407 | 0.8407 | 46.1216 | 0.4369 | 0.0005 | 1.8467 | 1.8467 | 0.0678 | 0.1102
1338 |  | 1 |  |  | PASS |  | PASS | 1.7968 | 1.7968 | 1.904 | 1.904 | 46.2666 | 46.2666 | 46.3345 | 46.3345 | 116.1439 | 3.9962 | 1.8598 | 1.1762 | 0.013 | 2.7881 | 2.7881 | 4.0571 | 4.0571 | 0.839 | 0.839 | 43.9514 | 0.3861 | 0.1022 | 1.7972 | 1.7972 | 0.0678 | 0.1072
1339 |  | 1 |  |  | PASS |  | PASS | 1.8087 | 1.8087 | 1.9128 | 1.9128 | 46.1717 | 46.1717 | 46.2531 | 46.2531 | 115.0928 | 13.5928 | 1.4529 | 0.7828 | 0.5668 | 2.8746 | 2.8746 | 4.4301 | 4.4301 | 0.8413 | 0.8413 | 48.4613 | 0.3759 | 0.0029 | 1.8091 | 1.8091 | 0.0814 | 0.1041
1340 |  | 1 |  |  | PASS |  | PASS | 1.8399 | 1.8399 | 1.9477 | 1.9477 | 45.7512 | 45.7512 | 45.819 | 45.819 | 167.1093 | 8.3706 | 3.318 | 1.4407 | 0.2243 | 2.8339 | 2.8339 | 4.1419 | 4.1419 | 0.8403 | 0.8403 | 67.6539 | 0.3759 | 0.126 | 1.8413 | 1.8413 | 0.0678 | 0.1078
1341 |  | 1 |  |  | PASS |  | PASS | 1.8308 | 1.8308 | 1.9383 | 1.9383 | 45.9004 | 45.9004 | 45.9615 | 45.9615 | 168.3979 | 3.1484 | 9.9745 | 1.2881 | 0.5125 | 2.85 | 2.85 | 4.1351 | 4.1351 | 0.8396 | 0.8396 | 68.7051 | 0.3182 | 0.0921 | 1.8325 | 1.8325 | 0.061 | 0.1075
1342 |  | 1 |  |  | PASS |  | PASS | 1.8399 | 1.8399 | 1.9471 | 1.9471 | 45.9208 | 45.9208 | 45.9886 | 45.9886 | 167.5163 | 38.4489 | 1.7007 | 0.6438 | 0.3396 | 2.85 | 2.85 | 4.1741 | 4.1741 | 0.8407 | 0.8407 | 71.2483 | 0.3996 | 0.0005 | 1.8399 | 1.8399 | 0.0678 | 0.1072
1343 |  | 1 |  |  | PASS |  | PASS | 1.7958 | 1.7958 | 1.9026 | 1.9026 | 46.3955 | 46.3955 | 46.4498 | 46.4498 | 139.5073 | 2.3007 | 4.2778 | 1.5933 | 0.638 | 2.8059 | 2.8059 | 4.0486 | 4.0486 | 0.8393 | 0.8393 | 58.8375 | 0.342 | 0.0039 | 1.7972 | 1.7972 | 0.0543 | 0.1068
1344 |  | 1 |  |  | PASS |  | PASS | 1.8202 | 1.8202 | 1.9257 | 1.9257 | 46.07 | 46.07 | 46.1581 | 46.1581 | 157.0722 | 22.579 | 2.6737 | 1.2813 | 0.2243 | 2.8933 | 2.8933 | 4.2775 | 4.2775 | 0.8413 | 0.8413 | 68.1286 | 0.42 | 0.0649 | 1.8219 | 1.8219 | 0.0882 | 0.1055
1345 |  | 1 |  |  | PASS |  | PASS | 1.7734 | 1.7734 | 1.8792 | 1.8792 | 46.6396 | 46.6396 | 46.7075 | 46.7075 | 125.6385 | 6.3123 | 1.192 | 0.9795 | 0.7499 | 2.7983 | 2.7983 | 4.0401 | 4.0401 | 0.8373 | 0.8373 | 53.6155 | 0.3182 | 0.0209 | 1.7738 | 1.7738 | 0.0678 | 0.1058
1346 |  | 1 |  |  | PASS |  | PASS | 1.7595 | 1.7595 | 1.866 | 1.866 | 46.6803 | 46.6803 | 46.7278 | 46.7278 | 127.9104 | 6.0749 | 11.6021 | 1.6645 | 0.4549 | 2.8076 | 2.8076 | 4.035 | 4.035 | 0.8376 | 0.8376 | 52.6322 | 0.4098 | 0.0582 | 1.7616 | 1.7616 | 0.0475 | 0.1065
1347 |  | 1 |  |  | PASS |  | PASS | 1.7728 | 1.7728 | 1.8789 | 1.8789 | 46.4769 | 46.4769 | 46.5379 | 46.5379 | 129.165 | 13.9997 | 0.9104 | 1.7221 | 0.2514 | 2.828 | 2.828 | 4.0995 | 4.0995 | 0.8383 | 0.8383 | 56.3622 | 0.2504 | 0.1158 | 1.7734 | 1.7734 | 0.061 | 0.1061
1348 |  | 1 |  |  | PASS |  | PASS | 1.7392 | 1.7392 | 1.845 | 1.845 | 46.7278 | 46.7278 | 46.7888 | 46.7888 | 124.7569 | 0.8529 | 1.0903 | 2.0782 | 0.187 | 2.7754 | 2.7754 | 3.991 | 3.991 | 0.8369 | 0.8369 | 54.8702 | 0.325 | 0.1124 | 1.7412 | 1.7412 | 0.061 | 0.1058
1349 |  | 1 |  |  | PASS |  | PASS | 1.7846 | 1.7846 | 1.8911 | 1.8911 | 46.3616 | 46.3616 | 46.4091 | 46.4091 | 130.0128 | 15.9665 | 3.3283 | 2.458 | 0.0673 | 2.8415 | 2.8415 | 4.1198 | 4.1198 | 0.8383 | 0.8383 | 54.5989 | 0.4403 | 0.0785 | 1.786 | 1.786 | 0.0475 | 0.1065
1350 |  | 1 |  |  | PASS |  | PASS | 1.7429 | 1.7429 | 1.8481 | 1.8481 | 46.66 | 46.66 | 46.7142 | 46.7142 | 124.6212 | 14.2371 | 12.4159 | 2.3664 | 0.2175 | 2.7822 | 2.7822 | 4.0062 | 4.0062 | 0.8373 | 0.8373 | 54.4972 | 0.42 | 0.0649 | 1.7439 | 1.7439 | 0.0543 | 0.1051
1351 |  | 1 |  |  | PASS |  | PASS | 1.7633 | 1.7633 | 1.8691 | 1.8691 | 46.7346 | 46.7346 | 46.7956 | 46.7956 | 128.6903 | 10.7104 | 4.8542 | 1.2643 | 0.0673 | 2.7932 | 2.7932 | 4.0384 | 4.0384 | 0.8376 | 0.8376 | 50.3942 | 0.4912 | 0.0412 | 1.7636 | 1.7636 | 0.061 | 0.1058
1352 |  | 1 |  |  | PASS |  | PASS | 1.7517 | 1.7517 | 1.8572 | 1.8572 | 46.7821 | 46.7821 | 46.8363 | 46.8363 | 113.6008 | 26.3769 | 13.6028 | 1.3864 | 0.1599 | 2.8085 | 2.8085 | 4.0808 | 4.0808 | 0.8386 | 0.8386 | 49.0039 | 0.4539 | 0.0616 | 1.7531 | 1.7531 | 0.0543 | 0.1055
1353 |  | 1 |  |  | PASS |  | PASS | 1.7372 | 1.7372 | 1.8419 | 1.8419 | 46.9516 | 46.9516 | 46.9991 | 46.9991 | 101.9699 | 3.5214 | 1.5547 | 0.9252 | 0.7363 | 2.7644 | 2.7644 | 3.9791 | 3.9791 | 0.8359 | 0.8359 | 46.1894 | 0.325 | 0.0175 | 1.7382 | 1.7382 | 0.0475 | 0.1048
1354 |  | 1 |  |  | PASS |  | PASS | 1.843 | 1.843 | 1.9491 | 1.9491 | 46.3684 | 46.3684 | 46.4701 | 46.4701 | 106.2086 | 9.0488 | 3.1927 | 1.3152 | 0.7058 | 2.8466 | 2.8466 | 4.2639 | 4.2639 | 0.8403 | 0.8403 | 46.7998 | 0.3894 | 0.0029 | 1.8436 | 1.8436 | 0.1017 | 0.1061
1355 |  | 1 |  |  | PASS |  | PASS | 1.787 | 1.787 | 1.8908 | 1.8908 | 46.5515 | 46.5515 | 46.599 | 46.599 | 111.3628 | 37.1942 | 0.8086 | 0.5115 | 0.6075 | 2.7771 | 2.7771 | 4.0791 | 4.0791 | 0.8386 | 0.8386 | 46.732 | 0.4166 | 0.0029 | 1.7874 | 1.7874 | 0.0475 | 0.1038
1356 |  | 1 |  |  | PASS |  | PASS | 1.8087 | 1.8087 | 1.9165 | 1.9165 | 46.1988 | 46.1988 | 46.2599 | 46.2599 | 119.5348 | 1.7581 | 1.4633 | 0.4234 | 0.1429 | 2.7856 | 2.7856 | 4.0537 | 4.0537 | 0.8396 | 0.8396 | 46.8337 | 0.481 | 0.0073 | 1.8097 | 1.8097 | 0.061 | 0.1078
1357 |  | 1 |  |  | PASS |  | PASS | 1.8158 | 1.8158 | 1.9233 | 1.9233 | 45.8462 | 45.8462 | 45.9004 | 45.9004 | 125.8419 | 5.2611 | 5.5561 | 1.4712 | 0.1938 | 2.8068 | 2.8068 | 4.1215 | 4.1215 | 0.8403 | 0.8403 | 48.3257 | 0.5488 | 0.0514 | 1.8169 | 1.8169 | 0.0543 | 0.1075
1358 |  | 1 |  |  | PASS |  | PASS | 1.8074 | 1.8074 | 1.9142 | 1.9142 | 45.9886 | 45.9886 | 46.0293 | 46.0293 | 118.4837 | 0.4695 | 2.9553 | 1.1524 | 0.5431 | 2.7771 | 2.7771 | 4.0571 | 4.0571 | 0.8393 | 0.8393 | 47.6475 | 0.3386 | 0.0649 | 1.8091 | 1.8091 | 0.0407 | 0.1068
1359 |  | 1 |  |  | PASS |  | PASS | 1.8803 | 1.8803 | 1.9915 | 1.9915 | 45.4325 | 45.4325 | 45.5206 | 45.5206 | 138.1849 | 9.0149 | 0.5034 | 1.4881 | 0.2141 | 2.8331 | 2.8331 | 4.2097 | 4.2097 | 0.841 | 0.841 | 53.3442 | 0.2945 | 0.1158 | 1.8816 | 1.8816 | 0.0882 | 0.1112
1360 |  | 1 |  |  | PASS |  | PASS | 1.9064 | 1.9064 | 2.0169 | 2.0169 | 44.4084 | 44.4084 | 44.5101 | 44.5101 | 253.2046 | 15.1965 | 3.6571 | 1.3423 | 0.2108 | 2.9382 | 2.9382 | 4.3521 | 4.3521 | 0.8427 | 0.8427 | 96.2393 | 0.3555 | 0.1158 | 1.9077 | 1.9077 | 0.1017 | 0.1105
1361 |  | 1 |  |  | PASS |  | PASS | 1.8908 | 1.8908 | 1.9983 | 1.9983 | 44.4762 | 44.4762 | 44.5644 | 44.5644 | 268.1246 | 9.5676 | 0.2087 | 1.7289 | 0.2277 | 2.9399 | 2.9399 | 4.3402 | 4.3402 | 0.8424 | 0.8424 | 105.2252 | 0.3488 | 0.1124 | 1.8921 | 1.8921 | 0.0882 | 0.1075
1362 |  | 1 |  |  | PASS |  | PASS | 1.921 | 1.921 | 2.0322 | 2.0322 | 43.6963 | 43.6963 | 43.7913 | 43.7913 | 389.8583 | 15.1287 | 1.6903 | 0.6133 | 0.1294 | 3.0348 | 3.0348 | 4.4657 | 4.4657 | 0.8454 | 0.8454 | 148.7306 | 0.3284 | 0.1226 | 1.922 | 1.922 | 0.0949 | 0.1112
1363 |  | 1 |  |  | PASS |  | PASS | 1.8704 | 1.8704 | 1.9793 | 1.9793 | 44.4152 | 44.4152 | 44.483 | 44.483 | 297.4221 | 20.1035 | 2.6737 | 1.6916 | 0.1656 | 2.945 | 2.945 | 4.2928 | 4.2928 | 0.842 | 0.842 | 119.3992 | 0.403 | 0.0921 | 1.8714 | 1.8714 | 0.0678 | 0.1089
1364 |  | 1 |  |  | PASS |  | PASS | 1.8833 | 1.8833 | 1.9915 | 1.9915 | 44.4152 | 44.4152 | 44.5034 | 44.5034 | 315.8008 | 2.4128 | 3.1484 | 1.2982 | 0.1836 | 2.9704 | 2.9704 | 4.386 | 4.386 | 0.8437 | 0.8437 | 137.5067 | 0.3793 | 0.1294 | 1.8843 | 1.8843 | 0.0882 | 0.1082
1365 |  | 1 |  |  | PASS |  | PASS | 1.7823 | 1.7823 | 1.8884 | 1.8884 | 46.443 | 46.443 | 46.4972 | 46.4972 | 103.428 | 12.5415 | 3.9623 | 1.0812 | 0.6109 | 2.739 | 2.739 | 3.9927 | 3.9927 | 0.8386 | 0.8386 | 42.1542 | 0.3284 | 0.0649 | 1.7833 | 1.7833 | 0.0543 | 0.1061
1366 |  | 1 |  |  | PASS |  | PASS | 1.8158 | 1.8158 | 1.9243 | 1.9243 | 46.3819 | 46.3819 | 46.4498 | 46.4498 | 99.7997 | 11.636 | 1.0225 | 1.3627 | 0.3498 | 2.8017 | 2.8017 | 4.0978 | 4.0978 | 0.8396 | 0.8396 | 40.9335 | 0.3928 | 0.0989 | 1.8172 | 1.8172 | 0.0678 | 0.1085
1367 |  | 1 |  |  | PASS |  | PASS | 1.7609 | 1.7609 | 1.8667 | 1.8667 | 46.9787 | 46.9787 | 47.0398 | 47.0398 | 104.2079 | 9.2624 | 2.199 | 1.7323 | 0.204 | 2.7822 | 2.7822 | 3.9994 | 3.9994 | 0.8376 | 0.8376 | 43.9175 | 0.3216 | 0.1124 | 1.7619 | 1.7619 | 0.061 | 0.1058
1368 |  | 1 |  |  | PASS |  | PASS | 1.7497 | 1.7497 | 1.8559 | 1.8559 | 46.9177 | 46.9177 | 46.9584 | 46.9584 | 96.2054 | 12.5516 | 0.073 | 1.9425 | 0.0921 | 2.7873 | 2.7873 | 4.0113 | 4.0113 | 0.8383 | 0.8383 | 44.7992 | 0.325 | 0.1056 | 1.7514 | 1.7514 | 0.0407 | 0.1061
1369 |  | 1 |  |  | PASS |  | PASS | 1.7517 | 1.7517 | 1.8582 | 1.8582 | 46.9041 | 46.9041 | 46.9652 | 46.9652 | 119.094 | 5.7256 | 5.3968 | 1.3525 | 0.4346 | 2.7788 | 2.7788 | 3.9808 | 3.9808 | 0.8373 | 0.8373 | 44.6635 | 0.3793 | 0.0921 | 1.7531 | 1.7531 | 0.061 | 0.1065
1370 |  | 1 |  |  | PASS |  | PASS | 1.7782 | 1.7782 | 1.8837 | 1.8837 | 46.4701 | 46.4701 | 46.5311 | 46.5311 | 125.5707 | 16.7803 | 1.7242 | 1.2982 | 0.2243 | 2.7924 | 2.7924 | 4.0266 | 4.0266 | 0.8376 | 0.8376 | 56.3961 | 0.2809 | 0.1124 | 1.7785 | 1.7785 | 0.061 | 0.1055
1371 |  | 1 |  |  | PASS |  | PASS | 1.7884 | 1.7884 | 1.8945 | 1.8945 | 46.4023 | 46.4023 | 46.4769 | 46.4769 | 122.078 | 7.2618 | 2.6059 | 1.5593 | 0.1328 | 2.8365 | 2.8365 | 4.1012 | 4.1012 | 0.8393 | 0.8393 | 54.8702 | 0.2979 | 0.1158 | 1.7887 | 1.7887 | 0.0746 | 0.1061
1372 |  | 1 |  |  | PASS |  | PASS | 1.7782 | 1.7782 | 1.8843 | 1.8843 | 46.5244 | 46.5244 | 46.5854 | 46.5854 | 118.6871 | 14.1014 | 14.8235 | 0.6641 | 0.0503 | 2.8263 | 2.8263 | 4.0774 | 4.0774 | 0.8396 | 0.8396 | 51.0384 | 0.4505 | 0.0717 | 1.7785 | 1.7785 | 0.061 | 0.1061
1373 |  | 1 |  |  | PASS |  | PASS | 1.7389 | 1.7389 | 1.8447 | 1.8447 | 46.7617 | 46.7617 | 46.8295 | 46.8295 | 112.5157 | 26.5125 | 0.7173 | 1.9188 | 0.187 | 2.7746 | 2.7746 | 3.9638 | 3.9638 | 0.8363 | 0.8363 | 48.6309 | 0.403 | 0.0819 | 1.7402 | 1.7402 | 0.0678 | 0.1058
1374 |  | 1 |  |  | PASS |  | PASS | 1.7996 | 1.7996 | 1.905 | 1.905 | 46.131 | 46.131 | 46.2531 | 46.2531 | 114.8215 | 3.3961 | 7.7704 | 1.9018 | 0.0843 | 2.9043 | 2.9043 | 4.3216 | 4.3216 | 0.8417 | 0.8417 | 50.089 | 0.5081 | 0.0548 | 1.8002 | 1.8002 | 0.1221 | 0.1055
1375 |  | 1 |  |  | PASS |  | PASS | 1.7338 | 1.7338 | 1.8382 | 1.8382 | 46.8295 | 46.8295 | 46.8906 | 46.8906 | 106.1407 | 10.846 | 1.6668 | 1.5187 | 0.108 | 2.7949 | 2.7949 | 3.9825 | 3.9825 | 0.8373 | 0.8373 | 46.7659 | 0.5149 | 0.0412 | 1.7351 | 1.7351 | 0.061 | 0.1044
1376 |  | 1 |  |  | PASS |  | PASS | 1.7453 | 1.7453 | 1.8518 | 1.8518 | 46.9245 | 46.9245 | 46.9584 | 46.9584 | 96.2054 | 17.4585 | 13.118 | 0.7353 | 0.0921 | 2.7695 | 2.7695 | 3.9672 | 3.9672 | 0.8366 | 0.8366 | 40.0519 | 0.542 | 0.0276 | 1.747 | 1.747 | 0.0339 | 0.1065
1377 |  | 1 |  |  | PASS |  | PASS | 1.7677 | 1.7677 | 1.8738 | 1.8738 | 46.5311 | 46.5311 | 46.6193 | 46.6193 | 99.2911 | 16.7803 | 1.8938 | 0.5319 | 0.404 | 2.8322 | 2.8322 | 4.0605 | 4.0605 | 0.839 | 0.839 | 41.0691 | 0.4335 | 0.0097 | 1.768 | 1.768 | 0.0882 | 0.1061
1378 |  | 1 |  |  | PASS |  | PASS | 1.7463 | 1.7463 | 1.8525 | 1.8525 | 46.9923 | 46.9923 | 47.033 | 47.033 | 100.7153 | 2.4128 | 4.2438 | 0.5658 | 0.7499 | 2.761 | 2.761 | 3.9571 | 3.9571 | 0.8369 | 0.8369 | 40.5266 | 0.3488 | 0.0073 | 1.747 | 1.747 | 0.0407 | 0.1061
1379 |  | 1 |  |  | PASS |  | PASS | 1.8274 | 1.8274 | 1.9349 | 1.9349 | 46.3955 | 46.3955 | 46.4633 | 46.4633 | 94.5438 | 10.7883 | 2.199 | 1.7594 | 0.0955 | 2.8136 | 2.8136 | 4.1063 | 4.1063 | 0.84 | 0.84 | 44.7652 | 0.3013 | 0.1192 | 1.8277 | 1.8277 | 0.0678 | 0.1075
1380 |  | 1 |  |  | PASS |  | PASS | 1.7843 | 1.7843 | 1.8915 | 1.8915 | 46.4158 | 46.4158 | 46.4769 | 46.4769 | 107.9379 | 14.4066 | 4.4473 | 0.5183 | 0.7465 | 2.7652 | 2.7652 | 3.9961 | 3.9961 | 0.8379 | 0.8379 | 44.6296 | 0.3793 | 0.0005 | 1.786 | 1.786 | 0.061 | 0.1072
1381 |  | 1 |  |  | PASS |  | PASS | 1.8209 | 1.8209 | 1.9281 | 1.9281 | 46.1446 | 46.1446 | 46.2124 | 46.2124 | 114.0755 | 12.8229 | 0.2087 | 1.7018 | 0.1836 | 2.7661 | 2.7661 | 4.03 | 4.03 | 0.8383 | 0.8383 | 48.0205 | 0.3623 | 0.109 | 1.8216 | 1.8216 | 0.0678 | 0.1072
1382 |  | 1 |  |  | PASS |  | PASS | 1.8362 | 1.8362 | 1.9444 | 1.9444 | 45.8597 | 45.8597 | 45.9411 | 45.9411 | 121.2303 | 5.7934 | 3.5318 | 0.6709 | 0.8008 | 2.8085 | 2.8085 | 4.1097 | 4.1097 | 0.8403 | 0.8403 | 46.7998 | 0.3793 | 0.0039 | 1.8372 | 1.8372 | 0.0814 | 0.1082
1383 |  | 1 |  |  | PASS |  | PASS | 1.8362 | 1.8362 | 1.9447 | 1.9447 | 46.0293 | 46.0293 | 46.1107 | 46.1107 | 118.1446 | 12.1685 | 15.4339 | 1.5627 | 0.1216 | 2.7627 | 2.7627 | 4.0486 | 4.0486 | 0.8393 | 0.8393 | 48.1901 | 0.5149 | 0.0548 | 1.8375 | 1.8375 | 0.0814 | 0.1085
1384 |  | 1 |  |  | PASS |  | PASS | 1.9128 | 1.9128 | 2.0237 | 2.0237 | 45.6698 | 45.6698 | 45.758 | 45.758 | 126.554 | 2.5484 | 3.1484 | 1.4915 | 0.2006 | 2.828 | 2.828 | 4.2283 | 4.2283 | 0.842 | 0.842 | 51.2758 | 0.3148 | 0.126 | 1.9132 | 1.9132 | 0.0882 | 0.1109
1385 |  | 1 |  |  | PASS |  | PASS | 1.8667 | 1.8667 | 1.9735 | 1.9735 | 45.9682 | 45.9682 | 46.0428 | 46.0428 | 118.5854 | 10.5849 | 12.8467 | 1.0168 | 0.1453 | 2.7881 | 2.7881 | 4.1232 | 4.1232 | 0.841 | 0.841 | 46.2912 | 0.5827 | 0.048 | 1.8667 | 1.8667 | 0.0746 | 0.1068
1386 |  | 1 |  |  | PASS |  | PASS | 1.8548 | 1.8548 | 1.9637 | 1.9637 | 45.4596 | 45.4596 | 45.5478 | 45.5478 | 137.744 | 16.3395 | 5.9054 | 0.7252 | 0.6889 | 2.8305 | 2.8305 | 4.1656 | 4.1656 | 0.8417 | 0.8417 | 52.2252 | 0.481 | 0.0412 | 1.8555 | 1.8555 | 0.0882 | 0.1089
1387 |  | 1 |  |  | PASS |  | PASS | 1.8891 | 1.8891 | 1.9983 | 1.9983 | 45.7444 | 45.7444 | 45.819 | 45.819 | 126.0115 | 2.5041 | 1.1581 | 1.0507 | 0.482 | 2.8187 | 2.8187 | 4.2232 | 4.2232 | 0.842 | 0.842 | 48.4952 | 0.5081 | 0.0029 | 1.8908 | 1.8908 | 0.0746 | 0.1092
1388 |  | 1 |  |  | PASS |  | PASS | 1.8786 | 1.8786 | 1.9888 | 1.9888 | 45.9276 | 45.9276 | 45.9886 | 45.9886 | 126.1471 | 13.7284 | 0.0287 | 0.9083 | 0.0673 | 2.7873 | 2.7873 | 4.13 | 4.13 | 0.84 | 0.84 | 49.8516 | 0.5149 | 0.0582 | 1.8799 | 1.8799 | 0.061 | 0.1102
1389 |  | 1 |  |  | PASS |  | PASS | 1.8426 | 1.8426 | 1.9511 | 1.9511 | 45.9343 | 45.9343 | 45.9818 | 45.9818 | 124.2821 | 12.0668 | 4.2675 | 0.8778 | 0.2911 | 2.783 | 2.783 | 4.091 | 4.091 | 0.8396 | 0.8396 | 49.0717 | 0.5658 | 0.048 | 1.8436 | 1.8436 | 0.0475 | 0.1085
1390 |  | 1 |  |  | PASS |  | PASS | 1.8308 | 1.8308 | 1.9386 | 1.9386 | 45.8055 | 45.8055 | 45.8597 | 45.8597 | 129.8093 | 1.0799 | 12.9924 | 1.5322 | 0.1701 | 2.8076 | 2.8076 | 4.0978 | 4.0978 | 0.8396 | 0.8396 | 50.1568 | 0.4912 | 0.0683 | 1.8325 | 1.8325 | 0.0543 | 0.1078
1391 |  | 1 |  |  | PASS |  | PASS | 1.8365 | 1.8365 | 1.9454 | 1.9454 | 45.5613 | 45.5613 | 45.6427 | 45.6427 | 139.8464 | 1.3277 | 9.3201 | 1.071 | 0.0266 | 2.8432 | 2.8432 | 4.147 | 4.147 | 0.842 | 0.842 | 54.0902 | 0.5793 | 0.031 | 1.8372 | 1.8372 | 0.0814 | 0.1089
1392 |  | 1 |  |  | PASS |  | PASS | 1.9132 | 1.9132 | 2.0257 | 2.0257 | 44.1304 | 44.1304 | 44.2389 | 44.2389 | 188.506 | 0.9208 | 1.2259 | 0.3691 | 0.3328 | 2.9874 | 2.9874 | 4.4521 | 4.4521 | 0.8471 | 0.8471 | 58.9732 | 0.5556 | 0.0107 | 1.9149 | 1.9149 | 0.1085 | 0.1126
1393 |  | 1 |  |  | PASS |  | PASS | 1.8345 | 1.8345 | 1.943 | 1.943 | 45.8801 | 45.8801 | 45.9479 | 45.9479 | 131.1318 | 2.7518 | 1.4633 | 0.2606 | 0.326 | 2.7949 | 2.7949 | 4.091 | 4.091 | 0.84 | 0.84 | 50.5637 | 0.5793 | 0.0175 | 1.8352 | 1.8352 | 0.0678 | 0.1085
1394 |  | 1 |  |  | PASS |  | PASS | 1.8559 | 1.8559 | 1.9654 | 1.9654 | 45.5003 | 45.5003 | 45.541 | 45.541 | 139.5751 | 4.3692 | 0.673 | 0.4573 | 0.5058 | 2.8661 | 2.8661 | 4.2114 | 4.2114 | 0.8427 | 0.8427 | 51.4792 | 0.5556 | 0.0107 | 1.8575 | 1.8575 | 0.0407 | 0.1095
1395 |  | 1 |  |  | PASS |  | PASS | 1.8474 | 1.8474 | 1.9569 | 1.9569 | 45.7987 | 45.7987 | 45.8597 | 45.8597 | 123.7735 | 0.2661 | 10.2017 | 1.305 | 0.2582 | 2.8161 | 2.8161 | 4.1249 | 4.1249 | 0.84 | 0.84 | 50.9706 | 0.5861 | 0.0276 | 1.8487 | 1.8487 | 0.061 | 0.1095
1396 |  | 1 |  |  | PASS |  | PASS | 1.8114 | 1.8114 | 1.9196 | 1.9196 | 45.8733 | 45.8733 | 45.9208 | 45.9208 | 124.7908 | 1.5207 | 3.2605 | 0.6472 | 0.6177 | 2.8059 | 2.8059 | 4.0808 | 4.0808 | 0.839 | 0.839 | 50.4959 | 0.3725 | 0.0073 | 1.8128 | 1.8128 | 0.0475 | 0.1082
1397 |  | 1 |  |  | PASS |  | PASS | 1.8745 | 1.8745 | 1.983 | 1.983 | 45.6766 | 45.6766 | 45.7377 | 45.7377 | 126.3845 | 2.0058 | 3.1927 | 0.8167 | 0.4549 | 2.8551 | 2.8551 | 4.2453 | 4.2453 | 0.8407 | 0.8407 | 48.0205 | 0.3725 | 0.0073 | 1.8762 | 1.8762 | 0.061 | 0.1085
1398 |  | 1 |  |  | PASS |  | PASS | 1.7941 | 1.7941 | 1.9023 | 1.9023 | 46.3412 | 46.3412 | 46.3819 | 46.3819 | 112.2783 | 20.3409 | 0.8529 | 1.0609 | 0.6821 | 2.7822 | 2.7822 | 4.0283 | 4.0283 | 0.8373 | 0.8373 | 49.7838 | 0.3793 | 0.0063 | 1.7955 | 1.7955 | 0.0407 | 0.1082
1399 |  | 1 |  |  | PASS |  | PASS | 1.8013 | 1.8013 | 1.906 | 1.906 | 46.1242 | 46.1242 | 46.1853 | 46.1853 | 117.975 | 38.0759 | 0.3678 | 0.6438 | 0.6143 | 2.8763 | 2.8763 | 4.2656 | 4.2656 | 0.8407 | 0.8407 | 49.6142 | 0.3928 | 0.0063 | 1.8023 | 1.8023 | 0.061 | 0.1048
1400 |  | 1 |  |  | PASS |  | PASS | 1.7846 | 1.7846 | 1.8908 | 1.8908 | 46.9245 | 46.9245 | 46.972 | 46.972 | 98.4773 | 4.4134 | 11.3547 | 1.2304 | 0.2481 | 2.7975 | 2.7975 | 4.0452 | 4.0452 | 0.8373 | 0.8373 | 45.3417 | 0.5285 | 0.031 | 1.7853 | 1.7853 | 0.0475 | 0.1061
1401 |  | 1 |  |  | PASS |  | PASS | 1.748 | 1.748 | 1.8545 | 1.8545 | 46.9516 | 46.9516 | 46.9991 | 46.9991 | 101.8343 | 2.3449 | 2.9214 | 0.9422 | 0.7126 | 2.8008 | 2.8008 | 4.0096 | 4.0096 | 0.8369 | 0.8369 | 45.6469 | 0.3352 | 0.0029 | 1.7494 | 1.7494 | 0.0475 | 0.1065
1402 |  | 1 |  |  | PASS |  | PASS | 1.803 | 1.803 | 1.9104 | 1.9104 | 46.5311 | 46.5311 | 46.599 | 46.599 | 118.6532 | 1.4868 | 1.1138 | 2.675 | 0.4515 | 2.8738 | 2.8738 | 4.1809 | 4.1809 | 0.84 | 0.84 | 46.9015 | 0.3623 | 0.0921 | 1.8043 | 1.8043 | 0.0678 | 0.1075
1403 |  | 1 |  |  | PASS |  | PASS | 1.7439 | 1.7439 | 1.8494 | 1.8494 | 46.938 | 46.938 | 46.9991 | 46.9991 | 116.5508 | 4.2675 | 1.4633 | 1.5797 | 0.2921 | 2.7856 | 2.7856 | 3.9876 | 3.9876 | 0.8363 | 0.8363 | 50.0212 | 0.3386 | 0.109 | 1.745 | 1.745 | 0.061 | 0.1055
1404 |  | 1 |  |  | PASS |  | PASS | 1.768 | 1.768 | 1.8748 | 1.8748 | 46.4904 | 46.4904 | 46.5583 | 46.5583 | 127.6052 | 4.3353 | 1.792 | 1.6306 | 0.4481 | 2.8314 | 2.8314 | 4.0808 | 4.0808 | 0.8386 | 0.8386 | 55.3449 | 0.2979 | 0.0446 | 1.769 | 1.769 | 0.0678 | 0.1068
1405 |  | 1 |  |  | PASS |  | PASS | 1.7579 | 1.7579 | 1.865 | 1.865 | 46.6261 | 46.6261 | 46.6871 | 46.6871 | 131.1657 | 6.6412 | 2.0633 | 1.1796 | 0.56 | 2.8042 | 2.8042 | 4.0367 | 4.0367 | 0.8379 | 0.8379 | 57.0743 | 0.3115 | 0.0141 | 1.7599 | 1.7599 | 0.061 | 0.1072
1406 |  | 1 |  |  | PASS |  | PASS | 1.7551 | 1.7551 | 1.8603 | 1.8603 | 46.6532 | 46.6532 | 46.7075 | 46.7075 | 123.9769 | 8.2112 | 7.5907 | 1.5627 | 0.0503 | 2.8034 | 2.8034 | 4.0435 | 4.0435 | 0.8369 | 0.8369 | 51.3436 | 0.5285 | 0.0209 | 1.7565 | 1.7565 | 0.0543 | 0.1051
1407 |  | 1 |  |  | PASS |  | PASS | 1.7877 | 1.7877 | 1.8925 | 1.8925 | 46.3752 | 46.3752 | 46.4498 | 46.4498 | 131.5048 | 29.0897 | 3.2266 | 0.637 | 0.4549 | 2.8721 | 2.8721 | 4.2487 | 4.2487 | 0.8396 | 0.8396 | 53.9885 | 0.3996 | 0.0039 | 1.789 | 1.789 | 0.0746 | 0.1048
1408 |  | 1 |  |  | PASS |  | PASS | 1.7643 | 1.7643 | 1.8708 | 1.8708 | 46.6193 | 46.6193 | 46.6871 | 46.6871 | 133.9123 | 23.7319 | 0.9782 | 0.6675 | 0.1972 | 2.8119 | 2.8119 | 4.0418 | 4.0418 | 0.8373 | 0.8373 | 53.9207 | 0.4166 | 0.0005 | 1.7663 | 1.7663 | 0.0678 | 0.1065
1409 |  | 1 |  |  | PASS |  | PASS | 1.8182 | 1.8182 | 1.9237 | 1.9237 | 46.1717 | 46.1717 | 46.2531 | 46.2531 | 142.1522 | 35.9056 | 0.8868 | 1.6068 | 0.5024 | 2.8661 | 2.8661 | 4.2606 | 4.2606 | 0.8403 | 0.8403 | 59.6853 | 0.4098 | 0.0005 | 1.8196 | 1.8196 | 0.0814 | 0.1055
1410 |  | 1 |  |  | PASS |  | PASS | 1.8158 | 1.8158 | 1.9199 | 1.9199 | 46.1649 | 46.1649 | 46.2531 | 46.2531 | 131.6065 | 34.244 | 1.6668 | 0.8744 | 0.4888 | 2.8831 | 2.8831 | 4.3792 | 4.3792 | 0.841 | 0.841 | 54.9719 | 0.4166 | 0.0005 | 1.8169 | 1.8169 | 0.0882 | 0.1041
1411 |  | 1 |  |  | PASS |  | PASS | 1.7897 | 1.7897 | 1.8962 | 1.8962 | 46.4023 | 46.4023 | 46.4837 | 46.4837 | 135.7095 | 2.572 | 0.2426 | 0.6031 | 0.0344 | 2.817 | 2.817 | 4.0673 | 4.0673 | 0.839 | 0.839 | 60.0583 | 0.5251 | 0.0107 | 1.7907 | 1.7907 | 0.0814 | 0.1065
1412 |  | 1 |  |  | PASS |  | PASS | 1.827 | 1.827 | 1.9352 | 1.9352 | 46.131 | 46.131 | 46.192 | 46.192 | 147.9846 | 13.2537 | 4.0743 | 1.0473 | 0.0378 | 2.8627 | 2.8627 | 4.152 | 4.152 | 0.8407 | 0.8407 | 62.7371 | 0.5353 | 0.0141 | 1.8287 | 1.8287 | 0.061 | 0.1082
1413 |  | 1 |  |  | PASS |  | PASS | 1.8291 | 1.8291 | 1.9352 | 1.9352 | 46.0903 | 46.0903 | 46.1446 | 46.1446 | 155.682 | 7.455 | 1.7685 | 0.1894 | 0.3701 | 2.8415 | 2.8415 | 4.1334 | 4.1334 | 0.8393 | 0.8393 | 65.1446 | 0.464 | 0.0005 | 1.8297 | 1.8297 | 0.0543 | 0.1061
1414 |  | 1 |  |  | PASS |  | PASS | 1.844 | 1.844 | 1.9515 | 1.9515 | 45.9004 | 45.9004 | 45.9615 | 45.9615 | 170.602 | 7.8619 | 7.455 | 1.4949 | 0.1114 | 2.8381 | 2.8381 | 4.1419 | 4.1419 | 0.84 | 0.84 | 69.1798 | 0.5353 | 0.0412 | 1.845 | 1.845 | 0.061 | 0.1075
1415 |  | 1 |  |  | PASS |  | PASS | 1.8908 | 1.8908 | 1.9986 | 1.9986 | 45.4664 | 45.4664 | 45.5478 | 45.5478 | 204.8163 | 33.9389 | 11.4326 | 1.617 | 0.0775 | 2.9077 | 2.9077 | 4.3368 | 4.3368 | 0.8427 | 0.8427 | 84.8797 | 0.5183 | 0.0616 | 1.8918 | 1.8918 | 0.0814 | 0.1078
1416 |  | 1 |  |  | PASS |  | PASS | 1.8714 | 1.8714 | 1.98 | 1.98 | 45.6292 | 45.6292 | 45.7038 | 45.7038 | 175.7901 | 17.5263 | 3.5893 | 2.3359 | 0.1768 | 2.861 | 2.861 | 4.191 | 4.191 | 0.8407 | 0.8407 | 67.4504 | 0.3928 | 0.0887 | 1.8728 | 1.8728 | 0.0746 | 0.1085
1417 |  | 1 |  |  | PASS |  | PASS | 1.9142 | 1.9142 | 2.024 | 2.024 | 45.2155 | 45.2155 | 45.2697 | 45.2697 | 202.5444 | 11.1512 | 1.1477 | 2.2511 | 0.2413 | 2.9017 | 2.9017 | 4.2962 | 4.2962 | 0.8434 | 0.8434 | 72.4351 | 0.4064 | 0.1022 | 1.9159 | 1.9159 | 0.0543 | 0.1099
1418 |  | 1 |  |  | PASS |  | PASS | 1.9484 | 1.9484 | 2.0569 | 2.0569 | 45.2901 | 45.2901 | 45.3308 | 45.3308 | 209.3262 | 15.3561 | 2.311 | 2.0137 | 0.0436 | 2.8992 | 2.8992 | 4.3674 | 4.3674 | 0.8427 | 0.8427 | 80.675 | 0.4403 | 0.0955 | 1.9498 | 1.9498 | 0.0407 | 0.1085
1419 |  | 1 |  |  | PASS |  | PASS | 1.942 | 1.942 | 2.0532 | 2.0532 | 44.6322 | 44.6322 | 44.7068 | 44.7068 | 230.8246 | 6.2106 | 1.419 | 1.7119 | 0.1768 | 2.9534 | 2.9534 | 4.3996 | 4.3996 | 0.8441 | 0.8441 | 77.5893 | 0.3216 | 0.1192 | 1.9437 | 1.9437 | 0.0746 | 0.1112
1420 |  | 1 |  |  | PASS |  | PASS | 1.785 | 1.785 | 1.8928 | 1.8928 | 46.4294 | 46.4294 | 46.4904 | 46.4904 | 129.6737 | 7.9637 | 11.1274 | 1.8069 | 0.2413 | 2.8161 | 2.8161 | 4.0757 | 4.0757 | 0.8379 | 0.8379 | 53.9207 | 0.3488 | 0.1158 | 1.786 | 1.786 | 0.061 | 0.1078
1421 |  | 1 |  |  | PASS |  | PASS | 1.7785 | 1.7785 | 1.8857 | 1.8857 | 46.6125 | 46.6125 | 46.6668 | 46.6668 | 123.8752 | 16.7803 | 0.9104 | 1.3932 | 0.5092 | 2.8093 | 2.8093 | 4.0639 | 4.0639 | 0.8379 | 0.8379 | 53.2764 | 0.3047 | 0.0175 | 1.7809 | 1.7809 | 0.0543 | 0.1072
1422 |  | 1 |  |  | PASS |  | PASS | 1.7731 | 1.7731 | 1.8792 | 1.8792 | 46.5176 | 46.5176 | 46.5854 | 46.5854 | 127.0966 | 3.6335 | 1.1816 | 1.3084 | 0.4549 | 2.8195 | 2.8195 | 4.0757 | 4.0757 | 0.8379 | 0.8379 | 54.7345 | 0.3861 | 0.0073 | 1.7745 | 1.7745 | 0.0678 | 0.1061
1423 |  | 1 |  |  | PASS |  | PASS | 1.7948 | 1.7948 | 1.8996 | 1.8996 | 46.3616 | 46.3616 | 46.4091 | 46.4091 | 127.2322 | 6.4377 | 1.4633 | 1.6611 | 0.2887 | 2.8644 | 2.8644 | 4.2487 | 4.2487 | 0.8403 | 0.8403 | 54.8702 | 0.5183 | 0.0141 | 1.7965 | 1.7965 | 0.0475 | 0.1048
1424 |  | 1 |  |  | PASS |  | PASS | 1.7819 | 1.7819 | 1.8877 | 1.8877 | 46.5718 | 46.5718 | 46.6261 | 46.6261 | 126.3506 | 17.0855 | 11.9751 | 2.1256 | 0.0944 | 2.8102 | 2.8102 | 4.052 | 4.052 | 0.8379 | 0.8379 | 55.8535 | 0.4471 | 0.0717 | 1.7823 | 1.7823 | 0.0543 | 0.1058
1425 |  | 1 |  |  | PASS |  | PASS | 1.8247 | 1.8247 | 1.9301 | 1.9301 | 46.1785 | 46.1785 | 46.2395 | 46.2395 | 144.119 | 0.8765 | 2.5823 | 0.9456 | 0.5566 | 2.8678 | 2.8678 | 4.2504 | 4.2504 | 0.8407 | 0.8407 | 64.1613 | 0.3454 | 0.0005 | 1.826 | 1.826 | 0.061 | 0.1055
1426 |  | 1 |  |  | PASS |  | PASS | 1.8172 | 1.8172 | 1.9223 | 1.9223 | 46.3209 | 46.3209 | 46.3752 | 46.3752 | 144.831 | 20.4426 | 3.3283 | 1.1151 | 0.013 | 2.8271 | 2.8271 | 4.2334 | 4.2334 | 0.84 | 0.84 | 62.1267 | 0.4878 | 0.0548 | 1.8182 | 1.8182 | 0.0543 | 0.1051
1427 |  | 1 |  |  | PASS |  | PASS | 1.8321 | 1.8321 | 1.9399 | 1.9399 | 46.0157 | 46.0157 | 46.0768 | 46.0768 | 158.8016 | 9.8049 | 0.8425 | 2.1121 | 0.2209 | 2.8246 | 2.8246 | 4.1215 | 4.1215 | 0.839 | 0.839 | 68.7729 | 0.3182 | 0.1124 | 1.8335 | 1.8335 | 0.061 | 0.1078
1428 |  | 1 |  |  | PASS |  | PASS | 1.8691 | 1.8691 | 1.9769 | 1.9769 | 45.6156 | 45.6156 | 45.6698 | 45.6698 | 200.442 | 15.1865 | 0.1643 | 1.2711 | 0.5532 | 2.8822 | 2.8822 | 4.2826 | 4.2826 | 0.842 | 0.842 | 85.5579 | 0.464 | 0.0175 | 1.8701 | 1.8701 | 0.0543 | 0.1078
1429 |  | 1 |  |  | PASS |  | PASS | 1.8626 | 1.8626 | 1.9708 | 1.9708 | 45.6834 | 45.6834 | 45.7309 | 45.7309 | 184.0978 | 11.3547 | 2.2093 | 1.7425 | 0.1226 | 2.8644 | 2.8644 | 4.191 | 4.191 | 0.8403 | 0.8403 | 75.6225 | 0.3318 | 0.1124 | 1.8633 | 1.8633 | 0.0475 | 0.1082
1430 |  | 1 |  |  | PASS |  | PASS | 1.9013 | 1.9013 | 2.0122 | 2.0122 | 45.2765 | 45.2765 | 45.3308 | 45.3308 | 199.9673 | 17.4585 | 3.803 | 1.773 | 0.3633 | 2.9034 | 2.9034 | 4.2945 | 4.2945 | 0.8424 | 0.8424 | 78.5726 | 0.3488 | 0.031 | 1.903 | 1.903 | 0.0543 | 0.1109
1431 |  | 1 |  |  | PASS |  | PASS | 1.9132 | 1.9132 | 2.0217 | 2.0217 | 45.1951 | 45.1951 | 45.2697 | 45.2697 | 201.2558 | 4.1421 | 13.9319 | 1.0473 | 0.108 | 2.8966 | 2.8966 | 4.3267 | 4.3267 | 0.842 | 0.842 | 74.6053 | 0.5827 | 0.0344 | 1.9145 | 1.9145 | 0.0746 | 0.1085
1432 |  | 1 |  |  | PASS |  | PASS | 1.9182 | 1.9182 | 2.0295 | 2.0295 | 44.7475 | 44.7475 | 44.8289 | 44.8289 | 224.4497 | 10.2696 | 4.4031 | 1.617 | 0.3294 | 2.928 | 2.928 | 4.3301 | 4.3301 | 0.842 | 0.842 | 78.3353 | 0.2674 | 0.1124 | 1.9196 | 1.9196 | 0.0814 | 0.1112
1433 |  | 1 |  |  | PASS |  | PASS | 1.9433 | 1.9433 | 2.0525 | 2.0525 | 43.8455 | 43.8455 | 43.9337 | 43.9337 | 276.1272 | 2.0058 | 13.9319 | 1.1117 | 0.2311 | 3.0009 | 3.0009 | 4.5166 | 4.5166 | 0.8444 | 0.8444 | 85.8631 | 0.6472 | 0.0412 | 1.9444 | 1.9444 | 0.0882 | 0.1092
1434 |  | 1 |  |  | PASS |  | PASS | 1.9047 | 1.9047 | 2.0139 | 2.0139 | 45.3036 | 45.3036 | 45.3986 | 45.3986 | 195.2878 | 14.0436 | 2.3685 | 1.3932 | 0.1633 | 2.8661 | 2.8661 | 4.2402 | 4.2402 | 0.8403 | 0.8403 | 73.588 | 0.3962 | 0.1056 | 1.906 | 1.906 | 0.0949 | 0.1092
1435 |  | 1 |  |  | PASS |  | PASS | 1.9257 | 1.9257 | 2.0332 | 2.0332 | 45.2019 | 45.2019 | 45.2697 | 45.2697 | 202.0696 | 6.1428 | 1.4294 | 2.0883 | 0.187 | 2.9136 | 2.9136 | 4.4555 | 4.4555 | 0.843 | 0.843 | 76.1651 | 0.3725 | 0.109 | 1.9267 | 1.9267 | 0.0678 | 0.1075
1436 |  | 1 |  |  | PASS |  | PASS | 1.8653 | 1.8653 | 1.9745 | 1.9745 | 45.7038 | 45.7038 | 45.7648 | 45.7648 | 179.554 | 12.6433 | 0.4017 | 1.4881 | 0.2854 | 2.8441 | 2.8441 | 4.1775 | 4.1775 | 0.8403 | 0.8403 | 71.7908 | 0.2233 | 0.1022 | 1.8674 | 1.8674 | 0.061 | 0.1092
1437 |  | 1 |  |  | PASS |  | PASS | 1.847 | 1.847 | 1.9542 | 1.9542 | 45.8597 | 45.8597 | 45.9208 | 45.9208 | 168.0588 | 1.046 | 3.43 | 1.5153 | 0.5532 | 2.8415 | 2.8415 | 4.1503 | 4.1503 | 0.8393 | 0.8393 | 68.5694 | 0.3216 | 0.0717 | 1.8484 | 1.8484 | 0.061 | 0.1072
1438 |  | 1 |  |  | PASS |  | PASS | 1.8508 | 1.8508 | 1.9593 | 1.9593 | 45.8123 | 45.8123 | 45.8733 | 45.8733 | 171.1106 | 0.9547 | 0.2322 | 1.678 | 0.2548 | 2.8458 | 2.8458 | 4.1758 | 4.1758 | 0.8403 | 0.8403 | 69.2137 | 0.264 | 0.1056 | 1.8528 | 1.8528 | 0.061 | 0.1085
1439 |  | 1 |  |  | PASS |  | PASS | 1.8036 | 1.8036 | 1.9115 | 1.9115 | 46.3209 | 46.3209 | 46.3887 | 46.3887 | 147.103 | 4.1996 | 1.2495 | 1.5051 | 0.3701 | 2.7847 | 2.7847 | 4.0503 | 4.0503 | 0.8379 | 0.8379 | 62.1267 | 0.325 | 0.109 | 1.8057 | 1.8057 | 0.0678 | 0.1078
1440 |  | 1 |  |  | PASS |  | PASS | 1.747 | 1.747 | 1.8528 | 1.8528 | 47.1008 | 47.1008 | 47.1618 | 47.1618 | 96.8157 | 8.9572 | 1.7581 | 1.8137 | 0.1565 | 2.7635 | 2.7635 | 3.9825 | 3.9825 | 0.8366 | 0.8366 | 44.6974 | 0.2945 | 0.1158 | 1.749 | 1.749 | 0.061 | 0.1058
1441 |  | 1 |  |  | PASS |  | PASS | 1.7734 | 1.7734 | 1.8799 | 1.8799 | 46.7821 | 46.7821 | 46.8702 | 46.8702 | 101.5291 | 13.2876 | 0.0052 | 1.9256 | 0.0097 | 2.7949 | 2.7949 | 4.0452 | 4.0452 | 0.8379 | 0.8379 | 42.4255 | 0.4369 | 0.0751 | 1.7745 | 1.7745 | 0.0882 | 0.1065
1442 |  | 1 |  |  | PASS |  | PASS | 1.7904 | 1.7904 | 1.8982 | 1.8982 | 46.4362 | 46.4362 | 46.4904 | 46.4904 | 108.8196 | 22.952 | 15.3321 | 1.8815 | 0.0876 | 2.7983 | 2.7983 | 4.0605 | 4.0605 | 0.8379 | 0.8379 | 46.5285 | 0.5047 | 0.0616 | 1.7921 | 1.7921 | 0.0543 | 0.1078
1443 |  | 1 |  |  | PASS |  | PASS | 1.7867 | 1.7867 | 1.8942 | 1.8942 | 46.3345 | 46.3345 | 46.3887 | 46.3887 | 111.5662 | 4.1318 | 5.59 | 1.6034 | 0.204 | 2.7517 | 2.7517 | 3.9994 | 3.9994 | 0.8376 | 0.8376 | 46.8676 | 0.3013 | 0.1294 | 1.789 | 1.789 | 0.0543 | 0.1075
1444 |  | 1 |  |  | PASS |  | PASS | 1.8667 | 1.8667 | 1.9776 | 1.9776 | 45.7512 | 45.7512 | 45.7987 | 45.7987 | 133.4715 | 1.9277 | 0.3678 | 2.1494 | 0.0232 | 2.8331 | 2.8331 | 4.1775 | 4.1775 | 0.8407 | 0.8407 | 47.6136 | 0.4064 | 0.109 | 1.8687 | 1.8687 | 0.0475 | 0.1109
1445 |  | 1 |  |  | PASS |  | PASS | 1.823 | 1.823 | 1.9305 | 1.9305 | 46.0496 | 46.0496 | 46.1039 | 46.1039 | 119.0262 | 9.5914 | 18.3161 | 1.617 | 0.0344 | 2.7746 | 2.7746 | 4.0656 | 4.0656 | 0.8386 | 0.8386 | 48.8343 | 0.4946 | 0.0616 | 1.8243 | 1.8243 | 0.0543 | 0.1075
1446 |  | 1 |  |  | PASS |  | PASS | 1.8494 | 1.8494 | 1.9593 | 1.9593 | 45.914 | 45.914 | 45.975 | 45.975 | 121.6372 | 7.7026 | 0.3104 | 1.8815 | 0.1836 | 2.7915 | 2.7915 | 4.1012 | 4.1012 | 0.8393 | 0.8393 | 46.2912 | 0.3894 | 0.1056 | 1.8508 | 1.8508 | 0.061 | 0.1099
1447 |  | 1 |  |  | PASS |  | PASS | 1.8718 | 1.8718 | 1.9803 | 1.9803 | 45.8462 | 45.8462 | 45.9004 | 45.9004 | 126.7236 | 4.6168 | 2.7076 | 1.756 | 0.1056 | 2.8085 | 2.8085 | 4.1893 | 4.1893 | 0.841 | 0.841 | 49.7499 | 0.3691 | 0.1124 | 1.8725 | 1.8725 | 0.0543 | 0.1085
1448 |  | 1 |  |  | PASS |  | PASS | 1.8552 | 1.8552 | 1.964 | 1.964 | 45.9343 | 45.9343 | 46.0089 | 46.0089 | 121.2981 | 7.7941 | 2.9789 | 1.834 | 0.1531 | 2.7907 | 2.7907 | 4.1266 | 4.1266 | 0.8413 | 0.8413 | 48.6648 | 0.3589 | 0.1192 | 1.8575 | 1.8575 | 0.0746 | 0.1089
1449 |  | 1 |  |  | PASS |  | PASS | 1.843 | 1.843 | 1.9522 | 1.9522 | 45.1273 | 45.1273 | 45.2222 | 45.2222 | 162.0569 | 3.2266 | 2.165 | 0.776 | 0.3193 | 2.856 | 2.856 | 4.1775 | 4.1775 | 0.842 | 0.842 | 60.8043 | 0.4132 | 0.1124 | 1.8443 | 1.8443 | 0.0949 | 0.1092
1450 |  | 1 |  |  | PASS |  | PASS | 1.8606 | 1.8606 | 1.9688 | 1.9688 | 46.0225 | 46.0225 | 46.0903 | 46.0903 | 120.586 | 0.2765 | 1.9616 | 1.1592 | 0.421 | 2.778 | 2.778 | 4.1113 | 4.1113 | 0.8393 | 0.8393 | 45.8503 | 0.3928 | 0.0989 | 1.8623 | 1.8623 | 0.0678 | 0.1082
1451 |  | 1 |  |  | PASS |  | PASS | 1.9064 | 1.9064 | 2.0176 | 2.0176 | 45.6359 | 45.6359 | 45.697 | 45.697 | 130.8266 | 1.7581 | 0.2661 | 1.3186 | 0.3939 | 2.8365 | 2.8365 | 4.2317 | 4.2317 | 0.842 | 0.842 | 49.343 | 0.3488 | 0.1056 | 1.9077 | 1.9077 | 0.061 | 0.1112
1452 |  | 1 |  |  | PASS |  | PASS | 1.8274 | 1.8274 | 1.9352 | 1.9352 | 46.07 | 46.07 | 46.1242 | 46.1242 | 121.1286 | 1.9955 | 11.6699 | 1.2033 | 0.3227 | 2.7619 | 2.7619 | 4.0384 | 4.0384 | 0.8376 | 0.8376 | 47.0032 | 0.2674 | 0.1158 | 1.8291 | 1.8291 | 0.0543 | 0.1078
1453 |  | 1 |  |  | PASS |  | PASS | 1.827 | 1.827 | 1.9349 | 1.9349 | 45.9411 | 45.9411 | 46.0089 | 46.0089 | 115.5675 | 0.9443 | 0.8765 | 1.4271 | 0.282 | 2.7941 | 2.7941 | 4.091 | 4.091 | 0.8393 | 0.8393 | 45.5452 | 0.3861 | 0.126 | 1.8287 | 1.8287 | 0.0678 | 0.1078
1454 |  | 1 |  |  | PASS |  | PASS | 1.8175 | 1.8175 | 1.926 | 1.926 | 46.1514 | 46.1514 | 46.226 | 46.226 | 113.6347 | 3.1145 | 0.3104 | 1.4474 | 0.6346 | 2.7627 | 2.7627 | 4.03 | 4.03 | 0.8383 | 0.8383 | 45.9521 | 0.3454 | 0.0243 | 1.8192 | 1.8192 | 0.0746 | 0.1085
1455 |  | 1 |  |  | PASS |  | PASS | 1.9691 | 1.9691 | 2.078 | 2.078 | 43.52 | 43.52 | 43.6149 | 43.6149 | 346.0138 | 6.2343 | 0.8086 | 1.0168 | 0.4854 | 3.0475 | 3.0475 | 4.6844 | 4.6844 | 0.8474 | 0.8474 | 99.0876 | 0.3148 | 0.0649 | 1.9701 | 1.9701 | 0.0949 | 0.1089
1456 |  | 1 |  |  | PASS |  | PASS | 1.9318 | 1.9318 | 2.0407 | 2.0407 | 45.0934 | 45.0934 | 45.168 | 45.168 | 231.4349 | 4.7083 | 0.3339 | 1.0202 | 0.6448 | 2.8805 | 2.8805 | 4.3012 | 4.3012 | 0.842 | 0.842 | 82.4383 | 0.3386 | 0.0649 | 1.9332 | 1.9332 | 0.0746 | 0.1089
1457 |  | 1 |  |  | PASS |  | PASS | 1.9566 | 1.9566 | 2.0644 | 2.0644 | 44.9849 | 44.9849 | 45.0798 | 45.0798 | 238.4541 | 13.898 | 1.1581 | 0.9184 | 0.7601 | 2.9433 | 2.9433 | 4.4996 | 4.4996 | 0.8444 | 0.8444 | 86.9821 | 0.3555 | 0.031 | 1.9566 | 1.9566 | 0.0949 | 0.1078
1458 |  | 1 |  |  | PASS |  | PASS | 1.8887 | 1.8887 | 1.9969 | 1.9969 | 45.5478 | 45.5478 | 45.6088 | 45.6088 | 197.831 | 8.7538 | 0.7851 | 0.7692 | 0.5973 | 2.8441 | 2.8441 | 4.2165 | 4.2165 | 0.8413 | 0.8413 | 77.1824 | 0.4505 | 0.0141 | 1.8908 | 1.8908 | 0.061 | 0.1082
1459 |  | 1 |  |  | PASS |  | PASS | 1.8806 | 1.8806 | 1.9878 | 1.9878 | 45.7377 | 45.7377 | 45.819 | 45.819 | 191.117 | 18.781 | 2.7179 | 1.2813 | 0.4549 | 2.8398 | 2.8398 | 4.1995 | 4.1995 | 0.8407 | 0.8407 | 75.453 | 0.3894 | 0.0039 | 1.8816 | 1.8816 | 0.0814 | 0.1072
1460 |  | 1 |  |  | PASS |  | PASS | 1.8681 | 1.8681 | 1.9756 | 1.9756 | 45.6902 | 45.6902 | 45.7648 | 45.7648 | 200.3064 | 11.4564 | 3.6335 | 0.6302 | 0.326 | 2.8526 | 2.8526 | 4.2046 | 4.2046 | 0.8413 | 0.8413 | 80.8445 | 0.4776 | 0.0005 | 1.8684 | 1.8684 | 0.0746 | 0.1075
1461 |  | 1 |  |  | PASS |  | PASS | 1.8141 | 1.8141 | 1.9196 | 1.9196 | 46.1988 | 46.1988 | 46.2666 | 46.2666 | 166.0921 | 27.2925 | 0.6391 | 0.1724 | 0.4922 | 2.7949 | 2.7949 | 4.069 | 4.069 | 0.8383 | 0.8383 | 71.2144 | 0.3827 | 0.0039 | 1.8148 | 1.8148 | 0.0678 | 0.1055
1462 |  | 1 |  |  | PASS |  | PASS | 1.845 | 1.845 | 1.9498 | 1.9498 | 45.6902 | 45.6902 | 45.7648 | 45.7648 | 187.3192 | 13.3893 | 0.7408 | 0.6133 | 0.265 | 2.9246 | 2.9246 | 4.4352 | 4.4352 | 0.8427 | 0.8427 | 75.2156 | 0.4098 | 0.0063 | 1.8467 | 1.8467 | 0.0746 | 0.1048
1463 |  | 1 |  |  | PASS |  | PASS | 1.7884 | 1.7884 | 1.8938 | 1.8938 | 46.5108 | 46.5108 | 46.5786 | 46.5786 | 144.865 | 11.0156 | 2.9553 | 0.4844 | 0.2006 | 2.7983 | 2.7983 | 4.0537 | 4.0537 | 0.8386 | 0.8386 | 59.5157 | 0.3827 | 0.0005 | 1.789 | 1.789 | 0.0678 | 0.1055
1464 |  | 1 |  |  | PASS |  | PASS | 1.7796 | 1.7796 | 1.885 | 1.885 | 46.5447 | 46.5447 | 46.6057 | 46.6057 | 148.968 | 8.3129 | 1.8938 | 2.0578 | 0.0819 | 2.7975 | 2.7975 | 4.0435 | 4.0435 | 0.8376 | 0.8376 | 64.5003 | 0.325 | 0.1158 | 1.7809 | 1.7809 | 0.061 | 0.1055
1465 |  | 1 |  |  | PASS |  | PASS | 1.7901 | 1.7901 | 1.8942 | 1.8942 | 46.2938 | 46.2938 | 46.3616 | 46.3616 | 148.595 | 16.5429 | 2.0294 | 2.0951 | 0.187 | 2.8483 | 2.8483 | 4.1419 | 4.1419 | 0.839 | 0.839 | 65.9584 | 0.2843 | 0.1124 | 1.7907 | 1.7907 | 0.0678 | 0.1041
1466 |  | 1 |  |  | PASS |  | PASS | 1.7497 | 1.7497 | 1.8538 | 1.8538 | 46.4904 | 46.4904 | 46.5447 | 46.5447 | 151.579 | 1.7346 | 0.3104 | 2.1901 | 0.2209 | 2.7737 | 2.7737 | 3.9825 | 3.9825 | 0.8373 | 0.8373 | 64.8733 | 0.3284 | 0.1192 | 1.7507 | 1.7507 | 0.0543 | 0.1041
1467 |  | 1 |  |  | PASS |  | PASS | 1.7958 | 1.7958 | 1.9023 | 1.9023 | 46.0768 | 46.0768 | 46.1446 | 46.1446 | 157.4113 | 28.988 | 8.4147 | 2.4919 | 0.091 | 2.8424 | 2.8424 | 4.1402 | 4.1402 | 0.8396 | 0.8396 | 63.2118 | 0.4267 | 0.0717 | 1.7975 | 1.7975 | 0.0678 | 0.1065
1468 |  | 1 |  |  | PASS |  | PASS | 1.7504 | 1.7504 | 1.8545 | 1.8545 | 46.5176 | 46.5176 | 46.5786 | 46.5786 | 146.7978 | 35.8717 | 9.6354 | 2.1494 | 0.0809 | 2.7686 | 2.7686 | 3.9977 | 3.9977 | 0.8369 | 0.8369 | 64.9412 | 0.4912 | 0.048 | 1.7511 | 1.7511 | 0.061 | 0.1041
1469 |  | 1 |  |  | PASS |  | PASS | 1.7833 | 1.7833 | 1.8894 | 1.8894 | 46.5447 | 46.5447 | 46.6125 | 46.6125 | 147.7811 | 16.0343 | 5.668 | 1.0676 | 0.4312 | 2.8068 | 2.8068 | 4.0639 | 4.0639 | 0.839 | 0.839 | 62.4658 | 0.3318 | 0.0005 | 1.7843 | 1.7843 | 0.0678 | 0.1061
1470 |  | 1 |  |  | PASS |  | PASS | 1.8657 | 1.8657 | 1.9735 | 1.9735 | 45.758 | 45.758 | 45.8055 | 45.8055 | 171.4158 | 16.4751 | 11.6938 | 0.8744 | 0.1124 | 2.8441 | 2.8441 | 4.1741 | 4.1741 | 0.8403 | 0.8403 | 68.8407 | 0.5556 | 0.0209 | 1.8664 | 1.8664 | 0.0475 | 0.1078
1471 |  | 1 |  |  | PASS |  | PASS | 1.8535 | 1.8535 | 1.961 | 1.961 | 45.9004 | 45.9004 | 45.9682 | 45.9682 | 171.5514 | 22.0703 | 4.7083 | 1.1456 | 0.2481 | 2.8449 | 2.8449 | 4.1486 | 4.1486 | 0.8393 | 0.8393 | 69.2476 | 0.3725 | 0.1124 | 1.8545 | 1.8545 | 0.0678 | 0.1075
1472 |  | 1 |  |  | PASS |  | PASS | 1.8545 | 1.8545 | 1.9627 | 1.9627 | 45.8123 | 45.8123 | 45.8936 | 45.8936 | 169.11 | 21.2904 | 7.3974 | 0.9557 | 0.7567 | 2.878 | 2.878 | 4.1978 | 4.1978 | 0.8403 | 0.8403 | 73.1133 | 0.3521 | 0.0005 | 1.8565 | 1.8565 | 0.0814 | 0.1082
1473 |  | 1 |  |  | PASS |  | PASS | 1.8026 | 1.8026 | 1.9081 | 1.9081 | 46.3887 | 46.3887 | 46.4633 | 46.4633 | 142.2879 | 13.5928 | 2.4702 | 1.9866 | 0.1565 | 2.7958 | 2.7958 | 4.0452 | 4.0452 | 0.8383 | 0.8383 | 60.2278 | 0.4098 | 0.0887 | 1.804 | 1.804 | 0.0746 | 0.1055
1474 |  | 1 |  |  | PASS |  | PASS | 1.8362 | 1.8362 | 1.9406 | 1.9406 | 45.8733 | 45.8733 | 45.9547 | 45.9547 | 154.8003 | 13.0841 | 5.3968 | 1.5254 | 0.2887 | 2.9221 | 2.9221 | 4.5284 | 4.5284 | 0.842 | 0.842 | 69.1459 | 0.5353 | 0.0209 | 1.8379 | 1.8379 | 0.0814 | 0.1044
1475 |  | 1 |  |  | PASS |  | PASS | 1.7806 | 1.7806 | 1.8854 | 1.8854 | 46.6329 | 46.6329 | 46.6871 | 46.6871 | 127.3339 | 12.3381 | 3.8605 | 1.7391 | 0.2413 | 2.8093 | 2.8093 | 4.0486 | 4.0486 | 0.8383 | 0.8383 | 57.3455 | 0.3013 | 0.1124 | 1.7816 | 1.7816 | 0.0543 | 0.1048
1476 |  | 1 |  |  | PASS |  | PASS | 1.7697 | 1.7697 | 1.8752 | 1.8752 | 46.6193 | 46.6193 | 46.6736 | 46.6736 | 132.3525 | 4.2675 | 1.6564 | 0.9388 | 0.0955 | 2.8119 | 2.8119 | 4.0435 | 4.0435 | 0.8379 | 0.8379 | 55.5483 | 0.4844 | 0.0039 | 1.7704 | 1.7704 | 0.0543 | 0.1055
1477 |  | 1 |  |  | PASS |  | PASS | 1.7796 | 1.7796 | 1.885 | 1.885 | 46.4294 | 46.4294 | 46.4904 | 46.4904 | 130.0467 | 34.3458 | 2.7754 | 1.6645 | 0.2175 | 2.8441 | 2.8441 | 4.1147 | 4.1147 | 0.8383 | 0.8383 | 55.0736 | 0.5081 | 0.0378 | 1.7806 | 1.7806 | 0.061 | 0.1055
1478 |  | 1 |  |  | PASS |  | PASS | 1.7423 | 1.7423 | 1.847 | 1.847 | 46.6803 | 46.6803 | 46.7414 | 46.7414 | 131.3691 | 2.5041 | 1.0799 | 1.7798 | 0.2311 | 2.7941 | 2.7941 | 3.9893 | 3.9893 | 0.8373 | 0.8373 | 57.1421 | 0.2572 | 0.1124 | 1.7439 | 1.7439 | 0.061 | 0.1048
1479 |  | 1 |  |  | PASS |  | PASS | 1.7901 | 1.7901 | 1.8959 | 1.8959 | 46.3209 | 46.3209 | 46.3955 | 46.3955 | 130.3179 | 28.3437 | 14.993 | 2.3596 | 0.0639 | 2.8551 | 2.8551 | 4.147 | 4.147 | 0.8396 | 0.8396 | 53.3103 | 0.4912 | 0.0548 | 1.7911 | 1.7911 | 0.0746 | 0.1058
1480 |  | 1 |  |  | PASS |  | PASS | 1.7406 | 1.7406 | 1.845 | 1.845 | 46.7007 | 46.7007 | 46.7617 | 46.7617 | 122.5189 | 28.208 | 0.1069 | 2.4139 | 0.047 | 2.8025 | 2.8025 | 3.9977 | 3.9977 | 0.8369 | 0.8369 | 52.5982 | 0.42 | 0.0785 | 1.7412 | 1.7412 | 0.061 | 0.1044
1481 |  | 1 |  |  | PASS |  | PASS | 1.7745 | 1.7745 | 1.8803 | 1.8803 | 46.7482 | 46.7482 | 46.8024 | 46.8024 | 114.5841 | 11.999 | 4.3117 | 1.9697 | 0.2514 | 2.8314 | 2.8314 | 4.0639 | 4.0639 | 0.8376 | 0.8376 | 48.2918 | 0.4946 | 0.0446 | 1.7751 | 1.7751 | 0.0543 | 0.1058
1482 |  | 1 |  |  | PASS |  | PASS | 1.7494 | 1.7494 | 1.8552 | 1.8552 | 46.721 | 46.721 | 46.7617 | 46.7617 | 105.1235 | 9.8287 | 2.0294 | 0.8778 | 0.4888 | 2.8212 | 2.8212 | 4.0435 | 4.0435 | 0.8383 | 0.8383 | 43.3071 | 0.4267 | 0.0029 | 1.7501 | 1.7501 | 0.0407 | 0.1058
1483 |  | 1 |  |  | PASS |  | PASS | 1.7331 | 1.7331 | 1.8386 | 1.8386 | 46.9516 | 46.9516 | 46.9855 | 46.9855 | 102.7837 | 0.4799 | 2.0972 | 1.01 | 0.6821 | 2.7822 | 2.7822 | 3.974 | 3.974 | 0.8373 | 0.8373 | 44.0532 | 0.2742 | 0.0276 | 1.7345 | 1.7345 | 0.0339 | 0.1055
1484 |  | 1 |  |  | PASS |  | PASS | 1.844 | 1.844 | 1.9498 | 1.9498 | 46.3819 | 46.3819 | 46.4498 | 46.4498 | 105.8695 | 1.4529 | 4.1657 | 1.4474 | 0.3803 | 2.8712 | 2.8712 | 4.3691 | 4.3691 | 0.8407 | 0.8407 | 42.3577 | 0.3081 | 0.0819 | 1.8464 | 1.8464 | 0.0678 | 0.1058
1485 |  | 1 |  |  | PASS |  | PASS | 1.766 | 1.766 | 1.8714 | 1.8714 | 46.504 | 46.504 | 46.5718 | 46.5718 | 110.4811 | 9.3201 | 1.938 | 1.1728 | 0.2141 | 2.7864 | 2.7864 | 4.0113 | 4.0113 | 0.8369 | 0.8369 | 43.2732 | 0.2572 | 0.1158 | 1.7673 | 1.7673 | 0.0678 | 0.1055
1486 |  | 1 |  |  | PASS |  | PASS | 1.7982 | 1.7982 | 1.906 | 1.906 | 46.131 | 46.131 | 46.1988 | 46.1988 | 116.0083 | 20.4087 | 3.2605 | 1.9256 | 0.0639 | 2.7898 | 2.7898 | 4.0384 | 4.0384 | 0.8379 | 0.8379 | 46.9693 | 0.4539 | 0.0751 | 1.7999 | 1.7999 | 0.0678 | 0.1078
1487 |  | 1 |  |  | PASS |  | PASS | 1.8118 | 1.8118 | 1.9199 | 1.9199 | 45.7512 | 45.7512 | 45.8055 | 45.8055 | 128.4529 | 27.9707 | 3.3622 | 1.1083 | 0.0503 | 2.8348 | 2.8348 | 4.1097 | 4.1097 | 0.8403 | 0.8403 | 48.8343 | 0.4301 | 0.0785 | 1.8135 | 1.8135 | 0.0543 | 0.1082
1488 |  | 1 |  |  | PASS |  | PASS | 1.8063 | 1.8063 | 1.9145 | 1.9145 | 45.8665 | 45.8665 | 45.9411 | 45.9411 | 123.8752 | 32.1077 | 3.5996 | 0.793 | 0.0503 | 2.7983 | 2.7983 | 4.0622 | 4.0622 | 0.8376 | 0.8376 | 47.851 | 0.4708 | 0.0649 | 1.8074 | 1.8074 | 0.0746 | 0.1082
1489 |  | 1 |  |  | PASS |  | PASS | 1.8945 | 1.8945 | 2.0037 | 2.0037 | 45.3443 | 45.3443 | 45.3986 | 45.3986 | 145.5092 | 27.089 | 2.8536 | 0.8235 | 0.2311 | 2.8712 | 2.8712 | 4.2894 | 4.2894 | 0.842 | 0.842 | 54.5989 | 0.5251 | 0.0649 | 1.8959 | 1.8959 | 0.0543 | 0.1092
1490 |  | 1 |  |  | PASS |  | PASS | 1.8497 | 1.8497 | 1.9589 | 1.9589 | 45.4935 | 45.4935 | 45.5749 | 45.5749 | 141.135 | 15.5596 | 8.6859 | 1.2033 | 0.1216 | 2.8856 | 2.8856 | 4.2182 | 4.2182 | 0.8413 | 0.8413 | 54.0224 | 0.4912 | 0.0616 | 1.8518 | 1.8518 | 0.0814 | 0.1092
1491 |  | 1 |  |  | PASS |  | PASS | 1.7775 | 1.7775 | 1.8847 | 1.8847 | 46.1514 | 46.1514 | 46.1988 | 46.1988 | 114.6858 | 4.2675 | 7.6924 | 1.2745 | 0.1283 | 2.7992 | 2.7992 | 4.0249 | 4.0249 | 0.8376 | 0.8376 | 45.8164 | 0.5556 | 0.0344 | 1.7789 | 1.7789 | 0.0475 | 0.1072
1492 |  | 1 |  |  | PASS |  | PASS | 1.7765 | 1.7765 | 1.8833 | 1.8833 | 46.2327 | 46.2327 | 46.2802 | 46.2802 | 112.9565 | 12.4059 | 14.4744 | 0.2538 | 0.0921 | 2.839 | 2.839 | 4.0944 | 4.0944 | 0.8386 | 0.8386 | 46.5285 | 0.5556 | 0.0175 | 1.7772 | 1.7772 | 0.0475 | 0.1068
1493 |  | 1 |  |  | PASS |  | PASS | 1.7755 | 1.7755 | 1.883 | 1.883 | 46.5718 | 46.5718 | 46.6329 | 46.6329 | 100.817 | 18.2385 | 2.9892 | 1.0371 | 0.1148 | 2.8187 | 2.8187 | 4.0469 | 4.0469 | 0.8376 | 0.8376 | 43.8158 | 0.4776 | 0.0514 | 1.7768 | 1.7768 | 0.061 | 0.1075
1494 |  | 1 |  |  | PASS |  | PASS | 1.7277 | 1.7277 | 1.8321 | 1.8321 | 46.8838 | 46.8838 | 46.938 | 46.938 | 99.1216 | 4.5048 | 0.6156 | 1.851 | 0.1497 | 2.8059 | 2.8059 | 3.9944 | 3.9944 | 0.8369 | 0.8369 | 43.4767 | 0.3352 | 0.109 | 1.729 | 1.729 | 0.0543 | 0.1044
1495 |  | 1 |  |  | PASS |  | PASS | 1.7945 | 1.7945 | 1.9023 | 1.9023 | 46.6464 | 46.6464 | 46.7142 | 46.7142 | 99.9015 | 0.0052 | 1.7242 | 2.4987 | 0.0334 | 2.878 | 2.878 | 4.1554 | 4.1554 | 0.8396 | 0.8396 | 42.5951 | 0.3962 | 0.0853 | 1.7952 | 1.7952 | 0.0678 | 0.1078
1496 |  | 1 |  |  | PASS |  | PASS | 1.7406 | 1.7406 | 1.8467 | 1.8467 | 46.8295 | 46.8295 | 46.877 | 46.877 | 106.2425 | 8.9132 | 0.5817 | 2.2647 | 0.1802 | 2.8 | 2.8 | 3.9977 | 3.9977 | 0.8366 | 0.8366 | 46.1894 | 0.3318 | 0.1056 | 1.7419 | 1.7419 | 0.0475 | 0.1061
1497 |  | 1 |  |  | PASS |  | PASS | 1.7687 | 1.7687 | 1.8755 | 1.8755 | 46.6125 | 46.6125 | 46.6803 | 46.6803 | 114.3468 | 1.6328 | 1.1816 | 1.5424 | 0.4006 | 2.8466 | 2.8466 | 4.0978 | 4.0978 | 0.8386 | 0.8386 | 49.7838 | 0.4471 | 0.0141 | 1.7704 | 1.7704 | 0.0678 | 0.1068
1498 |  | 1 |  |  | PASS |  | PASS | 1.7745 | 1.7745 | 1.8806 | 1.8806 | 46.6261 | 46.6261 | 46.6939 | 46.6939 | 117.3986 | 3.318 | 0.8765 | 1.4441 | 0.2854 | 2.8288 | 2.8288 | 4.0791 | 4.0791 | 0.8383 | 0.8383 | 51.2419 | 0.4301 | 0.0276 | 1.7762 | 1.7762 | 0.0678 | 0.1061
1499 |  | 1 |  |  | PASS |  | PASS | 1.7718 | 1.7718 | 1.8786 | 1.8786 | 46.5515 | 46.5515 | 46.599 | 46.599 | 127.4018 | 3.4197 | 8.0756 | 1.149 | 0.5905 | 2.8212 | 2.8212 | 4.0605 | 4.0605 | 0.8383 | 0.8383 | 54.8362 | 0.3352 | 0.0073 | 1.7731 | 1.7731 | 0.0475 | 0.1068
1500 |  | 1 |  |  | PASS |  | PASS | 1.6585 | 1.6585 | 1.7623 | 1.7623 | 46.1107 | 46.1107 | 46.1717 | 46.1717 | 130.7249 | 37.0925 | 3.803 | 0.6607 | 0.499 | 2.7627 | 2.7627 | 3.8808 | 3.8808 | 0.8342 | 0.8342 | 53.6155 | 0.3555 | 0.0063 | 1.6588 | 1.6588 | 0.061 | 0.1038
1501 |  | 1 |  |  | PASS |  | PASS | 1.6592 | 1.6592 | 1.7636 | 1.7636 | 46.2124 | 46.2124 | 46.2531 | 46.2531 | 125.0959 | 3.5996 | 6.9227 | 0.9083 | 0.4583 | 2.7593 | 2.7593 | 3.8757 | 3.8757 | 0.8339 | 0.8339 | 50.0551 | 0.3013 | 0.0378 | 1.6602 | 1.6602 | 0.0407 | 0.1044
1502 |  | 1 |  |  | PASS |  | PASS | 1.7104 | 1.7104 | 1.8138 | 1.8138 | 45.8936 | 45.8936 | 45.9479 | 45.9479 | 132.8611 | 8.4486 | 6.787 | 0.6777 | 0.4685 | 2.8297 | 2.8297 | 4.0418 | 4.0418 | 0.8369 | 0.8369 | 52.4287 | 0.342 | 0.0039 | 1.7111 | 1.7111 | 0.0543 | 0.1034
1503 |  | 1 |  |  | PASS |  | PASS | 1.6877 | 1.6877 | 1.7924 | 1.7924 | 45.9954 | 45.9954 | 46.0903 | 46.0903 | 130.0467 | 41.433 | 3.7691 | 1.478 | 0.6244 | 2.7788 | 2.7788 | 3.9214 | 3.9214 | 0.8356 | 0.8356 | 54.2259 | 0.3691 | 0.0097 | 1.689 | 1.689 | 0.0949 | 0.1048
1504 |  | 1 |  |  | PASS |  | PASS | 1.7246 | 1.7246 | 1.8308 | 1.8308 | 45.4121 | 45.4121 | 45.5003 | 45.5003 | 146.5265 | 9.8626 | 3.43 | 0.8167 | 0.4006 | 2.8348 | 2.8348 | 4.0215 | 4.0215 | 0.8376 | 0.8376 | 55.8535 | 0.3725 | 0.0175 | 1.7267 | 1.7267 | 0.0882 | 0.1061
1505 |  | 1 |  |  | PASS |  | PASS | 1.6463 | 1.6463 | 1.7494 | 1.7494 | 46.3277 | 46.3277 | 46.3955 | 46.3955 | 126.8592 | 33.0911 | 2.6162 | 0.7421 | 0.6482 | 2.7449 | 2.7449 | 3.8519 | 3.8519 | 0.8342 | 0.8342 | 53.5138 | 0.3318 | 0.0005 | 1.6473 | 1.6473 | 0.0678 | 0.1031
1506 |  | 1 |  |  | PASS |  | PASS | 1.6147 | 1.6147 | 1.7165 | 1.7165 | 46.3073 | 46.3073 | 46.3616 | 46.3616 | 128.7581 | 34.9222 | 3.6674 | 1.2542 | 0.4346 | 2.7305 | 2.7305 | 3.8112 | 3.8112 | 0.8329 | 0.8329 | 53.4799 | 0.3657 | 0.0164 | 1.6161 | 1.6161 | 0.0543 | 0.1017
1507 |  | 1 |  |  | PASS |  | PASS | 1.6568 | 1.6568 | 1.7589 | 1.7589 | 46.0903 | 46.0903 | 46.1514 | 46.1514 | 132.2508 | 2.1415 | 0.0626 | 0.8574 | 0.1701 | 2.783 | 2.783 | 3.935 | 3.935 | 0.8352 | 0.8352 | 53.0052 | 0.4708 | 0.0073 | 1.6575 | 1.6575 | 0.061 | 0.1021
1508 |  | 1 |  |  | PASS |  | PASS | 1.6175 | 1.6175 | 1.7195 | 1.7195 | 46.2531 | 46.2531 | 46.2938 | 46.2938 | 130.5892 | 12.372 | 0.7512 | 1.3288 | 0.2413 | 2.744 | 2.744 | 3.8248 | 3.8248 | 0.8335 | 0.8335 | 54.4972 | 0.5217 | 0.0107 | 1.6181 | 1.6181 | 0.0407 | 0.1021
1509 |  | 1 |  |  | PASS |  | PASS | 1.6524 | 1.6524 | 1.7562 | 1.7562 | 46.1107 | 46.1107 | 46.1581 | 46.1581 | 135.506 | 3.6674 | 0.5478 | 0.4301 | 0.2311 | 2.7788 | 2.7788 | 3.9028 | 3.9028 | 0.8352 | 0.8352 | 50.8689 | 0.464 | 0.0029 | 1.6537 | 1.6537 | 0.0475 | 0.1038
1510 |  | 1 |  |  | PASS |  | PASS | 1.9081 | 1.9081 | 2.0173 | 2.0173 | 45.5139 | 45.5139 | 45.5546 | 45.5546 | 139.1343 | 31.1243 | 1.8702 | 1.2406 | 0.7872 | 2.8254 | 2.8254 | 4.2504 | 4.2504 | 0.842 | 0.842 | 54.4293 | 0.4166 | 0.0063 | 1.9091 | 1.9091 | 0.0407 | 0.1092
1511 |  | 1 |  |  | PASS |  | PASS | 1.8986 | 1.8986 | 2.0095 | 2.0095 | 45.6224 | 45.6224 | 45.6698 | 45.6698 | 137.6423 | 4.6168 | 2.311 | 0.5522 | 0.4583 | 2.8102 | 2.8102 | 4.1775 | 4.1775 | 0.8403 | 0.8403 | 53.9546 | 0.3657 | 0.0243 | 1.9003 | 1.9003 | 0.0475 | 0.1109
1512 |  | 1 |  |  | PASS |  | PASS | 1.8572 | 1.8572 | 1.9664 | 1.9664 | 45.819 | 45.819 | 45.8733 | 45.8733 | 127.3679 | 3.691 | 2.4702 | 0.3657 | 0.5905 | 2.822 | 2.822 | 4.152 | 4.152 | 0.8403 | 0.8403 | 48.4613 | 0.4674 | 0.0683 | 1.8589 | 1.8589 | 0.0543 | 0.1092
1513 |  | 1 |  |  | PASS |  | PASS | 1.882 | 1.882 | 1.9915 | 1.9915 | 45.7987 | 45.7987 | 45.853 | 45.853 | 132.7594 | 6.4038 | 5.8376 | 1.2643 | 0.3362 | 2.8475 | 2.8475 | 4.2351 | 4.2351 | 0.8413 | 0.8413 | 51.8522 | 0.2674 | 0.1158 | 1.884 | 1.884 | 0.0543 | 0.1095
1514 |  | 1 |  |  | PASS |  | PASS | 1.8179 | 1.8179 | 1.9267 | 1.9267 | 46.0632 | 46.0632 | 46.1242 | 46.1242 | 120.5182 | 9.5914 | 4.9559 | 0.2843 | 0.0921 | 2.7941 | 2.7941 | 4.0639 | 4.0639 | 0.839 | 0.839 | 46.0199 | 0.4471 | 0.0029 | 1.8196 | 1.8196 | 0.061 | 0.1089
1515 |  | 1 |  |  | PASS |  | PASS | 1.8691 | 1.8691 | 1.9776 | 1.9776 | 45.6834 | 45.6834 | 45.7377 | 45.7377 | 136.286 | 2.0633 | 3.2841 | 1.8442 | 0.1938 | 2.8144 | 2.8144 | 4.1588 | 4.1588 | 0.8403 | 0.8403 | 50.0551 | 0.3996 | 0.0989 | 1.8698 | 1.8698 | 0.0543 | 0.1085
1516 |  | 1 |  |  | PASS |  | PASS | 1.9155 | 1.9155 | 2.0278 | 2.0278 | 45.3579 | 45.3579 | 45.4257 | 45.4257 | 144.2885 | 16.6786 | 1.4294 | 0.3623 | 0.4413 | 2.8551 | 2.8551 | 4.2538 | 4.2538 | 0.8417 | 0.8417 | 52.7339 | 0.4369 | 0.0005 | 1.9169 | 1.9169 | 0.0678 | 0.1122
1517 |  | 1 |  |  | PASS |  | PASS | 1.9118 | 1.9118 | 2.0213 | 2.0213 | 45.5749 | 45.5749 | 45.6292 | 45.6292 | 138.6257 | 25.6309 | 6.414 | 1.7255 | 0.0843 | 2.817 | 2.817 | 4.2436 | 4.2436 | 0.841 | 0.841 | 51.9201 | 0.4607 | 0.0717 | 1.9135 | 1.9135 | 0.0543 | 0.1095
1518 |  | 1 |  |  | PASS |  | PASS | 1.9071 | 1.9071 | 2.0166 | 2.0166 | 44.951 | 44.951 | 45.0527 | 45.0527 | 193.4228 | 18.3063 | 5.5561 | 0.9897 | 0.6244 | 2.8882 | 2.8882 | 4.3318 | 4.3318 | 0.8437 | 0.8437 | 74.1305 | 0.4776 | 0.0649 | 1.9091 | 1.9091 | 0.1017 | 0.1095
1519 |  | 1 |  |  | PASS |  | PASS | 1.9013 | 1.9013 | 2.0122 | 2.0122 | 45.5681 | 45.5681 | 45.6563 | 45.6563 | 139.2021 | 3.2266 | 0.5138 | 0.0141 | 0.1565 | 2.8144 | 2.8144 | 4.1758 | 4.1758 | 0.8413 | 0.8413 | 49.9872 | 0.5522 | 0.0073 | 1.903 | 1.903 | 0.0882 | 0.1109
1520 |  | 1 |  |  | PASS |  | PASS | 1.8002 | 1.8002 | 1.9091 | 1.9091 | 45.9547 | 45.9547 | 46.0157 | 46.0157 | 125.8759 | 19.5949 | 15.9086 | 1.7696 | 0.0344 | 2.8068 | 2.8068 | 4.0723 | 4.0723 | 0.8386 | 0.8386 | 48.9022 | 0.4844 | 0.0582 | 1.8019 | 1.8019 | 0.061 | 0.1089
1521 |  | 1 |  |  | PASS |  | PASS | 1.8413 | 1.8413 | 1.9515 | 1.9515 | 45.5885 | 45.5885 | 45.6427 | 45.6427 | 137.9475 | 19.527 | 5.3628 | 0.5861 | 0.777 | 2.8636 | 2.8636 | 4.1809 | 4.1809 | 0.8403 | 0.8403 | 53.8529 | 0.3589 | 0.0073 | 1.8419 | 1.8419 | 0.0543 | 0.1102
1522 |  | 1 |  |  | PASS |  | PASS | 1.8206 | 1.8206 | 1.9284 | 1.9284 | 45.9208 | 45.9208 | 45.975 | 45.975 | 123.6718 | 13.491 | 3.9048 | 1.8645 | 0.091 | 2.8161 | 2.8161 | 4.1147 | 4.1147 | 0.8386 | 0.8386 | 48.5631 | 0.4403 | 0.0751 | 1.8223 | 1.8223 | 0.0543 | 0.1078
1523 |  | 1 |  |  | PASS |  | PASS | 1.8379 | 1.8379 | 1.9467 | 1.9467 | 45.9072 | 45.9072 | 45.9682 | 45.9682 | 130.0806 | 0.2661 | 4.9457 | 1.1931 | 0.3566 | 2.8229 | 2.8229 | 4.1249 | 4.1249 | 0.8393 | 0.8393 | 47.7153 | 0.2504 | 0.1124 | 1.8389 | 1.8389 | 0.061 | 0.1089
1524 |  | 1 |  |  | PASS |  | PASS | 1.867 | 1.867 | 1.9752 | 1.9752 | 45.7173 | 45.7173 | 45.7648 | 45.7648 | 134.2853 | 12.745 | 9.9983 | 0.7353 | 0.0503 | 2.8526 | 2.8526 | 4.2487 | 4.2487 | 0.841 | 0.841 | 51.3775 | 0.576 | 0.031 | 1.8684 | 1.8684 | 0.0475 | 0.1082
1525 |  | 1 |  |  | PASS |  | PASS | 1.7975 | 1.7975 | 1.906 | 1.906 | 45.8394 | 45.8394 | 45.9004 | 45.9004 | 130.6231 | 2.7518 | 5.4307 | 0.3996 | 0.7703 | 2.8212 | 2.8212 | 4.0774 | 4.0774 | 0.8379 | 0.8379 | 51.3097 | 0.3589 | 0.0175 | 1.7992 | 1.7992 | 0.061 | 0.1085
1526 |  | 1 |  |  | PASS |  | PASS | 1.8253 | 1.8253 | 1.9352 | 1.9352 | 45.6156 | 45.6156 | 45.6698 | 45.6698 | 141.5419 | 12.3481 | 0.3443 | 0.6438 | 0.5702 | 2.8695 | 2.8695 | 4.1656 | 4.1656 | 0.84 | 0.84 | 56.6334 | 0.4708 | 0.0175 | 1.8267 | 1.8267 | 0.0543 | 0.1099
1527 |  | 1 |  |  | PASS |  | PASS | 1.8053 | 1.8053 | 1.9115 | 1.9115 | 45.8258 | 45.8258 | 45.8801 | 45.8801 | 127.7069 | 3.4978 | 0.6052 | 0.7896 | 0.326 | 2.8339 | 2.8339 | 4.1385 | 4.1385 | 0.839 | 0.839 | 49.4786 | 0.464 | 0.0412 | 1.8067 | 1.8067 | 0.0543 | 0.1061
1528 |  | 1 |  |  | PASS |  | PASS | 1.805 | 1.805 | 1.9135 | 1.9135 | 45.7851 | 45.7851 | 45.8258 | 45.8258 | 134.9296 | 11.7277 | 5.3628 | 1.2779 | 0.3091 | 2.8322 | 2.8322 | 4.1063 | 4.1063 | 0.8386 | 0.8386 | 52.0896 | 0.2301 | 0.0955 | 1.8067 | 1.8067 | 0.0407 | 0.1085
1529 |  | 1 |  |  | PASS |  | PASS | 1.8145 | 1.8145 | 1.922 | 1.922 | 45.7716 | 45.7716 | 45.853 | 45.853 | 135.3365 | 5.3289 | 1.3851 | 1.383 | 0.2345 | 2.8441 | 2.8441 | 4.1741 | 4.1741 | 0.8393 | 0.8393 | 55.2432 | 0.3013 | 0.126 | 1.8158 | 1.8158 | 0.0814 | 0.1075
1530 |  | 1 |  |  | PASS |  | PASS | 1.8765 | 1.8765 | 1.9861 | 1.9861 | 45.48 | 45.48 | 45.5478 | 45.5478 | 167.7197 | 11.0495 | 2.0633 | 1.6577 | 0.2345 | 2.8585 | 2.8585 | 4.1995 | 4.1995 | 0.8396 | 0.8396 | 69.7563 | 0.4301 | 0.0955 | 1.8779 | 1.8779 | 0.0678 | 0.1095
1531 |  | 1 |  |  | PASS |  | PASS | 1.9138 | 1.9138 | 2.0237 | 2.0237 | 45.0663 | 45.0663 | 45.1341 | 45.1341 | 269.108 | 11.6599 | 2.2771 | 0.4742 | 0.6312 | 2.9297 | 2.9297 | 4.4064 | 4.4064 | 0.8427 | 0.8427 | 122.6884 | 0.3657 | 0.0243 | 1.9152 | 1.9152 | 0.0678 | 0.1099
1532 |  | 1 |  |  | PASS |  | PASS | 1.8687 | 1.8687 | 1.9793 | 1.9793 | 45.0595 | 45.0595 | 45.1341 | 45.1341 | 254.2897 | 33.5319 | 0.3782 | 0.9354 | 0.5024 | 2.9102 | 2.9102 | 4.2487 | 4.2487 | 0.841 | 0.841 | 114.7876 | 0.3996 | 0.0141 | 1.8698 | 1.8698 | 0.0746 | 0.1105
1533 |  | 1 |  |  | PASS |  | PASS | 1.8857 | 1.8857 | 1.9949 | 1.9949 | 44.3406 | 44.3406 | 44.422 | 44.422 | 285.5878 | 24.444 | 1.9041 | 0.1962 | 0.7024 | 2.9958 | 2.9958 | 4.4369 | 4.4369 | 0.8441 | 0.8441 | 112.8208 | 0.4132 | 0.0107 | 1.8867 | 1.8867 | 0.0814 | 0.1092
1534 |  | 1 |  |  | PASS |  | PASS | 1.8714 | 1.8714 | 1.9823 | 1.9823 | 45.2562 | 45.2562 | 45.324 | 45.324 | 223.5002 | 2.2093 | 1.7007 | 0.4573 | 0.1768 | 2.8831 | 2.8831 | 4.2199 | 4.2199 | 0.8407 | 0.8407 | 96.7479 | 0.5387 | 0.0073 | 1.8735 | 1.8735 | 0.0678 | 0.1109
1535 |  | 1 |  |  | PASS |  | PASS | 1.8996 | 1.8996 | 2.0095 | 2.0095 | 45.0595 | 45.0595 | 45.1409 | 45.1409 | 225.3313 | 19.4931 | 0.9443 | 0.1385 | 0.5024 | 2.8873 | 2.8873 | 4.2826 | 4.2826 | 0.8417 | 0.8417 | 88.6775 | 0.4505 | 0.0063 | 1.9006 | 1.9006 | 0.0814 | 0.1099
1536 |  | 1 |  |  | PASS |  | PASS | 1.9216 | 1.9216 | 2.0349 | 2.0349 | 45.0866 | 45.0866 | 45.1748 | 45.1748 | 204.0703 | 10.8799 | 0.1748 | 0.2097 | 0.4108 | 2.9034 | 2.9034 | 4.3216 | 4.3216 | 0.8427 | 0.8427 | 81.5227 | 0.4946 | 0.0029 | 1.9233 | 1.9233 | 0.0882 | 0.1133
1537 |  | 1 |  |  | PASS |  | PASS | 1.8806 | 1.8806 | 1.9905 | 1.9905 | 45.5952 | 45.5952 | 45.6427 | 45.6427 | 157.547 | 14.5083 | 0.6391 | 0.1487 | 0.4142 | 2.8373 | 2.8373 | 4.1859 | 4.1859 | 0.84 | 0.84 | 60.3295 | 0.4674 | 0.0073 | 1.8813 | 1.8813 | 0.0475 | 0.1099
1538 |  | 1 |  |  | PASS |  | PASS | 1.903 | 1.903 | 2.0135 | 2.0135 | 45.3647 | 45.3647 | 45.4257 | 45.4257 | 165.1087 | 0.5034 | 4.2099 | 0.0198 | 0.5465 | 2.8755 | 2.8755 | 4.286 | 4.286 | 0.8413 | 0.8413 | 63.2796 | 0.4912 | 0.0039 | 1.9043 | 1.9043 | 0.061 | 0.1105
1539 |  | 1 |  |  | PASS |  | PASS | 1.8803 | 1.8803 | 1.9905 | 1.9905 | 45.541 | 45.541 | 45.5952 | 45.5952 | 157.547 | 9.2862 | 1.6328 | 0.5488 | 0.2548 | 2.8441 | 2.8441 | 4.1961 | 4.1961 | 0.8403 | 0.8403 | 59.7531 | 0.5081 | 0.0039 | 1.8809 | 1.8809 | 0.0543 | 0.1102
1540 |  | 1 |  |  | PASS |  | PASS | 1.8867 | 1.8867 | 1.9986 | 1.9986 | 44.9035 | 44.9035 | 44.9849 | 44.9849 | 301.9998 | 8.2689 | 2.0398 | 0.7116 | 0.1022 | 2.9187 | 2.9187 | 4.2843 | 4.2843 | 0.8417 | 0.8417 | 137.778 | 0.5726 | 0.048 | 1.8881 | 1.8881 | 0.0814 | 0.1119
1541 |  | 1 |  |  | PASS |  | PASS | 1.8976 | 1.8976 | 2.0081 | 2.0081 | 45.0527 | 45.0527 | 45.1341 | 45.1341 | 273.3466 | 9.2285 | 15.017 | 0.9015 | 0.108 | 2.9026 | 2.9026 | 4.2775 | 4.2775 | 0.842 | 0.842 | 125.7402 | 0.5963 | 0.0378 | 1.8986 | 1.8986 | 0.0814 | 0.1105
1542 |  | 1 |  |  | PASS |  | PASS | 1.9132 | 1.9132 | 2.0237 | 2.0237 | 44.8425 | 44.8425 | 44.9171 | 44.9171 | 287.0459 | 13.2537 | 14.9252 | 0.7184 | 0.0673 | 2.928 | 2.928 | 4.3758 | 4.3758 | 0.843 | 0.843 | 128.046 | 0.5047 | 0.0582 | 1.9145 | 1.9145 | 0.0746 | 0.1105
1543 |  | 1 |  |  | PASS |  | PASS | 1.8887 | 1.8887 | 2.0003 | 2.0003 | 45.0798 | 45.0798 | 45.168 | 45.168 | 241.9129 | 22.3755 | 1.0903 | 1.7459 | 0.0378 | 2.8933 | 2.8933 | 4.2521 | 4.2521 | 0.8413 | 0.8413 | 105.666 | 0.4437 | 0.0819 | 1.8911 | 1.8911 | 0.0882 | 0.1116
1544 |  | 1 |  |  | PASS |  | PASS | 1.9342 | 1.9342 | 2.0461 | 2.0461 | 44.4491 | 44.4491 | 44.5644 | 44.5644 | 307.8661 | 26.0039 | 3.057 | 1.7933 | 0.1836 | 2.9696 | 2.9696 | 4.4131 | 4.4131 | 0.8444 | 0.8444 | 130.8944 | 0.4437 | 0.0887 | 1.9342 | 1.9342 | 0.1153 | 0.1119
1545 |  | 1 |  |  | PASS |  | PASS | 1.8548 | 1.8548 | 1.9617 | 1.9617 | 43.7099 | 43.7099 | 43.7981 | 43.7981 | 220.5162 | 19.7305 | 2.2329 | 1.617 | 0.1768 | 3.045 | 3.045 | 4.5573 | 4.5573 | 0.8464 | 0.8464 | 67.2131 | 0.3081 | 0.1226 | 1.8565 | 1.8565 | 0.0882 | 0.1068
1546 |  | 3 |  |  | FAIL | T1 CONT | FAIL
1547 |  | 1 |  |  | PASS |  | PASS | 1.8823 | 1.8823 | 1.9939 | 1.9939 | 42.9707 | 42.9707 | 43.086 | 43.086 | 387.1795 | 2.6162 | 1.0564 | 1.149 | 0.3159 | 3.0806 | 3.0806 | 4.4555 | 4.4555 | 0.8444 | 0.8444 | 128.2495 | 0.3657 | 0.1294 | 1.884 | 1.884 | 0.1153 | 0.1116
1548 |  | 1 |  |  | PASS |  | PASS | 1.8565 | 1.8565 | 1.965 | 1.965 | 44.0761 | 44.0761 | 44.1711 | 44.1711 | 382.907 | 5.2272 | 10.2458 | 0.464 | 0.4379 | 2.9899 | 2.9899 | 4.3352 | 4.3352 | 0.8427 | 0.8427 | 159.8867 | 0.4098 | 0.1022 | 1.8579 | 1.8579 | 0.0949 | 0.1085
1549 |  | 1 |  |  | PASS |  | PASS | 1.8467 | 1.8467 | 1.9559 | 1.9559 | 44.5644 | 44.5644 | 44.6593 | 44.6593 | 305.4246 | 8.608 | 1.5886 | 1.0914 | 0.2379 | 2.9348 | 2.9348 | 4.2402 | 4.2402 | 0.8413 | 0.8413 | 131.03 | 0.2606 | 0.1124 | 1.8477 | 1.8477 | 0.0949 | 0.1092
1550 |  | 1 |  |  | PASS |  | PASS | 1.8748 | 1.8748 | 1.983 | 1.983 | 44.734 | 44.734 | 44.8018 | 44.8018 | 267.5142 | 3.0231 | 1.1816 | 1.8238 | 0.0785 | 2.9339 | 2.9339 | 4.3318 | 4.3318 | 0.8434 | 0.8434 | 106.8867 | 0.3827 | 0.1158 | 1.8759 | 1.8759 | 0.0678 | 0.1082
1551 |  | 1 |  |  | PASS |  | PASS | 1.9298 | 1.9298 | 2.0427 | 2.0427 | 44.0083 | 44.0083 | 44.1168 | 44.1168 | 317.3267 | 10.3374 | 11.4326 | 2.224 | 0.2277 | 3.0501 | 3.0501 | 4.5064 | 4.5064 | 0.8471 | 0.8471 | 117.6359 | 0.4912 | 0.0717 | 1.9305 | 1.9305 | 0.1085 | 0.1129
1552 |  | 1 |  |  | PASS |  | PASS | 1.8497 | 1.8497 | 1.9596 | 1.9596 | 44.856 | 44.856 | 44.9306 | 44.9306 | 299.7957 | 8.3129 | 1.7242 | 1.8205 | 0.1531 | 2.9306 | 2.9306 | 4.2589 | 4.2589 | 0.8424 | 0.8424 | 125.1977 | 0.3623 | 0.1192 | 1.8511 | 1.8511 | 0.0746 | 0.1099
1553 |  | 1 |  |  | PASS |  | PASS | 1.8918 | 1.8918 | 2.0006 | 2.0006 | 44.2863 | 44.2863 | 44.4016 | 44.4016 | 279.2129 | 14.9831 | 1.0121 | 0.9964 | 0.7363 | 3.0153 | 3.0153 | 4.4471 | 4.4471 | 0.8451 | 0.8451 | 105.9034 | 0.3488 | 0.048 | 1.8921 | 1.8921 | 0.1153 | 0.1089
1554 |  | 1 |  |  | PASS |  | PASS | 1.9508 | 1.9508 | 2.0671 | 2.0671 | 43.2691 | 43.2691 | 43.364 | 43.364 | 296.7778 | 4.064 | 8.279 | 1.5797 | 0.5092 | 3.145 | 3.145 | 4.6488 | 4.6488 | 0.8481 | 0.8481 | 73.7914 | 0.2369 | 0.0921 | 1.9525 | 1.9525 | 0.0949 | 0.1163
1555 |  | 1 |  |  | PASS |  | PASS | 1.8555 | 1.8555 | 1.9647 | 1.9647 | 45.168 | 45.168 | 45.2358 | 45.2358 | 291.5558 | 6.9566 | 1.9277 | 1.4407 | 0.4447 | 2.8822 | 2.8822 | 4.2012 | 4.2012 | 0.8413 | 0.8413 | 133.4376 | 0.2606 | 0.1124 | 1.8569 | 1.8569 | 0.0678 | 0.1092
1556 |  | 1 |  |  | PASS |  | PASS | 1.9064 | 1.9064 | 2.0173 | 2.0173 | 44.2796 | 44.2796 | 44.3677 | 44.3677 | 350.1847 | 6.336 | 2.8875 | 1.3864 | 0.2786 | 2.9721 | 2.9721 | 4.3606 | 4.3606 | 0.8447 | 0.8447 | 139.3378 | 0.2843 | 0.1226 | 1.9077 | 1.9077 | 0.0882 | 0.1109
1557 |  | 1 |  |  | PASS |  | PASS | 1.8687 | 1.8687 | 1.9776 | 1.9776 | 44.483 | 44.483 | 44.5576 | 44.5576 | 273.6857 | 15.366 | 0.2426 | 1.2542 | 0.3973 | 2.9255 | 2.9255 | 4.2826 | 4.2826 | 0.8427 | 0.8427 | 103.6993 | 0.2708 | 0.1056 | 1.8704 | 1.8704 | 0.0746 | 0.1089
1558 |  | 1 |  |  | PASS |  | PASS | 1.8714 | 1.8714 | 1.9793 | 1.9793 | 43.8184 | 43.8184 | 43.8998 | 43.8998 | 264.632 | 27.835 | 4.0404 | 1.4949 | 0.0334 | 3.0094 | 3.0094 | 4.442 | 4.442 | 0.8447 | 0.8447 | 77.5893 | 0.4471 | 0.0751 | 1.8728 | 1.8728 | 0.0814 | 0.1078
1559 |  | 1 |  |  | PASS |  | PASS | 1.8745 | 1.8745 | 1.985 | 1.985 | 44.327 | 44.327 | 44.4491 | 44.4491 | 261.0376 | 17.2211 | 0.7173 | 1.5119 | 0.4956 | 2.9551 | 2.9551 | 4.3165 | 4.3165 | 0.8437 | 0.8437 | 95.222 | 0.4878 | 0.0378 | 1.8759 | 1.8759 | 0.1221 | 0.1105
1560 |  | 1 |  |  | PASS |  | PASS | 1.8345 | 1.8345 | 1.944 | 1.944 | 45.5681 | 45.5681 | 45.6088 | 45.6088 | 142.1183 | 5.7595 | 8.7198 | 0.7218 | 0.1283 | 2.8483 | 2.8483 | 4.147 | 4.147 | 0.8396 | 0.8396 | 54.5311 | 0.542 | 0.048 | 1.8358 | 1.8358 | 0.0407 | 0.1095
1561 |  | 1 |  |  | PASS |  | PASS | 1.7911 | 1.7911 | 1.9003 | 1.9003 | 45.8936 | 45.8936 | 45.9479 | 45.9479 | 129.911 | 13.3215 | 3.4536 | 0.6912 | 0.6448 | 2.8034 | 2.8034 | 4.0334 | 4.0334 | 0.8376 | 0.8376 | 50.2924 | 0.3182 | 0.031 | 1.7931 | 1.7931 | 0.0543 | 0.1092
1562 |  | 1 |  |  | PASS |  | PASS | 1.8165 | 1.8165 | 1.9247 | 1.9247 | 45.6495 | 45.6495 | 45.697 | 45.697 | 143.9155 | 15.6274 | 8.7538 | 0.7523 | 0.1012 | 2.8661 | 2.8661 | 4.1876 | 4.1876 | 0.84 | 0.84 | 58.668 | 0.5081 | 0.0412 | 1.8185 | 1.8185 | 0.0475 | 0.1082
1563 |  | 1 |  |  | PASS |  | PASS | 1.7711 | 1.7711 | 1.8779 | 1.8779 | 46.0089 | 46.0089 | 46.0768 | 46.0768 | 121.6711 | 1.9719 | 2.3449 | 0.7082 | 0.638 | 2.7949 | 2.7949 | 4.0181 | 4.0181 | 0.8373 | 0.8373 | 48.5292 | 0.3216 | 0.0378 | 1.7724 | 1.7724 | 0.0678 | 0.1068
1564 |  | 1 |  |  | PASS |  | PASS | 1.7751 | 1.7751 | 1.8823 | 1.8823 | 46.0361 | 46.0361 | 46.0768 | 46.0768 | 128.9277 | 12.8467 | 8.6758 | 0.5454 | 0.2345 | 2.7949 | 2.7949 | 4.0317 | 4.0317 | 0.8369 | 0.8369 | 50.7332 | 0.5454 | 0.0107 | 1.7765 | 1.7765 | 0.0407 | 0.1072
1565 |  | 1 |  |  | PASS |  | PASS | 1.8514 | 1.8514 | 1.961 | 1.961 | 45.4121 | 45.4121 | 45.4732 | 45.4732 | 150.833 | 14.7118 | 10.2118 | 1.244 | 0.5295 | 2.8551 | 2.8551 | 4.1775 | 4.1775 | 0.8403 | 0.8403 | 56.7013 | 0.3115 | 0.1124 | 1.8521 | 1.8521 | 0.061 | 0.1095
1566 |  | 1 |  |  | PASS |  | PASS | 1.8694 | 1.8694 | 1.9783 | 1.9783 | 45.5613 | 45.5613 | 45.6224 | 45.6224 | 143.5086 | 5.4204 | 3.7013 | 0.3759 | 0.8008 | 2.856 | 2.856 | 4.2131 | 4.2131 | 0.84 | 0.84 | 57.7185 | 0.3725 | 0.0073 | 1.8718 | 1.8718 | 0.061 | 0.1089
1567 |  | 1 |  |  | PASS |  | PASS | 1.8752 | 1.8752 | 1.9854 | 1.9854 | 45.0663 | 45.0663 | 45.1476 | 45.1476 | 180.4695 | 4.9898 | 0.1304 | 1.0202 | 0.3532 | 2.8975 | 2.8975 | 4.23 | 4.23 | 0.8413 | 0.8413 | 70.2649 | 0.4166 | 0.109 | 1.8762 | 1.8762 | 0.0814 | 0.1102
1568 |  | 1 |  |  | PASS |  | PASS | 1.8514 | 1.8514 | 1.9603 | 1.9603 | 45.4664 | 45.4664 | 45.5206 | 45.5206 | 146.4248 | 26.1395 | 0.5817 | 0.1521 | 0.6007 | 2.85 | 2.85 | 4.1368 | 4.1368 | 0.84 | 0.84 | 59.9904 | 0.4098 | 0.0039 | 1.8528 | 1.8528 | 0.0543 | 0.1089
1569 |  | 1 |  |  | PASS |  | PASS | 1.844 | 1.844 | 1.9515 | 1.9515 | 45.7105 | 45.7105 | 45.7784 | 45.7784 | 133.4037 | 8.1671 | 5.8037 | 0.6675 | 0.3328 | 2.8263 | 2.8263 | 4.1249 | 4.1249 | 0.8393 | 0.8393 | 49.3769 | 0.5387 | 0.0073 | 1.8457 | 1.8457 | 0.0678 | 0.1075
1570 |  | 1 |  |  | PASS |  | PASS | 1.8057 | 1.8057 | 1.9145 | 1.9145 | 45.758 | 45.758 | 45.8123 | 45.8123 | 130.4536 | 3.3858 | 1.5207 | 1.6814 | 0.1972 | 2.8483 | 2.8483 | 4.1164 | 4.1164 | 0.84 | 0.84 | 55.3449 | 0.3216 | 0.109 | 1.8063 | 1.8063 | 0.0543 | 0.1089
1571 |  | 1 |  |  | PASS |  | PASS | 1.7992 | 1.7992 | 1.9084 | 1.9084 | 45.8326 | 45.8326 | 45.8936 | 45.8936 | 133.4037 | 7.3194 | 12.6533 | 1.6441 | 0.047 | 2.8365 | 2.8365 | 4.0978 | 4.0978 | 0.8383 | 0.8383 | 51.6149 | 0.4607 | 0.0683 | 1.8006 | 1.8006 | 0.061 | 0.1092
1572 |  | 1 |  |  | PASS |  | PASS | 1.7921 | 1.7921 | 1.9013 | 1.9013 | 45.7648 | 45.7648 | 45.8462 | 45.8462 | 134.1497 | 15.2544 | 12.3042 | 0.8371 | 0.013 | 2.8195 | 2.8195 | 4.0723 | 4.0723 | 0.8383 | 0.8383 | 54.7345 | 0.5624 | 0.0412 | 1.7931 | 1.7931 | 0.0814 | 0.1092
1573 |  | 1 |  |  | PASS |  | PASS | 1.8338 | 1.8338 | 1.9423 | 1.9423 | 45.5749 | 45.5749 | 45.6495 | 45.6495 | 139.5073 | 8.1671 | 4.1996 | 0.5081 | 0.0446 | 2.8755 | 2.8755 | 4.208 | 4.208 | 0.84 | 0.84 | 61.6859 | 0.559 | 0.0107 | 1.8345 | 1.8345 | 0.0746 | 0.1085
1574 |  | 1 |  |  | PASS |  | PASS | 1.8196 | 1.8196 | 1.9277 | 1.9277 | 45.6292 | 45.6292 | 45.697 | 45.697 | 142.5591 | 9.8966 | 3.2266 | 0.7828 | 0.2979 | 2.8441 | 2.8441 | 4.1113 | 4.1113 | 0.8386 | 0.8386 | 55.7179 | 0.5047 | 0.0073 | 1.8202 | 1.8202 | 0.0678 | 0.1082
1575 |  | 1 |  |  | PASS |  | PASS | 1.8209 | 1.8209 | 1.9294 | 1.9294 | 45.8326 | 45.8326 | 45.8936 | 45.8936 | 127.2322 | 17.4246 | 6.8888 | 0.5929 | 0.5804 | 2.8415 | 2.8415 | 4.1402 | 4.1402 | 0.8393 | 0.8393 | 52.5643 | 0.3555 | 0.0141 | 1.8223 | 1.8223 | 0.061 | 0.1085
1576 |  | 1 |  |  | PASS |  | PASS | 1.823 | 1.823 | 1.9311 | 1.9311 | 45.9276 | 45.9276 | 46.0089 | 46.0089 | 119.9418 | 22.6468 | 1.4529 | 0.3793 | 0.5634 | 2.822 | 2.822 | 4.1097 | 4.1097 | 0.839 | 0.839 | 48.3596 | 0.4301 | 0.0141 | 1.8243 | 1.8243 | 0.0814 | 0.1082
1577 |  | 1 |  |  | PASS |  | PASS | 1.7968 | 1.7968 | 1.905 | 1.905 | 45.9547 | 45.9547 | 46.0225 | 46.0225 | 126.4523 | 0.4799 | 0.3782 | 1.8713 | 0.0243 | 2.811 | 2.811 | 4.0757 | 4.0757 | 0.8383 | 0.8383 | 49.8516 | 0.3962 | 0.0921 | 1.7979 | 1.7979 | 0.0678 | 0.1082
1578 |  | 1 |  |  | PASS |  | PASS | 1.8277 | 1.8277 | 1.9342 | 1.9342 | 45.8258 | 45.8258 | 45.8869 | 45.8869 | 127.673 | 2.4363 | 3.8945 | 1.2915 | 0.1836 | 2.8449 | 2.8449 | 4.2334 | 4.2334 | 0.8396 | 0.8396 | 53.9546 | 0.2945 | 0.1192 | 1.8294 | 1.8294 | 0.061 | 0.1065
1579 |  | 1 |  |  | PASS |  | PASS | 1.7897 | 1.7897 | 1.8982 | 1.8982 | 45.9615 | 45.9615 | 46.0293 | 46.0293 | 128.6903 | 2.6737 | 10.7883 | 1.0982 | 0.5193 | 2.8119 | 2.8119 | 4.0486 | 4.0486 | 0.8376 | 0.8376 | 50.1568 | 0.3216 | 0.0887 | 1.7907 | 1.7907 | 0.0678 | 0.1085
1580 |  | 1 |  |  | PASS |  | PASS | 1.8274 | 1.8274 | 1.9352 | 1.9352 | 44.1507 | 44.1507 | 44.2117 | 44.2117 | 234.4189 | 9.0589 | 1.8702 | 0.8201 | 0.6346 | 2.9509 | 2.9509 | 4.2436 | 4.2436 | 0.8403 | 0.8403 | 73.2489 | 0.4776 | 0.048 | 1.828 | 1.828 | 0.061 | 0.1078
1581 |  | 1 |  |  | PASS |  | PASS | 1.8013 | 1.8013 | 1.9081 | 1.9081 | 44.8967 | 44.8967 | 44.9645 | 44.9645 | 182.8771 | 2.8772 | 2.1754 | 0.3013 | 0.5905 | 2.8687 | 2.8687 | 4.1198 | 4.1198 | 0.8379 | 0.8379 | 63.6865 | 0.3284 | 0.048 | 1.8026 | 1.8026 | 0.0678 | 0.1068
1582 |  | 1 |  |  | PASS |  | PASS | 1.7521 | 1.7521 | 1.8582 | 1.8582 | 45.0052 | 45.0052 | 45.0866 | 45.0866 | 157.6826 | 15.3321 | 2.2771 | 0.6539 | 0.7635 | 2.8661 | 2.8661 | 4.0622 | 4.0622 | 0.8379 | 0.8379 | 55.8535 | 0.464 | 0.0175 | 1.7531 | 1.7531 | 0.0814 | 0.1061
1583 |  | 1 |  |  | PASS |  | PASS | 1.7148 | 1.7148 | 1.8199 | 1.8199 | 45.4664 | 45.4664 | 45.5274 | 45.5274 | 138.6935 | 16.8481 | 8.6419 | 1.0643 | 0.5702 | 2.8042 | 2.8042 | 3.9604 | 3.9604 | 0.8352 | 0.8352 | 49.0039 | 0.3182 | 0.0717 | 1.7168 | 1.7168 | 0.061 | 0.1051
1584 |  | 1 |  |  | PASS |  | PASS | 1.7429 | 1.7429 | 1.8477 | 1.8477 | 45.3308 | 45.3308 | 45.3986 | 45.3986 | 163.2776 | 5.9969 | 1.6225 | 1.1253 | 0.3905 | 2.861 | 2.861 | 4.0927 | 4.0927 | 0.8376 | 0.8376 | 61.7537 | 0.325 | 0.031 | 1.7443 | 1.7443 | 0.0678 | 0.1048
1585 |  | 1 |  |  | PASS |  | PASS | 1.7165 | 1.7165 | 1.8206 | 1.8206 | 45.4867 | 45.4867 | 45.541 | 45.541 | 141.2706 | 17.7637 | 0.4356 | 0.7557 | 0.7499 | 2.8144 | 2.8144 | 3.9672 | 3.9672 | 0.8352 | 0.8352 | 53.2764 | 0.3216 | 0.0412 | 1.7175 | 1.7175 | 0.0543 | 0.1041
1586 |  | 1 |  |  | PASS |  | PASS | 1.7267 | 1.7267 | 1.8308 | 1.8308 | 45.324 | 45.324 | 45.3986 | 45.3986 | 141.4062 | 5.3865 | 0.5138 | 0.2504 | 0.36 | 2.8314 | 2.8314 | 3.9977 | 3.9977 | 0.8359 | 0.8359 | 48.7326 | 0.4742 | 0.0097 | 1.727 | 1.727 | 0.0746 | 0.1041
1587 |  | 1 |  |  | PASS |  | PASS | 1.8135 | 1.8135 | 1.9186 | 1.9186 | 44.6865 | 44.6865 | 44.7475 | 44.7475 | 183.2501 | 34.7866 | 1.4972 | 0.5522 | 0.2786 | 2.9255 | 2.9255 | 4.2741 | 4.2741 | 0.84 | 0.84 | 64.8394 | 0.3725 | 0.0107 | 1.8148 | 1.8148 | 0.061 | 0.1051
1588 |  | 1 |  |  | PASS |  | PASS | 1.8145 | 1.8145 | 1.9206 | 1.9206 | 44.734 | 44.734 | 44.8153 | 44.8153 | 198.9161 | 5.4307 | 2.4467 | 0.8845 | 0.0164 | 2.8975 | 2.8975 | 4.1554 | 4.1554 | 0.8383 | 0.8383 | 68.0269 | 0.5624 | 0.0141 | 1.8158 | 1.8158 | 0.0814 | 0.1061
1589 |  | 1 |  |  | PASS |  | PASS | 1.8589 | 1.8589 | 1.9681 | 1.9681 | 42.7943 | 42.7943 | 42.8961 | 42.8961 | 353.3043 | 16.4412 | 12.1685 | 0.7998 | 0.1022 | 3.0857 | 3.0857 | 4.4318 | 4.4318 | 0.8427 | 0.8427 | 86.27 | 0.5827 | 0.0243 | 1.8592 | 1.8592 | 0.1017 | 0.1092
1590 |  | 1 |  |  | PASS |  | PASS | 1.8179 | 1.8179 | 1.924 | 1.924 | 46.0157 | 46.0157 | 46.0903 | 46.0903 | 118.4837 | 2.2432 | 1.2495 | 1.2508 | 0.2108 | 2.8797 | 2.8797 | 4.2707 | 4.2707 | 0.8407 | 0.8407 | 48.4613 | 0.559 | 0.0378 | 1.8189 | 1.8189 | 0.0746 | 0.1061
1591 |  | 1 |  |  | PASS |  | PASS | 1.7982 | 1.7982 | 1.9057 | 1.9057 | 46.7956 | 46.7956 | 46.8431 | 46.8431 | 102.8516 | 29.2253 | 3.7691 | 1.088 | 0.1395 | 2.8008 | 2.8008 | 4.0605 | 4.0605 | 0.8379 | 0.8379 | 43.9175 | 0.5251 | 0.031 | 1.7989 | 1.7989 | 0.0475 | 0.1075
1592 |  | 1 |  |  | PASS |  | PASS | 1.7694 | 1.7694 | 1.8759 | 1.8759 | 46.8431 | 46.8431 | 46.8702 | 46.8702 | 100.1388 | 6.709 | 1.3851 | 1.3016 | 0.0876 | 2.7966 | 2.7966 | 4.0181 | 4.0181 | 0.8373 | 0.8373 | 45.4773 | 0.4573 | 0.0378 | 1.7701 | 1.7701 | 0.0271 | 0.1065
1593 |  | 1 |  |  | PASS |  | PASS | 1.8128 | 1.8128 | 1.9182 | 1.9182 | 46.565 | 46.565 | 46.6261 | 46.6261 | 111.8036 | 32.7859 | 2.7858 | 2.5699 | 0.0402 | 2.8526 | 2.8526 | 4.2114 | 4.2114 | 0.84 | 0.84 | 47.2745 | 0.4132 | 0.0717 | 1.8141 | 1.8141 | 0.061 | 0.1055
1594 |  | 1 |  |  | PASS |  | PASS | 1.7684 | 1.7684 | 1.8752 | 1.8752 | 46.8228 | 46.8228 | 46.8838 | 46.8838 | 117.4325 | 14.8135 | 2.6398 | 1.5763 | 0.3362 | 2.7983 | 2.7983 | 4.0181 | 4.0181 | 0.8369 | 0.8369 | 49.5125 | 0.342 | 0.1056 | 1.769 | 1.769 | 0.061 | 0.1068
1595 |  | 1 |  |  | PASS |  | PASS | 1.8762 | 1.8762 | 1.9871 | 1.9871 | 45.4189 | 45.4189 | 45.4732 | 45.4732 | 137.6084 | 18.9845 | 11.8973 | 0.7218 | 0.577 | 2.8704 | 2.8704 | 4.2232 | 4.2232 | 0.8424 | 0.8424 | 51.6149 | 0.3488 | 0.0751 | 1.8769 | 1.8769 | 0.0543 | 0.1109
1596 |  | 1 |  |  | PASS |  | PASS | 1.8776 | 1.8776 | 1.9871 | 1.9871 | 45.6427 | 45.6427 | 45.7105 | 45.7105 | 128.419 | 4.7864 | 2.4128 | 1.0337 | 0.7601 | 2.839 | 2.839 | 4.1809 | 4.1809 | 0.8403 | 0.8403 | 48.6648 | 0.3454 | 0.0582 | 1.8782 | 1.8782 | 0.0678 | 0.1095
1597 |  | 1 |  |  | PASS |  | PASS | 1.8338 | 1.8338 | 1.943 | 1.943 | 45.6834 | 45.6834 | 45.7377 | 45.7377 | 123.6718 | 19.0184 | 0.7851 | 1.1592 | 0.4515 | 2.8263 | 2.8263 | 4.108 | 4.108 | 0.8393 | 0.8393 | 46.7659 | 0.3318 | 0.0412 | 1.8345 | 1.8345 | 0.0543 | 0.1092
1598 |  | 1 |  |  | PASS |  | PASS | 1.8847 | 1.8847 | 1.9925 | 1.9925 | 45.7309 | 45.7309 | 45.7919 | 45.7919 | 128.2495 | 3.6335 | 0.0391 | 0.6573 | 0.2752 | 2.8475 | 2.8475 | 4.2453 | 4.2453 | 0.841 | 0.841 | 46.2233 | 0.5115 | 0.0029 | 1.8854 | 1.8854 | 0.061 | 0.1078
1599 |  | 1 |  |  | PASS |  | PASS | 1.8138 | 1.8138 | 1.922 | 1.922 | 46.226 | 46.226 | 46.287 | 46.287 | 115.7031 | 4.1657 | 2.2771 | 0.4742 | 0.3193 | 2.7746 | 2.7746 | 4.0452 | 4.0452 | 0.8379 | 0.8379 | 43.9175 | 0.4708 | 0.0029 | 1.8141 | 1.8141 | 0.061 | 0.1082
1600 |  | 1 |  |  | PASS |  | PASS | 1.8755 | 1.8755 | 1.9857 | 1.9857 | 45.4054 | 45.4054 | 45.4596 | 45.4596 | 141.7792 | 1.7007 | 1.7007 | 1.1185 | 0.0503 | 2.8534 | 2.8534 | 4.2114 | 4.2114 | 0.842 | 0.842 | 51.0384 | 0.3488 | 0.0616 | 1.8765 | 1.8765 | 0.0543 | 0.1102
1601 |  | 1 |  |  | PASS |  | PASS | 1.8592 | 1.8592 | 1.9667 | 1.9667 | 45.7987 | 45.7987 | 45.8665 | 45.8665 | 127.6052 | 2.1415 | 3.5657 | 1.0744 | 0.36 | 2.8076 | 2.8076 | 4.1622 | 4.1622 | 0.8403 | 0.8403 | 49.0039 | 0.342 | 0.0751 | 1.8596 | 1.8596 | 0.0678 | 0.1075
1602 |  | 1 |  |  | PASS |  | PASS | 1.8633 | 1.8633 | 1.9725 | 1.9725 | 45.4528 | 45.4528 | 45.5139 | 45.5139 | 145.3058 | 2.1076 | 2.1415 | 0.2945 | 0.4142 | 2.8483 | 2.8483 | 4.1978 | 4.1978 | 0.8424 | 0.8424 | 52.1235 | 0.5285 | 0.0039 | 1.864 | 1.864 | 0.061 | 0.1092
1603 |  | 1 |  |  | PASS |  | PASS | 1.944 | 1.944 | 2.0549 | 2.0549 | 44.11 | 44.11 | 44.2253 | 44.2253 | 195.5252 | 22.0025 | 1.8363 | 0.559 | 0.5125 | 2.9933 | 2.9933 | 4.5352 | 4.5352 | 0.8464 | 0.8464 | 65.4498 | 0.4098 | 0.0107 | 1.9444 | 1.9444 | 0.1153 | 0.1109
1604 |  | 1 |  |  | PASS |  | PASS | 1.8538 | 1.8538 | 1.9633 | 1.9633 | 45.7377 | 45.7377 | 45.7987 | 45.7987 | 132.2508 | 24.9188 | 2.572 | 2.4953 | 0.1768 | 2.8144 | 2.8144 | 4.1283 | 4.1283 | 0.841 | 0.841 | 49.9194 | 0.4335 | 0.1056 | 1.8552 | 1.8552 | 0.061 | 0.1095
1605 |  | 1 |  |  | PASS |  | PASS | 1.8426 | 1.8426 | 1.9498 | 1.9498 | 46.226 | 46.226 | 46.3006 | 46.3006 | 107.0563 | 18.7471 | 11.2969 | 1.3457 | 0.265 | 2.861 | 2.861 | 4.2995 | 4.2995 | 0.8407 | 0.8407 | 45.3078 | 0.2945 | 0.0751 | 1.8436 | 1.8436 | 0.0746 | 0.1072
1606 |  | 1 |  |  | PASS |  | PASS | 1.7955 | 1.7955 | 1.9003 | 1.9003 | 46.4091 | 46.4091 | 46.4565 | 46.4565 | 113.3295 | 20.2052 | 2.1415 | 0.5929 | 0.6075 | 2.7898 | 2.7898 | 4.1724 | 4.1724 | 0.8386 | 0.8386 | 46.8676 | 0.3894 | 0.0039 | 1.7965 | 1.7965 | 0.0475 | 0.1048
1607 |  | 1 |  |  | PASS |  | PASS | 1.8121 | 1.8121 | 1.9206 | 1.9206 | 46.0428 | 46.0428 | 46.1107 | 46.1107 | 118.721 | 8.3028 | 1.9719 | 0.8879 | 0.8042 | 2.7881 | 2.7881 | 4.0656 | 4.0656 | 0.8386 | 0.8386 | 48.597 | 0.3759 | 0.0073 | 1.8135 | 1.8135 | 0.0678 | 0.1085
1608 |  | 1 |  |  | PASS |  | PASS | 1.8226 | 1.8226 | 1.9298 | 1.9298 | 45.7241 | 45.7241 | 45.7784 | 45.7784 | 121.7728 | 0.4121 | 9.2285 | 0.7489 | 0.5261 | 2.8212 | 2.8212 | 4.1588 | 4.1588 | 0.84 | 0.84 | 49.2412 | 0.3284 | 0.0751 | 1.824 | 1.824 | 0.0543 | 0.1072
1609 |  | 1 |  |  | PASS |  | PASS | 1.8185 | 1.8185 | 1.9257 | 1.9257 | 45.8055 | 45.8055 | 45.8597 | 45.8597 | 122.8919 | 8.9132 | 2.7858 | 1.9968 | 0.1735 | 2.7864 | 2.7864 | 4.0791 | 4.0791 | 0.8386 | 0.8386 | 47.3084 | 0.464 | 0.0785 | 1.8196 | 1.8196 | 0.0543 | 0.1072
1610 |  | 1 |  |  | PASS |  | PASS | 1.808 | 1.808 | 1.9125 | 1.9125 | 46.4294 | 46.4294 | 46.4904 | 46.4904 | 134.4549 | 13.7962 | 1.2834 | 1.4305 | 0.1972 | 2.8178 | 2.8178 | 4.2063 | 4.2063 | 0.8393 | 0.8393 | 56.3622 | 0.3115 | 0.1022 | 1.8094 | 1.8094 | 0.061 | 0.1044
1611 |  | 1 |  |  | PASS |  | PASS | 1.7935 | 1.7935 | 1.8989 | 1.8989 | 46.4837 | 46.4837 | 46.5379 | 46.5379 | 137.744 | 14.9153 | 13.2298 | 1.9459 | 0.1667 | 2.783 | 2.783 | 4.0554 | 4.0554 | 0.8373 | 0.8373 | 59.5496 | 0.42 | 0.0751 | 1.7945 | 1.7945 | 0.0543 | 0.1055
1612 |  | 1 |  |  | PASS |  | PASS | 1.8172 | 1.8172 | 1.9237 | 1.9237 | 46.2192 | 46.2192 | 46.2734 | 46.2734 | 147.8151 | 2.5381 | 6.2106 | 0.6946 | 0.4685 | 2.8025 | 2.8025 | 4.0859 | 4.0859 | 0.8379 | 0.8379 | 62.8727 | 0.3555 | 0.0029 | 1.8185 | 1.8185 | 0.0543 | 0.1065
1613 |  | 1 |  |  | PASS |  | PASS | 1.8504 | 1.8504 | 1.9579 | 1.9579 | 45.6902 | 45.6902 | 45.7444 | 45.7444 | 186.6749 | 15.9326 | 0.3443 | 0.9151 | 0.2684 | 2.8432 | 2.8432 | 4.2097 | 4.2097 | 0.8403 | 0.8403 | 79.929 | 0.5522 | 0.0209 | 1.8514 | 1.8514 | 0.0543 | 0.1075
1614 |  | 1 |  |  | PASS |  | PASS | 1.8284 | 1.8284 | 1.9362 | 1.9362 | 45.9276 | 45.9276 | 45.9682 | 45.9682 | 161.8195 | 3.8369 | 0.3782 | 0.8337 | 0.2074 | 2.8017 | 2.8017 | 4.0995 | 4.0995 | 0.839 | 0.839 | 68.5355 | 0.2742 | 0.1226 | 1.8304 | 1.8304 | 0.0407 | 0.1078
1615 |  | 1 |  |  | PASS |  | PASS | 1.7616 | 1.7616 | 1.8684 | 1.8684 | 46.4633 | 46.4633 | 46.5176 | 46.5176 | 124.8586 | 4.5048 | 9.9305 | 1.4915 | 0.2514 | 2.7805 | 2.7805 | 4.0384 | 4.0384 | 0.8376 | 0.8376 | 55.4466 | 0.5251 | 0.0209 | 1.7636 | 1.7636 | 0.0543 | 0.1068
1616 |  | 1 |  |  | PASS |  | PASS | 1.7517 | 1.7517 | 1.8579 | 1.8579 | 46.6464 | 46.6464 | 46.7075 | 46.7075 | 124.8247 | 7.1261 | 4.1657 | 0.7862 | 0.2006 | 2.7669 | 2.7669 | 4.0028 | 4.0028 | 0.8359 | 0.8359 | 51.5132 | 0.5047 | 0.0039 | 1.7524 | 1.7524 | 0.061 | 0.1061
1617 |  | 1 |  |  | PASS |  | PASS | 1.7521 | 1.7521 | 1.8569 | 1.8569 | 46.6396 | 46.6396 | 46.6871 | 46.6871 | 128.3173 | 26.6143 | 1.938 | 0.7625 | 0.343 | 2.7754 | 2.7754 | 4.013 | 4.013 | 0.8363 | 0.8363 | 54.6328 | 0.4844 | 0.0039 | 1.7531 | 1.7531 | 0.0475 | 0.1048
1618 |  | 1 |  |  | PASS |  | PASS | 1.7829 | 1.7829 | 1.8887 | 1.8887 | 46.4362 | 46.4362 | 46.4837 | 46.4837 | 130.7927 | 9.2285 | 8.5062 | 1.6645 | 0.2786 | 2.8348 | 2.8348 | 4.13 | 4.13 | 0.8386 | 0.8386 | 56.8369 | 0.5387 | 0.0344 | 1.784 | 1.784 | 0.0475 | 0.1058
1619 |  | 1 |  |  | PASS |  | PASS | 1.767 | 1.767 | 1.8728 | 1.8728 | 46.6736 | 46.6736 | 46.7346 | 46.7346 | 118.9923 | 28.208 | 1.0121 | 0.6234 | 0.3973 | 2.7763 | 2.7763 | 4.0334 | 4.0334 | 0.8369 | 0.8369 | 52.7678 | 0.4674 | 0.0097 | 1.768 | 1.768 | 0.061 | 0.1058
1620 |  | 1 |  |  | PASS |  | PASS | 1.7999 | 1.7999 | 1.9047 | 1.9047 | 46.3887 | 46.3887 | 46.4565 | 46.4565 | 111.3967 | 2.4024 | 8.0756 | 0.9761 | 0.638 | 2.8229 | 2.8229 | 4.2249 | 4.2249 | 0.839 | 0.839 | 49.7838 | 0.3725 | 0.0039 | 1.8009 | 1.8009 | 0.0678 | 0.1048
1621 |  | 1 |  |  | PASS |  | PASS | 1.7653 | 1.7653 | 1.8718 | 1.8718 | 46.8974 | 46.8974 | 46.9584 | 46.9584 | 101.9699 | 1.8702 | 4.2099 | 0.6641 | 0.5498 | 2.7678 | 2.7678 | 3.9961 | 3.9961 | 0.8363 | 0.8363 | 44.8331 | 0.42 | 0.0063 | 1.7667 | 1.7667 | 0.061 | 0.1065
1622 |  | 1 |  |  | PASS |  | PASS | 1.7406 | 1.7406 | 1.845 | 1.845 | 46.9313 | 46.9313 | 46.9855 | 46.9855 | 100.7492 | 7.1159 | 7.7263 | 1.0405 | 0.0097 | 2.7652 | 2.7652 | 3.9876 | 3.9876 | 0.8369 | 0.8369 | 46.2912 | 0.5387 | 0.031 | 1.7419 | 1.7419 | 0.0543 | 0.1044
1623 |  | 1 |  |  | PASS |  | PASS | 1.8043 | 1.8043 | 1.9121 | 1.9121 | 46.5108 | 46.5108 | 46.5583 | 46.5583 | 116.2118 | 15.3222 | 1.8702 | 2.207 | 0.2413 | 2.839 | 2.839 | 4.13 | 4.13 | 0.8386 | 0.8386 | 49.343 | 0.5115 | 0.0446 | 1.805 | 1.805 | 0.0475 | 0.1078
1624 |  | 1 |  |  | PASS |  | PASS | 1.7334 | 1.7334 | 1.8382 | 1.8382 | 46.7685 | 46.7685 | 46.8431 | 46.8431 | 120.8234 | 17.9672 | 11.9312 | 1.2779 | 0.0921 | 2.7559 | 2.7559 | 3.9621 | 3.9621 | 0.8359 | 0.8359 | 53.0052 | 0.5353 | 0.0276 | 1.7355 | 1.7355 | 0.0746 | 0.1048
1625 |  | 1 |  |  | PASS |  | PASS | 1.8514 | 1.8514 | 1.9589 | 1.9589 | 45.697 | 45.697 | 45.7716 | 45.7716 | 132.2508 | 9.9305 | 15.366 | 0.6946 | 0.2108 | 2.8102 | 2.8102 | 4.1503 | 4.1503 | 0.8403 | 0.8403 | 50.4959 | 0.481 | 0.0717 | 1.8521 | 1.8521 | 0.0746 | 0.1075
1626 |  | 1 |  |  | PASS |  | PASS | 1.8291 | 1.8291 | 1.9372 | 1.9372 | 45.8394 | 45.8394 | 45.9072 | 45.9072 | 125.1977 | 30.0392 | 4.9559 | 1.8679 | 0.2582 | 2.7822 | 2.7822 | 4.0774 | 4.0774 | 0.8383 | 0.8383 | 46.3929 | 0.4471 | 0.0853 | 1.8304 | 1.8304 | 0.0678 | 0.1082
1627 |  | 1 |  |  | PASS |  | PASS | 1.8043 | 1.8043 | 1.9115 | 1.9115 | 45.9682 | 45.9682 | 46.0225 | 46.0225 | 119.2636 | 32.2773 | 1.8259 | 1.4881 | 0.2379 | 2.761 | 2.761 | 4.0401 | 4.0401 | 0.8373 | 0.8373 | 46.2912 | 0.264 | 0.1158 | 1.8063 | 1.8063 | 0.0543 | 0.1072
1628 |  | 1 |  |  | PASS |  | PASS | 1.8545 | 1.8545 | 1.9644 | 1.9644 | 45.7309 | 45.7309 | 45.8055 | 45.8055 | 128.4869 | 3.318 | 0.7173 | 2.224 | 0.1395 | 2.8271 | 2.8271 | 4.152 | 4.152 | 0.8403 | 0.8403 | 50.2924 | 0.3521 | 0.1124 | 1.8559 | 1.8559 | 0.0746 | 0.1099
1629 |  | 1 |  |  | PASS |  | PASS | 1.7877 | 1.7877 | 1.8935 | 1.8935 | 46.4294 | 46.4294 | 46.4701 | 46.4701 | 116.0761 | 9.5337 | 0.4356 | 1.8408 | 0.0921 | 2.7534 | 2.7534 | 3.9994 | 3.9994 | 0.8363 | 0.8363 | 50.0551 | 0.3115 | 0.1192 | 1.7884 | 1.7884 | 0.0407 | 0.1058
1630 |  | 1 |  |  | PASS |  | PASS | 1.8952 | 1.8952 | 2.0044 | 2.0044 | 44.422 | 44.422 | 44.5169 | 44.5169 | 324.4476 | 19.0523 | 3.4875 | 1.2304 | 0.2209 | 2.9636 | 2.9636 | 4.3775 | 4.3775 | 0.8427 | 0.8427 | 142.0844 | 0.2945 | 0.1192 | 1.8959 | 1.8959 | 0.0949 | 0.1092
1631 |  | 1 |  |  | PASS |  | PASS | 1.8725 | 1.8725 | 1.9813 | 1.9813 | 44.5305 | 44.5305 | 44.6119 | 44.6119 | 302.4745 | 13.7284 | 9.7609 | 0.464 | 0.2752 | 2.9365 | 2.9365 | 4.3131 | 4.3131 | 0.8417 | 0.8417 | 126.554 | 0.5827 | 0.031 | 1.8738 | 1.8738 | 0.0814 | 0.1089
1632 |  | 1 |  |  | PASS |  | PASS | 1.883 | 1.883 | 1.9928 | 1.9928 | 44.1236 | 44.1236 | 44.2321 | 44.2321 | 346.7259 | 7.1939 | 6.9464 | 0.5149 | 0.1216 | 2.9568 | 2.9568 | 4.3267 | 4.3267 | 0.842 | 0.842 | 143.4069 | 0.542 | 0.0412 | 1.8847 | 1.8847 | 0.1085 | 0.1099
1633 |  | 1 |  |  | PASS |  | PASS | 1.8864 | 1.8864 | 1.9945 | 1.9945 | 44.2863 | 44.2863 | 44.3881 | 44.3881 | 333.8066 | 33.9049 | 14.3488 | 1.5119 | 0.108 | 2.9517 | 2.9517 | 4.3419 | 4.3419 | 0.8424 | 0.8424 | 136.7268 | 0.481 | 0.0582 | 1.8874 | 1.8874 | 0.1017 | 0.1082
1634 |  | 1 |  |  | PASS |  | PASS | 1.9013 | 1.9013 | 2.0098 | 2.0098 | 44.3949 | 44.3949 | 44.4491 | 44.4491 | 272.3972 | 22.579 | 17.0615 | 0.7998 | 0.091 | 2.9416 | 2.9416 | 4.4098 | 4.4098 | 0.8424 | 0.8424 | 105.1235 | 0.481 | 0.0616 | 1.903 | 1.903 | 0.0543 | 0.1085
1635 |  | 1 |  |  | PASS |  | PASS | 1.7321 | 1.7321 | 1.8369 | 1.8369 | 46.8974 | 46.8974 | 46.9516 | 46.9516 | 106.1068 | 4.5829 | 0.3782 | 0.9388 | 0.6651 | 2.7576 | 2.7576 | 3.9486 | 3.9486 | 0.8359 | 0.8359 | 46.8337 | 0.3047 | 0.0209 | 1.7331 | 1.7331 | 0.0543 | 0.1048
1636 |  | 1 |  |  | PASS |  | PASS | 1.7846 | 1.7846 | 1.8921 | 1.8921 | 46.7617 | 46.7617 | 46.8295 | 46.8295 | 102.2412 | 1.2495 | 2.7858 | 0.9015 | 0.7601 | 2.8068 | 2.8068 | 4.0622 | 4.0622 | 0.8376 | 0.8376 | 43.6123 | 0.4369 | 0.0107 | 1.7863 | 1.7863 | 0.0678 | 0.1075
1637 |  | 1 |  |  | PASS |  | PASS | 1.7551 | 1.7551 | 1.8599 | 1.8599 | 47.0194 | 47.0194 | 47.0669 | 47.0669 | 84.5067 | 14.4066 | 4.4134 | 1.9391 | 0.0717 | 2.7364 | 2.7364 | 3.9316 | 3.9316 | 0.8379 | 0.8379 | 37.6443 | 0.4132 | 0.0751 | 1.7545 | 1.7545 | 0.0475 | 0.1048
1638 |  | 1 |  |  | PASS |  | PASS | 1.7755 | 1.7755 | 1.8809 | 1.8809 | 46.8431 | 46.8431 | 46.8974 | 46.8974 | 83.4555 | 6.9227 | 6.1428 | 1.0168 | 0.2514 | 2.7466 | 2.7466 | 3.9655 | 3.9655 | 0.8386 | 0.8386 | 38.9329 | 0.5013 | 0.0683 | 1.7758 | 1.7758 | 0.0543 | 0.1055
1639 |  | 1 |  |  | PASS |  | PASS | 1.7992 | 1.7992 | 1.9057 | 1.9057 | 46.3887 | 46.3887 | 46.4498 | 46.4498 | 95.6289 | 22.0025 | 1.7007 | 1.0066 | 0.2209 | 2.7517 | 2.7517 | 3.9977 | 3.9977 | 0.84 | 0.84 | 36.9322 | 0.3793 | 0.0853 | 1.7985 | 1.7985 | 0.061 | 0.1065
1640 |  | 1 |  |  | PASS |  | PASS | 1.7762 | 1.7762 | 1.8816 | 1.8816 | 46.3887 | 46.3887 | 46.4837 | 46.4837 | 95.1542 | 8.4147 | 2.8093 | 2.0307 | 0.2548 | 2.8203 | 2.8203 | 4.0859 | 4.0859 | 0.84 | 0.84 | 46.0199 | 0.3013 | 0.1124 | 1.7765 | 1.7765 | 0.0949 | 0.1055
1641 |  | 1 |  |  | PASS |  | PASS | 1.7701 | 1.7701 | 1.8752 | 1.8752 | 46.7142 | 46.7142 | 46.7753 | 46.7753 | 103.3263 | 3.5554 | 1.5207 | 1.9629 | 0.1802 | 2.7771 | 2.7771 | 4.0249 | 4.0249 | 0.8376 | 0.8376 | 44.1888 | 0.3861 | 0.0955 | 1.7711 | 1.7711 | 0.061 | 0.1051
1642 |  | 1 |  |  | PASS |  | PASS | 1.7504 | 1.7504 | 1.8559 | 1.8559 | 46.6736 | 46.6736 | 46.7414 | 46.7414 | 115.0249 | 10.7104 | 6.0071 | 0.4912 | 0.0605 | 2.7788 | 2.7788 | 3.9994 | 3.9994 | 0.8366 | 0.8366 | 50.3602 | 0.4369 | 0.0717 | 1.7514 | 1.7514 | 0.0678 | 0.1055
1643 |  | 1 |  |  | PASS |  | PASS | 1.8084 | 1.8084 | 1.9159 | 1.9159 | 46.1717 | 46.1717 | 46.2531 | 46.2531 | 127.3679 | 13.0841 | 10.8799 | 1.0609 | 0.0876 | 2.8763 | 2.8763 | 4.1859 | 4.1859 | 0.8393 | 0.8393 | 53.8529 | 0.5556 | 0.031 | 1.8094 | 1.8094 | 0.0814 | 0.1075
1644 |  | 1 |  |  | PASS |  | PASS | 1.7684 | 1.7684 | 1.8742 | 1.8742 | 46.5583 | 46.5583 | 46.6125 | 46.6125 | 124.8586 | 9.5914 | 5.3187 | 1.0168 | 0.108 | 2.7805 | 2.7805 | 4.0079 | 4.0079 | 0.8373 | 0.8373 | 51.6149 | 0.5115 | 0.0378 | 1.7697 | 1.7697 | 0.0543 | 0.1058
1645 |  | 1 |  |  | PASS |  | PASS | 1.7948 | 1.7948 | 1.9013 | 1.9013 | 46.3752 | 46.3752 | 46.4294 | 46.4294 | 104.8183 | 31.4295 | 2.5145 | 1.9866 | 0.2141 | 2.7805 | 2.7805 | 4.0384 | 4.0384 | 0.8383 | 0.8383 | 43.9175 | 0.3996 | 0.0785 | 1.7952 | 1.7952 | 0.0543 | 0.1065
1646 |  | 1 |  |  | PASS |  | PASS | 1.7704 | 1.7704 | 1.8772 | 1.8772 | 46.8702 | 46.8702 | 46.938 | 46.938 | 95.4255 | 1.5311 | 0.9547 | 0.6641 | 0.2379 | 2.7424 | 2.7424 | 3.9638 | 3.9638 | 0.8359 | 0.8359 | 39.9162 | 0.3182 | 0.1192 | 1.7724 | 1.7724 | 0.0678 | 0.1068
1647 |  | 1 |  |  | PASS |  | PASS | 1.7473 | 1.7473 | 1.8528 | 1.8528 | 46.8567 | 46.8567 | 46.9177 | 46.9177 | 95.1203 | 7.9976 | 1.1477 | 1.3457 | 0.1633 | 2.7593 | 2.7593 | 3.9859 | 3.9859 | 0.8363 | 0.8363 | 43.6801 | 0.3318 | 0.1022 | 1.749 | 1.749 | 0.061 | 0.1055
1648 |  | 1 |  |  | PASS |  | PASS | 1.7921 | 1.7921 | 1.8979 | 1.8979 | 46.599 | 46.599 | 46.6939 | 46.6939 | 101.0544 | 11.4326 | 0.446 | 1.912 | 0.4142 | 2.8034 | 2.8034 | 4.1368 | 4.1368 | 0.8386 | 0.8386 | 43.2054 | 0.3182 | 0.109 | 1.7935 | 1.7935 | 0.0949 | 0.1058
1649 |  | 1 |  |  | PASS |  | PASS | 1.7209 | 1.7209 | 1.827 | 1.827 | 46.9245 | 46.9245 | 46.9855 | 46.9855 | 102.5803 | 22.4772 | 3.2266 | 0.5353 | 0.638 | 2.7407 | 2.7407 | 3.9198 | 3.9198 | 0.8349 | 0.8349 | 43.375 | 0.4166 | 0.0029 | 1.7229 | 1.7229 | 0.061 | 0.1061
1650 |  | 1 |  |  | PASS |  | PASS | 1.8806 | 1.8806 | 1.9898 | 1.9898 | 45.8326 | 45.8326 | 45.8869 | 45.8869 | 124.6551 | 2.199 | 0.9782 | 0.4098 | 0.3294 | 2.7856 | 2.7856 | 4.1707 | 4.1707 | 0.841 | 0.841 | 46.4946 | 0.5251 | 0.0029 | 1.8816 | 1.8816 | 0.0543 | 0.1092
1651 |  | 1 |  |  | PASS |  | PASS | 1.8609 | 1.8609 | 1.9701 | 1.9701 | 45.9818 | 45.9818 | 46.0428 | 46.0428 | 122.4171 | 0.2426 | 14.8913 | 0.793 | 0.1148 | 2.7602 | 2.7602 | 4.0791 | 4.0791 | 0.8393 | 0.8393 | 49.343 | 0.5319 | 0.0717 | 1.8616 | 1.8616 | 0.061 | 0.1092
1652 |  | 1 |  |  | PASS |  | PASS | 1.8294 | 1.8294 | 1.9372 | 1.9372 | 46.0428 | 46.0428 | 46.0835 | 46.0835 | 121.3998 | 3.1927 | 2.0398 | 0.854 | 0.4786 | 2.7508 | 2.7508 | 4.0435 | 4.0435 | 0.8386 | 0.8386 | 47.8849 | 0.4776 | 0.048 | 1.8301 | 1.8301 | 0.0407 | 0.1078
1653 |  | 1 |  |  | PASS |  | PASS | 1.8816 | 1.8816 | 1.9901 | 1.9901 | 45.8123 | 45.8123 | 45.8597 | 45.8597 | 120.7895 | 6.6073 | 2.945 | 1.0541 | 0.1182 | 2.8042 | 2.8042 | 4.191 | 4.191 | 0.84 | 0.84 | 47.9527 | 0.5522 | 0.0378 | 1.883 | 1.883 | 0.0475 | 0.1085
1654 |  | 1 |  |  | PASS |  | PASS | 1.7948 | 1.7948 | 1.9023 | 1.9023 | 46.3209 | 46.3209 | 46.4091 | 46.4091 | 111.7018 | 14.7557 | 1.565 | 1.851 | 0.0548 | 2.7288 | 2.7288 | 3.9774 | 3.9774 | 0.8366 | 0.8366 | 45.1722 | 0.342 | 0.1056 | 1.7962 | 1.7962 | 0.0882 | 0.1075
1655 |  | 1 |  |  | PASS |  | PASS | 1.8501 | 1.8501 | 1.9589 | 1.9589 | 45.7919 | 45.7919 | 45.8462 | 45.8462 | 125.5029 | 7.9976 | 15.0269 | 0.9049 | 0.2718 | 2.7992 | 2.7992 | 4.1232 | 4.1232 | 0.8396 | 0.8396 | 49.1056 | 0.5454 | 0.0548 | 1.8514 | 1.8514 | 0.0543 | 0.1089
1656 |  | 1 |  |  | PASS |  | PASS | 1.8508 | 1.8508 | 1.96 | 1.96 | 45.9343 | 45.9343 | 45.9954 | 45.9954 | 121.9763 | 1.0225 | 8.0993 | 1.1287 | 0.3803 | 2.7576 | 2.7576 | 4.0639 | 4.0639 | 0.8393 | 0.8393 | 49.1395 | 0.4708 | 0.0649 | 1.8528 | 1.8528 | 0.061 | 0.1092
1657 |  | 1 |  |  | PASS |  | PASS | 1.9294 | 1.9294 | 2.0403 | 2.0403 | 45.6563 | 45.6563 | 45.7038 | 45.7038 | 129.9449 | 2.6398 | 3.2841 | 1.973 | 0.1497 | 2.822 | 2.822 | 4.2572 | 4.2572 | 0.8427 | 0.8427 | 49.7838 | 0.3996 | 0.0887 | 1.9301 | 1.9301 | 0.0475 | 0.1109
1658 |  | 1 |  |  | PASS |  | PASS | 1.8752 | 1.8752 | 1.9844 | 1.9844 | 45.853 | 45.853 | 45.9276 | 45.9276 | 122.4849 | 16.7464 | 1.2834 | 0.4573 | 0.3905 | 2.7958 | 2.7958 | 4.1486 | 4.1486 | 0.8403 | 0.8403 | 45.986 | 0.264 | 0.126 | 1.8765 | 1.8765 | 0.0746 | 0.1092
1659 |  | 1 |  |  | PASS |  | PASS | 1.8518 | 1.8518 | 1.9606 | 1.9606 | 45.7987 | 45.7987 | 45.8462 | 45.8462 | 127.1983 | 4.1996 | 0.1983 | 0.3793 | 0.3091 | 2.7941 | 2.7941 | 4.1164 | 4.1164 | 0.8407 | 0.8407 | 48.2579 | 0.5861 | 0.0243 | 1.8535 | 1.8535 | 0.0475 | 0.1089
1660 |  | 1 |  |  | PASS |  | PASS | 1.903 | 1.903 | 2.0125 | 2.0125 | 45.385 | 45.385 | 45.4528 | 45.4528 | 145.3397 | 25.0883 | 11.9073 | 1.9357 | 0.0503 | 2.8576 | 2.8576 | 4.2979 | 4.2979 | 0.8417 | 0.8417 | 54.2259 | 0.4742 | 0.0717 | 1.905 | 1.905 | 0.0678 | 0.1095
1661 |  | 1 |  |  | PASS |  | PASS | 1.8392 | 1.8392 | 1.9467 | 1.9467 | 45.8394 | 45.8394 | 45.9004 | 45.9004 | 126.2489 | 13.0602 | 0.0052 | 1.6034 | 0.1599 | 2.789 | 2.789 | 4.1046 | 4.1046 | 0.839 | 0.839 | 51.5132 | 0.3521 | 0.1294 | 1.8406 | 1.8406 | 0.061 | 0.1075
1662 |  | 1 |  |  | PASS |  | PASS | 1.8518 | 1.8518 | 1.9623 | 1.9623 | 45.541 | 45.541 | 45.6088 | 45.6088 | 140.9315 | 13.491 | 3.7352 | 0.1114 | 0.2243 | 2.8331 | 2.8331 | 4.1554 | 4.1554 | 0.841 | 0.841 | 52.4287 | 0.5149 | 0.0005 | 1.8538 | 1.8538 | 0.0678 | 0.1105
1663 |  | 1 |  |  | PASS |  | PASS | 1.8813 | 1.8813 | 1.9928 | 1.9928 | 44.1236 | 44.1236 | 44.2321 | 44.2321 | 190.5745 | 4.9559 | 0.4017 | 0.4776 | 0.2175 | 2.9467 | 2.9467 | 4.3419 | 4.3419 | 0.8444 | 0.8444 | 60.0583 | 0.5522 | 0.0073 | 1.8823 | 1.8823 | 0.1085 | 0.1116
1664 |  | 1 |  |  | PASS |  | PASS | 1.827 | 1.827 | 1.9345 | 1.9345 | 45.853 | 45.853 | 45.9072 | 45.9072 | 130.3519 | 24.6136 | 0.2765 | 0.3521 | 0.5159 | 2.7797 | 2.7797 | 4.0639 | 4.0639 | 0.839 | 0.839 | 51.6488 | 0.42 | 0.0005 | 1.828 | 1.828 | 0.0543 | 0.1075
1665 |  | 1 |  |  | PASS |  | PASS | 1.8494 | 1.8494 | 1.9542 | 1.9542 | 46.2395 | 46.2395 | 46.3209 | 46.3209 | 104.1401 | 1.565 | 1.9719 | 0.7998 | 0.7499 | 2.8746 | 2.8746 | 4.9371 | 4.9371 | 0.8407 | 0.8407 | 45.2061 | 0.3318 | 0.0209 | 1.8508 | 1.8508 | 0.0814 | 0.1048
1666 |  | 1 |  |  | PASS |  | PASS | 1.7758 | 1.7758 | 1.8813 | 1.8813 | 46.504 | 46.504 | 46.5447 | 46.5447 | 112.38 | 9.0827 | 7.2618 | 1.227 | 0.4719 | 2.7737 | 2.7737 | 4.0384 | 4.0384 | 0.8376 | 0.8376 | 45.9521 | 0.2165 | 0.0887 | 1.7775 | 1.7775 | 0.0407 | 0.1055
1667 |  | 1 |  |  | PASS |  | PASS | 1.8209 | 1.8209 | 1.9284 | 1.9284 | 46.1039 | 46.1039 | 46.1717 | 46.1717 | 119.5348 | 9.6253 | 7.8959 | 0.9049 | 0.0944 | 2.778 | 2.778 | 4.0554 | 4.0554 | 0.8379 | 0.8379 | 48.4952 | 0.5522 | 0.0412 | 1.8223 | 1.8223 | 0.0678 | 0.1075
1668 |  | 1 |  |  | PASS |  | PASS | 1.8226 | 1.8226 | 1.9315 | 1.9315 | 45.7309 | 45.7309 | 45.7784 | 45.7784 | 129.5719 | 2.945 | 1.9719 | 0.9557 | 0.2989 | 2.8254 | 2.8254 | 4.1232 | 4.1232 | 0.8393 | 0.8393 | 47.1389 | 0.5115 | 0.0039 | 1.8247 | 1.8247 | 0.0475 | 0.1089
1669 |  | 1 |  |  | PASS |  | PASS | 1.8196 | 1.8196 | 1.9281 | 1.9281 | 45.9004 | 45.9004 | 45.9615 | 45.9615 | 122.451 | 3.4875 | 11.1173 | 1.0778 | 0.2548 | 2.7898 | 2.7898 | 4.0588 | 4.0588 | 0.8376 | 0.8376 | 48.5631 | 0.5861 | 0.0276 | 1.8209 | 1.8209 | 0.061 | 0.1085
1670 |  | 1 |  |  | PASS |  | PASS | 1.7901 | 1.7901 | 1.8962 | 1.8962 | 46.3819 | 46.3819 | 46.4294 | 46.4294 | 133.0307 | 4.0404 | 1.1242 | 1.0439 | 0.3498 | 2.8424 | 2.8424 | 4.147 | 4.147 | 0.839 | 0.839 | 55.4466 | 0.4878 | 0.0073 | 1.7914 | 1.7914 | 0.0475 | 0.1061
1671 |  | 1 |  |  | PASS |  | PASS | 1.7429 | 1.7429 | 1.8477 | 1.8477 | 46.6939 | 46.6939 | 46.7617 | 46.7617 | 126.7575 | 7.3533 | 0.8765 | 2.3155 | 0.0039 | 2.7873 | 2.7873 | 4.0011 | 4.0011 | 0.8366 | 0.8366 | 52.2592 | 0.3861 | 0.0921 | 1.7439 | 1.7439 | 0.0678 | 0.1048
1672 |  | 1 |  |  | PASS |  | PASS | 1.7748 | 1.7748 | 1.8813 | 1.8813 | 46.8702 | 46.8702 | 46.9448 | 46.9448 | 114.1094 | 10.3035 | 1.2834 | 2.2274 | 0.1701 | 2.8008 | 2.8008 | 4.0605 | 4.0605 | 0.8369 | 0.8369 | 52.3609 | 0.2979 | 0.1192 | 1.7772 | 1.7772 | 0.0746 | 0.1065
1673 |  | 1 |  |  | PASS |  | PASS | 1.7531 | 1.7531 | 1.8592 | 1.8592 | 46.6871 | 46.6871 | 46.7685 | 46.7685 | 111.7018 | 10.2017 | 1.0564 | 1.7764 | 0.326 | 2.8093 | 2.8093 | 4.0486 | 4.0486 | 0.8376 | 0.8376 | 47.9188 | 0.2131 | 0.1158 | 1.7541 | 1.7541 | 0.0814 | 0.1061
1674 |  | 1 |  |  | PASS |  | PASS | 1.7521 | 1.7521 | 1.8575 | 1.8575 | 47.0194 | 47.0194 | 47.0872 | 47.0872 | 98.1382 | 1.7242 | 1.3616 | 1.2067 | 0.4719 | 2.7644 | 2.7644 | 3.9706 | 3.9706 | 0.8363 | 0.8363 | 43.4767 | 0.1995 | 0.0751 | 1.7528 | 1.7528 | 0.0678 | 0.1055
1675 |  | 1 |  |  | PASS |  | PASS | 1.8345 | 1.8345 | 1.9393 | 1.9393 | 45.7648 | 45.7648 | 45.8462 | 45.8462 | 169.9577 | 13.5589 | 3.7013 | 1.1456 | 0.5905 | 2.9297 | 2.9297 | 4.7489 | 4.7489 | 0.8424 | 0.8424 | 72.5707 | 0.4607 | 0.0344 | 1.8355 | 1.8355 | 0.0814 | 0.1048
1676 |  | 1 |  |  | PASS |  | PASS | 1.7816 | 1.7816 | 1.8881 | 1.8881 | 46.5718 | 46.5718 | 46.6329 | 46.6329 | 132.0134 | 0.7851 | 11.3208 | 1.4271 | 0.2582 | 2.8068 | 2.8068 | 4.0571 | 4.0571 | 0.8369 | 0.8369 | 58.6002 | 0.5454 | 0.0446 | 1.7823 | 1.7823 | 0.061 | 0.1065
1677 |  | 1 |  |  | PASS |  | PASS | 1.7646 | 1.7646 | 1.8701 | 1.8701 | 46.6329 | 46.6329 | 46.6736 | 46.6736 | 127.3 | 12.3381 | 16.8919 | 1.3694 | 0.1667 | 2.8 | 2.8 | 4.0401 | 4.0401 | 0.8369 | 0.8369 | 55.3788 | 0.4539 | 0.0582 | 1.7653 | 1.7653 | 0.0407 | 0.1055
1678 |  | 1 |  |  | PASS |  | PASS | 1.7809 | 1.7809 | 1.8867 | 1.8867 | 46.3955 | 46.3955 | 46.4498 | 46.4498 | 134.0819 | 22.0703 | 1.5207 | 1.5661 | 0.1599 | 2.8356 | 2.8356 | 4.1147 | 4.1147 | 0.8379 | 0.8379 | 57.2438 | 0.3691 | 0.0853 | 1.7816 | 1.7816 | 0.0543 | 0.1058
1679 |  | 1 |  |  | PASS |  | PASS | 1.7484 | 1.7484 | 1.8545 | 1.8545 | 46.7278 | 46.7278 | 46.7821 | 46.7821 | 128.4529 | 15.8987 | 0.6834 | 1.9425 | 0.2752 | 2.778 | 2.778 | 3.9893 | 3.9893 | 0.8359 | 0.8359 | 53.2086 | 0.2369 | 0.1294 | 1.7504 | 1.7504 | 0.0543 | 0.1061
1680 |  | 1 |  |  | PASS |  | PASS | 1.8677 | 1.8677 | 1.9769 | 1.9769 | 45.602 | 45.602 | 45.6563 | 45.6563 | 188.0652 | 1.6225 | 0.9104 | 2.2613 | 0.1972 | 2.8517 | 2.8517 | 4.1995 | 4.1995 | 0.84 | 0.84 | 79.4543 | 0.2945 | 0.1294 | 1.8698 | 1.8698 | 0.0543 | 0.1092
1681 |  | 1 |  |  | PASS |  | PASS | 1.8287 | 1.8287 | 1.9366 | 1.9366 | 46.0225 | 46.0225 | 46.0903 | 46.0903 | 156.428 | 0.673 | 1.9277 | 1.6814 | 0.404 | 2.8144 | 2.8144 | 4.1046 | 4.1046 | 0.839 | 0.839 | 68.4338 | 0.3725 | 0.1056 | 1.8304 | 1.8304 | 0.0678 | 0.1078
1682 |  | 1 |  |  | PASS |  | PASS | 1.846 | 1.846 | 1.9528 | 1.9528 | 45.9954 | 45.9954 | 46.0361 | 46.0361 | 163.6167 | 15.6274 | 1.8938 | 1.9697 | 0.5634 | 2.8551 | 2.8551 | 4.2317 | 4.2317 | 0.841 | 0.841 | 70.2988 | 0.4471 | 0.0412 | 1.847 | 1.847 | 0.0407 | 0.1068
1683 |  | 1 |  |  | PASS |  | PASS | 1.806 | 1.806 | 1.9132 | 1.9132 | 46.2599 | 46.2599 | 46.3006 | 46.3006 | 138.5918 | 1.8024 | 0.1304 | 1.8476 | 0.3159 | 2.8229 | 2.8229 | 4.0961 | 4.0961 | 0.8386 | 0.8386 | 58.7697 | 0.4573 | 0.0412 | 1.8077 | 1.8077 | 0.0407 | 0.1072
1684 |  | 1 |  |  | PASS |  | PASS | 1.7938 | 1.7938 | 1.8989 | 1.8989 | 46.4565 | 46.4565 | 46.5176 | 46.5176 | 126.2489 | 0.2765 | 8.8453 | 1.2779 | 0.0141 | 2.8076 | 2.8076 | 4.0842 | 4.0842 | 0.8379 | 0.8379 | 58.3289 | 0.5353 | 0.031 | 1.7945 | 1.7945 | 0.061 | 0.1051
1685 |  | 1 |  |  | PASS |  | PASS | 1.9566 | 1.9566 | 2.0674 | 2.0674 | 44.5034 | 44.5034 | 44.5508 | 44.5508 | 243.6761 | 11.7277 | 1.4972 | 0.542 | 0.0887 | 2.9526 | 2.9526 | 4.4267 | 4.4267 | 0.8447 | 0.8447 | 77.9962 | 0.5217 | 0.0107 | 1.9576 | 1.9576 | 0.0475 | 0.1109
1686 |  | 1 |  |  | PASS |  | PASS | 1.9444 | 1.9444 | 2.0535 | 2.0535 | 45.0934 | 45.0934 | 45.168 | 45.168 | 218.346 | 15.5596 | 10.1339 | 0.8608 | 0.0005 | 2.889 | 2.889 | 4.3335 | 4.3335 | 0.8424 | 0.8424 | 84.032 | 0.5895 | 0.0344 | 1.9457 | 1.9457 | 0.0746 | 0.1092
1687 |  | 1 |  |  | PASS |  | PASS | 1.9539 | 1.9539 | 2.063 | 2.063 | 45.0798 | 45.0798 | 45.1544 | 45.1544 | 215.7689 | 2.5484 | 12.7789 | 1.4746 | 0.0436 | 2.9119 | 2.9119 | 4.4742 | 4.4742 | 0.843 | 0.843 | 79.4204 | 0.5793 | 0.0378 | 1.9555 | 1.9555 | 0.0746 | 0.1092
1688 |  | 1 |  |  | PASS |  | PASS | 1.886 | 1.886 | 1.9949 | 1.9949 | 45.5003 | 45.5003 | 45.5546 | 45.5546 | 187.76 | 1.9955 | 10.4052 | 1.027 | 0.2243 | 2.856 | 2.856 | 4.2046 | 4.2046 | 0.841 | 0.841 | 72.5707 | 0.576 | 0.0344 | 1.887 | 1.887 | 0.0543 | 0.1089
1689 |  | 1 |  |  | PASS |  | PASS | 1.8745 | 1.8745 | 1.983 | 1.983 | 45.6495 | 45.6495 | 45.7173 | 45.7173 | 182.7075 | 34.3797 | 1.5886 | 0.7862 | 0.5193 | 2.8509 | 2.8509 | 4.1995 | 4.1995 | 0.8403 | 0.8403 | 71.1804 | 0.4335 | 0.0073 | 1.8765 | 1.8765 | 0.0678 | 0.1085
1690 |  | 1 |  |  | PASS |  | PASS | 1.7938 | 1.7938 | 1.901 | 1.901 | 46.504 | 46.504 | 46.565 | 46.565 | 130.8944 | 8.3468 | 6.5497 | 0.9354 | 0.4956 | 2.8407 | 2.8407 | 4.1029 | 4.1029 | 0.8386 | 0.8386 | 59.7192 | 0.3318 | 0.0175 | 1.7955 | 1.7955 | 0.061 | 0.1072
1691 |  | 1 |  |  | PASS |  | PASS | 1.7809 | 1.7809 | 1.8867 | 1.8867 | 46.599 | 46.599 | 46.6329 | 46.6329 | 133.0646 | 18.5776 | 1.4868 | 0.9184 | 0.4176 | 2.8415 | 2.8415 | 4.1232 | 4.1232 | 0.839 | 0.839 | 51.4453 | 0.4403 | 0.0063 | 1.7816 | 1.7816 | 0.0339 | 0.1058
1692 |  | 1 |  |  | PASS |  | PASS | 1.7975 | 1.7975 | 1.9054 | 1.9054 | 46.3412 | 46.3412 | 46.3887 | 46.3887 | 132.4203 | 15.4578 | 2.3685 | 1.0914 | 0.4617 | 2.8712 | 2.8712 | 4.1588 | 4.1588 | 0.84 | 0.84 | 52.2252 | 0.4234 | 0.0063 | 1.7989 | 1.7989 | 0.0475 | 0.1078
1693 |  | 1 |  |  | PASS |  | PASS | 1.7707 | 1.7707 | 1.8772 | 1.8772 | 46.6329 | 46.6329 | 46.6803 | 46.6803 | 129.3685 | 15.4239 | 8.8114 | 1.5322 | 0.0741 | 2.8254 | 2.8254 | 4.0673 | 4.0673 | 0.8386 | 0.8386 | 55.5823 | 0.5285 | 0.0378 | 1.7714 | 1.7714 | 0.0475 | 0.1065
1694 |  | 1 |  |  | PASS |  | PASS | 1.7999 | 1.7999 | 1.906 | 1.906 | 46.3955 | 46.3955 | 46.4565 | 46.4565 | 132.895 | 1.9277 | 9.727 | 1.4 | 0.0921 | 2.861 | 2.861 | 4.1876 | 4.1876 | 0.8403 | 0.8403 | 54.8702 | 0.5387 | 0.0276 | 1.8009 | 1.8009 | 0.061 | 0.1061
1695 |  | 1 |  |  | PASS |  | PASS | 1.8792 | 1.8792 | 1.9888 | 1.9888 | 45.5139 | 45.5139 | 45.5749 | 45.5749 | 187.6922 | 2.9111 | 4.2099 | 0.8099 | 0.7296 | 2.8907 | 2.8907 | 4.2504 | 4.2504 | 0.8427 | 0.8427 | 77.9962 | 0.4132 | 0.0029 | 1.8806 | 1.8806 | 0.061 | 0.1095
1696 |  | 1 |  |  | PASS |  | PASS | 1.8623 | 1.8623 | 1.9708 | 1.9708 | 45.7038 | 45.7038 | 45.7512 | 45.7512 | 182.8771 | 10.5069 | 8.6859 | 1.5899 | 0.2989 | 2.8814 | 2.8814 | 4.2334 | 4.2334 | 0.8413 | 0.8413 | 73.7914 | 0.2131 | 0.0853 | 1.863 | 1.863 | 0.0475 | 0.1085
1697 |  | 1 |  |  | PASS |  | PASS | 1.8603 | 1.8603 | 1.9688 | 1.9688 | 45.7512 | 45.7512 | 45.8055 | 45.8055 | 178.5028 | 11.6938 | 3.6335 | 2.0205 | 0.1012 | 2.8771 | 2.8771 | 4.2266 | 4.2266 | 0.8417 | 0.8417 | 71.6213 | 0.4844 | 0.0616 | 1.8609 | 1.8609 | 0.0543 | 0.1085
1698 |  | 1 |  |  | PASS |  | PASS | 1.8169 | 1.8169 | 1.9243 | 1.9243 | 46.2327 | 46.2327 | 46.2802 | 46.2802 | 151.0364 | 2.1415 | 3.8945 | 1.3491 | 0.343 | 2.8195 | 2.8195 | 4.1147 | 4.1147 | 0.84 | 0.84 | 62.5675 | 0.2301 | 0.1056 | 1.8185 | 1.8185 | 0.0475 | 0.1075
1699 |  | 1 |  |  | PASS |  | PASS | 1.8369 | 1.8369 | 1.941 | 1.941 | 45.8462 | 45.8462 | 45.9208 | 45.9208 | 165.0409 | 17.4585 | 2.4467 | 0.7591 | 0.2413 | 2.9441 | 2.9441 | 4.8404 | 4.8404 | 0.8441 | 0.8441 | 68.8746 | 0.5081 | 0.0141 | 1.8382 | 1.8382 | 0.0746 | 0.1041
1700 |  | 1 |  |  | PASS |  | PASS | 1.9108 | 1.9108 | 2.019 | 2.019 | 45.3714 | 45.3714 | 45.4393 | 45.4393 | 190.5745 | 24.3084 | 4.8203 | 0.8913 | 0.0605 | 2.8627 | 2.8627 | 4.2809 | 4.2809 | 0.841 | 0.841 | 72.6724 | 0.4471 | 0.0853 | 1.9118 | 1.9118 | 0.0678 | 0.1082
1701 |  | 1 |  |  | PASS |  | PASS | 1.9094 | 1.9094 | 2.0207 | 2.0207 | 44.8899 | 44.8899 | 44.951 | 44.951 | 213.2936 | 0.7173 | 2.2771 | 0.9252 | 0.6211 | 2.9043 | 2.9043 | 4.308 | 4.308 | 0.8427 | 0.8427 | 73.5202 | 0.4776 | 0.0582 | 1.9115 | 1.9115 | 0.061 | 0.1112
1702 |  | 1 |  |  | PASS |  | PASS | 1.9555 | 1.9555 | 2.0678 | 2.0678 | 43.7031 | 43.7031 | 43.7777 | 43.7777 | 302.2711 | 15.1187 | 12.0329 | 1.0812 | 0.0266 | 3.0247 | 3.0247 | 4.5471 | 4.5471 | 0.8461 | 0.8461 | 87.016 | 0.5929 | 0.0378 | 1.9572 | 1.9572 | 0.0746 | 0.1122
1703 |  | 1 |  |  | PASS |  | PASS | 1.9132 | 1.9132 | 2.0217 | 2.0217 | 45.1137 | 45.1137 | 45.1816 | 45.1816 | 205.2571 | 3.318 | 5.7358 | 1.3423 | 0.5736 | 2.8958 | 2.8958 | 4.3352 | 4.3352 | 0.8427 | 0.8427 | 77.7927 | 0.2369 | 0.0717 | 1.9142 | 1.9142 | 0.0678 | 0.1085
1704 |  | 1 |  |  | PASS |  | PASS | 1.9227 | 1.9227 | 2.0298 | 2.0298 | 45.168 | 45.168 | 45.2494 | 45.2494 | 212.3102 | 2.9111 | 1.2598 | 0.9388 | 0.2616 | 2.9289 | 2.9289 | 4.4979 | 4.4979 | 0.8444 | 0.8444 | 80.2342 | 0.5861 | 0.0276 | 1.9237 | 1.9237 | 0.0814 | 0.1072
1705 |  | 1 |  |  | PASS |  | PASS | 1.8101 | 1.8101 | 1.9152 | 1.9152 | 46.3887 | 46.3887 | 46.4701 | 46.4701 | 141.474 | 6.1767 | 1.5886 | 1.2948 | 0.1938 | 2.8127 | 2.8127 | 4.1622 | 4.1622 | 0.8396 | 0.8396 | 58.8714 | 0.3318 | 0.1022 | 1.8104 | 1.8104 | 0.0814 | 0.1051
1706 |  | 1 |  |  | PASS |  | PASS | 1.8219 | 1.8219 | 1.9288 | 1.9288 | 46.1446 | 46.1446 | 46.1988 | 46.1988 | 152.325 | 5.0135 | 1.419 | 1.8069 | 0.1158 | 2.8136 | 2.8136 | 4.1046 | 4.1046 | 0.839 | 0.839 | 65.4498 | 0.247 | 0.1192 | 1.8233 | 1.8233 | 0.0543 | 0.1068
1707 |  | 1 |  |  | PASS |  | PASS | 1.8626 | 1.8626 | 1.9701 | 1.9701 | 45.6766 | 45.6766 | 45.7512 | 45.7512 | 192.4055 | 5.6578 | 3.3622 | 1.4474 | 0.2989 | 2.8907 | 2.8907 | 4.2911 | 4.2911 | 0.842 | 0.842 | 78.4031 | 0.247 | 0.1124 | 1.8636 | 1.8636 | 0.0746 | 0.1075
1708 |  | 1 |  |  | PASS |  | PASS | 1.846 | 1.846 | 1.9535 | 1.9535 | 45.8597 | 45.8597 | 45.914 | 45.914 | 164.9731 | 1.1477 | 1.2495 | 1.5661 | 0.265 | 2.8593 | 2.8593 | 4.152 | 4.152 | 0.8393 | 0.8393 | 67.993 | 0.2538 | 0.1192 | 1.8481 | 1.8481 | 0.0543 | 0.1075
1709 |  | 1 |  |  | PASS |  | PASS | 1.8969 | 1.8969 | 2.0064 | 2.0064 | 45.3308 | 45.3308 | 45.3986 | 45.3986 | 195.22 | 24.0371 | 2.4806 | 0.6336 | 0.5227 | 2.9161 | 2.9161 | 4.2877 | 4.2877 | 0.8424 | 0.8424 | 75.7243 | 0.4098 | 0.0029 | 1.8982 | 1.8982 | 0.0678 | 0.1095
1710 |  | 1 |  |  | PASS |  | PASS | 1.8263 | 1.8263 | 1.9352 | 1.9352 | 45.9208 | 45.9208 | 45.9818 | 45.9818 | 120.586 | 14.4405 | 0.673 | 0.8438 | 0.6143 | 2.8017 | 2.8017 | 4.0893 | 4.0893 | 0.839 | 0.839 | 46.1216 | 0.5319 | 0.0175 | 1.8291 | 1.8291 | 0.061 | 0.1089
1711 |  | 1 |  |  | PASS |  | PASS | 1.8152 | 1.8152 | 1.9233 | 1.9233 | 46.1514 | 46.1514 | 46.2124 | 46.2124 | 126.6897 | 5.4543 | 2.3449 | 0.8879 | 0.5058 | 2.7737 | 2.7737 | 4.0317 | 4.0317 | 0.839 | 0.839 | 43.6801 | 0.2402 | 0.0344 | 1.8169 | 1.8169 | 0.061 | 0.1082
1712 |  | 1 |  |  | PASS |  | PASS | 1.7819 | 1.7819 | 1.8884 | 1.8884 | 46.443 | 46.443 | 46.4972 | 46.4972 | 108.0736 | 1.2598 | 3.1248 | 1.227 | 0.265 | 2.7602 | 2.7602 | 3.9977 | 3.9977 | 0.8379 | 0.8379 | 44.2905 | 0.2301 | 0.0412 | 1.7833 | 1.7833 | 0.0543 | 0.1065
1713 |  | 1 |  |  | PASS |  | PASS | 1.8063 | 1.8063 | 1.9142 | 1.9142 | 46.4294 | 46.4294 | 46.4837 | 46.4837 | 102.8855 | 10.0322 | 4.1082 | 1.6306 | 0.6143 | 2.8136 | 2.8136 | 4.0893 | 4.0893 | 0.839 | 0.839 | 43.8158 | 0.4708 | 0.0073 | 1.8074 | 1.8074 | 0.0543 | 0.1078
1714 |  | 1 |  |  | PASS |  | PASS | 1.7663 | 1.7663 | 1.8728 | 1.8728 | 47.0262 | 47.0262 | 47.0737 | 47.0737 | 92.6449 | 16.4751 | 0.3104 | 0.4912 | 0.4346 | 2.7873 | 2.7873 | 3.9977 | 3.9977 | 0.8369 | 0.8369 | 38.526 | 0.4132 | 0.0005 | 1.7677 | 1.7677 | 0.0475 | 0.1065
1715 |  | 1 |  |  | PASS |  | PASS | 1.8555 | 1.8555 | 1.9633 | 1.9633 | 45.9004 | 45.9004 | 45.9615 | 45.9615 | 121.3659 | 2.6501 | 0.2661 | 0.6166 | 0.4346 | 2.7873 | 2.7873 | 4.1046 | 4.1046 | 0.8393 | 0.8393 | 46.4607 | 0.5115 | 0.0141 | 1.8569 | 1.8569 | 0.061 | 0.1078
1716 |  | 1 |  |  | PASS |  | PASS | 1.846 | 1.846 | 1.9545 | 1.9545 | 45.3036 | 45.3036 | 45.3986 | 45.3986 | 152.4945 | 2.2771 | 4.4031 | 1.0643 | 0.6346 | 2.8305 | 2.8305 | 4.169 | 4.169 | 0.8417 | 0.8417 | 57.9559 | 0.5081 | 0.031 | 1.847 | 1.847 | 0.0949 | 0.1085
1717 |  | 1 |  |  | PASS |  | PASS | 1.8643 | 1.8643 | 1.9728 | 1.9728 | 45.9954 | 45.9954 | 46.07 | 46.07 | 120.2469 | 17.4924 | 5.3628 | 0.3759 | 0.7397 | 2.7686 | 2.7686 | 4.1181 | 4.1181 | 0.84 | 0.84 | 48.8682 | 0.4166 | 0.0039 | 1.8657 | 1.8657 | 0.0746 | 0.1085
1718 |  | 1 |  |  | PASS |  | PASS | 1.8976 | 1.8976 | 2.0101 | 2.0101 | 45.6427 | 45.6427 | 45.7038 | 45.7038 | 127.1305 | 16.8481 | 5.0238 | 0.637 | 0.7431 | 2.8449 | 2.8449 | 4.2216 | 4.2216 | 0.8417 | 0.8417 | 51.3097 | 0.3996 | 0.0063 | 1.9003 | 1.9003 | 0.061 | 0.1126
1719 |  | 1 |  |  | PASS |  | PASS | 1.8247 | 1.8247 | 1.9328 | 1.9328 | 46.07 | 46.07 | 46.1378 | 46.1378 | 119.9418 | 10.6426 | 0.3104 | 0.4335 | 0.2854 | 2.7491 | 2.7491 | 4.0283 | 4.0283 | 0.8379 | 0.8379 | 44.9348 | 0.5387 | 0.0141 | 1.8267 | 1.8267 | 0.0678 | 0.1082
1720 |  | 1 |  |  | PASS |  | PASS | 1.789 | 1.789 | 1.8955 | 1.8955 | 46.348 | 46.348 | 46.4091 | 46.4091 | 108.8196 | 3.6571 | 15.3222 | 1.0948 | 0.2243 | 2.7415 | 2.7415 | 3.9757 | 3.9757 | 0.8373 | 0.8373 | 43.9514 | 0.5658 | 0.0344 | 1.7904 | 1.7904 | 0.061 | 0.1065
1721 |  | 1 |  |  | PASS |  | PASS | 1.8681 | 1.8681 | 1.9779 | 1.9779 | 45.7784 | 45.7784 | 45.8394 | 45.8394 | 115.8388 | 5.9732 | 7.7941 | 1.1016 | 0.0276 | 2.8085 | 2.8085 | 4.1554 | 4.1554 | 0.8396 | 0.8396 | 48.5292 | 0.5827 | 0.0276 | 1.8698 | 1.8698 | 0.061 | 0.1099
1722 |  | 1 |  |  | PASS |  | PASS | 1.8213 | 1.8213 | 1.9294 | 1.9294 | 46.0903 | 46.0903 | 46.1581 | 46.1581 | 118.5515 | 12.372 | 0.9443 | 1.0303 | 0.4074 | 2.7466 | 2.7466 | 4.03 | 4.03 | 0.8379 | 0.8379 | 44.6974 | 0.247 | 0.0955 | 1.8226 | 1.8226 | 0.0678 | 0.1082
1723 |  | 1 |  |  | PASS |  | PASS | 1.8521 | 1.8521 | 1.9623 | 1.9623 | 45.9886 | 45.9886 | 46.0361 | 46.0361 | 122.1458 | 0.4356 | 3.6335 | 1.0473 | 0.6143 | 2.7669 | 2.7669 | 4.0774 | 4.0774 | 0.839 | 0.839 | 48.7665 | 0.2775 | 0.0717 | 1.8542 | 1.8542 | 0.0475 | 0.1102
1724 |  | 1 |  |  | PASS |  | PASS | 1.8725 | 1.8725 | 1.9817 | 1.9817 | 45.8665 | 45.8665 | 45.9208 | 45.9208 | 123.3327 | 2.7076 | 4.0065 | 1.305 | 0.8177 | 2.783 | 2.783 | 4.1571 | 4.1571 | 0.8407 | 0.8407 | 48.9022 | 0.4064 | 0.0073 | 1.8735 | 1.8735 | 0.0543 | 0.1092
1725 |  | 1 |  |  | PASS |  | PASS | 1.7511 | 1.7511 | 1.8572 | 1.8572 | 45.4054 | 45.4054 | 45.4867 | 45.4867 | 162.9724 | 29.1575 | 3.5318 | 1.2813 | 0.5092 | 2.8585 | 2.8585 | 4.108 | 4.108 | 0.84 | 0.84 | 65.3142 | 0.3759 | 0.0063 | 1.7517 | 1.7517 | 0.0814 | 0.1061
1726 |  | 1 |  |  | PASS |  | PASS | 1.7517 | 1.7517 | 1.8592 | 1.8592 | 45.5342 | 45.5342 | 45.602 | 45.602 | 158.293 | 9.6931 | 1.9616 | 0.7726 | 0.4108 | 2.8771 | 2.8771 | 4.1164 | 4.1164 | 0.8403 | 0.8403 | 59.041 | 0.4335 | 0.0063 | 1.7528 | 1.7528 | 0.0678 | 0.1075
1727 |  | 1 |  |  | PASS |  | PASS | 1.7144 | 1.7144 | 1.8199 | 1.8199 | 45.819 | 45.819 | 45.9004 | 45.9004 | 138.9987 | 14.7118 | 6.2445 | 1.2711 | 0.2616 | 2.8127 | 2.8127 | 3.9961 | 3.9961 | 0.8379 | 0.8379 | 59.5157 | 0.5556 | 0.0141 | 1.7155 | 1.7155 | 0.0814 | 0.1055
1728 |  | 1 |  |  | PASS |  | PASS | 1.767 | 1.767 | 1.8742 | 1.8742 | 45.4528 | 45.4528 | 45.5206 | 45.5206 | 167.3806 | 2.6398 | 12.4398 | 1.1931 | 0.1046 | 2.8678 | 2.8678 | 4.1198 | 4.1198 | 0.84 | 0.84 | 64.1952 | 0.559 | 0.0276 | 1.7684 | 1.7684 | 0.0678 | 0.1072
1729 |  | 1 |  |  | PASS |  | PASS | 1.7304 | 1.7304 | 1.8369 | 1.8369 | 45.6698 | 45.6698 | 45.7105 | 45.7105 | 157.3774 | 13.7623 | 13.0502 | 1.0982 | 0.1283 | 2.8161 | 2.8161 | 4.013 | 4.013 | 0.8386 | 0.8386 | 61.652 | 0.5556 | 0.031 | 1.7317 | 1.7317 | 0.0407 | 0.1065
1730 |  | 1 |  |  | PASS |  | PASS | 1.7663 | 1.7663 | 1.8738 | 1.8738 | 45.229 | 45.229 | 45.3104 | 45.3104 | 174.7728 | 3.6571 | 0.5374 | 0.8099 | 0.0955 | 2.8263 | 2.8263 | 4.0707 | 4.0707 | 0.8396 | 0.8396 | 66.3993 | 0.5488 | 0.0175 | 1.7684 | 1.7684 | 0.0814 | 0.1075
1731 |  | 1 |  |  | PASS |  | PASS | 1.7677 | 1.7677 | 1.8742 | 1.8742 | 44.8492 | 44.8492 | 44.9171 | 44.9171 | 201.8662 | 2.0737 | 0.4121 | 0.9524 | 0.2514 | 2.8492 | 2.8492 | 4.108 | 4.108 | 0.8403 | 0.8403 | 70.8074 | 0.5556 | 0.0209 | 1.7677 | 1.7677 | 0.0678 | 0.1065
1732 |  | 1 |  |  | PASS |  | PASS | 1.7663 | 1.7663 | 1.8735 | 1.8735 | 44.8153 | 44.8153 | 44.8628 | 44.8628 | 204.9519 | 12.7789 | 14.2371 | 1.1151 | 0.2514 | 2.8297 | 2.8297 | 4.0673 | 4.0673 | 0.84 | 0.84 | 69.8241 | 0.5692 | 0.0344 | 1.7663 | 1.7663 | 0.0475 | 0.1072
1733 |  | 1 |  |  | PASS |  | PASS | 1.8301 | 1.8301 | 1.9389 | 1.9389 | 44.4898 | 44.4898 | 44.5644 | 44.5644 | 238.5219 | 18.1367 | 5.8376 | 1.851 | 0.048 | 2.8924 | 2.8924 | 4.2131 | 4.2131 | 0.8424 | 0.8424 | 83.6929 | 0.5353 | 0.0582 | 1.8311 | 1.8311 | 0.0746 | 0.1089
1734 |  | 1 |  |  | PASS |  | PASS | 1.7938 | 1.7938 | 1.9023 | 1.9023 | 44.7272 | 44.7272 | 44.7814 | 44.7814 | 213.8022 | 8.4723 | 11.9651 | 0.993 | 0.1362 | 2.8441 | 2.8441 | 4.1147 | 4.1147 | 0.8403 | 0.8403 | 72.5368 | 0.5793 | 0.031 | 1.7948 | 1.7948 | 0.0543 | 0.1085
1735 |  | 1 |  |  | PASS |  | PASS | 1.8209 | 1.8209 | 1.9267 | 1.9267 | 44.9306 | 44.9306 | 45.0052 | 45.0052 | 208.2411 | 17.5263 | 12.5177 | 1.1321 | 0.0876 | 2.8475 | 2.8475 | 4.13 | 4.13 | 0.839 | 0.839 | 79.1152 | 0.4267 | 0.0751 | 1.8216 | 1.8216 | 0.0746 | 0.1058
1736 |  | 1 |  |  | PASS |  | PASS | 1.8077 | 1.8077 | 1.9159 | 1.9159 | 44.8153 | 44.8153 | 44.8832 | 44.8832 | 229.1969 | 11.3886 | 1.419 | 2.4139 | 0.0175 | 2.8695 | 2.8695 | 4.152 | 4.152 | 0.84 | 0.84 | 83.3877 | 0.342 | 0.1158 | 1.8091 | 1.8091 | 0.0678 | 0.1082
1737 |  | 1 |  |  | PASS |  | PASS | 1.7701 | 1.7701 | 1.8765 | 1.8765 | 45.1409 | 45.1409 | 45.2019 | 45.2019 | 201.7984 | 6.5497 | 0.1408 | 1.9595 | 0.1429 | 2.8195 | 2.8195 | 4.0452 | 4.0452 | 0.8376 | 0.8376 | 77.2841 | 0.3182 | 0.1124 | 1.7711 | 1.7711 | 0.061 | 0.1065
1738 |  | 1 |  |  | PASS |  | PASS | 1.8009 | 1.8009 | 1.9074 | 1.9074 | 44.7475 | 44.7475 | 44.8289 | 44.8289 | 235.6397 | 36.2447 | 5.0238 | 2.5326 | 0.1226 | 2.8763 | 2.8763 | 4.1978 | 4.1978 | 0.8407 | 0.8407 | 89.7287 | 0.4132 | 0.0819 | 1.803 | 1.803 | 0.0814 | 0.1065
1739 |  | 1 |  |  | PASS |  | PASS | 1.745 | 1.745 | 1.8514 | 1.8514 | 45.2494 | 45.2494 | 45.3172 | 45.3172 | 184.776 | 7.5568 | 6.3801 | 1.8984 | 0.1768 | 2.8051 | 2.8051 | 4.0164 | 4.0164 | 0.8376 | 0.8376 | 66.8062 | 0.2131 | 0.109 | 1.7463 | 1.7463 | 0.0678 | 0.1065
1740 |  | 1 |  |  | PASS |  | PASS | 1.7426 | 1.7426 | 1.8494 | 1.8494 | 45.4528 | 45.4528 | 45.5274 | 45.5274 | 171.7549 | 7.828 | 3.4875 | 2.3325 | 0.0164 | 2.8025 | 2.8025 | 4.0096 | 4.0096 | 0.8376 | 0.8376 | 65.009 | 0.3996 | 0.0853 | 1.7436 | 1.7436 | 0.0746 | 0.1068
1741 |  | 1 |  |  | PASS |  | PASS | 1.7429 | 1.7429 | 1.8501 | 1.8501 | 45.2901 | 45.2901 | 45.3375 | 45.3375 | 177.9603 | 25.0205 | 2.4363 | 1.3355 | 0.1836 | 2.8263 | 2.8263 | 4.0418 | 4.0418 | 0.8379 | 0.8379 | 69.0103 | 0.2233 | 0.0989 | 1.7443 | 1.7443 | 0.0475 | 0.1072
1742 |  | 1 |  |  | PASS |  | PASS | 1.7124 | 1.7124 | 1.8175 | 1.8175 | 45.7241 | 45.7241 | 45.7784 | 45.7784 | 157.6487 | 18.3063 | 12.8128 | 0.4674 | 0.2413 | 2.7805 | 2.7805 | 3.9554 | 3.9554 | 0.8366 | 0.8366 | 62.0928 | 0.5488 | 0.031 | 1.7131 | 1.7131 | 0.0543 | 0.1051
1743 |  | 1 |  |  | PASS |  | PASS | 1.7575 | 1.7575 | 1.8636 | 1.8636 | 45.5206 | 45.5206 | 45.5885 | 45.5885 | 166.6007 | 0.4356 | 1.2495 | 1.7153 | 0.0571 | 2.8322 | 2.8322 | 4.0961 | 4.0961 | 0.8383 | 0.8383 | 66.874 | 0.247 | 0.1192 | 1.7595 | 1.7595 | 0.0678 | 0.1061
1744 |  | 1 |  |  | PASS |  | PASS | 1.7073 | 1.7073 | 1.8101 | 1.8101 | 45.8936 | 45.8936 | 45.9479 | 45.9479 | 154.8342 | 16.5429 | 12.1685 | 0.3657 | 0.2616 | 2.7814 | 2.7814 | 3.9587 | 3.9587 | 0.8366 | 0.8366 | 64.4664 | 0.5624 | 0.0276 | 1.7077 | 1.7077 | 0.0543 | 0.1027
1745 |  | 1 |  |  | PASS |  | PASS | 1.7229 | 1.7229 | 1.8287 | 1.8287 | 45.6631 | 45.6631 | 45.7241 | 45.7241 | 160.3953 | 6.6175 | 3.4536 | 1.7086 | 0.2243 | 2.7958 | 2.7958 | 3.9808 | 3.9808 | 0.8369 | 0.8369 | 63.4153 | 0.264 | 0.1226 | 1.7236 | 1.7236 | 0.061 | 0.1058
1746 |  | 1 |  |  | PASS |  | PASS | 1.7307 | 1.7307 | 1.8362 | 1.8362 | 45.4054 | 45.4054 | 45.4664 | 45.4664 | 177.7568 | 0.0965 | 1.0903 | 1.227 | 0.1904 | 2.828 | 2.828 | 4.0435 | 4.0435 | 0.8383 | 0.8383 | 64.3308 | 0.5319 | 0.0073 | 1.7324 | 1.7324 | 0.061 | 0.1055
1747 |  | 1 |  |  | PASS |  | PASS | 1.7151 | 1.7151 | 1.8196 | 1.8196 | 45.5274 | 45.5274 | 45.602 | 45.602 | 170.5342 | 15.7291 | 3.7013 | 0.9761 | 0.1972 | 2.7754 | 2.7754 | 3.9503 | 3.9503 | 0.8373 | 0.8373 | 65.382 | 0.4437 | 0.0683 | 1.7161 | 1.7161 | 0.0746 | 0.1044
1748 |  | 1 |  |  | PASS |  | PASS | 1.7857 | 1.7857 | 1.8928 | 1.8928 | 44.8018 | 44.8018 | 44.8832 | 44.8832 | 211.9372 | 26.2073 | 1.1138 | 0.9829 | 0.2786 | 2.8534 | 2.8534 | 4.13 | 4.13 | 0.8393 | 0.8393 | 75.9955 | 0.4674 | 0.0005 | 1.787 | 1.787 | 0.0814 | 0.1072
1749 |  | 1 |  |  | PASS |  | PASS | 1.7429 | 1.7429 | 1.8481 | 1.8481 | 44.9849 | 44.9849 | 45.0459 | 45.0459 | 200.3064 | 16.916 | 2.0398 | 0.9184 | 0.126 | 2.8051 | 2.8051 | 4.0113 | 4.0113 | 0.8376 | 0.8376 | 71.1126 | 0.5522 | 0.0446 | 1.7443 | 1.7443 | 0.061 | 0.1051
1750 |  | 1 |  |  | PASS |  | PASS | 1.7677 | 1.7677 | 1.8752 | 1.8752 | 44.8492 | 44.8492 | 44.9035 | 44.9035 | 212.5815 | 12.4059 | 2.7415 | 1.6339 | 0.2141 | 2.8203 | 2.8203 | 4.052 | 4.052 | 0.8386 | 0.8386 | 76.3346 | 0.2843 | 0.1158 | 1.7697 | 1.7697 | 0.0543 | 0.1075
1751 |  | 1 |  |  | PASS |  | PASS | 1.7935 | 1.7935 | 1.9003 | 1.9003 | 44.5847 | 44.5847 | 44.6593 | 44.6593 | 233.6051 | 10.8222 | 2.3346 | 1.9663 | 0.0412 | 2.8398 | 2.8398 | 4.1147 | 4.1147 | 0.84 | 0.84 | 78.9117 | 0.3352 | 0.109 | 1.7948 | 1.7948 | 0.0746 | 0.1068
1752 |  | 1 |  |  | PASS |  | PASS | 1.7853 | 1.7853 | 1.8935 | 1.8935 | 44.8967 | 44.8967 | 44.9781 | 44.9781 | 208.2411 | 26.5464 | 3.3622 | 1.7492 | 0.204 | 2.8119 | 2.8119 | 4.0571 | 4.0571 | 0.8386 | 0.8386 | 73.8593 | 0.4539 | 0.0683 | 1.7877 | 1.7877 | 0.0814 | 0.1082
1753 |  | 1 |  |  | PASS |  | PASS | 1.8392 | 1.8392 | 1.9481 | 1.9481 | 44.2185 | 44.2185 | 44.2999 | 44.2999 | 261.1393 | 12.0668 | 1.6903 | 0.9557 | 0.1792 | 2.9017 | 2.9017 | 4.208 | 4.208 | 0.8417 | 0.8417 | 91.0173 | 0.542 | 0.0514 | 1.8396 | 1.8396 | 0.0814 | 0.1089
1754 |  | 1 |  |  | PASS |  | PASS | 1.8403 | 1.8403 | 1.9491 | 1.9491 | 44.3474 | 44.3474 | 44.3949 | 44.3949 | 255.5782 | 5.6917 | 10.473 | 0.7048 | 0.031 | 2.8949 | 2.8949 | 4.2097 | 4.2097 | 0.8424 | 0.8424 | 87.6603 | 0.576 | 0.0243 | 1.8419 | 1.8419 | 0.0475 | 0.1089
1755 |  | 1 |  |  | PASS |  | PASS | 1.6612 | 1.6612 | 1.7653 | 1.7653 | 46.07 | 46.07 | 46.1039 | 46.1039 | 134.2175 | 21.799 | 0.3443 | 1.1558 | 0.4278 | 2.7407 | 2.7407 | 3.8706 | 3.8706 | 0.8335 | 0.8335 | 54.7684 | 0.4064 | 0.0029 | 1.6626 | 1.6626 | 0.0339 | 0.1041
1756 |  | 1 |  |  | PASS |  | PASS | 1.7127 | 1.7127 | 1.8155 | 1.8155 | 45.697 | 45.697 | 45.7648 | 45.7648 | 150.2226 | 13.1858 | 3.7927 | 1.0236 | 0.2921 | 2.8136 | 2.8136 | 4.0571 | 4.0571 | 0.8366 | 0.8366 | 55.8874 | 0.4369 | 0.0276 | 1.7141 | 1.7141 | 0.0678 | 0.1027
1757 |  | 1 |  |  | PASS |  | PASS | 1.6643 | 1.6643 | 1.766 | 1.766 | 46.3548 | 46.3548 | 46.4294 | 46.4294 | 132.1151 | 16.4073 | 3.5318 | 0.9998 | 0.6685 | 2.7432 | 2.7432 | 3.9045 | 3.9045 | 0.8346 | 0.8346 | 53.5477 | 0.2097 | 0.0514 | 1.6649 | 1.6649 | 0.0746 | 0.1017
1758 |  | 1 |  |  | PASS |  | PASS | 1.6741 | 1.6741 | 1.7782 | 1.7782 | 46.1514 | 46.1514 | 46.2124 | 46.2124 | 138.3205 | 1.6564 | 3.0806 | 1.1897 | 0.36 | 2.7432 | 2.7432 | 3.8926 | 3.8926 | 0.8342 | 0.8342 | 58.0915 | 0.1995 | 0.0717 | 1.6751 | 1.6751 | 0.061 | 0.1041
1759 |  | 1 |  |  | PASS |  | PASS | 1.687 | 1.687 | 1.7907 | 1.7907 | 45.9682 | 45.9682 | 46.0361 | 46.0361 | 140.1516 | 8.6419 | 3.3283 | 1.1355 | 0.6041 | 2.7703 | 2.7703 | 3.9825 | 3.9825 | 0.8363 | 0.8363 | 57.6168 | 0.403 | 0.0649 | 1.6894 | 1.6894 | 0.0678 | 0.1038
1760 |  | 1 |  |  | PASS |  | PASS | 1.6826 | 1.6826 | 1.7857 | 1.7857 | 46.0632 | 46.0632 | 46.1514 | 46.1514 | 148.5271 | 9.9406 | 2.5145 | 1.305 | 0.2175 | 2.7339 | 2.7339 | 3.9079 | 3.9079 | 0.8342 | 0.8342 | 56.803 | 0.2233 | 0.1056 | 1.6846 | 1.6846 | 0.0882 | 0.1031
1761 |  | 1 |  |  | PASS |  | PASS | 1.7463 | 1.7463 | 1.8542 | 1.8542 | 45.2629 | 45.2629 | 45.3443 | 45.3443 | 167.8553 | 6.709 | 0.7747 | 2.0443 | 0.0819 | 2.7941 | 2.7941 | 4.0232 | 4.0232 | 0.8376 | 0.8376 | 67.0096 | 0.3182 | 0.1158 | 1.7487 | 1.7487 | 0.0814 | 0.1078
1762 |  | 1 |  |  | PASS |  | PASS | 1.7202 | 1.7202 | 1.8253 | 1.8253 | 45.3714 | 45.3714 | 45.4325 | 45.4325 | 166.0921 | 4.3456 | 3.8605 | 1.5966 | 0.1328 | 2.75 | 2.75 | 3.9604 | 3.9604 | 0.8359 | 0.8359 | 62.4658 | 0.2911 | 0.126 | 1.7216 | 1.7216 | 0.061 | 0.1051
1763 |  | 1 |  |  | PASS |  | PASS | 1.7484 | 1.7484 | 1.8545 | 1.8545 | 45.1816 | 45.1816 | 45.2562 | 45.2562 | 186.0645 | 14.9492 | 10.0423 | 1.2847 | 0.2514 | 2.7585 | 2.7585 | 3.9842 | 3.9842 | 0.8363 | 0.8363 | 66.874 | 0.2572 | 0.1158 | 1.7504 | 1.7504 | 0.0746 | 0.1061
1764 |  | 1 |  |  | PASS |  | PASS | 1.7711 | 1.7711 | 1.8772 | 1.8772 | 44.8289 | 44.8289 | 44.8899 | 44.8899 | 206.8169 | 1.1816 | 0.1408 | 1.3593 | 0.2481 | 2.8051 | 2.8051 | 4.0757 | 4.0757 | 0.8386 | 0.8386 | 72.0621 | 0.2674 | 0.126 | 1.7724 | 1.7724 | 0.061 | 0.1061
1765 |  | 1 |  |  | PASS |  | PASS | 1.7636 | 1.7636 | 1.8698 | 1.8698 | 45.0188 | 45.0188 | 45.0866 | 45.0866 | 193.5245 | 4.5388 | 0.1304 | 1.2575 | 0.1938 | 2.7635 | 2.7635 | 3.9994 | 3.9994 | 0.8369 | 0.8369 | 69.5867 | 0.2742 | 0.126 | 1.7646 | 1.7646 | 0.0678 | 0.1061
1766 |  | 1 |  |  | PASS |  | PASS | 1.8301 | 1.8301 | 1.9389 | 1.9389 | 44.3677 | 44.3677 | 44.4491 | 44.4491 | 234.0798 | 12.6533 | 1.419 | 1.4983 | 0.169 | 2.8365 | 2.8365 | 4.1571 | 4.1571 | 0.8396 | 0.8396 | 78.5387 | 0.3555 | 0.109 | 1.8311 | 1.8311 | 0.0814 | 0.1089
1767 |  | 1 |  |  | PASS |  | PASS | 1.807 | 1.807 | 1.9128 | 1.9128 | 44.734 | 44.734 | 44.7882 | 44.7882 | 215.7011 | 4.6168 | 2.0972 | 1.7832 | 0.1938 | 2.8144 | 2.8144 | 4.13 | 4.13 | 0.8393 | 0.8393 | 73.0115 | 0.3725 | 0.109 | 1.8084 | 1.8084 | 0.0543 | 0.1058
1768 |  | 1 |  |  | PASS |  | PASS | 1.7962 | 1.7962 | 1.9023 | 1.9023 | 44.0693 | 44.0693 | 44.1778 | 44.1778 | 257.0702 | 16.0004 | 0.2087 | 1.7967 | 0.2108 | 2.8924 | 2.8924 | 4.2012 | 4.2012 | 0.8407 | 0.8407 | 85.2527 | 0.4166 | 0.0819 | 1.7975 | 1.7975 | 0.1085 | 0.1061
1769 |  | 1 |  |  | PASS |  | PASS | 1.8216 | 1.8216 | 1.9277 | 1.9277 | 44.5101 | 44.5101 | 44.5712 | 44.5712 | 229.536 | 15.2204 | 11.5582 | 1.1626 | 0.1046 | 2.8475 | 2.8475 | 4.2419 | 4.2419 | 0.84 | 0.84 | 78.9117 | 0.5895 | 0.0378 | 1.8236 | 1.8236 | 0.061 | 0.1061
1770 |  | 1 |  |  | PASS |  | PASS | 1.7473 | 1.7473 | 1.8545 | 1.8545 | 45.1476 | 45.1476 | 45.229 | 45.229 | 173.3825 | 7.3974 | 11.999 | 1.3152 | 0.0209 | 2.8229 | 2.8229 | 4.052 | 4.052 | 0.8386 | 0.8386 | 62.4319 | 0.5488 | 0.0344 | 1.748 | 1.748 | 0.0814 | 0.1072
1771 |  | 1 |  |  | PASS |  | PASS | 1.7304 | 1.7304 | 1.8345 | 1.8345 | 45.2155 | 45.2155 | 45.2833 | 45.2833 | 172.8739 | 11.7955 | 14.2809 | 1.027 | 0.1114 | 2.7847 | 2.7847 | 4.0028 | 4.0028 | 0.8376 | 0.8376 | 62.6353 | 0.5149 | 0.048 | 1.7314 | 1.7314 | 0.0678 | 0.1041
1772 |  | 1 |  |  | PASS |  | PASS | 1.7538 | 1.7538 | 1.8599 | 1.8599 | 44.9984 | 44.9984 | 45.0663 | 45.0663 | 183.4874 | 3.8266 | 2.0058 | 0.6336 | 0.6109 | 2.7941 | 2.7941 | 4.0198 | 4.0198 | 0.8379 | 0.8379 | 63.1101 | 0.2809 | 0.0548 | 1.7555 | 1.7555 | 0.0678 | 0.1061
1773 |  | 1 |  |  | PASS |  | PASS | 1.7782 | 1.7782 | 1.8843 | 1.8843 | 44.7475 | 44.7475 | 44.8221 | 44.8221 | 210.0383 | 2.4024 | 9.1268 | 0.7421 | 0.187 | 2.8407 | 2.8407 | 4.1198 | 4.1198 | 0.8396 | 0.8396 | 70.5362 | 0.2335 | 0.0989 | 1.7796 | 1.7796 | 0.0746 | 0.1061
1774 |  | 1 |  |  | PASS |  | PASS | 1.7738 | 1.7738 | 1.8796 | 1.8796 | 44.9103 | 44.9103 | 44.9917 | 44.9917 | 194.5418 | 4.7186 | 3.5996 | 1.4068 | 0.2616 | 2.8008 | 2.8008 | 4.0418 | 4.0418 | 0.8383 | 0.8383 | 67.3826 | 0.2436 | 0.0514 | 1.7741 | 1.7741 | 0.0814 | 0.1058
1775 |  | 1 |  |  | PASS |  | PASS | 1.866 | 1.866 | 1.9739 | 1.9739 | 45.7919 | 45.7919 | 45.8597 | 45.8597 | 123.5022 | 8.201 | 1.7007 | 0.6845 | 0.3464 | 2.8076 | 2.8076 | 4.1843 | 4.1843 | 0.8407 | 0.8407 | 48.6648 | 0.2979 | 0.0141 | 1.867 | 1.867 | 0.0678 | 0.1078
1776 |  | 1 |  |  | PASS |  | PASS | 1.8681 | 1.8681 | 1.9769 | 1.9769 | 45.8801 | 45.8801 | 45.9411 | 45.9411 | 127.3 | 13.7962 | 0.1069 | 0.8031 | 0.2514 | 2.7686 | 2.7686 | 4.1063 | 4.1063 | 0.8407 | 0.8407 | 48.4952 | 0.2606 | 0.0412 | 1.8701 | 1.8701 | 0.061 | 0.1089
1777 |  | 1 |  |  | PASS |  | PASS | 1.9037 | 1.9037 | 2.0146 | 2.0146 | 45.5952 | 45.5952 | 45.6495 | 45.6495 | 131.7082 | 15.1187 | 0.6391 | 0.3691 | 0.4922 | 2.8144 | 2.8144 | 4.2012 | 4.2012 | 0.8424 | 0.8424 | 46.3929 | 0.4471 | 0.0141 | 1.9043 | 1.9043 | 0.0543 | 0.1109
1778 |  | 1 |  |  | PASS |  | PASS | 1.8921 | 1.8921 | 1.999 | 1.999 | 45.5071 | 45.5071 | 45.5749 | 45.5749 | 144.3902 | 10.9918 | 4.1421 | 0.2165 | 0.2616 | 2.839 | 2.839 | 4.3284 | 4.3284 | 0.8434 | 0.8434 | 54.5311 | 0.5149 | 0.0073 | 1.8935 | 1.8935 | 0.0678 | 0.1068
1779 |  | 1 |  |  | PASS |  | PASS | 1.8932 | 1.8932 | 2.0017 | 2.0017 | 45.48 | 45.48 | 45.5342 | 45.5342 | 139.1682 | 6.5395 | 3.0909 | 0.2945 | 0.2209 | 2.8339 | 2.8339 | 4.2419 | 4.2419 | 0.843 | 0.843 | 51.3097 | 0.5217 | 0.0039 | 1.8948 | 1.8948 | 0.0543 | 0.1085
1780 |  | 1 |  |  | PASS |  | PASS | 1.7738 | 1.7738 | 1.8789 | 1.8789 | 46.3887 | 46.3887 | 46.443 | 46.443 | 118.6871 | 21.0869 | 2.684 | 0.8879 | 0.6923 | 2.8008 | 2.8008 | 4.1266 | 4.1266 | 0.839 | 0.839 | 45.0365 | 0.4335 | 0.0039 | 1.7751 | 1.7751 | 0.0543 | 0.1051
1781 |  | 1 |  |  | PASS |  | PASS | 1.7741 | 1.7741 | 1.8809 | 1.8809 | 46.4769 | 46.4769 | 46.5379 | 46.5379 | 108.0057 | 15.6613 | 0.4356 | 0.4742 | 0.282 | 2.772 | 2.772 | 4.0147 | 4.0147 | 0.8379 | 0.8379 | 45.7147 | 0.2369 | 0.0514 | 1.7748 | 1.7748 | 0.061 | 0.1068
1782 |  | 1 |  |  | PASS |  | PASS | 1.8274 | 1.8274 | 1.9372 | 1.9372 | 46.1039 | 46.1039 | 46.1514 | 46.1514 | 115.5336 | 1.1242 | 6.1428 | 0.7116 | 0.4752 | 2.8051 | 2.8051 | 4.1046 | 4.1046 | 0.8393 | 0.8393 | 46.8337 | 0.2233 | 0.0921 | 1.8287 | 1.8287 | 0.0475 | 0.1099
1783 |  | 1 |  |  | PASS |  | PASS | 1.8158 | 1.8158 | 1.9237 | 1.9237 | 46.1174 | 46.1174 | 46.1853 | 46.1853 | 116.5508 | 21.6295 | 0.9208 | 0.9795 | 0.4346 | 2.7754 | 2.7754 | 4.074 | 4.074 | 0.8386 | 0.8386 | 44.2566 | 0.4708 | 0.013 | 1.8175 | 1.8175 | 0.0678 | 0.1078
1784 |  | 1 |  |  | PASS |  | PASS | 1.8382 | 1.8382 | 1.9477 | 1.9477 | 45.8869 | 45.8869 | 45.9615 | 45.9615 | 125.435 | 11.8633 | 4.6405 | 0.9252 | 0.0548 | 2.789 | 2.789 | 4.0995 | 4.0995 | 0.839 | 0.839 | 45.986 | 0.3861 | 0.0921 | 1.8399 | 1.8399 | 0.0746 | 0.1095
1785 |  | 1 |  |  | PASS |  | PASS | 1.7633 | 1.7633 | 1.8704 | 1.8704 | 46.2395 | 46.2395 | 46.2802 | 46.2802 | 108.0057 | 2.2093 | 0.7512 | 0.4098 | 0.204 | 2.8127 | 2.8127 | 4.0486 | 4.0486 | 0.8379 | 0.8379 | 43.6462 | 0.2131 | 0.0548 | 1.7646 | 1.7646 | 0.0407 | 0.1072
1786 |  | 1 |  |  | PASS |  | PASS | 1.7433 | 1.7433 | 1.8504 | 1.8504 | 46.5583 | 46.5583 | 46.6057 | 46.6057 | 101.0205 | 17.0855 | 15.1287 | 0.7896 | 0.091 | 2.7924 | 2.7924 | 3.9961 | 3.9961 | 0.8373 | 0.8373 | 43.748 | 0.4776 | 0.048 | 1.7453 | 1.7453 | 0.0475 | 0.1072
1787 |  | 1 |  |  | PASS |  | PASS | 1.7789 | 1.7789 | 1.8864 | 1.8864 | 46.3345 | 46.3345 | 46.3752 | 46.3752 | 109.7012 | 14.4405 | 1.8024 | 1.8781 | 0.0436 | 2.8348 | 2.8348 | 4.0859 | 4.0859 | 0.839 | 0.839 | 41.4761 | 0.3861 | 0.0785 | 1.7802 | 1.7802 | 0.0407 | 0.1075
1788 |  | 1 |  |  | PASS |  | PASS | 1.7599 | 1.7599 | 1.8664 | 1.8664 | 46.5176 | 46.5176 | 46.565 | 46.565 | 99.6302 | 13.1858 | 1.6668 | 0.5013 | 0.4752 | 2.8051 | 2.8051 | 4.0486 | 4.0486 | 0.8386 | 0.8386 | 41.4421 | 0.2165 | 0.048 | 1.7609 | 1.7609 | 0.0475 | 0.1065
1789 |  | 1 |  |  | PASS |  | PASS | 1.7653 | 1.7653 | 1.8721 | 1.8721 | 46.5379 | 46.5379 | 46.5854 | 46.5854 | 104.0723 | 15.8987 | 1.0225 | 0.3996 | 0.2447 | 2.7932 | 2.7932 | 4.0266 | 4.0266 | 0.8373 | 0.8373 | 43.375 | 0.4844 | 0.0029 | 1.766 | 1.766 | 0.0475 | 0.1068
1790 |  | 1 |  |  | PASS |  | PASS | 1.8396 | 1.8396 | 1.9461 | 1.9461 | 45.541 | 45.541 | 45.6156 | 45.6156 | 149.0019 | 0.5478 | 1.2156 | 1.7865 | 0.0039 | 2.8653 | 2.8653 | 4.1961 | 4.1961 | 0.8407 | 0.8407 | 59.9565 | 0.3793 | 0.0887 | 1.8406 | 1.8406 | 0.0746 | 0.1065
1791 |  | 1 |  |  | PASS |  | PASS | 1.7874 | 1.7874 | 1.8948 | 1.8948 | 45.9072 | 45.9072 | 45.9479 | 45.9479 | 132.0134 | 26.6821 | 1.4294 | 0.342 | 0.4786 | 2.8127 | 2.8127 | 4.0639 | 4.0639 | 0.8379 | 0.8379 | 53.6833 | 0.3793 | 0.0073 | 1.7884 | 1.7884 | 0.0407 | 0.1075
1792 |  | 1 |  |  | PASS |  | PASS | 1.7982 | 1.7982 | 1.9074 | 1.9074 | 45.7241 | 45.7241 | 45.7919 | 45.7919 | 128.5547 | 9.9305 | 11.7039 | 0.9557 | 0.0809 | 2.8466 | 2.8466 | 4.1113 | 4.1113 | 0.839 | 0.839 | 51.208 | 0.5013 | 0.0412 | 1.7996 | 1.7996 | 0.0678 | 0.1092
1793 |  | 1 |  |  | PASS |  | PASS | 1.768 | 1.768 | 1.8745 | 1.8745 | 46.0903 | 46.0903 | 46.1581 | 46.1581 | 112.8887 | 19.3914 | 1.2156 | 1.3661 | 0.1768 | 2.8042 | 2.8042 | 4.0469 | 4.0469 | 0.8383 | 0.8383 | 47.6475 | 0.2606 | 0.1158 | 1.7701 | 1.7701 | 0.0678 | 0.1065
1794 |  | 1 |  |  | PASS |  | PASS | 1.7562 | 1.7562 | 1.8636 | 1.8636 | 46.192 | 46.192 | 46.2327 | 46.2327 | 108.4805 | 8.1434 | 0.7173 | 0.6268 | 0.5634 | 2.8059 | 2.8059 | 4.0113 | 4.0113 | 0.8376 | 0.8376 | 44.1888 | 0.4539 | 0.0029 | 1.7568 | 1.7568 | 0.0407 | 0.1075
1795 |  | 1 |  |  | PASS |  | PASS | 1.7504 | 1.7504 | 1.8575 | 1.8575 | 46.3277 | 46.3277 | 46.3887 | 46.3887 | 114.9232 | 0.0965 | 4.1421 | 0.793 | 0.6685 | 2.7915 | 2.7915 | 3.9927 | 3.9927 | 0.8369 | 0.8369 | 46.4268 | 0.2301 | 0.0514 | 1.7514 | 1.7514 | 0.061 | 0.1072
1796 |  | 1 |  |  | PASS |  | PASS | 1.764 | 1.764 | 1.8718 | 1.8718 | 46.3006 | 46.3006 | 46.3616 | 46.3616 | 115.3301 | 10.5509 | 1.4529 | 1.4271 | 0.1599 | 2.7975 | 2.7975 | 4.0147 | 4.0147 | 0.8376 | 0.8376 | 49.5125 | 0.2911 | 0.109 | 1.7653 | 1.7653 | 0.061 | 0.1078
1797 |  | 1 |  |  | PASS |  | PASS | 1.7779 | 1.7779 | 1.8854 | 1.8854 | 46.192 | 46.192 | 46.2531 | 46.2531 | 118.8906 | 10.2458 | 1.0799 | 1.8883 | 0.0378 | 2.8178 | 2.8178 | 4.0639 | 4.0639 | 0.8386 | 0.8386 | 46.0538 | 0.3352 | 0.1056 | 1.7782 | 1.7782 | 0.061 | 0.1075
1798 |  | 1 |  |  | PASS |  | PASS | 1.7575 | 1.7575 | 1.8643 | 1.8643 | 46.443 | 46.443 | 46.4972 | 46.4972 | 114.9571 | 2.3685 | 2.2329 | 0.6845 | 0.0673 | 2.7788 | 2.7788 | 3.9842 | 3.9842 | 0.8373 | 0.8373 | 46.9693 | 0.3691 | 0.0955 | 1.7585 | 1.7585 | 0.0543 | 0.1068
1799 |  | 1 |  |  | PASS |  | PASS | 1.8192 | 1.8192 | 1.9264 | 1.9264 | 46.1242 | 46.1242 | 46.1853 | 46.1853 | 117.8055 | 17.662 | 4.4031 | 0.9693 | 0.0639 | 2.8161 | 2.8161 | 4.1453 | 4.1453 | 0.8393 | 0.8393 | 48.6648 | 0.5387 | 0.031 | 1.8202 | 1.8202 | 0.061 | 0.1072
1800 |  | 1 |  |  | PASS |  | PASS | 1.7921 | 1.7921 | 1.8993 | 1.8993 | 45.9004 | 45.9004 | 45.9547 | 45.9547 | 126.1132 | 7.7365 | 13.2876 | 0.871 | 0.2175 | 2.828 | 2.828 | 4.069 | 4.069 | 0.8376 | 0.8376 | 49.2752 | 0.5692 | 0.0276 | 1.7935 | 1.7935 | 0.0543 | 0.1072
1801 |  | 1 |  |  | PASS |  | PASS | 1.7799 | 1.7799 | 1.8874 | 1.8874 | 45.9615 | 45.9615 | 46.0022 | 46.0022 | 127.6391 | 18.2045 | 4.5151 | 0.8676 | 0.3532 | 2.8136 | 2.8136 | 4.0469 | 4.0469 | 0.8383 | 0.8383 | 48.6309 | 0.4166 | 0.0005 | 1.7819 | 1.7819 | 0.0407 | 0.1075
1802 |  | 1 |  |  | PASS |  | PASS | 1.7779 | 1.7779 | 1.8854 | 1.8854 | 45.8462 | 45.8462 | 45.9072 | 45.9072 | 131.4369 | 12.2024 | 0.9547 | 0.3488 | 0.3362 | 2.8449 | 2.8449 | 4.0808 | 4.0808 | 0.8386 | 0.8386 | 50.835 | 0.4674 | 0.0005 | 1.7785 | 1.7785 | 0.061 | 0.1075
1803 |  | 1 |  |  | PASS |  | PASS | 1.7504 | 1.7504 | 1.8569 | 1.8569 | 46.1378 | 46.1378 | 46.192 | 46.192 | 122.7901 | 2.5484 | 3.9048 | 0.5827 | 0.2108 | 2.7864 | 2.7864 | 3.9944 | 3.9944 | 0.8373 | 0.8373 | 47.2067 | 0.4878 | 0.0029 | 1.7514 | 1.7514 | 0.0543 | 0.1065
1804 |  | 1 |  |  | PASS |  | PASS | 1.7853 | 1.7853 | 1.8925 | 1.8925 | 45.9954 | 45.9954 | 46.0632 | 46.0632 | 127.8087 | 5.8273 | 4.5829 | 0.2029 | 0.3396 | 2.8458 | 2.8458 | 4.1368 | 4.1368 | 0.8393 | 0.8393 | 48.5631 | 0.4878 | 0.0005 | 1.7874 | 1.7874 | 0.0678 | 0.1072
1805 |  | 1 |  |  | PASS |  | PASS | 1.8382 | 1.8382 | 1.9467 | 1.9467 | 45.697 | 45.697 | 45.7648 | 45.7648 | 134.6244 | 3.5554 | 2.4024 | 1.6543 | 0.0402 | 2.828 | 2.828 | 4.108 | 4.108 | 0.8393 | 0.8393 | 52.4287 | 0.4132 | 0.0819 | 1.8403 | 1.8403 | 0.0678 | 0.1085
1806 |  | 1 |  |  | PASS |  | PASS | 1.922 | 1.922 | 2.0291 | 2.0291 | 44.9781 | 44.9781 | 45.0527 | 45.0527 | 226.1451 | 4.8439 | 14.4166 | 1.1694 | 0.0843 | 2.9517 | 2.9517 | 4.4657 | 4.4657 | 0.8437 | 0.8437 | 87.1855 | 0.5251 | 0.0582 | 1.9227 | 1.9227 | 0.0746 | 0.1072
1807 |  | 1 |  |  | PASS |  | PASS | 1.8769 | 1.8769 | 1.9861 | 1.9861 | 45.107 | 45.107 | 45.1951 | 45.1951 | 183.8944 | 5.9393 | 2.3346 | 1.6543 | 0.0141 | 2.9068 | 2.9068 | 4.2385 | 4.2385 | 0.841 | 0.841 | 70.4005 | 0.3759 | 0.1124 | 1.8789 | 1.8789 | 0.0882 | 0.1092
1808 |  | 1 |  |  | PASS |  | PASS | 1.8325 | 1.8325 | 1.9403 | 1.9403 | 45.758 | 45.758 | 45.7987 | 45.7987 | 120.2808 | 4.0065 | 0.5817 | 1.695 | 0.4617 | 2.8102 | 2.8102 | 4.0707 | 4.0707 | 0.8403 | 0.8403 | 45.5791 | 0.2369 | 0.0921 | 1.8328 | 1.8328 | 0.0407 | 0.1078
1809 |  | 1 |  |  | PASS |  | PASS | 1.8504 | 1.8504 | 1.9572 | 1.9572 | 45.5274 | 45.5274 | 45.5885 | 45.5885 | 132.3525 | 9.8049 | 11.7717 | 1.5729 | 0.2379 | 2.8517 | 2.8517 | 4.191 | 4.191 | 0.8424 | 0.8424 | 51.6149 | 0.481 | 0.0649 | 1.8504 | 1.8504 | 0.061 | 0.1068
1810 |  | 1 |  |  | PASS |  | PASS | 1.7612 | 1.7612 | 1.8677 | 1.8677 | 46.07 | 46.07 | 46.131 | 46.131 | 109.2604 | 19.3575 | 6.3801 | 0.6879 | 0.0775 | 2.778 | 2.778 | 3.9825 | 3.9825 | 0.8393 | 0.8393 | 44.7652 | 0.4471 | 0.0548 | 1.7612 | 1.7612 | 0.061 | 0.1065
1811 |  | 1 |  |  | PASS |  | PASS | 1.7931 | 1.7931 | 1.8982 | 1.8982 | 45.6631 | 45.6631 | 45.7444 | 45.7444 | 126.7575 | 17.8654 | 13.1959 | 1.6543 | 0.2379 | 2.856 | 2.856 | 4.1385 | 4.1385 | 0.8407 | 0.8407 | 51.6488 | 0.4776 | 0.0616 | 1.7938 | 1.7938 | 0.0814 | 0.1051
1812 |  | 1 |  |  | PASS |  | PASS | 1.7684 | 1.7684 | 1.8752 | 1.8752 | 45.9886 | 45.9886 | 46.0428 | 46.0428 | 119.9757 | 16.916 | 6.8107 | 1.7459 | 0.0436 | 2.8034 | 2.8034 | 4.0198 | 4.0198 | 0.8373 | 0.8373 | 44.4262 | 0.3827 | 0.0921 | 1.7697 | 1.7697 | 0.0543 | 0.1068
1813 |  | 1 |  |  | PASS |  | PASS | 1.8097 | 1.8097 | 1.9182 | 1.9182 | 45.7173 | 45.7173 | 45.7648 | 45.7648 | 135.0652 | 11.4564 | 5.668 | 0.4607 | 0.4752 | 2.8441 | 2.8441 | 4.1147 | 4.1147 | 0.8396 | 0.8396 | 51.6488 | 0.2233 | 0.1022 | 1.8121 | 1.8121 | 0.0475 | 0.1085
1814 |  | 1 |  |  | PASS |  | PASS | 1.8158 | 1.8158 | 1.9243 | 1.9243 | 45.7173 | 45.7173 | 45.7851 | 45.7851 | 126.6558 | 8.9471 | 3.7588 | 1.3118 | 0.6821 | 2.817 | 2.817 | 4.0825 | 4.0825 | 0.8393 | 0.8393 | 48.3257 | 0.2538 | 0.1158 | 1.8182 | 1.8182 | 0.0678 | 0.1085
1815 |  | 1 |  |  | PASS |  | PASS | 1.7534 | 1.7534 | 1.8599 | 1.8599 | 45.6156 | 45.6156 | 45.6698 | 45.6698 | 172.6365 | 12.8229 | 5.0135 | 1.3355 | 0.2108 | 2.7754 | 2.7754 | 3.9774 | 3.9774 | 0.8363 | 0.8363 | 59.5496 | 0.2097 | 0.1124 | 1.7551 | 1.7551 | 0.0543 | 0.1065
1816 |  | 1 |  |  | PASS |  | PASS | 1.7087 | 1.7087 | 1.8114 | 1.8114 | 46.0632 | 46.0632 | 46.1174 | 46.1174 | 147.6794 | 2.6737 | 0.446 | 0.7794 | 0.3871 | 2.7474 | 2.7474 | 3.9164 | 3.9164 | 0.8352 | 0.8352 | 53.4799 | 0.2199 | 0.1022 | 1.7094 | 1.7094 | 0.0543 | 0.1027
1817 |  | 1 |  |  | PASS |  | PASS | 1.7663 | 1.7663 | 1.8708 | 1.8708 | 45.8258 | 45.8258 | 45.9072 | 45.9072 | 139.643 | 2.3007 | 0.1748 | 1.912 | 0.1938 | 2.8322 | 2.8322 | 4.1402 | 4.1402 | 0.8376 | 0.8376 | 54.2259 | 0.3216 | 0.0955 | 1.7667 | 1.7667 | 0.0814 | 0.1044
1818 |  | 1 |  |  | PASS |  | PASS | 1.6582 | 1.6582 | 1.7609 | 1.7609 | 46.4362 | 46.4362 | 46.4837 | 46.4837 | 129.4702 | 12.3042 | 2.0972 | 2.007 | 0.1124 | 2.7424 | 2.7424 | 3.8774 | 3.8774 | 0.8342 | 0.8342 | 51.6827 | 0.3488 | 0.0853 | 1.6595 | 1.6595 | 0.0475 | 0.1027
1819 |  | 1 |  |  | PASS |  | PASS | 1.649 | 1.649 | 1.7511 | 1.7511 | 46.0903 | 46.0903 | 46.131 | 46.131 | 137.2354 | 28.6489 | 2.6501 | 1.2169 | 0.0707 | 2.7686 | 2.7686 | 3.9181 | 3.9181 | 0.8346 | 0.8346 | 56.1587 | 0.3962 | 0.0717 | 1.6507 | 1.6507 | 0.0407 | 0.1021
1820 |  | 1 |  |  | PASS |  | PASS | 1.6582 | 1.6582 | 1.7616 | 1.7616 | 46.0564 | 46.0564 | 46.1174 | 46.1174 | 140.1516 | 3.7927 | 0.7069 | 1.3966 | 0.1599 | 2.7847 | 2.7847 | 3.913 | 3.913 | 0.8352 | 0.8352 | 54.2598 | 0.325 | 0.1022 | 1.6595 | 1.6595 | 0.061 | 0.1034
1821 |  | 1 |  |  | PASS |  | PASS | 1.6178 | 1.6178 | 1.7199 | 1.7199 | 46.1785 | 46.1785 | 46.226 | 46.226 | 127.0627 | 2.1076 | 2.572 | 2.224 | 0.2006 | 2.7568 | 2.7568 | 3.8553 | 3.8553 | 0.8339 | 0.8339 | 56.8369 | 0.2708 | 0.1158 | 1.6192 | 1.6192 | 0.0475 | 0.1021
1822 |  | 1 |  |  | PASS |  | PASS | 1.6653 | 1.6653 | 1.7687 | 1.7687 | 45.853 | 45.853 | 45.914 | 45.914 | 137.5406 | 7.4889 | 2.572 | 1.8578 | 0.1768 | 2.8271 | 2.8271 | 4.0045 | 4.0045 | 0.8373 | 0.8373 | 55.9213 | 0.2402 | 0.126 | 1.6673 | 1.6673 | 0.061 | 0.1034
1823 |  | 1 |  |  | PASS |  | PASS | 1.6209 | 1.6209 | 1.7239 | 1.7239 | 46.2192 | 46.2192 | 46.2599 | 46.2599 | 135.7095 | 6.4716 | 4.1657 | 2.1426 | 0.2141 | 2.75 | 2.75 | 3.8435 | 3.8435 | 0.8332 | 0.8332 | 57.3116 | 0.247 | 0.1158 | 1.6215 | 1.6215 | 0.0407 | 0.1031
1824 |  | 1 |  |  | PASS |  | PASS | 1.6605 | 1.6605 | 1.7626 | 1.7626 | 45.9072 | 45.9072 | 45.9682 | 45.9682 | 143.9155 | 8.8793 | 1.6328 | 1.5526 | 0.655 | 2.8059 | 2.8059 | 3.9587 | 3.9587 | 0.8356 | 0.8356 | 57.7185 | 0.2199 | 0.0582 | 1.6612 | 1.6612 | 0.061 | 0.1021
1825 |  | 1 |  |  | PASS |  | PASS | 1.6568 | 1.6568 | 1.7602 | 1.7602 | 46.0361 | 46.0361 | 46.0835 | 46.0835 | 140.355 | 3.5657 | 3.9726 | 0.5963 | 0.4447 | 2.7635 | 2.7635 | 3.8875 | 3.8875 | 0.8346 | 0.8346 | 56.8369 | 0.247 | 0.0243 | 1.6582 | 1.6582 | 0.0475 | 0.1034
1826 |  | 1 |  |  | PASS |  | PASS | 1.6693 | 1.6693 | 1.7724 | 1.7724 | 46.0225 | 46.0225 | 46.07 | 46.07 | 138.3205 | 3.6571 | 4.922 | 0.7218 | 0.6787 | 2.7661 | 2.7661 | 3.9028 | 3.9028 | 0.8349 | 0.8349 | 54.3276 | 0.247 | 0.0073 | 1.6707 | 1.6707 | 0.0475 | 0.1031
1827 |  | 1 |  |  | PASS |  | PASS | 1.7436 | 1.7436 | 1.8467 | 1.8467 | 45.1002 | 45.1002 | 45.2019 | 45.2019 | 170.8054 | 0.3104 | 3.6335 | 1.3457 | 0.4549 | 2.9043 | 2.9043 | 4.4861 | 4.4861 | 0.8407 | 0.8407 | 64.9073 | 0.2199 | 0.0514 | 1.745 | 1.745 | 0.1017 | 0.1031
1828 |  | 1 |  |  | PASS |  | PASS | 1.7043 | 1.7043 | 1.8091 | 1.8091 | 45.9072 | 45.9072 | 45.9411 | 45.9411 | 150.5956 | 17.9333 | 1.5311 | 1.4915 | 0.2243 | 2.7771 | 2.7771 | 3.9486 | 3.9486 | 0.8359 | 0.8359 | 56.1248 | 0.2606 | 0.1124 | 1.706 | 1.706 | 0.0339 | 0.1048
1829 |  | 1 |  |  | PASS |  | PASS | 1.7538 | 1.7538 | 1.8609 | 1.8609 | 45.3308 | 45.3308 | 45.4121 | 45.4121 | 169.7203 | 1.9277 | 0.7408 | 1.2915 | 0.3125 | 2.8449 | 2.8449 | 4.0673 | 4.0673 | 0.8379 | 0.8379 | 63.0423 | 0.4674 | 0.0276 | 1.7558 | 1.7558 | 0.0814 | 0.1072
1830 |  | 1 |  |  | PASS |  | PASS | 1.6582 | 1.6582 | 1.7616 | 1.7616 | 46.2124 | 46.2124 | 46.2802 | 46.2802 | 131.7421 | 1.565 | 2.7076 | 1.8544 | 0.109 | 2.7754 | 2.7754 | 3.9062 | 3.9062 | 0.8352 | 0.8352 | 58.4306 | 0.2843 | 0.1056 | 1.6592 | 1.6592 | 0.0678 | 0.1034
1831 |  | 1 |  |  | PASS |  | PASS | 1.688 | 1.688 | 1.7921 | 1.7921 | 46.3684 | 46.3684 | 46.4362 | 46.4362 | 134.9296 | 22.7824 | 4.9898 | 1.5933 | 0.3159 | 2.7534 | 2.7534 | 3.9147 | 3.9147 | 0.8346 | 0.8346 | 53.4121 | 0.2165 | 0.109 | 1.6894 | 1.6894 | 0.0678 | 0.1041
1832 |  | 1 |  |  | PASS |  | PASS | 1.7151 | 1.7151 | 1.8179 | 1.8179 | 46.0089 | 46.0089 | 46.07 | 46.07 | 140.728 | 15.4578 | 3.7013 | 0.42 | 0.2582 | 2.7975 | 2.7975 | 4.0334 | 4.0334 | 0.8373 | 0.8373 | 52.8356 | 0.3894 | 0.0073 | 1.7158 | 1.7158 | 0.061 | 0.1027
1833 |  | 1 |  |  | PASS |  | PASS | 1.7148 | 1.7148 | 1.8185 | 1.8185 | 45.8462 | 45.8462 | 45.9343 | 45.9343 | 150.0531 | 16.2378 | 1.3851 | 1.2982 | 0.204 | 2.7508 | 2.7508 | 3.9265 | 3.9265 | 0.8342 | 0.8342 | 60.5669 | 0.2199 | 0.1158 | 1.7158 | 1.7158 | 0.0882 | 0.1038
1834 |  | 1 |  |  | PASS |  | PASS | 1.8094 | 1.8094 | 1.9165 | 1.9165 | 44.7407 | 44.7407 | 44.8425 | 44.8425 | 191.4561 | 23.5963 | 0.0626 | 1.6 | 0.1768 | 2.856 | 2.856 | 4.1707 | 4.1707 | 0.839 | 0.839 | 67.7556 | 0.2606 | 0.1226 | 1.8114 | 1.8114 | 0.1017 | 0.1072
1835 |  | 1 |  |  | PASS |  | PASS | 1.7558 | 1.7558 | 1.8616 | 1.8616 | 45.1883 | 45.1883 | 45.2765 | 45.2765 | 186.2002 | 1.9955 | 3.4639 | 0.9727 | 0.2989 | 2.7763 | 2.7763 | 3.9977 | 3.9977 | 0.8369 | 0.8369 | 64.1613 | 0.247 | 0.1192 | 1.7565 | 1.7565 | 0.0882 | 0.1058
1836 |  | 1 |  |  | PASS |  | PASS | 1.7897 | 1.7897 | 1.8976 | 1.8976 | 45.107 | 45.107 | 45.1612 | 45.1612 | 189.7606 | 7.7365 | 0.7173 | 0.6573 | 0.7397 | 2.7941 | 2.7941 | 4.0435 | 4.0435 | 0.8376 | 0.8376 | 66.6366 | 0.3555 | 0.0107 | 1.7907 | 1.7907 | 0.0543 | 0.1078
1837 |  | 1 |  |  | PASS |  | PASS | 1.8097 | 1.8097 | 1.9179 | 1.9179 | 44.734 | 44.734 | 44.8018 | 44.8018 | 211.632 | 8.5741 | 2.311 | 1.6204 | 0.1521 | 2.8348 | 2.8348 | 4.1164 | 4.1164 | 0.8396 | 0.8396 | 69.6545 | 0.5285 | 0.0582 | 1.8101 | 1.8101 | 0.0678 | 0.1082
1838 |  | 1 |  |  | PASS |  | PASS | 1.7968 | 1.7968 | 1.9047 | 1.9047 | 44.9035 | 44.9035 | 44.9645 | 44.9645 | 189.0824 | 3.1484 | 0.1304 | 1.4576 | 0.6278 | 2.8153 | 2.8153 | 4.0757 | 4.0757 | 0.8386 | 0.8386 | 63.517 | 0.2911 | 0.0073 | 1.7982 | 1.7982 | 0.061 | 0.1078
1839 |  | 1 |  |  | PASS |  | PASS | 1.8392 | 1.8392 | 1.9501 | 1.9501 | 43.1267 | 43.1267 | 43.2216 | 43.2216 | 284.9435 | 6.1325 | 2.1754 | 0.6573 | 0.7635 | 3.0102 | 3.0102 | 4.3555 | 4.3555 | 0.8441 | 0.8441 | 79.2508 | 0.3996 | 0.0039 | 1.8406 | 1.8406 | 0.0949 | 0.1109
1840 |  | 1 |  |  | PASS |  | PASS | 1.8091 | 1.8091 | 1.9165 | 1.9165 | 44.2728 | 44.2728 | 44.3542 | 44.3542 | 230.1125 | 2.3685 | 0.4356 | 1.4542 | 0.2006 | 2.8933 | 2.8933 | 4.1893 | 4.1893 | 0.841 | 0.841 | 79.0135 | 0.2809 | 0.1294 | 1.8097 | 1.8097 | 0.0814 | 0.1075
1841 |  | 1 |  |  | PASS |  | PASS | 1.7999 | 1.7999 | 1.9074 | 1.9074 | 44.8899 | 44.8899 | 44.9374 | 44.9374 | 197.831 | 16.4751 | 1.1242 | 0.4437 | 0.5261 | 2.8178 | 2.8178 | 4.0893 | 4.0893 | 0.8383 | 0.8383 | 69.8241 | 0.4708 | 0.0005 | 1.8013 | 1.8013 | 0.0475 | 0.1075
1842 |  | 1 |  |  | PASS |  | PASS | 1.8297 | 1.8297 | 1.9393 | 1.9393 | 44.4966 | 44.4966 | 44.5712 | 44.5712 | 224.4497 | 1.3512 | 0.5138 | 1.0032 | 0.2548 | 2.8687 | 2.8687 | 4.1843 | 4.1843 | 0.8407 | 0.8407 | 75.2156 | 0.2063 | 0.0649 | 1.8314 | 1.8314 | 0.0746 | 0.1095
1843 |  | 1 |  |  | PASS |  | PASS | 1.7606 | 1.7606 | 1.866 | 1.866 | 45.1341 | 45.1341 | 45.2019 | 45.2019 | 187.9634 | 0.9547 | 2.199 | 1.5424 | 0.0955 | 2.772 | 2.772 | 3.9977 | 3.9977 | 0.8366 | 0.8366 | 66.7044 | 0.2572 | 0.1124 | 1.7612 | 1.7612 | 0.0678 | 0.1055
1844 |  | 1 |  |  | PASS |  | PASS | 1.7636 | 1.7636 | 1.8708 | 1.8708 | 45.0595 | 45.0595 | 45.1002 | 45.1002 | 187.1496 | 17.8994 | 1.7242 | 1.244 | 0.1701 | 2.8059 | 2.8059 | 4.0571 | 4.0571 | 0.8379 | 0.8379 | 65.5515 | 0.3928 | 0.0921 | 1.765 | 1.765 | 0.0407 | 0.1072
1845 |  | 1 |  |  | PASS |  | PASS | 1.747 | 1.747 | 1.8545 | 1.8545 | 45.3782 | 45.3782 | 45.4664 | 45.4664 | 165.2443 | 3.0467 | 9.5575 | 1.1456 | 0.2345 | 2.7856 | 2.7856 | 3.9994 | 3.9994 | 0.8373 | 0.8373 | 61.5842 | 0.5692 | 0.0243 | 1.7487 | 1.7487 | 0.0882 | 0.1075
1846 |  | 1 |  |  | PASS |  | PASS | 1.7111 | 1.7111 | 1.8158 | 1.8158 | 45.9818 | 45.9818 | 46.0428 | 46.0428 | 147.6794 | 7.5907 | 1.2156 | 0.3996 | 0.3939 | 2.7576 | 2.7576 | 3.9452 | 3.9452 | 0.8359 | 0.8359 | 52.4626 | 0.42 | 0.0063 | 1.7121 | 1.7121 | 0.061 | 0.1048
1847 |  | 1 |  |  | PASS |  | PASS | 1.764 | 1.764 | 1.8708 | 1.8708 | 45.5206 | 45.5206 | 45.6088 | 45.6088 | 149.714 | 12.3042 | 6.2445 | 1.3186 | 0.2379 | 2.8695 | 2.8695 | 4.1215 | 4.1215 | 0.8396 | 0.8396 | 59.0071 | 0.4844 | 0.0039 | 1.765 | 1.765 | 0.0882 | 0.1068
1848 |  | 1 |  |  | PASS |  | PASS | 1.6646 | 1.6646 | 1.7667 | 1.7667 | 46.2734 | 46.2734 | 46.3209 | 46.3209 | 135.54 | 27.0212 | 2.3449 | 0.4844 | 0.4719 | 2.7534 | 2.7534 | 3.913 | 3.913 | 0.8349 | 0.8349 | 54.1581 | 0.403 | 0.0039 | 1.6663 | 1.6663 | 0.0475 | 0.1021
1849 |  | 1 |  |  | PASS |  | PASS | 1.6673 | 1.6673 | 1.7721 | 1.7721 | 45.9886 | 45.9886 | 46.0632 | 46.0632 | 147.5099 | 23.8675 | 2.2432 | 1.6746 | 0.1938 | 2.7924 | 2.7924 | 3.9571 | 3.9571 | 0.8363 | 0.8363 | 57.2777 | 0.1995 | 0.109 | 1.6687 | 1.6687 | 0.0746 | 0.1048
1850 |  | 1 |  |  | PASS |  | PASS | 1.9132 | 1.9132 | 2.0196 | 2.0196 | 44.1711 | 44.1711 | 44.2457 | 44.2457 | 255.3409 | 9.5914 | 2.0058 | 0.932 | 0.4719 | 3.0145 | 3.0145 | 4.5997 | 4.5997 | 0.8444 | 0.8444 | 79.3865 | 0.2945 | 0.0141 | 1.9142 | 1.9142 | 0.0746 | 0.1065
1851 |  | 1 |  |  | PASS |  | PASS | 1.8416 | 1.8416 | 1.9511 | 1.9511 | 44.5169 | 44.5169 | 44.5915 | 44.5915 | 218.6512 | 10.4391 | 1.4633 | 0.5861 | 0.6482 | 2.9306 | 2.9306 | 4.2419 | 4.2419 | 0.841 | 0.841 | 81.4888 | 0.4064 | 0.0063 | 1.8433 | 1.8433 | 0.0746 | 0.1095
1852 |  | 1 |  |  | PASS |  | PASS | 1.8263 | 1.8263 | 1.9349 | 1.9349 | 44.734 | 44.734 | 44.8018 | 44.8018 | 220.2449 | 34.5153 | 2.2432 | 1.2677 | 0.577 | 2.8839 | 2.8839 | 4.1859 | 4.1859 | 0.8393 | 0.8393 | 76.0634 | 0.4369 | 0.0039 | 1.828 | 1.828 | 0.0678 | 0.1085
1853 |  | 1 |  |  | PASS |  | PASS | 1.8396 | 1.8396 | 1.9464 | 1.9464 | 44.6458 | 44.6458 | 44.7204 | 44.7204 | 263.3095 | 16.1021 | 5.0577 | 1.6204 | 0.7194 | 2.9204 | 2.9204 | 4.3063 | 4.3063 | 0.841 | 0.841 | 101.4274 | 0.4234 | 0.0029 | 1.8409 | 1.8409 | 0.0746 | 0.1068
1854 |  | 1 |  |  | PASS |  | PASS | 1.7924 | 1.7924 | 1.9006 | 1.9006 | 44.8628 | 44.8628 | 44.9374 | 44.9374 | 216.4471 | 25.2239 | 1.1816 | 1.0405 | 0.5465 | 2.8653 | 2.8653 | 4.1334 | 4.1334 | 0.8396 | 0.8396 | 78.5726 | 0.4132 | 0.0005 | 1.7938 | 1.7938 | 0.0746 | 0.1082
1855 |  | 1 |  |  | PASS |  | PASS | 1.7863 | 1.7863 | 1.8938 | 1.8938 | 45.0324 | 45.0324 | 45.0934 | 45.0934 | 211.2251 | 25.0883 | 0.9208 | 2.0036 | 0.7465 | 2.8678 | 2.8678 | 4.1334 | 4.1334 | 0.8393 | 0.8393 | 82.54 | 0.3047 | 0.0073 | 1.7874 | 1.7874 | 0.061 | 0.1075
1856 |  | 1 |  |  | PASS |  | PASS | 1.7809 | 1.7809 | 1.8894 | 1.8894 | 44.9442 | 44.9442 | 44.9917 | 44.9917 | 220.0754 | 1.2259 | 0.4121 | 1.2101 | 0.482 | 2.8848 | 2.8848 | 4.1453 | 4.1453 | 0.8396 | 0.8396 | 83.9642 | 0.4539 | 0.0446 | 1.7819 | 1.7819 | 0.0475 | 0.1085
1857 |  | 1 |  |  | PASS |  | PASS | 1.7477 | 1.7477 | 1.8552 | 1.8552 | 45.3036 | 45.3036 | 45.3782 | 45.3782 | 180.673 | 18.1367 | 3.1248 | 1.7967 | 0.4956 | 2.8381 | 2.8381 | 4.0588 | 4.0588 | 0.8373 | 0.8373 | 70.604 | 0.4742 | 0.0039 | 1.7494 | 1.7494 | 0.0746 | 0.1075
1858 |  | 1 |  |  | PASS |  | PASS | 1.766 | 1.766 | 1.8708 | 1.8708 | 45.2426 | 45.2426 | 45.2968 | 45.2968 | 189.8624 | 11.6938 | 10.6426 | 1.5797 | 0.0944 | 2.8856 | 2.8856 | 4.23 | 4.23 | 0.8407 | 0.8407 | 73.1133 | 0.5624 | 0.0378 | 1.7667 | 1.7667 | 0.0543 | 0.1048
1859 |  | 1 |  |  | PASS |  | PASS | 1.7382 | 1.7382 | 1.8464 | 1.8464 | 45.2765 | 45.2765 | 45.3579 | 45.3579 | 175.1458 | 13.7623 | 2.3685 | 1.6204 | 0.1012 | 2.8475 | 2.8475 | 4.069 | 4.069 | 0.839 | 0.839 | 66.6027 | 0.5251 | 0.0548 | 1.7409 | 1.7409 | 0.0814 | 0.1082
1860 |  | 1 |  |  | PASS |  | PASS | 1.9193 | 1.9193 | 2.0301 | 2.0301 | 45.5817 | 45.5817 | 45.6427 | 45.6427 | 139.7447 | 13.3215 | 7.3296 | 1.5966 | 0.1046 | 2.8365 | 2.8365 | 4.2555 | 4.2555 | 0.842 | 0.842 | 52.4626 | 0.5183 | 0.0616 | 1.9206 | 1.9206 | 0.061 | 0.1109
1861 |  | 1 |  |  | PASS |  | PASS | 1.8426 | 1.8426 | 1.9518 | 1.9518 | 45.9818 | 45.9818 | 46.07 | 46.07 | 122.0102 | 4.0979 | 2.8772 | 0.8201 | 0.0005 | 2.789 | 2.789 | 4.0825 | 4.0825 | 0.8396 | 0.8396 | 46.5624 | 0.3793 | 0.0955 | 1.8436 | 1.8436 | 0.0882 | 0.1092
1862 |  | 1 |  |  | PASS |  | PASS | 1.8409 | 1.8409 | 1.9481 | 1.9481 | 45.9479 | 45.9479 | 46.0089 | 46.0089 | 126.0793 | 17.8654 | 4.1318 | 0.9286 | 0.0164 | 2.8288 | 2.8288 | 4.152 | 4.152 | 0.841 | 0.841 | 48.4613 | 0.3725 | 0.0989 | 1.8413 | 1.8413 | 0.061 | 0.1072
1863 |  | 1 |  |  | PASS |  | PASS | 1.8091 | 1.8091 | 1.9169 | 1.9169 | 46.192 | 46.192 | 46.2463 | 46.2463 | 118.6193 | 8.7538 | 0.3782 | 2.0443 | 0.5024 | 2.7881 | 2.7881 | 4.0503 | 4.0503 | 0.839 | 0.839 | 50.1229 | 0.325 | 0.1124 | 1.8101 | 1.8101 | 0.0543 | 0.1078
1864 |  | 1 |  |  | PASS |  | PASS | 1.7928 | 1.7928 | 1.9003 | 1.9003 | 46.1988 | 46.1988 | 46.2666 | 46.2666 | 113.0921 | 7.5907 | 1.4529 | 1.6441 | 0.1497 | 2.7941 | 2.7941 | 4.0571 | 4.0571 | 0.8396 | 0.8396 | 47.0711 | 0.2843 | 0.1158 | 1.7941 | 1.7941 | 0.0678 | 0.1075
1865 |  | 1 |  |  | PASS |  | PASS | 1.8721 | 1.8721 | 1.9803 | 1.9803 | 45.9208 | 45.9208 | 45.9818 | 45.9818 | 130.3179 | 6.2343 | 4.4031 | 0.9151 | 0.0209 | 2.7661 | 2.7661 | 4.1113 | 4.1113 | 0.84 | 0.84 | 50.0551 | 0.5929 | 0.0276 | 1.8735 | 1.8735 | 0.061 | 0.1082
1866 |  | 1 |  |  | PASS |  | PASS | 1.8837 | 1.8837 | 1.9935 | 1.9935 | 45.914 | 45.914 | 45.9886 | 45.9886 | 127.1983 | 16.0004 | 7.0583 | 1.3762 | 0.1148 | 2.7805 | 2.7805 | 4.1249 | 4.1249 | 0.8403 | 0.8403 | 50.7332 | 0.559 | 0.048 | 1.8857 | 1.8857 | 0.0746 | 0.1099
1867 |  | 1 |  |  | PASS |  | PASS | 1.8877 | 1.8877 | 1.9945 | 1.9945 | 45.1205 | 45.1205 | 45.2426 | 45.2426 | 181.4868 | 20.2052 | 9.9406 | 0.7964 | 0.2379 | 2.8822 | 2.8822 | 4.3758 | 4.3758 | 0.8441 | 0.8441 | 73.5202 | 0.5488 | 0.0649 | 1.8884 | 1.8884 | 0.1221 | 0.1068
1868 |  | 1 |  |  | PASS |  | PASS | 1.8911 | 1.8911 | 2.0013 | 2.0013 | 45.6834 | 45.6834 | 45.7512 | 45.7512 | 131.1318 | 5.1152 | 13.5928 | 0.7285 | 0.5193 | 2.811 | 2.811 | 4.1707 | 4.1707 | 0.8413 | 0.8413 | 52.3609 | 0.3589 | 0.0209 | 1.8932 | 1.8932 | 0.0678 | 0.1102
1869 |  | 1 |  |  | PASS |  | PASS | 1.885 | 1.885 | 1.9935 | 1.9935 | 45.8326 | 45.8326 | 45.9004 | 45.9004 | 133.4376 | 15.2544 | 1.0121 | 0.8337 | 0.0673 | 2.7932 | 2.7932 | 4.1605 | 4.1605 | 0.841 | 0.841 | 50.2585 | 0.5726 | 0.0582 | 1.8864 | 1.8864 | 0.0678 | 0.1085
1870 |  | 1 |  |  | PASS |  | PASS | 1.7789 | 1.7789 | 1.8857 | 1.8857 | 46.3616 | 46.3616 | 46.4023 | 46.4023 | 114.1094 | 4.7083 | 1.9616 | 0.9388 | 0.1012 | 2.7729 | 2.7729 | 4.0232 | 4.0232 | 0.8383 | 0.8383 | 48.4613 | 0.5183 | 0.0514 | 1.7806 | 1.7806 | 0.0407 | 0.1068
1871 |  | 1 |  |  | PASS |  | PASS | 1.803 | 1.803 | 1.9104 | 1.9104 | 46.2734 | 46.2734 | 46.3141 | 46.3141 | 116.6526 | 10.0661 | 13.5589 | 0.3962 | 0.2413 | 2.7737 | 2.7737 | 4.0367 | 4.0367 | 0.8386 | 0.8386 | 48.8004 | 0.5726 | 0.0276 | 1.804 | 1.804 | 0.0407 | 0.1075
1872 |  | 1 |  |  | PASS |  | PASS | 1.826 | 1.826 | 1.9332 | 1.9332 | 46.0157 | 46.0157 | 46.0768 | 46.0768 | 125.0959 | 2.9553 | 5.0577 | 1.0405 | 0.1182 | 2.8136 | 2.8136 | 4.1232 | 4.1232 | 0.84 | 0.84 | 49.5803 | 0.5353 | 0.0107 | 1.827 | 1.827 | 0.061 | 0.1072
1873 |  | 1 |  |  | PASS |  | PASS | 1.8263 | 1.8263 | 1.9342 | 1.9342 | 46.1174 | 46.1174 | 46.1785 | 46.1785 | 123.9769 | 24.8848 | 1.6668 | 0.3148 | 0.4854 | 2.7746 | 2.7746 | 4.0605 | 4.0605 | 0.8386 | 0.8386 | 47.9866 | 0.4132 | 0.0039 | 1.8274 | 1.8274 | 0.061 | 0.1078
1874 |  | 1 |  |  | PASS |  | PASS | 1.9047 | 1.9047 | 2.0146 | 2.0146 | 45.6224 | 45.6224 | 45.6834 | 45.6834 | 135.879 | 31.0565 | 3.2266 | 0.8778 | 0.2175 | 2.8288 | 2.8288 | 4.2317 | 4.2317 | 0.8417 | 0.8417 | 52.5304 | 0.4607 | 0.0921 | 1.9064 | 1.9064 | 0.061 | 0.1099
1875 |  | 1 |  |  | PASS |  | PASS | 1.885 | 1.885 | 1.9959 | 1.9959 | 45.3308 | 45.3308 | 45.3782 | 45.3782 | 158.3947 | 4.2438 | 3.057 | 0.6946 | 0.5125 | 2.8966 | 2.8966 | 4.2724 | 4.2724 | 0.8427 | 0.8427 | 62.1606 | 0.2538 | 0.048 | 1.8864 | 1.8864 | 0.0475 | 0.1109
1876 |  | 1 |  |  | PASS |  | PASS | 1.8582 | 1.8582 | 1.9678 | 1.9678 | 45.5613 | 45.5613 | 45.6224 | 45.6224 | 141.847 | 13.2198 | 11.8056 | 1.7221 | 0.0571 | 2.8551 | 2.8551 | 4.1876 | 4.1876 | 0.841 | 0.841 | 54.0224 | 0.4267 | 0.0785 | 1.8592 | 1.8592 | 0.061 | 0.1095
1877 |  | 1 |  |  | PASS |  | PASS | 1.8898 | 1.8898 | 1.9993 | 1.9993 | 45.3104 | 45.3104 | 45.3918 | 45.3918 | 153.071 | 3.0909 | 1.3955 | 1.2033 | 0.1667 | 2.8966 | 2.8966 | 4.3352 | 4.3352 | 0.8434 | 0.8434 | 58.668 | 0.2606 | 0.109 | 1.8904 | 1.8904 | 0.0814 | 0.1095
1878 |  | 1 |  |  | PASS |  | PASS | 1.8572 | 1.8572 | 1.9671 | 1.9671 | 45.446 | 45.446 | 45.5206 | 45.5206 | 138.863 | 15.4239 | 14.2371 | 0.8099 | 0.0175 | 2.878 | 2.878 | 4.2216 | 4.2216 | 0.8417 | 0.8417 | 51.6488 | 0.5895 | 0.031 | 1.8586 | 1.8586 | 0.0746 | 0.1099
1879 |  | 1 |  |  | PASS |  | PASS | 1.8711 | 1.8711 | 1.981 | 1.981 | 45.3986 | 45.3986 | 45.48 | 45.48 | 134.6244 | 19.2218 | 9.5337 | 1.7798 | 0.0368 | 2.8576 | 2.8576 | 4.2232 | 4.2232 | 0.8417 | 0.8417 | 52.7 | 0.4267 | 0.0819 | 1.8718 | 1.8718 | 0.0814 | 0.1099
1880 |  | 1 |  |  | PASS |  | PASS | 1.8691 | 1.8691 | 1.9779 | 1.9779 | 45.6902 | 45.6902 | 45.7512 | 45.7512 | 145.3058 | 7.3533 | 1.938 | 0.6234 | 0.6041 | 2.8568 | 2.8568 | 4.208 | 4.208 | 0.8413 | 0.8413 | 58.5323 | 0.4878 | 0.0209 | 1.8704 | 1.8704 | 0.061 | 0.1089
1881 |  | 1 |  |  | PASS |  | PASS | 1.8694 | 1.8694 | 1.9786 | 1.9786 | 45.4867 | 45.4867 | 45.5613 | 45.5613 | 162.8368 | 6.2445 | 1.6903 | 0.1487 | 0.2921 | 2.8763 | 2.8763 | 4.2131 | 4.2131 | 0.842 | 0.842 | 70.0275 | 0.5861 | 0.0107 | 1.8704 | 1.8704 | 0.0746 | 0.1092
1882 |  | 1 |  |  | PASS |  | PASS | 1.8796 | 1.8796 | 1.9884 | 1.9884 | 44.5237 | 44.5237 | 44.6254 | 44.6254 | 249.2033 | 1.2598 | 0.2322 | 0.3657 | 0.7533 | 2.9848 | 2.9848 | 4.5098 | 4.5098 | 0.8451 | 0.8451 | 98.3077 | 0.2538 | 0.048 | 1.882 | 1.882 | 0.1017 | 0.1089
1883 |  | 1 |  |  | PASS |  | PASS | 1.9003 | 1.9003 | 2.0115 | 2.0115 | 44.9374 | 44.9374 | 45.0324 | 45.0324 | 236.5552 | 14.0336 | 1.2495 | 0.8167 | 0.3837 | 2.9373 | 2.9373 | 4.3352 | 4.3352 | 0.8434 | 0.8434 | 103.9027 | 0.5013 | 0.0073 | 1.901 | 1.901 | 0.0949 | 0.1112
1884 |  | 1 |  |  | PASS |  | PASS | 1.8959 | 1.8959 | 2.0051 | 2.0051 | 45.3104 | 45.3104 | 45.3918 | 45.3918 | 171.7888 | 8.7097 | 1.7007 | 0.5692 | 0.2209 | 2.9009 | 2.9009 | 4.3216 | 4.3216 | 0.8427 | 0.8427 | 68.6034 | 0.3454 | 0.0989 | 1.8976 | 1.8976 | 0.0814 | 0.1092
1885 |  | 1 |  |  | PASS |  | PASS | 1.8372 | 1.8372 | 1.9471 | 1.9471 | 45.6359 | 45.6359 | 45.6902 | 45.6902 | 132.5899 | 8.3808 | 1.1242 | 1.2677 | 0.777 | 2.8348 | 2.8348 | 4.1453 | 4.1453 | 0.841 | 0.841 | 52.0557 | 0.4742 | 0.0073 | 1.8399 | 1.8399 | 0.0543 | 0.1099
1886 |  | 1 |  |  | PASS |  | PASS | 1.8308 | 1.8308 | 1.9393 | 1.9393 | 45.7105 | 45.7105 | 45.7784 | 45.7784 | 126.4523 | 7.9738 | 15.8069 | 0.7218 | 0.0809 | 2.8449 | 2.8449 | 4.1486 | 4.1486 | 0.8403 | 0.8403 | 49.8516 | 0.481 | 0.0616 | 1.8311 | 1.8311 | 0.0678 | 0.1085
1887 |  | 1 |  |  | PASS |  | PASS | 1.8643 | 1.8643 | 1.9739 | 1.9739 | 45.4596 | 45.4596 | 45.5071 | 45.5071 | 146.3909 | 4.549 | 0.073 | 0.6709 | 0.716 | 2.8899 | 2.8899 | 4.2724 | 4.2724 | 0.8417 | 0.8417 | 54.5311 | 0.2538 | 0.0243 | 1.8664 | 1.8664 | 0.0475 | 0.1095
1888 |  | 1 |  |  | PASS |  | PASS | 1.8274 | 1.8274 | 1.9359 | 1.9359 | 45.7105 | 45.7105 | 45.7851 | 45.7851 | 135.9469 | 3.7249 | 6.3462 | 0.4878 | 0.1836 | 2.822 | 2.822 | 4.1215 | 4.1215 | 0.8393 | 0.8393 | 52.6322 | 0.4335 | 0.0751 | 1.8284 | 1.8284 | 0.0746 | 0.1085
1889 |  | 1 |  |  | PASS |  | PASS | 1.863 | 1.863 | 1.9728 | 1.9728 | 45.4732 | 45.4732 | 45.5274 | 45.5274 | 145.9161 | 34.9222 | 2.1076 | 0.1928 | 0.5871 | 2.861 | 2.861 | 4.2334 | 4.2334 | 0.8417 | 0.8417 | 54.6667 | 0.4369 | 0.0063 | 1.8643 | 1.8643 | 0.0543 | 0.1099
1890 |  | 1 |  |  | PASS |  | PASS | 1.8826 | 1.8826 | 1.9925 | 1.9925 | 45.5952 | 45.5952 | 45.6495 | 45.6495 | 135.8112 | 3.7588 | 0.6052 | 1.2542 | 0.1022 | 2.8407 | 2.8407 | 4.208 | 4.208 | 0.8413 | 0.8413 | 54.4632 | 0.2572 | 0.1192 | 1.8833 | 1.8833 | 0.0543 | 0.1099
1891 |  | 1 |  |  | PASS |  | PASS | 1.8575 | 1.8575 | 1.9664 | 1.9664 | 45.5546 | 45.5546 | 45.6292 | 45.6292 | 136.2181 | 1.3851 | 1.1242 | 0.2233 | 0.1531 | 2.8339 | 2.8339 | 4.1724 | 4.1724 | 0.8407 | 0.8407 | 51.6149 | 0.5285 | 0.0005 | 1.8586 | 1.8586 | 0.0746 | 0.1089
1892 |  | 1 |  |  | PASS |  | PASS | 1.887 | 1.887 | 1.9973 | 1.9973 | 45.3308 | 45.3308 | 45.3918 | 45.3918 | 153.6135 | 20.8156 | 8.4825 | 1.2135 | 0.3837 | 2.8661 | 2.8661 | 4.3063 | 4.3063 | 0.842 | 0.842 | 55.4127 | 0.247 | 0.1022 | 1.8894 | 1.8894 | 0.061 | 0.1102
1893 |  | 1 |  |  | PASS |  | PASS | 1.8314 | 1.8314 | 1.9399 | 1.9399 | 45.7444 | 45.7444 | 45.7987 | 45.7987 | 131.6065 | 0.1408 | 4.4134 | 0.3861 | 0.7194 | 2.8102 | 2.8102 | 4.1147 | 4.1147 | 0.8393 | 0.8393 | 51.0723 | 0.4573 | 0.0039 | 1.8325 | 1.8325 | 0.0543 | 0.1085
1894 |  | 1 |  |  | PASS |  | PASS | 1.8565 | 1.8565 | 1.9657 | 1.9657 | 45.446 | 45.446 | 45.5206 | 45.5206 | 144.2546 | 9.2184 | 11.7378 | 1.539 | 0.2311 | 2.8704 | 2.8704 | 4.2334 | 4.2334 | 0.8407 | 0.8407 | 55.5144 | 0.4946 | 0.0616 | 1.8575 | 1.8575 | 0.0746 | 0.1092
1895 |  | 1 |  |  | PASS |  | PASS | 1.8074 | 1.8074 | 1.9162 | 1.9162 | 45.8936 | 45.8936 | 45.9411 | 45.9411 | 131.2335 | 8.3028 | 0.3782 | 0.7896 | 0.5397 | 2.8331 | 2.8331 | 4.0995 | 4.0995 | 0.839 | 0.839 | 48.9022 | 0.4064 | 0.0063 | 1.8087 | 1.8087 | 0.0475 | 0.1089
1896 |  | 1 |  |  | PASS |  | PASS | 1.8108 | 1.8108 | 1.9179 | 1.9179 | 45.819 | 45.819 | 45.8869 | 45.8869 | 128.6225 | 5.9054 | 13.6267 | 0.0639 | 0.2514 | 2.8297 | 2.8297 | 4.1029 | 4.1029 | 0.839 | 0.839 | 50.0212 | 0.5726 | 0.031 | 1.8121 | 1.8121 | 0.0678 | 0.1072
1897 |  | 1 |  |  | PASS |  | PASS | 1.8586 | 1.8586 | 1.9678 | 1.9678 | 45.5003 | 45.5003 | 45.5749 | 45.5749 | 150.6973 | 1.938 | 3.9623 | 0.854 | 0.2141 | 2.8848 | 2.8848 | 4.2521 | 4.2521 | 0.8413 | 0.8413 | 59.041 | 0.2402 | 0.0989 | 1.8592 | 1.8592 | 0.0746 | 0.1092
1898 |  | 1 |  |  | PASS |  | PASS | 1.8301 | 1.8301 | 1.9386 | 1.9386 | 45.9004 | 45.9004 | 45.9682 | 45.9682 | 125.7741 | 6.3021 | 5.6917 | 0.5895 | 0.3735 | 2.8153 | 2.8153 | 4.113 | 4.113 | 0.8386 | 0.8386 | 46.8676 | 0.5013 | 0.0097 | 1.8318 | 1.8318 | 0.0678 | 0.1085
1899 |  | 1 |  |  | PASS |  | PASS | 1.8677 | 1.8677 | 1.9783 | 1.9783 | 45.4189 | 45.4189 | 45.5003 | 45.5003 | 154.0204 | 19.4931 | 0.3678 | 0.5726 | 0.2514 | 2.8771 | 2.8771 | 4.2182 | 4.2182 | 0.8413 | 0.8413 | 58.5323 | 0.3861 | 0.0989 | 1.8691 | 1.8691 | 0.0814 | 0.1105
1900 |  | 1 |  |  | PASS |  | PASS | 1.8169 | 1.8169 | 1.9257 | 1.9257 | 45.8869 | 45.8869 | 45.9479 | 45.9479 | 127.5374 | 4.2336 | 8.7877 | 1.0032 | 0.4888 | 2.8187 | 2.8187 | 4.1012 | 4.1012 | 0.839 | 0.839 | 48.6309 | 0.2131 | 0.0717 | 1.8189 | 1.8189 | 0.061 | 0.1089
1901 |  | 1 |  |  | PASS |  | PASS | 1.8074 | 1.8074 | 1.9152 | 1.9152 | 45.9072 | 45.9072 | 45.975 | 45.975 | 131.403 | 16.0004 | 1.2938 | 1.1321 | 0.4583 | 2.8127 | 2.8127 | 4.0927 | 4.0927 | 0.8393 | 0.8393 | 51.4453 | 0.4403 | 0.0005 | 1.808 | 1.808 | 0.0678 | 0.1078
1902 |  | 1 |  |  | PASS |  | PASS | 1.8443 | 1.8443 | 1.9539 | 1.9539 | 45.5342 | 45.5342 | 45.5817 | 45.5817 | 146.2213 | 8.4486 | 0.8529 | 1.7798 | 0.1497 | 2.861 | 2.861 | 4.2029 | 4.2029 | 0.841 | 0.841 | 55.7857 | 0.3115 | 0.126 | 1.845 | 1.845 | 0.0475 | 0.1095
1903 |  | 1 |  |  | PASS |  | PASS | 1.8046 | 1.8046 | 1.9115 | 1.9115 | 45.9208 | 45.9208 | 45.975 | 45.975 | 116.7204 | 15.0848 | 8.235 | 1.071 | 0.0751 | 2.7941 | 2.7941 | 4.0605 | 4.0605 | 0.84 | 0.84 | 47.6136 | 0.5488 | 0.048 | 1.8046 | 1.8046 | 0.0543 | 0.1068
1904 |  | 1 |  |  | PASS |  | PASS | 1.8304 | 1.8304 | 1.9389 | 1.9389 | 45.6359 | 45.6359 | 45.7105 | 45.7105 | 124.9942 | 4.064 | 5.8715 | 0.6709 | 0.2006 | 2.8466 | 2.8466 | 4.1605 | 4.1605 | 0.8413 | 0.8413 | 46.5963 | 0.4234 | 0.0853 | 1.8308 | 1.8308 | 0.0746 | 0.1085
1905 |  | 1 |  |  | PASS |  | PASS | 1.8911 | 1.8911 | 1.9983 | 1.9983 | 45.5071 | 45.5071 | 45.5817 | 45.5817 | 204.3755 | 11.7955 | 4.0301 | 1.0371 | 0.1226 | 2.8619 | 2.8619 | 4.2758 | 4.2758 | 0.8434 | 0.8434 | 80.2681 | 0.559 | 0.0276 | 1.8911 | 1.8911 | 0.0746 | 0.1072
1906 |  | 1 |  |  | PASS |  | PASS | 1.8762 | 1.8762 | 1.983 | 1.983 | 45.7038 | 45.7038 | 45.758 | 45.758 | 191.0153 | 3.5893 | 13.0841 | 1.2135 | 0.0853 | 2.8085 | 2.8085 | 4.1554 | 4.1554 | 0.84 | 0.84 | 75.2156 | 0.5624 | 0.0412 | 1.8762 | 1.8762 | 0.0543 | 0.1068
1907 |  | 1 |  |  | PASS |  | PASS | 1.9199 | 1.9199 | 2.0298 | 2.0298 | 45.1748 | 45.1748 | 45.2562 | 45.2562 | 222.7881 | 28.581 | 2.9553 | 0.9659 | 0.091 | 2.8856 | 2.8856 | 4.2995 | 4.2995 | 0.842 | 0.842 | 83.3199 | 0.542 | 0.0582 | 1.9216 | 1.9216 | 0.0814 | 0.1099
1908 |  | 1 |  |  | PASS |  | PASS | 1.9474 | 1.9474 | 2.0563 | 2.0563 | 45.2222 | 45.2222 | 45.2901 | 45.2901 | 226.7216 | 8.3028 | 7.6008 | 1.5119 | 0.3294 | 2.8466 | 2.8466 | 4.3063 | 4.3063 | 0.8413 | 0.8413 | 83.8285 | 0.5217 | 0.0582 | 1.9481 | 1.9481 | 0.0678 | 0.1089
1909 |  | 1 |  |  | PASS |  | PASS | 1.943 | 1.943 | 2.0535 | 2.0535 | 44.6797 | 44.6797 | 44.7475 | 44.7475 | 255.1374 | 9.6931 | 0.446 | 0.5963 | 0.4447 | 2.9017 | 2.9017 | 4.3606 | 4.3606 | 0.8424 | 0.8424 | 88.2028 | 0.4912 | 0.0175 | 1.944 | 1.944 | 0.0678 | 0.1105
1910 |  | 1 |  |  | PASS |  | PASS | 1.7968 | 1.7968 | 1.902 | 1.902 | 46.2734 | 46.2734 | 46.3345 | 46.3345 | 149.6122 | 25.0544 | 7.4991 | 1.1151 | 0.3328 | 2.8102 | 2.8102 | 4.1622 | 4.1622 | 0.84 | 0.84 | 59.3801 | 0.186 | 0.0921 | 1.7989 | 1.7989 | 0.061 | 0.1051
1911 |  | 1 |  |  | PASS |  | PASS | 1.7718 | 1.7718 | 1.8776 | 1.8776 | 46.5447 | 46.5447 | 46.6125 | 46.6125 | 144.1529 | 16.2038 | 13.9319 | 1.1219 | 0.2141 | 2.7585 | 2.7585 | 4.0011 | 4.0011 | 0.8379 | 0.8379 | 63.6526 | 0.5387 | 0.0209 | 1.7734 | 1.7734 | 0.0678 | 0.1058
1912 |  | 1 |  |  | PASS |  | PASS | 1.8257 | 1.8257 | 1.9298 | 1.9298 | 46.1107 | 46.1107 | 46.2056 | 46.2056 | 153.9187 | 5.7019 | 0.0965 | 1.8679 | 0.0616 | 2.8187 | 2.8187 | 4.2266 | 4.2266 | 0.8396 | 0.8396 | 66.9418 | 0.325 | 0.1056 | 1.8274 | 1.8274 | 0.0949 | 0.1041
1913 |  | 1 |  |  | PASS |  | PASS | 1.827 | 1.827 | 1.9318 | 1.9318 | 46.2734 | 46.2734 | 46.3548 | 46.3548 | 168.1266 | 6.0647 | 14.7796 | 1.2474 | 0.204 | 2.7814 | 2.7814 | 4.1046 | 4.1046 | 0.8386 | 0.8386 | 68.4677 | 0.5522 | 0.0276 | 1.8284 | 1.8284 | 0.0814 | 0.1048
1914 |  | 1 |  |  | PASS |  | PASS | 1.8345 | 1.8345 | 1.9406 | 1.9406 | 46.0496 | 46.0496 | 46.1378 | 46.1378 | 173.6877 | 4.8439 | 16.1459 | 1.8781 | 0.1012 | 2.7788 | 2.7788 | 4.0808 | 4.0808 | 0.8379 | 0.8379 | 70.5701 | 0.4607 | 0.0649 | 1.8355 | 1.8355 | 0.0882 | 0.1061
1915 |  | 1 |  |  | PASS |  | PASS | 1.7996 | 1.7996 | 1.906 | 1.906 | 46.4701 | 46.4701 | 46.5244 | 46.5244 | 143.712 | 4.0743 | 1.792 | 2.3495 | 0.2175 | 2.8136 | 2.8136 | 4.108 | 4.108 | 0.8393 | 0.8393 | 58.0915 | 0.2945 | 0.1056 | 1.8009 | 1.8009 | 0.0543 | 0.1065
1916 |  | 1 |  |  | PASS |  | PASS | 1.7524 | 1.7524 | 1.8572 | 1.8572 | 46.66 | 46.66 | 46.6871 | 46.6871 | 146.357 | 13.2537 | 0.9547 | 2.3698 | 0.0571 | 2.7364 | 2.7364 | 3.9655 | 3.9655 | 0.8366 | 0.8366 | 59.6174 | 0.3454 | 0.0955 | 1.7538 | 1.7538 | 0.0271 | 0.1048
1917 |  | 1 |  |  | PASS |  | PASS | 1.764 | 1.764 | 1.8691 | 1.8691 | 46.3006 | 46.3006 | 46.3616 | 46.3616 | 153.2744 | 19.4253 | 2.3449 | 1.4441 | 0.4752 | 2.772 | 2.772 | 4.0367 | 4.0367 | 0.8386 | 0.8386 | 66.1958 | 0.3623 | 0.0029 | 1.7653 | 1.7653 | 0.061 | 0.1051
1918 |  | 1 |  |  | PASS |  | PASS | 1.7667 | 1.7667 | 1.8721 | 1.8721 | 46.3819 | 46.3819 | 46.4498 | 46.4498 | 152.5962 | 27.462 | 6.2445 | 2.4003 | 0.0707 | 2.7491 | 2.7491 | 3.9893 | 3.9893 | 0.8369 | 0.8369 | 66.3653 | 0.3623 | 0.0683 | 1.7684 | 1.7684 | 0.0678 | 0.1055
1919 |  | 1 |  |  | PASS |  | PASS | 1.7667 | 1.7667 | 1.8708 | 1.8708 | 46.4565 | 46.4565 | 46.5311 | 46.5311 | 148.4593 | 8.9471 | 0.1643 | 2.3359 | 0.1056 | 2.75 | 2.75 | 4.0045 | 4.0045 | 0.8386 | 0.8386 | 63.1779 | 0.264 | 0.1124 | 1.767 | 1.767 | 0.0746 | 0.1041
1920 |  | 1 |  |  | PASS |  | PASS | 1.8219 | 1.8219 | 1.9257 | 1.9257 | 46.287 | 46.287 | 46.3412 | 46.3412 | 132.8611 | 3.0231 | 3.2163 | 0.8947 | 0.3769 | 2.8237 | 2.8237 | 4.2266 | 4.2266 | 0.8413 | 0.8413 | 55.9892 | 0.3216 | 0.0243 | 1.8226 | 1.8226 | 0.0543 | 0.1038
1921 |  | 1 |  |  | PASS |  | PASS | 1.8175 | 1.8175 | 1.9223 | 1.9223 | 46.4633 | 46.4633 | 46.5176 | 46.5176 | 132.1829 | 6.2682 | 1.7685 | 0.7557 | 0.03 | 2.7941 | 2.7941 | 4.1063 | 4.1063 | 0.839 | 0.839 | 61.3807 | 0.5454 | 0.0209 | 1.8185 | 1.8185 | 0.0543 | 0.1048
1922 |  | 1 |  |  | PASS |  | PASS | 1.8216 | 1.8216 | 1.9284 | 1.9284 | 46.226 | 46.226 | 46.2666 | 46.2666 | 148.4932 | 6.4716 | 2.5041 | 1.4407 | 0.1938 | 2.7873 | 2.7873 | 4.074 | 4.074 | 0.839 | 0.839 | 64.1952 | 0.2199 | 0.1158 | 1.823 | 1.823 | 0.0407 | 0.1068
1923 |  | 1 |  |  | PASS |  | PASS | 1.863 | 1.863 | 1.9701 | 1.9701 | 45.7648 | 45.7648 | 45.8123 | 45.8123 | 185.4542 | 1.3616 | 3.4978 | 1.105 | 0.343 | 2.8517 | 2.8517 | 4.2453 | 4.2453 | 0.8413 | 0.8413 | 73.4863 | 0.5149 | 0.0073 | 1.863 | 1.863 | 0.0475 | 0.1072
1924 |  | 1 |  |  | PASS |  | PASS | 1.8484 | 1.8484 | 1.9559 | 1.9559 | 45.9072 | 45.9072 | 45.9615 | 45.9615 | 165.9564 | 10.4052 | 3.1145 | 1.0439 | 0.0334 | 2.8076 | 2.8076 | 4.1249 | 4.1249 | 0.839 | 0.839 | 66.1619 | 0.3352 | 0.1056 | 1.8494 | 1.8494 | 0.0543 | 0.1075
1925 |  | 1 |  |  | PASS |  | PASS | 1.7643 | 1.7643 | 1.8708 | 1.8708 | 46.4837 | 46.4837 | 46.5379 | 46.5379 | 131.1996 | 19.8661 | 3.1927 | 1.8951 | 0.126 | 2.789 | 2.789 | 4.0418 | 4.0418 | 0.8373 | 0.8373 | 55.0736 | 0.1894 | 0.1158 | 1.766 | 1.766 | 0.0543 | 0.1065
1926 |  | 1 |  |  | PASS |  | PASS | 1.7575 | 1.7575 | 1.864 | 1.864 | 46.6193 | 46.6193 | 46.6736 | 46.6736 | 126.7914 | 26.0378 | 4.9559 | 1.6407 | 0.5397 | 2.7568 | 2.7568 | 3.9977 | 3.9977 | 0.8363 | 0.8363 | 54.192 | 0.4607 | 0.0029 | 1.7589 | 1.7589 | 0.0543 | 0.1065
1927 |  | 1 |  |  | PASS |  | PASS | 1.7521 | 1.7521 | 1.8572 | 1.8572 | 46.66 | 46.66 | 46.7142 | 46.7142 | 129.9449 | 0.3678 | 1.6903 | 1.1151 | 0.2548 | 2.7635 | 2.7635 | 4.0096 | 4.0096 | 0.8369 | 0.8369 | 54.4293 | 0.4878 | 0.048 | 1.7534 | 1.7534 | 0.0543 | 0.1051
1928 |  | 1 |  |  | PASS |  | PASS | 1.7853 | 1.7853 | 1.8901 | 1.8901 | 46.4091 | 46.4091 | 46.4904 | 46.4904 | 132.9629 | 23.5963 | 0.073 | 1.1321 | 0.499 | 2.8187 | 2.8187 | 4.1741 | 4.1741 | 0.8379 | 0.8379 | 53.819 | 0.2131 | 0.0344 | 1.7863 | 1.7863 | 0.0814 | 0.1048
1929 |  | 1 |  |  | PASS |  | PASS | 1.7599 | 1.7599 | 1.8653 | 1.8653 | 46.66 | 46.66 | 46.7278 | 46.7278 | 130.5214 | 4.0301 | 0.8529 | 0.5963 | 0.0198 | 2.7686 | 2.7686 | 4.0096 | 4.0096 | 0.8369 | 0.8369 | 51.8183 | 0.5081 | 0.0073 | 1.7612 | 1.7612 | 0.0678 | 0.1055
1930 |  | 1 |  |  | PASS |  | PASS | 1.7826 | 1.7826 | 1.8874 | 1.8874 | 46.3684 | 46.3684 | 46.4294 | 46.4294 | 109.1247 | 14.4744 | 2.7858 | 1.9663 | 0.204 | 2.8051 | 2.8051 | 4.1436 | 4.1436 | 0.8383 | 0.8383 | 43.9175 | 0.3759 | 0.0717 | 1.7836 | 1.7836 | 0.061 | 0.1048
1931 |  | 1 |  |  | PASS |  | PASS | 1.7711 | 1.7711 | 1.8772 | 1.8772 | 46.9177 | 46.9177 | 46.9991 | 46.9991 | 100.7153 | 12.8806 | 4.2099 | 1.2609 | 0.2989 | 2.7491 | 2.7491 | 3.9977 | 3.9977 | 0.8356 | 0.8356 | 43.2054 | 0.2131 | 0.0921 | 1.7724 | 1.7724 | 0.0814 | 0.1061
1932 |  | 1 |  |  | PASS |  | PASS | 1.7521 | 1.7521 | 1.8582 | 1.8582 | 46.8499 | 46.8499 | 46.9041 | 46.9041 | 102.8516 | 38.788 | 1.7685 | 1.2677 | 0.5702 | 2.7703 | 2.7703 | 3.9944 | 3.9944 | 0.8359 | 0.8359 | 44.9687 | 0.4098 | 0.0097 | 1.7531 | 1.7531 | 0.0543 | 0.1061
1933 |  | 1 |  |  | PASS |  | PASS | 1.7901 | 1.7901 | 1.8989 | 1.8989 | 46.5447 | 46.5447 | 46.599 | 46.599 | 112.4478 | 8.3028 | 2.7179 | 1.3525 | 0.7363 | 2.8322 | 2.8322 | 4.1164 | 4.1164 | 0.839 | 0.839 | 48.0883 | 0.4471 | 0.0243 | 1.7921 | 1.7921 | 0.0543 | 0.1089
1934 |  | 1 |  |  | PASS |  | PASS | 1.7395 | 1.7395 | 1.8457 | 1.8457 | 46.8024 | 46.8024 | 46.8702 | 46.8702 | 118.7549 | 21.6295 | 4.0743 | 1.4644 | 0.343 | 2.7517 | 2.7517 | 3.9706 | 3.9706 | 0.8356 | 0.8356 | 50.835 | 0.1894 | 0.0785 | 1.7412 | 1.7412 | 0.0678 | 0.1061
1935 |  | 1 |  |  | PASS |  | PASS | 1.8436 | 1.8436 | 1.9532 | 1.9532 | 45.4664 | 45.4664 | 45.5274 | 45.5274 | 136.9302 | 0.819 | 1.1477 | 1.4576 | 0.204 | 2.8178 | 2.8178 | 4.1673 | 4.1673 | 0.8403 | 0.8403 | 53.6494 | 0.264 | 0.1362 | 1.8453 | 1.8453 | 0.061 | 0.1095
1936 |  | 1 |  |  | PASS |  | PASS | 1.8321 | 1.8321 | 1.9406 | 1.9406 | 45.7648 | 45.7648 | 45.8258 | 45.8258 | 137.6084 | 19.1201 | 1.5547 | 0.8845 | 0.1633 | 2.789 | 2.789 | 4.0842 | 4.0842 | 0.839 | 0.839 | 48.4613 | 0.4098 | 0.0751 | 1.8328 | 1.8328 | 0.061 | 0.1085
1937 |  | 1 |  |  | PASS |  | PASS | 1.8033 | 1.8033 | 1.9111 | 1.9111 | 45.8869 | 45.8869 | 45.9411 | 45.9411 | 122.3832 | 12.745 | 4.3456 | 1.4508 | 0.2989 | 2.761 | 2.761 | 4.0384 | 4.0384 | 0.8376 | 0.8376 | 46.5963 | 0.559 | 0.048 | 1.8036 | 1.8036 | 0.0543 | 0.1078
1938 |  | 1 |  |  | PASS |  | PASS | 1.8603 | 1.8603 | 1.9684 | 1.9684 | 45.6292 | 45.6292 | 45.7038 | 45.7038 | 128.6903 | 14.6779 | 9.9644 | 0.9422 | 0.0921 | 2.8136 | 2.8136 | 4.191 | 4.191 | 0.8396 | 0.8396 | 50.4959 | 0.559 | 0.0175 | 1.8609 | 1.8609 | 0.0746 | 0.1082
1939 |  | 1 |  |  | PASS |  | PASS | 1.7789 | 1.7789 | 1.8857 | 1.8857 | 46.3752 | 46.3752 | 46.4158 | 46.4158 | 118.8906 | 20.2052 | 3.8266 | 0.4471 | 0.4006 | 2.7432 | 2.7432 | 3.9927 | 3.9927 | 0.8366 | 0.8366 | 43.4089 | 0.42 | 0.013 | 1.7796 | 1.7796 | 0.0407 | 0.1068
1940 |  | 1 |  |  | PASS |  | PASS | 1.7426 | 1.7426 | 1.8477 | 1.8477 | 46.816 | 46.816 | 46.8634 | 46.8634 | 99.698 | 23.6641 | 1.792 | 0.7014 | 0.4346 | 2.8119 | 2.8119 | 4.0723 | 4.0723 | 0.8383 | 0.8383 | 40.1197 | 0.4267 | 0.0063 | 1.7429 | 1.7429 | 0.0475 | 0.1051
1941 |  | 1 |  |  | PASS |  | PASS | 1.7514 | 1.7514 | 1.8582 | 1.8582 | 46.7821 | 46.7821 | 46.8363 | 46.8363 | 100.1727 | 11.3547 | 1.3955 | 1.0812 | 0.1904 | 2.7602 | 2.7602 | 3.9859 | 3.9859 | 0.8366 | 0.8366 | 42.256 | 0.5013 | 0.0005 | 1.7528 | 1.7528 | 0.0543 | 0.1068
1942 |  | 1 |  |  | PASS |  | PASS | 1.8057 | 1.8057 | 1.9138 | 1.9138 | 46.3209 | 46.3209 | 46.3752 | 46.3752 | 107.8701 | 5.7019 | 0.819 | 1.2982 | 0.2921 | 2.8102 | 2.8102 | 4.1113 | 4.1113 | 0.8386 | 0.8386 | 45.5452 | 0.5319 | 0.0073 | 1.8074 | 1.8074 | 0.0543 | 0.1082
1943 |  | 1 |  |  | PASS |  | PASS | 1.7707 | 1.7707 | 1.8769 | 1.8769 | 46.2531 | 46.2531 | 46.3209 | 46.3209 | 111.1593 | 7.6924 | 12.1685 | 1.3152 | 0.0029 | 2.7763 | 2.7763 | 4.03 | 4.03 | 0.8383 | 0.8383 | 45.986 | 0.5692 | 0.0209 | 1.7718 | 1.7718 | 0.0678 | 0.1061
1944 |  | 1 |  |  | PASS |  | PASS | 1.8036 | 1.8036 | 1.9121 | 1.9121 | 45.8597 | 45.8597 | 45.9343 | 45.9343 | 116.4491 | 3.8708 | 7.5907 | 1.2643 | 0.2243 | 2.7941 | 2.7941 | 4.0707 | 4.0707 | 0.8386 | 0.8386 | 47.0711 | 0.5827 | 0.031 | 1.805 | 1.805 | 0.0746 | 0.1085
1945 |  | 1 |  |  | PASS |  | PASS | 1.7979 | 1.7979 | 1.9033 | 1.9033 | 46.2938 | 46.2938 | 46.3616 | 46.3616 | 132.0812 | 29.5644 | 4.3795 | 1.5356 | 0.3871 | 2.8263 | 2.8263 | 4.1453 | 4.1453 | 0.839 | 0.839 | 53.446 | 0.4573 | 0.0039 | 1.7989 | 1.7989 | 0.0678 | 0.1055
1946 |  | 1 |  |  | PASS |  | PASS | 1.7656 | 1.7656 | 1.8721 | 1.8721 | 46.6329 | 46.6329 | 46.7007 | 46.7007 | 122.6884 | 2.8875 | 1.8024 | 1.3423 | 0.7703 | 2.7822 | 2.7822 | 4.0215 | 4.0215 | 0.8366 | 0.8366 | 54.1242 | 0.3182 | 0.0141 | 1.767 | 1.767 | 0.0678 | 0.1065
1947 |  | 1 |  |  | PASS |  | PASS | 1.7979 | 1.7979 | 1.9037 | 1.9037 | 46.5447 | 46.5447 | 46.599 | 46.599 | 119.3653 | 21.6295 | 4.6508 | 1.5322 | 0.6346 | 2.8458 | 2.8458 | 4.2012 | 4.2012 | 0.8396 | 0.8396 | 53.073 | 0.2979 | 0.0073 | 1.7989 | 1.7989 | 0.0543 | 0.1058
1948 |  | 1 |  |  | PASS |  | PASS | 1.7409 | 1.7409 | 1.8464 | 1.8464 | 46.7821 | 46.7821 | 46.8295 | 46.8295 | 110.1081 | 19.3575 | 0.3339 | 1.4068 | 0.8313 | 2.7822 | 2.7822 | 4.0079 | 4.0079 | 0.8366 | 0.8366 | 48.1222 | 0.4437 | 0.0276 | 1.7429 | 1.7429 | 0.0475 | 0.1055
1949 |  | 1 |  |  | PASS |  | PASS | 1.7701 | 1.7701 | 1.8759 | 1.8759 | 46.8838 | 46.8838 | 46.938 | 46.938 | 100.9527 | 2.0398 | 0.8868 | 2.0104 | 0.699 | 2.8093 | 2.8093 | 4.0486 | 4.0486 | 0.8379 | 0.8379 | 43.748 | 0.4437 | 0.0378 | 1.7711 | 1.7711 | 0.0543 | 0.1058
1950 |  | 1 |  |  | PASS |  | PASS | 1.7497 | 1.7497 | 1.8562 | 1.8562 | 46.6396 | 46.6396 | 46.6939 | 46.6939 | 103.428 | 1.3277 | 3.2841 | 1.3389 | 0.3193 | 2.7746 | 2.7746 | 3.9859 | 3.9859 | 0.8373 | 0.8373 | 44.2227 | 0.2369 | 0.109 | 1.7517 | 1.7517 | 0.0543 | 0.1065
1951 |  | 1 |  |  | PASS |  | PASS | 1.7636 | 1.7636 | 1.8708 | 1.8708 | 46.5176 | 46.5176 | 46.5786 | 46.5786 | 107.5649 | 6.7429 | 0.673 | 1.0066 | 0.3193 | 2.772 | 2.772 | 3.9961 | 3.9961 | 0.8383 | 0.8383 | 42.0525 | 0.2335 | 0.1124 | 1.7653 | 1.7653 | 0.061 | 0.1072
1952 |  | 1 |  |  | PASS |  | PASS | 1.7751 | 1.7751 | 1.8816 | 1.8816 | 46.3752 | 46.3752 | 46.4158 | 46.4158 | 109.3621 | 2.5823 | 0.673 | 1.7628 | 0.1429 | 2.7975 | 2.7975 | 4.069 | 4.069 | 0.8393 | 0.8393 | 45.2739 | 0.3488 | 0.1056 | 1.7762 | 1.7762 | 0.0407 | 0.1065
1953 |  | 1 |  |  | PASS |  | PASS | 1.769 | 1.769 | 1.8759 | 1.8759 | 46.4904 | 46.4904 | 46.5583 | 46.5583 | 101.563 | 3.2605 | 3.0806 | 1.6306 | 0.1192 | 2.7466 | 2.7466 | 3.9859 | 3.9859 | 0.8376 | 0.8376 | 47.9527 | 0.2979 | 0.1158 | 1.7704 | 1.7704 | 0.0678 | 0.1068
1954 |  | 1 |  |  | PASS |  | PASS | 1.8335 | 1.8335 | 1.943 | 1.943 | 46.0157 | 46.0157 | 46.0768 | 46.0768 | 115.4658 | 1.5886 | 1.8702 | 1.3288 | 0.4176 | 2.8025 | 2.8025 | 4.1181 | 4.1181 | 0.841 | 0.841 | 48.1901 | 0.2708 | 0.1158 | 1.8348 | 1.8348 | 0.061 | 0.1095
1955 |  | 1 |  |  | PASS |  | PASS | 1.7575 | 1.7575 | 1.8633 | 1.8633 | 46.1446 | 46.1446 | 46.1853 | 46.1853 | 112.2105 | 2.3007 | 0.9886 | 0.247 | 0.4312 | 2.7754 | 2.7754 | 4.013 | 4.013 | 0.8396 | 0.8396 | 43.748 | 0.4539 | 0.0063 | 1.7579 | 1.7579 | 0.0407 | 0.1058
1956 |  | 1 |  |  | PASS |  | PASS | 1.747 | 1.747 | 1.8538 | 1.8538 | 46.2124 | 46.2124 | 46.2463 | 46.2463 | 112.7191 | 15.2544 | 4.2778 | 0.2538 | 0.2752 | 2.7915 | 2.7915 | 4.0011 | 4.0011 | 0.8379 | 0.8379 | 44.9348 | 0.464 | 0.0029 | 1.748 | 1.748 | 0.0339 | 0.1068
1957 |  | 1 |  |  | PASS |  | PASS | 1.7595 | 1.7595 | 1.8677 | 1.8677 | 46.2327 | 46.2327 | 46.2938 | 46.2938 | 110.142 | 2.9892 | 8.9132 | 0.7998 | 0.2209 | 2.811 | 2.811 | 4.0486 | 4.0486 | 0.8383 | 0.8383 | 46.2233 | 0.5624 | 0.0378 | 1.7619 | 1.7619 | 0.061 | 0.1082
1958 |  | 1 |  |  | PASS |  | PASS | 1.7355 | 1.7355 | 1.8419 | 1.8419 | 46.5922 | 46.5922 | 46.66 | 46.66 | 101.936 | 3.0909 | 12.0668 | 0.8879 | 0.126 | 2.7678 | 2.7678 | 3.9621 | 3.9621 | 0.8366 | 0.8366 | 43.8497 | 0.5522 | 0.0344 | 1.7361 | 1.7361 | 0.0678 | 0.1065
1959 |  | 1 |  |  | PASS |  | PASS | 1.7806 | 1.7806 | 1.8884 | 1.8884 | 46.3209 | 46.3209 | 46.3752 | 46.3752 | 110.9219 | 1.0121 | 0.2322 | 1.1219 | 0.1395 | 2.828 | 2.828 | 4.0961 | 4.0961 | 0.84 | 0.84 | 48.3935 | 0.542 | 0.0344 | 1.7826 | 1.7826 | 0.0543 | 0.1078
1960 |  | 1 |  |  | PASS |  | PASS | 1.8525 | 1.8525 | 1.962 | 1.962 | 45.6156 | 45.6156 | 45.6766 | 45.6766 | 155.9193 | 11.999 | 8.7877 | 0.6539 | 0.3396 | 2.8203 | 2.8203 | 4.13 | 4.13 | 0.8396 | 0.8396 | 58.1254 | 0.5556 | 0.0446 | 1.8542 | 1.8542 | 0.061 | 0.1095
1961 |  | 1 |  |  | PASS |  | PASS | 1.8223 | 1.8223 | 1.9298 | 1.9298 | 45.6563 | 45.6563 | 45.7173 | 45.7173 | 141.2706 | 23.9014 | 3.9726 | 1.0337 | 0.0944 | 2.822 | 2.822 | 4.0978 | 4.0978 | 0.839 | 0.839 | 54.5989 | 0.542 | 0.0446 | 1.8236 | 1.8236 | 0.061 | 0.1075
1962 |  | 1 |  |  | PASS |  | PASS | 1.8148 | 1.8148 | 1.9227 | 1.9227 | 45.6495 | 45.6495 | 45.697 | 45.697 | 131.9456 | 4.2099 | 3.0231 | 0.8879 | 0.2887 | 2.8449 | 2.8449 | 4.1351 | 4.1351 | 0.8403 | 0.8403 | 51.208 | 0.5726 | 0.0141 | 1.8162 | 1.8162 | 0.0475 | 0.1078
1963 |  | 1 |  |  | PASS |  | PASS | 1.765 | 1.765 | 1.8728 | 1.8728 | 46.0022 | 46.0022 | 46.0496 | 46.0496 | 118.6871 | 28.208 | 3.1248 | 0.1249 | 0.091 | 2.8051 | 2.8051 | 4.0181 | 4.0181 | 0.8379 | 0.8379 | 47.5458 | 0.4267 | 0.0005 | 1.7653 | 1.7653 | 0.0475 | 0.1078
1964 |  | 1 |  |  | PASS |  | PASS | 1.7857 | 1.7857 | 1.8938 | 1.8938 | 45.7241 | 45.7241 | 45.7851 | 45.7851 | 128.0121 | 14.4744 | 2.3346 | 0.8676 | 0.1599 | 2.8576 | 2.8576 | 4.1147 | 4.1147 | 0.8396 | 0.8396 | 49.6482 | 0.3284 | 0.0887 | 1.7867 | 1.7867 | 0.061 | 0.1082
1965 |  | 1 |  |  | PASS |  | PASS | 1.8528 | 1.8528 | 1.9613 | 1.9613 | 45.4121 | 45.4121 | 45.5003 | 45.5003 | 167.4823 | 20.1374 | 2.5484 | 0.8676 | 0.4515 | 2.8907 | 2.8907 | 4.2199 | 4.2199 | 0.8413 | 0.8413 | 61.8893 | 0.4301 | 0.0029 | 1.8538 | 1.8538 | 0.0882 | 0.1085
1966 |  | 1 |  |  | PASS |  | PASS | 1.8531 | 1.8531 | 1.961 | 1.961 | 45.5478 | 45.5478 | 45.6224 | 45.6224 | 163.7862 | 9.4218 | 0.073 | 1.773 | 0.1904 | 2.8517 | 2.8517 | 4.1673 | 4.1673 | 0.8396 | 0.8396 | 61.0755 | 0.4335 | 0.0921 | 1.8545 | 1.8545 | 0.0746 | 0.1078
1967 |  | 1 |  |  | PASS |  | PASS | 1.8986 | 1.8986 | 2.0081 | 2.0081 | 45.3308 | 45.3308 | 45.3782 | 45.3782 | 195.5591 | 1.2156 | 3.0909 | 1.0303 | 0.4481 | 2.8882 | 2.8882 | 4.2589 | 4.2589 | 0.8417 | 0.8417 | 74.0966 | 0.2436 | 0.0955 | 1.9006 | 1.9006 | 0.0475 | 0.1095
1968 |  | 1 |  |  | PASS |  | PASS | 1.9162 | 1.9162 | 2.0271 | 2.0271 | 44.856 | 44.856 | 44.9238 | 44.9238 | 240.6921 | 27.4959 | 2.1415 | 0.3623 | 0.4312 | 2.967 | 2.967 | 4.3487 | 4.3487 | 0.8427 | 0.8427 | 93.0857 | 0.42 | 0.0029 | 1.9182 | 1.9182 | 0.0678 | 0.1109
1969 |  | 1 |  |  | PASS |  | PASS | 1.9237 | 1.9237 | 2.0332 | 2.0332 | 45.0459 | 45.0459 | 45.107 | 45.107 | 236.5891 | 12.2464 | 3.8266 | 1.5966 | 0.0955 | 2.9551 | 2.9551 | 4.3877 | 4.3877 | 0.8434 | 0.8434 | 99.1555 | 0.3047 | 0.1158 | 1.9257 | 1.9257 | 0.061 | 0.1095
1970 |  | 1 |  |  | PASS |  | PASS | 1.8263 | 1.8263 | 1.9359 | 1.9359 | 46.07 | 46.07 | 46.131 | 46.131 | 114.5163 | 17.1533 | 9.398 | 1.4135 | 0.4617 | 2.8475 | 2.8475 | 4.13 | 4.13 | 0.8403 | 0.8403 | 43.9175 | 0.2233 | 0.0887 | 1.8284 | 1.8284 | 0.061 | 0.1095
1971 |  | 1 |  |  | PASS |  | PASS | 1.8348 | 1.8348 | 1.9433 | 1.9433 | 46.0089 | 46.0089 | 46.0632 | 46.0632 | 114.9232 | 0.5138 | 2.3346 | 0.8608 | 0.4549 | 2.8195 | 2.8195 | 4.091 | 4.091 | 0.8396 | 0.8396 | 43.9175 | 0.4607 | 0.0063 | 1.8362 | 1.8362 | 0.0543 | 0.1085
1972 |  | 1 |  |  | PASS |  | PASS | 1.9064 | 1.9064 | 2.0152 | 2.0152 | 45.6902 | 45.6902 | 45.758 | 45.758 | 129.911 | 25.3596 | 2.6737 | 2.0714 | 0.0334 | 2.8738 | 2.8738 | 4.2843 | 4.2843 | 0.8427 | 0.8427 | 48.9022 | 0.4267 | 0.0819 | 1.9074 | 1.9074 | 0.0678 | 0.1089
1973 |  | 1 |  |  | PASS |  | PASS | 1.8647 | 1.8647 | 1.9739 | 1.9739 | 45.7173 | 45.7173 | 45.7784 | 45.7784 | 131.8439 | 10.6765 | 6.7531 | 1.1999 | 0.3125 | 2.8398 | 2.8398 | 4.1588 | 4.1588 | 0.841 | 0.841 | 47.8171 | 0.2369 | 0.1022 | 1.8664 | 1.8664 | 0.061 | 0.1092
1974 |  | 1 |  |  | PASS |  | PASS | 1.9047 | 1.9047 | 2.0159 | 2.0159 | 45.7173 | 45.7173 | 45.7716 | 45.7716 | 132.2508 | 24.1388 | 3.4536 | 1.0812 | 0.5261 | 2.8339 | 2.8339 | 4.1995 | 4.1995 | 0.842 | 0.842 | 47.0711 | 0.4573 | 0.0029 | 1.9064 | 1.9064 | 0.0543 | 0.1112
1975 |  | 1 |  |  | PASS |  | PASS | 1.767 | 1.767 | 1.8748 | 1.8748 | 46.4565 | 46.4565 | 46.504 | 46.504 | 101.2578 | 9.1844 | 11.7378 | 1.7967 | 0.0741 | 2.8636 | 2.8636 | 4.0842 | 4.0842 | 0.839 | 0.839 | 42.4255 | 0.4505 | 0.0649 | 1.7677 | 1.7677 | 0.0475 | 0.1078
1976 |  | 1 |  |  | PASS |  | PASS | 1.7548 | 1.7548 | 1.8633 | 1.8633 | 46.5244 | 46.5244 | 46.6057 | 46.6057 | 98.4095 | 10.0084 | 1.0225 | 0.9863 | 0.1667 | 2.8348 | 2.8348 | 4.03 | 4.03 | 0.8383 | 0.8383 | 43.1037 | 0.498 | 0.048 | 1.7572 | 1.7572 | 0.0814 | 0.1085
1977 |  | 1 |  |  | PASS |  | PASS | 1.8162 | 1.8162 | 1.9237 | 1.9237 | 46.2463 | 46.2463 | 46.3209 | 46.3209 | 105.7338 | 21.7312 | 13.128 | 1.834 | 0.0843 | 2.8933 | 2.8933 | 4.2283 | 4.2283 | 0.8413 | 0.8413 | 44.9009 | 0.4878 | 0.0548 | 1.8179 | 1.8179 | 0.0746 | 0.1075
1978 |  | 1 |  |  | PASS |  | PASS | 1.7633 | 1.7633 | 1.8708 | 1.8708 | 46.5379 | 46.5379 | 46.6057 | 46.6057 | 100.9187 | 1.6668 | 11.0156 | 0.9897 | 0.1114 | 2.817 | 2.817 | 4.03 | 4.03 | 0.8386 | 0.8386 | 41.6456 | 0.5522 | 0.0243 | 1.7643 | 1.7643 | 0.0678 | 0.1075
1979 |  | 1 |  |  | PASS |  | PASS | 1.8087 | 1.8087 | 1.9179 | 1.9179 | 46.4294 | 46.4294 | 46.4837 | 46.4837 | 105.9712 | 36.0752 | 3.7352 | 1.1151 | 0.0876 | 2.8314 | 2.8314 | 4.0808 | 4.0808 | 0.8396 | 0.8396 | 43.2393 | 0.5387 | 0.0412 | 1.8111 | 1.8111 | 0.0543 | 0.1092
1980 |  | 1 |  |  | PASS |  | PASS | 1.8046 | 1.8046 | 1.9132 | 1.9132 | 45.8936 | 45.8936 | 45.9479 | 45.9479 | 129.6398 | 2.8875 | 0.6834 | 0.9829 | 0.2548 | 2.8729 | 2.8729 | 4.1351 | 4.1351 | 0.8396 | 0.8396 | 47.7153 | 0.5319 | 0.0107 | 1.806 | 1.806 | 0.0543 | 0.1085
1981 |  | 1 |  |  | PASS |  | PASS | 1.7667 | 1.7667 | 1.8735 | 1.8735 | 46.226 | 46.226 | 46.287 | 46.287 | 116.2796 | 23.6302 | 5.9732 | 0.3996 | 0.5532 | 2.8407 | 2.8407 | 4.0486 | 4.0486 | 0.8386 | 0.8386 | 49.4786 | 0.4369 | 0.0005 | 1.7673 | 1.7673 | 0.061 | 0.1068
1982 |  | 1 |  |  | PASS |  | PASS | 1.7853 | 1.7853 | 1.8908 | 1.8908 | 46.0022 | 46.0022 | 46.07 | 46.07 | 118.0768 | 37.7029 | 3.057 | 1.2915 | 0.6923 | 2.9136 | 2.9136 | 4.2945 | 4.2945 | 0.8413 | 0.8413 | 49.7838 | 0.4437 | 0.0005 | 1.787 | 1.787 | 0.0678 | 0.1055
1983 |  | 1 |  |  | PASS |  | PASS | 1.7582 | 1.7582 | 1.8664 | 1.8664 | 46.2666 | 46.2666 | 46.3412 | 46.3412 | 99.2911 | 4.549 | 0.7747 | 0.6268 | 0.2413 | 2.8627 | 2.8627 | 4.0825 | 4.0825 | 0.8393 | 0.8393 | 44.5957 | 0.542 | 0.0107 | 1.7602 | 1.7602 | 0.0746 | 0.1082
1984 |  | 1 |  |  | PASS |  | PASS | 1.7609 | 1.7609 | 1.8687 | 1.8687 | 46.4362 | 46.4362 | 46.504 | 46.504 | 92.7466 | 3.7927 | 5.2611 | 0.5692 | 0.0616 | 2.839 | 2.839 | 4.0656 | 4.0656 | 0.8386 | 0.8386 | 41.8491 | 0.576 | 0.0107 | 1.7629 | 1.7629 | 0.0678 | 0.1078
1985 |  | 1 |  |  | PASS |  | PASS | 1.8979 | 1.8979 | 2.0088 | 2.0088 | 45.2494 | 45.2494 | 45.2901 | 45.2901 | 209.9705 | 11.8294 | 0.2426 | 0.949 | 0.4583 | 2.8975 | 2.8975 | 4.2724 | 4.2724 | 0.842 | 0.842 | 77.7927 | 0.4674 | 0.0029 | 1.8993 | 1.8993 | 0.0407 | 0.1109
1986 |  | 1 |  |  | PASS |  | PASS | 1.864 | 1.864 | 1.9718 | 1.9718 | 45.446 | 45.446 | 45.5206 | 45.5206 | 180.1304 | 13.3215 | 4.5829 | 0.4878 | 0.1701 | 2.8678 | 2.8678 | 4.2131 | 4.2131 | 0.8403 | 0.8403 | 68.5355 | 0.498 | 0.0005 | 1.8643 | 1.8643 | 0.0746 | 0.1078
1987 |  | 1 |  |  | PASS |  | PASS | 1.8684 | 1.8684 | 1.9759 | 1.9759 | 45.3918 | 45.3918 | 45.446 | 45.446 | 173.8573 | 25.2239 | 1.6564 | 0.3691 | 0.3566 | 2.9077 | 2.9077 | 4.3284 | 4.3284 | 0.842 | 0.842 | 66.9757 | 0.4505 | 0.0097 | 1.8691 | 1.8691 | 0.0543 | 0.1075
1988 |  | 1 |  |  | PASS |  | PASS | 1.8247 | 1.8247 | 1.9328 | 1.9328 | 45.6766 | 45.6766 | 45.7512 | 45.7512 | 151.1381 | 2.7754 | 1.3955 | 0.3352 | 0.2684 | 2.8678 | 2.8678 | 4.1656 | 4.1656 | 0.8396 | 0.8396 | 59.7531 | 0.4912 | 0.0005 | 1.8257 | 1.8257 | 0.0746 | 0.1082
1989 |  | 1 |  |  | PASS |  | PASS | 1.804 | 1.804 | 1.9118 | 1.9118 | 45.853 | 45.853 | 45.9072 | 45.9072 | 141.8131 | 1.6328 | 0.5478 | 0.6709 | 0.5566 | 2.8551 | 2.8551 | 4.1334 | 4.1334 | 0.8407 | 0.8407 | 55.9213 | 0.4742 | 0.0243 | 1.8063 | 1.8063 | 0.0543 | 0.1078
1990 |  | 1 |  |  | PASS |  | PASS | 1.8297 | 1.8297 | 1.9383 | 1.9383 | 45.9411 | 45.9411 | 46.0157 | 46.0157 | 127.4357 | 11.253 | 2.8772 | 1.3355 | 0.4142 | 2.8475 | 2.8475 | 4.191 | 4.191 | 0.84 | 0.84 | 52.7339 | 0.4708 | 0.0276 | 1.8311 | 1.8311 | 0.0746 | 0.1085
1991 |  | 1 |  |  | PASS |  | PASS | 1.7711 | 1.7711 | 1.8786 | 1.8786 | 46.3073 | 46.3073 | 46.348 | 46.348 | 114.8554 | 6.2106 | 0.073 | 0.5013 | 0.699 | 2.7924 | 2.7924 | 4.0096 | 4.0096 | 0.8376 | 0.8376 | 47.6136 | 0.2436 | 0.0276 | 1.7721 | 1.7721 | 0.0407 | 0.1075
1992 |  | 1 |  |  | PASS |  | PASS | 1.7904 | 1.7904 | 1.8989 | 1.8989 | 46.0564 | 46.0564 | 46.1107 | 46.1107 | 119.3653 | 17.4585 | 7.9738 | 0.542 | 0.5193 | 2.8339 | 2.8339 | 4.1012 | 4.1012 | 0.8396 | 0.8396 | 48.7665 | 0.3555 | 0.0039 | 1.7924 | 1.7924 | 0.0543 | 0.1085
1993 |  | 1 |  |  | PASS |  | PASS | 1.7775 | 1.7775 | 1.8857 | 1.8857 | 46.1785 | 46.1785 | 46.2124 | 46.2124 | 115.737 | 0.9547 | 2.8875 | 0.4742 | 0.7363 | 2.8136 | 2.8136 | 4.0503 | 4.0503 | 0.8383 | 0.8383 | 48.6648 | 0.4505 | 0.0073 | 1.7792 | 1.7792 | 0.0339 | 0.1082
1994 |  | 1 |  |  | PASS |  | PASS | 1.764 | 1.764 | 1.8718 | 1.8718 | 46.1649 | 46.1649 | 46.226 | 46.226 | 119.2975 | 12.2364 | 1.565 | 0.7353 | 0.047 | 2.8068 | 2.8068 | 4.0198 | 4.0198 | 0.8376 | 0.8376 | 48.1222 | 0.42 | 0.0751 | 1.7656 | 1.7656 | 0.061 | 0.1078
1995 |  | 1 |  |  | PASS |  | PASS | 1.8124 | 1.8124 | 1.9193 | 1.9193 | 46.7075 | 46.7075 | 46.7617 | 46.7617 | 149.1036 | 3.2502 | 2.199 | 1.3762 | 0.1826 | 2.8136 | 2.8136 | 4.1046 | 4.1046 | 0.84 | 0.84 | 57.549 | 0.3555 | 0.0955 | 1.8138 | 1.8138 | 0.0543 | 0.1068
1996 |  | 1 |  |  | PASS |  | PASS | 1.7633 | 1.7633 | 1.8698 | 1.8698 | 46.8295 | 46.8295 | 46.8702 | 46.8702 | 140.355 | 16.9499 | 2.5041 | 1.4949 | 0.3769 | 2.7771 | 2.7771 | 3.9893 | 3.9893 | 0.8373 | 0.8373 | 56.8369 | 0.2131 | 0.1158 | 1.7646 | 1.7646 | 0.0407 | 0.1065
1997 |  | 1 |  |  | PASS |  | PASS | 1.7745 | 1.7745 | 1.8799 | 1.8799 | 46.5379 | 46.5379 | 46.5718 | 46.5718 | 146.6282 | 4.6847 | 11.5004 | 1.7832 | 0.3566 | 2.811 | 2.811 | 4.0571 | 4.0571 | 0.839 | 0.839 | 59.6174 | 0.2402 | 0.1192 | 1.7755 | 1.7755 | 0.0339 | 0.1055
1998 |  | 1 |  |  | PASS |  | PASS | 1.7579 | 1.7579 | 1.8626 | 1.8626 | 46.6668 | 46.6668 | 46.7414 | 46.7414 | 144.9328 | 2.165 | 4.6508 | 1.9968 | 0.204 | 2.7856 | 2.7856 | 4.0079 | 4.0079 | 0.8369 | 0.8369 | 60.3634 | 0.2369 | 0.1158 | 1.7582 | 1.7582 | 0.0746 | 0.1048
1999 |  | 1 |  |  | PASS |  | PASS | 1.7531 | 1.7531 | 1.8582 | 1.8582 | 46.6193 | 46.6193 | 46.6939 | 46.6939 | 139.7447 | 7.0481 | 4.8439 | 1.5763 | 0.3328 | 2.8025 | 2.8025 | 4.0045 | 4.0045 | 0.8376 | 0.8376 | 59.7531 | 0.2233 | 0.109 | 1.7541 | 1.7541 | 0.0746 | 0.1051
2000 |  | 1 |  |  | PASS |  | PASS | 1.7826 | 1.7826 | 1.8884 | 1.8884 | 46.4633 | 46.4633 | 46.5244 | 46.5244 | 142.4574 | 1.2834 | 2.945 | 1.8171 | 0.1802 | 2.8576 | 2.8576 | 4.1215 | 4.1215 | 0.84 | 0.84 | 60.9738 | 0.2572 | 0.1328 | 1.7833 | 1.7833 | 0.061 | 0.1058
2001 |  | 1 |  |  | PASS |  | PASS | 1.7704 | 1.7704 | 1.8748 | 1.8748 | 46.7075 | 46.7075 | 46.7685 | 46.7685 | 139.236 | 4.4473 | 2.6398 | 0.9727 | 0.5058 | 2.7992 | 2.7992 | 4.0486 | 4.0486 | 0.8383 | 0.8383 | 59.6174 | 0.4403 | 0.0243 | 1.7718 | 1.7718 | 0.061 | 0.1044
2002 |  | 1 |  |  | PASS |  | PASS | 1.7996 | 1.7996 | 1.906 | 1.906 | 46.3209 | 46.3209 | 46.3955 | 46.3955 | 150.6634 | 3.2502 | 2.3346 | 0.9218 | 0.5465 | 2.8432 | 2.8432 | 4.1164 | 4.1164 | 0.84 | 0.84 | 64.1952 | 0.4607 | 0.0276 | 1.8009 | 1.8009 | 0.0746 | 0.1065
2003 |  | 1 |  |  | PASS |  | PASS | 1.7999 | 1.7999 | 1.906 | 1.906 | 46.3073 | 46.3073 | 46.3548 | 46.3548 | 156.9027 | 1.7346 | 1.6328 | 1.9256 | 0.6143 | 2.822 | 2.822 | 4.0791 | 4.0791 | 0.8393 | 0.8393 | 66.4671 | 0.2199 | 0.048 | 1.8016 | 1.8016 | 0.0475 | 0.1061
2004 |  | 1 |  |  | PASS |  | PASS | 1.8185 | 1.8185 | 1.9254 | 1.9254 | 46.0564 | 46.0564 | 46.1242 | 46.1242 | 166.872 | 12.1685 | 2.0737 | 0.5047 | 0.2413 | 2.8195 | 2.8195 | 4.0961 | 4.0961 | 0.8393 | 0.8393 | 67.993 | 0.2436 | 0.0344 | 1.8199 | 1.8199 | 0.0678 | 0.1068
2005 |  | 1 |  |  | PASS |  | PASS | 1.9294 | 1.9294 | 2.04 | 2.04 | 45.6834 | 45.6834 | 45.758 | 45.758 | 189.0146 | 3.9048 | 0.2087 | 0.5692 | 0.5905 | 2.8059 | 2.8059 | 4.208 | 4.208 | 0.842 | 0.842 | 72.842 | 0.4946 | 0.0276 | 1.9301 | 1.9301 | 0.0746 | 0.1105
2006 |  | 1 |  |  | PASS |  | PASS | 1.8942 | 1.8942 | 2.0023 | 2.0023 | 45.7648 | 45.7648 | 45.8123 | 45.8123 | 192.2021 | 0.3443 | 2.8093 | 1.149 | 0.4244 | 2.7898 | 2.7898 | 4.1588 | 4.1588 | 0.8403 | 0.8403 | 72.6385 | 0.4946 | 0.0276 | 1.8948 | 1.8948 | 0.0475 | 0.1082
2007 |  | 1 |  |  | PASS |  | PASS | 1.9338 | 1.9338 | 2.0441 | 2.0441 | 45.5749 | 45.5749 | 45.6631 | 45.6631 | 187.1835 | 14.0675 | 14.5083 | 0.9897 | 0.2786 | 2.8365 | 2.8365 | 4.2656 | 4.2656 | 0.8417 | 0.8417 | 71.4856 | 0.5692 | 0.0412 | 1.9335 | 1.9335 | 0.0882 | 0.1102
2008 |  | 1 |  |  | PASS |  | PASS | 1.8518 | 1.8518 | 1.9593 | 1.9593 | 46.1107 | 46.1107 | 46.1785 | 46.1785 | 168.5674 | 5.1933 | 4.4473 | 1.0202 | 0.2708 | 2.7669 | 2.7669 | 4.0757 | 4.0757 | 0.839 | 0.839 | 69.8919 | 0.5556 | 0.0175 | 1.8528 | 1.8528 | 0.0678 | 0.1075
2009 |  | 1 |  |  | PASS |  | PASS | 1.847 | 1.847 | 1.9539 | 1.9539 | 46.226 | 46.226 | 46.2666 | 46.2666 | 163.2098 | 26.4447 | 12.0769 | 1.7865 | 0.2108 | 2.8025 | 2.8025 | 4.13 | 4.13 | 0.8396 | 0.8396 | 65.4837 | 0.4539 | 0.0717 | 1.8477 | 1.8477 | 0.0407 | 0.1068
2010 |  | 1 |  |  | PASS |  | PASS | 1.8304 | 1.8304 | 1.9372 | 1.9372 | 46.6396 | 46.6396 | 46.7142 | 46.7142 | 148.4932 | 2.9214 | 7.6348 | 1.1796 | 0.282 | 2.7907 | 2.7907 | 4.0757 | 4.0757 | 0.8393 | 0.8393 | 62.3302 | 0.4166 | 0.0955 | 1.8318 | 1.8318 | 0.0746 | 0.1068
2011 |  | 1 |  |  | PASS |  | PASS | 1.7982 | 1.7982 | 1.9037 | 1.9037 | 47.0466 | 47.0466 | 47.094 | 47.094 | 135.6078 | 28.581 | 2.4806 | 0.5149 | 0.6516 | 2.778 | 2.778 | 4.0249 | 4.0249 | 0.8376 | 0.8376 | 61.4824 | 0.3725 | 0.0029 | 1.7985 | 1.7985 | 0.0475 | 0.1055
2012 |  | 1 |  |  | PASS |  | PASS | 1.8223 | 1.8223 | 1.9288 | 1.9288 | 46.8906 | 46.8906 | 46.9584 | 46.9584 | 134.1497 | 0.3678 | 2.0633 | 0.7625 | 0.0164 | 2.8305 | 2.8305 | 4.1232 | 4.1232 | 0.8396 | 0.8396 | 61.2451 | 0.3047 | 0.109 | 1.8226 | 1.8226 | 0.0678 | 0.1065
2013 |  | 1 |  |  | PASS |  | PASS | 1.7653 | 1.7653 | 1.8714 | 1.8714 | 46.9448 | 46.9448 | 47.0126 | 47.0126 | 140.2194 | 1.2938 | 3.7013 | 1.3355 | 0.2514 | 2.7771 | 2.7771 | 4.0045 | 4.0045 | 0.8376 | 0.8376 | 59.787 | 0.2097 | 0.0548 | 1.7673 | 1.7673 | 0.0678 | 0.1061
2014 |  | 1 |  |  | PASS |  | PASS | 1.787 | 1.787 | 1.8942 | 1.8942 | 46.4701 | 46.4701 | 46.5379 | 46.5379 | 148.0863 | 10.2357 | 8.0756 | 1.8374 | 0.1995 | 2.8314 | 2.8314 | 4.1046 | 4.1046 | 0.839 | 0.839 | 63.4153 | 0.4844 | 0.048 | 1.7877 | 1.7877 | 0.0678 | 0.1072
2015 |  | 1 |  |  | PASS |  | PASS | 1.7758 | 1.7758 | 1.8809 | 1.8809 | 46.6939 | 46.6939 | 46.7617 | 46.7617 | 143.2712 | 6.7192 | 2.6737 | 2.1697 | 0.0243 | 2.8025 | 2.8025 | 4.0317 | 4.0317 | 0.8376 | 0.8376 | 60.3973 | 0.3081 | 0.109 | 1.7772 | 1.7772 | 0.0678 | 0.1051
2016 |  | 1 |  |  | PASS |  | PASS | 1.7772 | 1.7772 | 1.8813 | 1.8813 | 46.4837 | 46.4837 | 46.5718 | 46.5718 | 139.643 | 24.2066 | 0.5817 | 0.5895 | 0.4379 | 2.8314 | 2.8314 | 4.1198 | 4.1198 | 0.8386 | 0.8386 | 60.0922 | 0.4471 | 0.0097 | 1.7782 | 1.7782 | 0.0882 | 0.1041
2017 |  | 1 |  |  | PASS |  | PASS | 1.7928 | 1.7928 | 1.8976 | 1.8976 | 46.3141 | 46.3141 | 46.3955 | 46.3955 | 150.3243 | 8.7097 | 13.0602 | 0.5047 | 0.1362 | 2.8602 | 2.8602 | 4.2216 | 4.2216 | 0.84 | 0.84 | 61.5163 | 0.464 | 0.0514 | 1.7938 | 1.7938 | 0.0814 | 0.1048
2018 |  | 1 |  |  | PASS |  | PASS | 1.7711 | 1.7711 | 1.8769 | 1.8769 | 46.5583 | 46.5583 | 46.5786 | 46.5786 | 145.1701 | 16.3395 | 0.1069 | 1.6509 | 0.9873 | 2.789 | 2.789 | 4.0198 | 4.0198 | 0.8376 | 0.8376 | 61.3129 | 0.2402 | 0.0276 | 1.7718 | 1.7718 | 0.0203 | 0.1058
2019 |  | 1 |  |  | PASS |  | PASS | 1.8043 | 1.8043 | 1.9111 | 1.9111 | 46.1649 | 46.1649 | 46.226 | 46.226 | 158.4964 | 15.763 | 9.0488 | 0.9829 | 0.0819 | 2.8263 | 2.8263 | 4.1063 | 4.1063 | 0.8396 | 0.8396 | 69.2476 | 0.5522 | 0.0209 | 1.8057 | 1.8057 | 0.061 | 0.1068
2020 |  | 1 |  |  | PASS |  | PASS | 1.8043 | 1.8043 | 1.9104 | 1.9104 | 46.1107 | 46.1107 | 46.1649 | 46.1649 | 165.7191 | 1.3512 | 0.7173 | 1.2643 | 0.2006 | 2.8034 | 2.8034 | 4.0656 | 4.0656 | 0.8379 | 0.8379 | 65.8567 | 0.2708 | 0.1124 | 1.8057 | 1.8057 | 0.0543 | 0.1061
2021 |  | 1 |  |  | PASS |  | PASS | 1.8121 | 1.8121 | 1.9189 | 1.9189 | 45.9615 | 45.9615 | 46.0293 | 46.0293 | 177.9263 | 2.3788 | 2.5145 | 0.6641 | 0.0378 | 2.8017 | 2.8017 | 4.0774 | 4.0774 | 0.8383 | 0.8383 | 73.8932 | 0.3318 | 0.1158 | 1.8141 | 1.8141 | 0.0678 | 0.1068
2022 |  | 1 |  |  | PASS |  | PASS | 1.8548 | 1.8548 | 1.9617 | 1.9617 | 45.4732 | 45.4732 | 45.5546 | 45.5546 | 198.1362 | 26.6821 | 0.1643 | 0.9015 | 0.1768 | 2.8738 | 2.8738 | 4.2436 | 4.2436 | 0.841 | 0.841 | 75.08 | 0.3928 | 0.0955 | 1.8565 | 1.8565 | 0.0814 | 0.1068
2023 |  | 1 |  |  | PASS |  | PASS | 1.8362 | 1.8362 | 1.943 | 1.943 | 45.6766 | 45.6766 | 45.758 | 45.758 | 191.3883 | 14.1792 | 3.5657 | 0.2402 | 0.204 | 2.8246 | 2.8246 | 4.1198 | 4.1198 | 0.839 | 0.839 | 72.0282 | 0.5217 | 0.0514 | 1.8382 | 1.8382 | 0.0814 | 0.1068
2024 |  | 1 |  |  | PASS |  | PASS | 1.8789 | 1.8789 | 1.9871 | 1.9871 | 45.3579 | 45.3579 | 45.4189 | 45.4189 | 210.7504 | 2.6501 | 5.7595 | 0.7489 | 0.0073 | 2.8678 | 2.8678 | 4.2199 | 4.2199 | 0.8403 | 0.8403 | 78.3014 | 0.5658 | 0.0175 | 1.8799 | 1.8799 | 0.061 | 0.1082
2025 |  | 1 |  |  | PASS |  | PASS | 1.7718 | 1.7718 | 1.8769 | 1.8769 | 46.7278 | 46.7278 | 46.7956 | 46.7956 | 141.4062 | 9.9305 | 0.7851 | 0.7252 | 0.2379 | 2.8085 | 2.8085 | 4.0605 | 4.0605 | 0.8379 | 0.8379 | 59.3801 | 0.4742 | 0.0039 | 1.7728 | 1.7728 | 0.0678 | 0.1051
2026 |  | 1 |  |  | PASS |  | PASS | 1.7857 | 1.7857 | 1.8908 | 1.8908 | 46.4633 | 46.4633 | 46.5108 | 46.5108 | 147.3064 | 4.4709 | 5.0916 | 1.4068 | 0.0276 | 2.8543 | 2.8543 | 4.1554 | 4.1554 | 0.84 | 0.84 | 60.1939 | 0.498 | 0.0073 | 1.7867 | 1.7867 | 0.0475 | 0.1051
2027 |  | 1 |  |  | PASS |  | PASS | 1.7724 | 1.7724 | 1.8776 | 1.8776 | 46.6532 | 46.6532 | 46.7142 | 46.7142 | 145.611 | 6.9905 | 10.6087 | 1.3966 | 0.0741 | 2.8229 | 2.8229 | 4.069 | 4.069 | 0.8386 | 0.8386 | 61.9233 | 0.5319 | 0.0276 | 1.7731 | 1.7731 | 0.061 | 0.1051
2028 |  | 1 |  |  | PASS |  | PASS | 1.7667 | 1.7667 | 1.8725 | 1.8725 | 46.6193 | 46.6193 | 46.6871 | 46.6871 | 147.0351 | 26.0378 | 2.4702 | 0.6912 | 0.3091 | 2.8237 | 2.8237 | 4.0791 | 4.0791 | 0.8386 | 0.8386 | 59.6853 | 0.4267 | 0.0107 | 1.7687 | 1.7687 | 0.0678 | 0.1058
2029 |  | 1 |  |  | PASS |  | PASS | 1.7985 | 1.7985 | 1.9057 | 1.9057 | 46.3412 | 46.3412 | 46.3955 | 46.3955 | 148.0863 | 38.5845 | 0.8529 | 0.7218 | 0.6143 | 2.8636 | 2.8636 | 4.1419 | 4.1419 | 0.8396 | 0.8396 | 61.7537 | 0.3894 | 0.0029 | 1.7999 | 1.7999 | 0.0543 | 0.1072
2030 |  | 1 |  |  | PASS |  | PASS | 1.7819 | 1.7819 | 1.887 | 1.887 | 46.4972 | 46.4972 | 46.5447 | 46.5447 | 147.0691 | 5.0813 | 4.9898 | 0.5251 | 0.7262 | 2.8187 | 2.8187 | 4.0791 | 4.0791 | 0.8383 | 0.8383 | 64.4325 | 0.4369 | 0.0073 | 1.7829 | 1.7829 | 0.0475 | 0.1051
2031 |  | 1 |  |  | PASS |  | PASS | 1.8223 | 1.8223 | 1.9301 | 1.9301 | 46.0835 | 46.0835 | 46.1581 | 46.1581 | 154.2917 | 4.5727 | 0.6495 | 0.108 | 0.3803 | 2.8771 | 2.8771 | 4.1809 | 4.1809 | 0.8403 | 0.8403 | 64.3647 | 0.403 | 0.0029 | 1.8233 | 1.8233 | 0.0746 | 0.1078
2032 |  | 1 |  |  | PASS |  | PASS | 1.8182 | 1.8182 | 1.9257 | 1.9257 | 46.0564 | 46.0564 | 46.1174 | 46.1174 | 167.5502 | 12.2024 | 9.9983 | 1.0575 | 0.3227 | 2.8441 | 2.8441 | 4.1419 | 4.1419 | 0.84 | 0.84 | 67.6539 | 0.559 | 0.0378 | 1.8189 | 1.8189 | 0.061 | 0.1075
2033 |  | 1 |  |  | PASS |  | PASS | 1.8291 | 1.8291 | 1.9352 | 1.9352 | 45.8326 | 45.8326 | 45.9072 | 45.9072 | 176.5022 | 10.4052 | 1.4633 | 1.8951 | 0.0368 | 2.8348 | 2.8348 | 4.1554 | 4.1554 | 0.8393 | 0.8393 | 69.8241 | 0.3827 | 0.0955 | 1.8311 | 1.8311 | 0.0746 | 0.1061
2034 |  | 1 |  |  | PASS |  | PASS | 1.8562 | 1.8562 | 1.9657 | 1.9657 | 45.4257 | 45.4257 | 45.5003 | 45.5003 | 203.5277 | 9.8966 | 1.1581 | 1.8679 | 0.0785 | 2.8865 | 2.8865 | 4.2334 | 4.2334 | 0.8413 | 0.8413 | 77.0128 | 0.3284 | 0.1192 | 1.8582 | 1.8582 | 0.0746 | 0.1095
2035 |  | 1 |  |  | PASS |  | PASS | 1.8484 | 1.8484 | 1.9562 | 1.9562 | 45.5274 | 45.5274 | 45.5817 | 45.5817 | 206.783 | 0.3104 | 3.4197 | 2.4105 | 0.1768 | 2.8568 | 2.8568 | 4.1775 | 4.1775 | 0.8403 | 0.8403 | 81.2515 | 0.2877 | 0.1158 | 1.8504 | 1.8504 | 0.0543 | 0.1078
2036 |  | 1 |  |  | PASS |  | PASS | 1.8972 | 1.8972 | 2.0054 | 2.0054 | 45.1476 | 45.1476 | 45.2222 | 45.2222 | 225.806 | 1.5886 | 3.4197 | 1.4203 | 0.1735 | 2.8949 | 2.8949 | 4.3029 | 4.3029 | 0.8413 | 0.8413 | 86.1683 | 0.3013 | 0.1192 | 1.8982 | 1.8982 | 0.0746 | 0.1082
2037 |  | 1 |  |  | PASS |  | PASS | 1.906 | 1.906 | 2.0156 | 2.0156 | 45.1883 | 45.1883 | 45.2629 | 45.2629 | 227.4676 | 23.698 | 3.9623 | 0.7896 | 0.1565 | 2.8899 | 2.8899 | 4.2826 | 4.2826 | 0.8417 | 0.8417 | 84.7102 | 0.3115 | 0.1226 | 1.9074 | 1.9074 | 0.0746 | 0.1095
2038 |  | 1 |  |  | PASS |  | PASS | 1.9457 | 1.9457 | 2.0576 | 2.0576 | 44.4355 | 44.4355 | 44.5101 | 44.5101 | 270.5661 | 5.4646 | 1.3851 | 1.0846 | 0.4549 | 2.9755 | 2.9755 | 4.4403 | 4.4403 | 0.8437 | 0.8437 | 89.8983 | 0.247 | 0.109 | 1.9474 | 1.9474 | 0.0746 | 0.1119
2039 |  | 1 |  |  | PASS |  | PASS | 1.9084 | 1.9084 | 2.019 | 2.019 | 45.073 | 45.073 | 45.1409 | 45.1409 | 247.2027 | 7.9637 | 9.7032 | 0.9388 | 0.2209 | 2.8873 | 2.8873 | 4.2792 | 4.2792 | 0.8407 | 0.8407 | 90.0678 | 0.2436 | 0.0955 | 1.9104 | 1.9104 | 0.0678 | 0.1105
2040 |  | 1 |  |  | PASS |  | PASS | 1.8121 | 1.8121 | 1.9165 | 1.9165 | 46.1378 | 46.1378 | 46.226 | 46.226 | 113.4312 | 7.2855 | 0.6495 | 0.932 | 0.0683 | 2.8933 | 2.8933 | 4.4047 | 4.4047 | 0.8424 | 0.8424 | 42.8663 | 0.2131 | 0.1056 | 1.8128 | 1.8128 | 0.0882 | 0.1044
2041 |  | 1 |  |  | PASS |  | PASS | 1.7253 | 1.7253 | 1.8294 | 1.8294 | 46.8974 | 46.8974 | 46.9448 | 46.9448 | 94.3743 | 0.1983 | 7.0244 | 1.2948 | 0.2955 | 2.7635 | 2.7635 | 3.9333 | 3.9333 | 0.8363 | 0.8363 | 41.0691 | 0.2199 | 0.1124 | 1.7263 | 1.7263 | 0.0475 | 0.1041
2042 |  | 1 |  |  | PASS |  | PASS | 1.7507 | 1.7507 | 1.8572 | 1.8572 | 46.6871 | 46.6871 | 46.721 | 46.721 | 99.4267 | 15.6613 | 5.5324 | 1.1151 | 0.3227 | 2.8212 | 2.8212 | 4.0384 | 4.0384 | 0.8376 | 0.8376 | 40.391 | 0.4946 | 0.0107 | 1.7517 | 1.7517 | 0.0339 | 0.1065
2043 |  | 1 |  |  | PASS |  | PASS | 1.7473 | 1.7473 | 1.8528 | 1.8528 | 46.7753 | 46.7753 | 46.8228 | 46.8228 | 97.7991 | 8.235 | 2.2432 | 0.2708 | 0.4447 | 2.7881 | 2.7881 | 3.9961 | 3.9961 | 0.8366 | 0.8366 | 42.3238 | 0.3928 | 0.0073 | 1.7487 | 1.7487 | 0.0475 | 0.1055
2044 |  | 1 |  |  | PASS |  | PASS | 1.7467 | 1.7467 | 1.8521 | 1.8521 | 46.5786 | 46.5786 | 46.6193 | 46.6193 | 106.7172 | 17.3229 | 1.4294 | 0.4132 | 0.421 | 2.8 | 2.8 | 4.0113 | 4.0113 | 0.8369 | 0.8369 | 44.1888 | 0.4132 | 0.0029 | 1.7477 | 1.7477 | 0.0407 | 0.1055
2045 |  | 1 |  |  | PASS |  | PASS | 1.8111 | 1.8111 | 1.9169 | 1.9169 | 45.8394 | 45.8394 | 45.9208 | 45.9208 | 131.03 | 8.5401 | 1.4529 | 0.9897 | 0.4413 | 2.9314 | 2.9314 | 4.3504 | 4.3504 | 0.8424 | 0.8424 | 51.7505 | 0.4335 | 0.0039 | 1.8124 | 1.8124 | 0.0814 | 0.1058
2046 |  | 1 |  |  | PASS |  | PASS | 1.7623 | 1.7623 | 1.8691 | 1.8691 | 46.4565 | 46.4565 | 46.5176 | 46.5176 | 122.4171 | 1.7242 | 7.6687 | 0.4301 | 0.3294 | 2.7941 | 2.7941 | 4.0147 | 4.0147 | 0.8379 | 0.8379 | 48.1562 | 0.498 | 0.0073 | 1.7643 | 1.7643 | 0.061 | 0.1068
2047 |  | 1 |  |  | PASS |  | PASS | 1.8063 | 1.8063 | 1.9138 | 1.9138 | 46.0225 | 46.0225 | 46.1039 | 46.1039 | 134.2175 | 15.2544 | 3.5214 | 0.4573 | 0.109 | 2.8466 | 2.8466 | 4.1283 | 4.1283 | 0.84 | 0.84 | 56.2943 | 0.5692 | 0.0141 | 1.8074 | 1.8074 | 0.0814 | 0.1075
2048 |  | 1 |  |  | PASS |  | PASS | 1.7958 | 1.7958 | 1.902 | 1.902 | 46.0564 | 46.0564 | 46.131 | 46.131 | 144.831 | 2.4128 | 8.3028 | 0.6166 | 0.0514 | 2.8161 | 2.8161 | 4.0723 | 4.0723 | 0.8386 | 0.8386 | 57.7524 | 0.5692 | 0.0243 | 1.7962 | 1.7962 | 0.0746 | 0.1061
2049 |  | 1 |  |  | PASS |  | PASS | 1.8121 | 1.8121 | 1.9196 | 1.9196 | 45.8733 | 45.8733 | 45.9479 | 45.9479 | 148.7984 | 9.0589 | 11.5582 | 0.9727 | 0.0809 | 2.8339 | 2.8339 | 4.1113 | 4.1113 | 0.8396 | 0.8396 | 62.3302 | 0.576 | 0.0175 | 1.8148 | 1.8148 | 0.0746 | 0.1075
2050 |  | 1 |  |  | PASS |  | PASS | 1.8565 | 1.8565 | 1.9633 | 1.9633 | 45.5342 | 45.5342 | 45.5885 | 45.5885 | 175.5866 | 8.5164 | 13.3893 | 0.9015 | 0.2718 | 2.8873 | 2.8873 | 4.2741 | 4.2741 | 0.842 | 0.842 | 70.3666 | 0.5726 | 0.0344 | 1.8579 | 1.8579 | 0.0543 | 0.1068
2051 |  | 1 |  |  | PASS |  | PASS | 1.8433 | 1.8433 | 1.9498 | 1.9498 | 45.6766 | 45.6766 | 45.7512 | 45.7512 | 165.9903 | 10.0661 | 5.4646 | 0.2097 | 0.1938 | 2.8339 | 2.8339 | 4.1385 | 4.1385 | 0.8393 | 0.8393 | 64.8394 | 0.5454 | 0.0073 | 1.8443 | 1.8443 | 0.0746 | 0.1065
2052 |  | 1 |  |  | PASS |  | PASS | 1.8843 | 1.8843 | 1.9932 | 1.9932 | 45.2494 | 45.2494 | 45.3443 | 45.3443 | 204.7824 | 26.2073 | 4.3456 | 0.7353 | 0.2548 | 2.8704 | 2.8704 | 4.2334 | 4.2334 | 0.842 | 0.842 | 77.8605 | 0.542 | 0.0582 | 1.8854 | 1.8854 | 0.0949 | 0.1089
2053 |  | 1 |  |  | PASS |  | PASS | 1.9081 | 1.9081 | 2.0173 | 2.0173 | 45.2629 | 45.2629 | 45.3172 | 45.3172 | 217.6 | 1.9955 | 0.8868 | 0.1792 | 0.2141 | 2.8873 | 2.8873 | 4.2979 | 4.2979 | 0.8413 | 0.8413 | 84.1337 | 0.4166 | 0.0141 | 1.9098 | 1.9098 | 0.0543 | 0.1092
2054 |  | 1 |  |  | PASS |  | PASS | 1.926 | 1.926 | 2.0349 | 2.0349 | 44.8967 | 44.8967 | 44.9781 | 44.9781 | 239.6749 | 10.7443 | 1.8702 | 0.9117 | 0.1735 | 2.9365 | 2.9365 | 4.4216 | 4.4216 | 0.8434 | 0.8434 | 91.5598 | 0.247 | 0.0649 | 1.9267 | 1.9267 | 0.0814 | 0.1089
2055 |  | 1 |  |  | PASS |  | PASS | 1.8104 | 1.8104 | 1.9172 | 1.9172 | 46.1853 | 46.1853 | 46.2327 | 46.2327 | 116.5169 | 8.7198 | 12.3042 | 0.8303 | 0.0921 | 2.778 | 2.778 | 4.052 | 4.052 | 0.8386 | 0.8386 | 47.478 | 0.5692 | 0.0276 | 1.8111 | 1.8111 | 0.0475 | 0.1068
2056 |  | 1 |  |  | PASS |  | PASS | 1.8365 | 1.8365 | 1.945 | 1.945 | 45.9818 | 45.9818 | 46.0496 | 46.0496 | 122.1458 | 3.7013 | 3.9962 | 1.4169 | 0.187 | 2.7881 | 2.7881 | 4.0791 | 4.0791 | 0.8393 | 0.8393 | 48.6648 | 0.264 | 0.1192 | 1.8379 | 1.8379 | 0.0678 | 0.1085
2057 |  | 1 |  |  | PASS |  | PASS | 1.8623 | 1.8623 | 1.9708 | 1.9708 | 45.7716 | 45.7716 | 45.819 | 45.819 | 132.3186 | 8.7436 | 1.5989 | 0.1012 | 0.2108 | 2.8076 | 2.8076 | 4.1588 | 4.1588 | 0.841 | 0.841 | 49.1056 | 0.4064 | 0.0073 | 1.8633 | 1.8633 | 0.0475 | 0.1085
2058 |  | 1 |  |  | PASS |  | PASS | 1.8623 | 1.8623 | 1.9708 | 1.9708 | 46.0496 | 46.0496 | 46.1107 | 46.1107 | 128.0121 | 5.2509 | 0.3678 | 1.2745 | 0.5397 | 2.7627 | 2.7627 | 4.0893 | 4.0893 | 0.839 | 0.839 | 48.4613 | 0.2504 | 0.0989 | 1.8633 | 1.8633 | 0.061 | 0.1085
2059 |  | 1 |  |  | PASS |  | PASS | 1.9094 | 1.9094 | 2.021 | 2.021 | 45.5885 | 45.5885 | 45.6563 | 45.6563 | 132.5559 | 3.3283 | 3.3622 | 0.3657 | 0.2379 | 2.8415 | 2.8415 | 4.2266 | 4.2266 | 0.8424 | 0.8424 | 48.2579 | 0.5726 | 0.0141 | 1.9104 | 1.9104 | 0.0678 | 0.1116
2060 |  | 1 |  |  | PASS |  | PASS | 1.8708 | 1.8708 | 1.9783 | 1.9783 | 45.2833 | 45.2833 | 45.3918 | 45.3918 | 166.7024 | 8.7198 | 0.9104 | 1.8069 | 0.0198 | 2.861 | 2.861 | 4.2724 | 4.2724 | 0.8424 | 0.8424 | 62.6014 | 0.3962 | 0.0989 | 1.8721 | 1.8721 | 0.1085 | 0.1075
2061 |  | 1 |  |  | PASS |  | PASS | 1.9152 | 1.9152 | 2.0274 | 2.0274 | 45.5342 | 45.5342 | 45.6224 | 45.6224 | 132.7933 | 12.7211 | 3.3622 | 1.2542 | 0.4719 | 2.8432 | 2.8432 | 4.2334 | 4.2334 | 0.8424 | 0.8424 | 51.7844 | 0.5047 | 0.0039 | 1.9169 | 1.9169 | 0.0882 | 0.1122
2062 |  | 1 |  |  | PASS |  | PASS | 1.8667 | 1.8667 | 1.9759 | 1.9759 | 46.0564 | 46.0564 | 46.1039 | 46.1039 | 119.3314 | 8.3028 | 0.8086 | 1.7662 | 0.0412 | 2.7635 | 2.7635 | 4.0859 | 4.0859 | 0.8386 | 0.8386 | 49.6142 | 0.3623 | 0.1056 | 1.8681 | 1.8681 | 0.0475 | 0.1092
2063 |  | 1 |  |  | PASS |  | PASS | 1.8653 | 1.8653 | 1.9749 | 1.9749 | 45.7377 | 45.7377 | 45.7716 | 45.7716 | 131.9117 | 39.4662 | 0.073 | 0.3589 | 0.4956 | 2.7975 | 2.7975 | 4.1503 | 4.1503 | 0.8403 | 0.8403 | 52.0218 | 0.4471 | 0.0005 | 1.867 | 1.867 | 0.0339 | 0.1095
2064 |  | 1 |  |  | PASS |  | PASS | 1.843 | 1.843 | 1.9515 | 1.9515 | 46.0496 | 46.0496 | 46.1107 | 46.1107 | 125.6724 | 5.9291 | 8.4045 | 0.9117 | 0.2108 | 2.7856 | 2.7856 | 4.0893 | 4.0893 | 0.8393 | 0.8393 | 50.835 | 0.5658 | 0.0446 | 1.8443 | 1.8443 | 0.061 | 0.1085
2065 |  | 1 |  |  | PASS |  | PASS | 1.8104 | 1.8104 | 1.9172 | 1.9172 | 46.2192 | 46.2192 | 46.2531 | 46.2531 | 118.0089 | 16.0004 | 2.2432 | 0.854 | 0.6177 | 2.7864 | 2.7864 | 4.0554 | 4.0554 | 0.8383 | 0.8383 | 48.0544 | 0.2233 | 0.031 | 1.8114 | 1.8114 | 0.0339 | 0.1068
2066 |  | 1 |  |  | PASS |  | PASS | 1.8416 | 1.8416 | 1.9515 | 1.9515 | 45.9343 | 45.9343 | 45.9954 | 45.9954 | 123.4005 | 21.6973 | 0.6391 | 0.5726 | 0.2447 | 2.8373 | 2.8373 | 4.1503 | 4.1503 | 0.8407 | 0.8407 | 50.5637 | 0.4674 | 0.0683 | 1.8426 | 1.8426 | 0.061 | 0.1099
2067 |  | 1 |  |  | PASS |  | PASS | 1.7707 | 1.7707 | 1.8779 | 1.8779 | 46.4091 | 46.4091 | 46.4701 | 46.4701 | 114.4485 | 9.3879 | 1.6225 | 0.3352 | 0.4447 | 2.7678 | 2.7678 | 3.9961 | 3.9961 | 0.8373 | 0.8373 | 44.2227 | 0.4607 | 0.0063 | 1.7718 | 1.7718 | 0.061 | 0.1072
2068 |  | 1 |  |  | PASS |  | PASS | 1.7789 | 1.7789 | 1.8854 | 1.8854 | 46.3209 | 46.3209 | 46.3616 | 46.3616 | 113.3973 | 4.6405 | 0.9208 | 0.776 | 1.0076 | 2.8 | 2.8 | 4.069 | 4.069 | 0.8386 | 0.8386 | 47.1728 | 0.4505 | 0.0039 | 1.7802 | 1.7802 | 0.0407 | 0.1065
2069 |  | 1 |  |  | PASS |  | PASS | 1.7677 | 1.7677 | 1.8742 | 1.8742 | 46.4565 | 46.4565 | 46.5108 | 46.5108 | 111.7358 | 1.2834 | 4.7864 | 0.7998 | 0.6346 | 2.7847 | 2.7847 | 4.0028 | 4.0028 | 0.8376 | 0.8376 | 47.8171 | 0.4505 | 0.0412 | 1.7684 | 1.7684 | 0.0543 | 0.1065
2070 |  | 1 |  |  | PASS |  | PASS | 1.7514 | 1.7514 | 1.8586 | 1.8586 | 46.5379 | 46.5379 | 46.5854 | 46.5854 | 109.9725 | 2.9789 | 0.7512 | 0.8235 | 0.5397 | 2.7763 | 2.7763 | 3.9859 | 3.9859 | 0.8369 | 0.8369 | 45.613 | 0.2301 | 0.0412 | 1.7524 | 1.7524 | 0.0475 | 0.1072
2071 |  | 1 |  |  | PASS |  | PASS | 1.7846 | 1.7846 | 1.8918 | 1.8918 | 46.2395 | 46.2395 | 46.2938 | 46.2938 | 115.6014 | 4.9559 | 1.0225 | 0.9117 | 0.4685 | 2.8246 | 2.8246 | 4.0893 | 4.0893 | 0.8386 | 0.8386 | 45.8842 | 0.4607 | 0.0514 | 1.7857 | 1.7857 | 0.0543 | 0.1072
2072 |  | 1 |  |  | PASS |  | PASS | 1.7416 | 1.7416 | 1.8477 | 1.8477 | 46.4769 | 46.4769 | 46.5447 | 46.5447 | 112.3461 | 11.1512 | 2.9892 | 0.6438 | 0.733 | 2.7712 | 2.7712 | 3.9655 | 3.9655 | 0.8366 | 0.8366 | 47.9527 | 0.4573 | 0.0107 | 1.7426 | 1.7426 | 0.0678 | 0.1061
2073 |  | 1 |  |  | PASS |  | PASS | 1.7629 | 1.7629 | 1.8704 | 1.8704 | 46.1853 | 46.1853 | 46.2463 | 46.2463 | 119.2636 | 4.3117 | 2.8536 | 0.6811 | 0.5092 | 2.817 | 2.817 | 4.052 | 4.052 | 0.8383 | 0.8383 | 49.4786 | 0.3793 | 0.0005 | 1.7653 | 1.7653 | 0.061 | 0.1075
2074 |  | 1 |  |  | PASS |  | PASS | 1.7524 | 1.7524 | 1.8596 | 1.8596 | 46.2056 | 46.2056 | 46.2463 | 46.2463 | 120.3487 | 2.7858 | 4.4473 | 0.7218 | 0.4583 | 2.7873 | 2.7873 | 3.9961 | 3.9961 | 0.8373 | 0.8373 | 51.0384 | 0.4505 | 0.0005 | 1.7551 | 1.7551 | 0.0407 | 0.1072
2075 |  | 1 |  |  | PASS |  | PASS | 1.7952 | 1.7952 | 1.9033 | 1.9033 | 46.9991 | 46.9991 | 47.0398 | 47.0398 | 99.2233 | 14.9831 | 1.1138 | 0.4267 | 0.2786 | 2.7771 | 2.7771 | 4.0435 | 4.0435 | 0.8373 | 0.8373 | 42.1881 | 0.4674 | 0.0029 | 1.7972 | 1.7972 | 0.0407 | 0.1082
2076 |  | 1 |  |  | PASS |  | PASS | 1.7619 | 1.7619 | 1.8681 | 1.8681 | 47.033 | 47.033 | 47.1076 | 47.1076 | 103.9027 | 2.7179 | 1.7007 | 1.0609 | 0.0107 | 2.7907 | 2.7907 | 4.013 | 4.013 | 0.8373 | 0.8373 | 46.2912 | 0.3148 | 0.1124 | 1.7616 | 1.7616 | 0.0746 | 0.1061
2077 |  | 1 |  |  | PASS |  | PASS | 1.8009 | 1.8009 | 1.9081 | 1.9081 | 46.721 | 46.721 | 46.7685 | 46.7685 | 112.3461 | 9.4896 | 0.6391 | 2.1901 | 0.1656 | 2.8314 | 2.8314 | 4.1436 | 4.1436 | 0.839 | 0.839 | 48.9361 | 0.2504 | 0.126 | 1.8019 | 1.8019 | 0.0475 | 0.1072
2078 |  | 1 |  |  | PASS |  | PASS | 1.7558 | 1.7558 | 1.863 | 1.863 | 46.8838 | 46.8838 | 46.9448 | 46.9448 | 111.5323 | 5.59 | 1.8259 | 2.0951 | 0.1124 | 2.7839 | 2.7839 | 3.9994 | 3.9994 | 0.8366 | 0.8366 | 54.5989 | 0.247 | 0.1192 | 1.7568 | 1.7568 | 0.061 | 0.1072
2079 |  | 1 |  |  | PASS |  | PASS | 1.7741 | 1.7741 | 1.8813 | 1.8813 | 46.6532 | 46.6532 | 46.721 | 46.721 | 121.2303 | 15.3222 | 2.4702 | 1.9459 | 0.1904 | 2.8314 | 2.8314 | 4.0859 | 4.0859 | 0.8383 | 0.8383 | 53.2086 | 0.2402 | 0.109 | 1.7755 | 1.7755 | 0.0678 | 0.1072
2080 |  | 1 |  |  | PASS |  | PASS | 1.7579 | 1.7579 | 1.864 | 1.864 | 46.66 | 46.66 | 46.7075 | 46.7075 | 127.3339 | 14.9831 | 0.3678 | 1.2067 | 0.4515 | 2.8 | 2.8 | 4.0401 | 4.0401 | 0.8369 | 0.8369 | 55.8535 | 0.2369 | 0.1158 | 1.7606 | 1.7606 | 0.0475 | 0.1061
2081 |  | 1 |  |  | PASS |  | PASS | 1.7548 | 1.7548 | 1.8603 | 1.8603 | 46.7482 | 46.7482 | 46.7956 | 46.7956 | 120.1791 | 34.0406 | 0.6156 | 2.2409 | 0.0436 | 2.8161 | 2.8161 | 4.0401 | 4.0401 | 0.8369 | 0.8369 | 52.7 | 0.3894 | 0.0751 | 1.7572 | 1.7572 | 0.0475 | 0.1055
2082 |  | 1 |  |  | PASS |  | PASS | 1.7894 | 1.7894 | 1.8969 | 1.8969 | 46.4701 | 46.4701 | 46.5379 | 46.5379 | 133.0985 | 21.1208 | 0.0052 | 1.5763 | 0.1735 | 2.8602 | 2.8602 | 4.1402 | 4.1402 | 0.839 | 0.839 | 54.565 | 0.3657 | 0.0887 | 1.7904 | 1.7904 | 0.0678 | 0.1075
2083 |  | 1 |  |  | PASS |  | PASS | 1.7609 | 1.7609 | 1.8664 | 1.8664 | 46.7549 | 46.7549 | 46.816 | 46.816 | 122.5528 | 5.59 | 10.3713 | 1.227 | 0.0978 | 2.8042 | 2.8042 | 4.0367 | 4.0367 | 0.8373 | 0.8373 | 55.4127 | 0.5387 | 0.031 | 1.7626 | 1.7626 | 0.061 | 0.1055
2084 |  | 1 |  |  | PASS |  | PASS | 1.8002 | 1.8002 | 1.9067 | 1.9067 | 46.4498 | 46.4498 | 46.4837 | 46.4837 | 132.0473 | 12.1685 | 9.771 | 1.0948 | 0.0243 | 2.8365 | 2.8365 | 4.1334 | 4.1334 | 0.839 | 0.839 | 58.4306 | 0.542 | 0.0209 | 1.8013 | 1.8013 | 0.0339 | 0.1065
2085 |  | 1 |  |  | PASS |  | PASS | 1.886 | 1.886 | 1.9976 | 1.9976 | 43.1945 | 43.1945 | 43.303 | 43.303 | 369.7841 | 12.2703 | 7.2618 | 0.7794 | 0.2979 | 3.0297 | 3.0297 | 4.3962 | 4.3962 | 0.8474 | 0.8474 | 107.158 | 0.5929 | 0.0243 | 1.887 | 1.887 | 0.1085 | 0.1116
2086 |  | 1 |  |  | PASS |  | PASS | 1.8325 | 1.8325 | 1.9389 | 1.9389 | 44.266 | 44.266 | 44.327 | 44.327 | 363.9857 | 3.691 | 1.4529 | 0.0063 | 0.4142 | 2.9161 | 2.9161 | 4.2114 | 4.2114 | 0.8424 | 0.8424 | 139.1343 | 0.4301 | 0.0073 | 1.8331 | 1.8331 | 0.061 | 0.1065
2087 |  | 1 |  |  | PASS |  | PASS | 1.8494 | 1.8494 | 1.9562 | 1.9562 | 44.0761 | 44.0761 | 44.1168 | 44.1168 | 453.3023 | 31.5991 | 4.922 | 1.0812 | 0.4617 | 2.9526 | 2.9526 | 4.3046 | 4.3046 | 0.8444 | 0.8444 | 185.7254 | 0.4301 | 0.0063 | 1.8501 | 1.8501 | 0.0407 | 0.1068
2088 |  | 1 |  |  | PASS |  | PASS | 1.8202 | 1.8202 | 1.9274 | 1.9274 | 44.4355 | 44.4355 | 44.5169 | 44.5169 | 348.2858 | 4.0301 | 1.9277 | 0.715 | 0.1012 | 2.8907 | 2.8907 | 4.1741 | 4.1741 | 0.842 | 0.842 | 141.7453 | 0.5556 | 0.0446 | 1.8209 | 1.8209 | 0.0814 | 0.1072
2089 |  | 1 |  |  | PASS |  | PASS | 1.8124 | 1.8124 | 1.9186 | 1.9186 | 44.5712 | 44.5712 | 44.639 | 44.639 | 319.2935 | 5.183 | 4.8439 | 1.0134 | 0.0063 | 2.8771 | 2.8771 | 4.1605 | 4.1605 | 0.8417 | 0.8417 | 132.2847 | 0.5624 | 0.048 | 1.8138 | 1.8138 | 0.0678 | 0.1061
2090 |  | 1 |  |  | PASS |  | PASS | 1.7785 | 1.7785 | 1.8857 | 1.8857 | 44.6254 | 44.6254 | 44.7 | 44.7 | 263.9877 | 9.6931 | 5.7595 | 0.8608 | 0.2752 | 2.8738 | 2.8738 | 4.1385 | 4.1385 | 0.8417 | 0.8417 | 97.3583 | 0.5624 | 0.0243 | 1.7796 | 1.7796 | 0.0746 | 0.1072
2091 |  | 1 |  |  | PASS |  | PASS | 1.7633 | 1.7633 | 1.8691 | 1.8691 | 44.8764 | 44.8764 | 44.9442 | 44.9442 | 229.6378 | 2.8875 | 3.5657 | 0.1487 | 0.1362 | 2.828 | 2.828 | 4.0469 | 4.0469 | 0.8393 | 0.8393 | 85.0154 | 0.5217 | 0.0005 | 1.764 | 1.764 | 0.0678 | 0.1058
2092 |  | 1 |  |  | PASS |  | PASS | 1.8274 | 1.8274 | 1.9355 | 1.9355 | 44.3135 | 44.3135 | 44.3949 | 44.3949 | 297.8629 | 31.9042 | 1.938 | 0.2742 | 0.5024 | 2.9085 | 2.9085 | 4.23 | 4.23 | 0.8427 | 0.8427 | 118.6193 | 0.4607 | 0.0029 | 1.8287 | 1.8287 | 0.0814 | 0.1082
2093 |  | 1 |  |  | PASS |  | PASS | 1.7955 | 1.7955 | 1.901 | 1.901 | 44.5441 | 44.5441 | 44.5915 | 44.5915 | 253.4759 | 5.8037 | 3.7013 | 0.6302 | 0.3837 | 2.8619 | 2.8619 | 4.1334 | 4.1334 | 0.8413 | 0.8413 | 92.0685 | 0.5387 | 0.0175 | 1.7962 | 1.7962 | 0.0475 | 0.1055
2094 |  | 1 |  |  | PASS |  | PASS | 1.8108 | 1.8108 | 1.9176 | 1.9176 | 44.4898 | 44.4898 | 44.5576 | 44.5576 | 250.8988 | 9.7371 | 5.668 | 0.3589 | 0.699 | 2.8551 | 2.8551 | 4.1232 | 4.1232 | 0.8417 | 0.8417 | 92.8484 | 0.4742 | 0.0039 | 1.8114 | 1.8114 | 0.0678 | 0.1068
2095 |  | 1 |  |  | PASS |  | PASS | 1.8396 | 1.8396 | 1.9457 | 1.9457 | 44.1982 | 44.1982 | 44.266 | 44.266 | 293.0817 | 4.1996 | 1.3955 | 1.1287 | 0.2481 | 2.9102 | 2.9102 | 4.2419 | 4.2419 | 0.8434 | 0.8434 | 106.1068 | 0.264 | 0.0514 | 1.8409 | 1.8409 | 0.0678 | 0.1061
2096 |  | 1 |  |  | PASS |  | PASS | 1.8053 | 1.8053 | 1.9118 | 1.9118 | 44.3203 | 44.3203 | 44.3881 | 44.3881 | 250.2884 | 15.9665 | 5.2611 | 0.9829 | 0.4108 | 2.9026 | 2.9026 | 4.1707 | 4.1707 | 0.8417 | 0.8417 | 82.7435 | 0.2267 | 0.0955 | 1.8067 | 1.8067 | 0.0678 | 0.1065
2097 |  | 1 |  |  | PASS |  | PASS | 1.8396 | 1.8396 | 1.9457 | 1.9457 | 44.2253 | 44.2253 | 44.2796 | 44.2796 | 290.2673 | 13.0502 | 3.7588 | 1.7018 | 0.1972 | 2.9178 | 2.9178 | 4.2538 | 4.2538 | 0.843 | 0.843 | 104.1401 | 0.3013 | 0.126 | 1.8416 | 1.8416 | 0.0543 | 0.1061
2098 |  | 1 |  |  | PASS |  | PASS | 1.8158 | 1.8158 | 1.9227 | 1.9227 | 44.5169 | 44.5169 | 44.5847 | 44.5847 | 259.7151 | 5.59 | 1.3512 | 1.1626 | 0.2481 | 2.867 | 2.867 | 4.1419 | 4.1419 | 0.8413 | 0.8413 | 99.5624 | 0.2843 | 0.1294 | 1.8165 | 1.8165 | 0.0678 | 0.1068
2099 |  | 1 |  |  | PASS |  | PASS | 1.7996 | 1.7996 | 1.906 | 1.906 | 44.5847 | 44.5847 | 44.639 | 44.639 | 268.5315 | 18.9845 | 1.7007 | 0.5251 | 0.3769 | 2.8627 | 2.8627 | 4.1317 | 4.1317 | 0.841 | 0.841 | 102.309 | 0.5251 | 0.0063 | 1.8009 | 1.8009 | 0.0543 | 0.1065
2100 |  | 1 |  |  | PASS |  | PASS | 1.8301 | 1.8301 | 1.9379 | 1.9379 | 44.1711 | 44.1711 | 44.2524 | 44.2524 | 321.7688 | 2.6398 | 8.235 | 1.0303 | 0.0605 | 2.9238 | 2.9238 | 4.2368 | 4.2368 | 0.843 | 0.843 | 127.0288 | 0.5658 | 0.0616 | 1.8308 | 1.8308 | 0.0814 | 0.1078
2101 |  | 1 |  |  | PASS |  | PASS | 1.7633 | 1.7633 | 1.8691 | 1.8691 | 44.856 | 44.856 | 44.9035 | 44.9035 | 243.6422 | 1.3851 | 3.8708 | 0.2877 | 0.4719 | 2.8331 | 2.8331 | 4.0537 | 4.0537 | 0.8403 | 0.8403 | 97.1548 | 0.247 | 0.0717 | 1.7653 | 1.7653 | 0.0475 | 0.1058
2102 |  | 1 |  |  | PASS |  | PASS | 1.7775 | 1.7775 | 1.8843 | 1.8843 | 44.5847 | 44.5847 | 44.639 | 44.639 | 273.9909 | 13.7284 | 3.4978 | 1.2677 | 0.1012 | 2.8788 | 2.8788 | 4.1402 | 4.1402 | 0.8417 | 0.8417 | 106.4459 | 0.3962 | 0.0819 | 1.7792 | 1.7792 | 0.0543 | 0.1068
2103 |  | 1 |  |  | PASS |  | PASS | 1.7711 | 1.7711 | 1.8786 | 1.8786 | 44.8425 | 44.8425 | 44.8967 | 44.8967 | 227.1624 | 12.2364 | 1.8702 | 0.6031 | 0.7262 | 2.839 | 2.839 | 4.0656 | 4.0656 | 0.8393 | 0.8393 | 86.4395 | 0.4742 | 0.0276 | 1.7721 | 1.7721 | 0.0543 | 0.1075
2104 |  | 1 |  |  | PASS |  | PASS | 1.7538 | 1.7538 | 1.8592 | 1.8592 | 44.9103 | 44.9103 | 44.9645 | 44.9645 | 209.767 | 10.1779 | 0.9443 | 0.2979 | 0.0955 | 2.8381 | 2.8381 | 4.0537 | 4.0537 | 0.8396 | 0.8396 | 80.5055 | 0.3623 | 0.0141 | 1.7545 | 1.7545 | 0.0543 | 0.1055
2105 |  | 1 |  |  | PASS |  | PASS | 1.8118 | 1.8118 | 1.9193 | 1.9193 | 44.6051 | 44.6051 | 44.6729 | 44.6729 | 262.2244 | 3.318 | 1.8598 | 1.6102 | 0.1904 | 2.8916 | 2.8916 | 4.1961 | 4.1961 | 0.8413 | 0.8413 | 100.0371 | 0.2572 | 0.1294 | 1.8138 | 1.8138 | 0.0678 | 0.1075
2106 |  | 1 |  |  | PASS |  | PASS | 1.769 | 1.769 | 1.8752 | 1.8752 | 44.9713 | 44.9713 | 45.0459 | 45.0459 | 196.9155 | 6.6175 | 7.6008 | 0.3691 | 0.1385 | 2.828 | 2.828 | 4.0588 | 4.0588 | 0.839 | 0.839 | 73.1811 | 0.5319 | 0.0548 | 1.7704 | 1.7704 | 0.0746 | 0.1061
2107 |  | 1 |  |  | PASS |  | PASS | 1.7999 | 1.7999 | 1.9077 | 1.9077 | 44.7204 | 44.7204 | 44.7746 | 44.7746 | 231.7401 | 14.6101 | 4.6405 | 1.3932 | 0.1463 | 2.8814 | 2.8814 | 4.169 | 4.169 | 0.841 | 0.841 | 88.9488 | 0.2877 | 0.1158 | 1.8013 | 1.8013 | 0.0543 | 0.1078
2108 |  | 1 |  |  | PASS |  | PASS | 1.807 | 1.807 | 1.9145 | 1.9145 | 44.9306 | 44.9306 | 45.0052 | 45.0052 | 205.3588 | 23.6302 | 0.5478 | 0.2301 | 0.1395 | 2.8543 | 2.8543 | 4.13 | 4.13 | 0.8407 | 0.8407 | 75.9616 | 0.4912 | 0.0097 | 1.8084 | 1.8084 | 0.0746 | 0.1075
2109 |  | 1 |  |  | PASS |  | PASS | 1.8002 | 1.8002 | 1.9071 | 1.9071 | 44.9713 | 44.9713 | 45.0188 | 45.0188 | 209.6992 | 21.7312 | 1.8363 | 0.2131 | 0.4719 | 2.8568 | 2.8568 | 4.1198 | 4.1198 | 0.8403 | 0.8403 | 79.4204 | 0.3996 | 0.0063 | 1.8009 | 1.8009 | 0.0475 | 0.1068
2110 |  | 1 |  |  | PASS |  | PASS | 1.7779 | 1.7779 | 1.8843 | 1.8843 | 44.7 | 44.7 | 44.7746 | 44.7746 | 223.5002 | 7.7704 | 4.3456 | 0.4912 | 0.777 | 2.8949 | 2.8949 | 4.2148 | 4.2148 | 0.842 | 0.842 | 85.0832 | 0.3623 | 0.0063 | 1.7792 | 1.7792 | 0.0746 | 0.1065
2111 |  | 1 |  |  | PASS |  | PASS | 1.7585 | 1.7585 | 1.8664 | 1.8664 | 44.795 | 44.795 | 44.8764 | 44.8764 | 208.6819 | 11.263 | 9.7609 | 0.8778 | 0.2514 | 2.8653 | 2.8653 | 4.1097 | 4.1097 | 0.8407 | 0.8407 | 78.7761 | 0.2301 | 0.0582 | 1.7599 | 1.7599 | 0.0814 | 0.1078
2112 |  | 1 |  |  | PASS |  | PASS | 1.8084 | 1.8084 | 1.9186 | 1.9186 | 44.3609 | 44.3609 | 44.4355 | 44.4355 | 274.3978 | 1.8598 | 1.5311 | 1.6882 | 0.3125 | 2.9424 | 2.9424 | 4.2521 | 4.2521 | 0.8434 | 0.8434 | 100.2745 | 0.2233 | 0.0887 | 1.8101 | 1.8101 | 0.0746 | 0.1102
2113 |  | 1 |  |  | PASS |  | PASS | 1.7582 | 1.7582 | 1.864 | 1.864 | 44.7882 | 44.7882 | 44.8492 | 44.8492 | 222.3473 | 5.6002 | 7.8043 | 1.0032 | 0.1938 | 2.8695 | 2.8695 | 4.1368 | 4.1368 | 0.841 | 0.841 | 81.2175 | 0.2335 | 0.0921 | 1.7599 | 1.7599 | 0.061 | 0.1058
2114 |  | 1 |  |  | PASS |  | PASS | 1.7741 | 1.7741 | 1.8809 | 1.8809 | 44.5101 | 44.5101 | 44.5712 | 44.5712 | 244.6256 | 9.9745 | 3.7927 | 1.4237 | 0.2141 | 2.8848 | 2.8848 | 4.1622 | 4.1622 | 0.8413 | 0.8413 | 93.3909 | 0.3284 | 0.1226 | 1.7748 | 1.7748 | 0.061 | 0.1068
2115 |  | 1 |  |  | PASS |  | PASS | 1.7894 | 1.7894 | 1.8952 | 1.8952 | 44.4491 | 44.4491 | 44.5169 | 44.5169 | 267.5821 | 16.1699 | 6.7192 | 0.6709 | 0.3464 | 2.8975 | 2.8975 | 4.2266 | 4.2266 | 0.8417 | 0.8417 | 99.0876 | 0.2538 | 0.1158 | 1.7907 | 1.7907 | 0.0678 | 0.1058
2116 |  | 1 |  |  | PASS |  | PASS | 1.7897 | 1.7897 | 1.8955 | 1.8955 | 44.4559 | 44.4559 | 44.5305 | 44.5305 | 232.2488 | 33.0233 | 4.9559 | 1.6407 | 0.7431 | 2.8729 | 2.8729 | 4.1453 | 4.1453 | 0.841 | 0.841 | 83.4216 | 0.4539 | 0.0063 | 1.7911 | 1.7911 | 0.0746 | 0.1058
2117 |  | 1 |  |  | PASS |  | PASS | 1.8277 | 1.8277 | 1.9328 | 1.9328 | 44.4762 | 44.4762 | 44.5237 | 44.5237 | 238.2168 | 2.5041 | 4.2778 | 0.5319 | 0.0605 | 2.8831 | 2.8831 | 4.2266 | 4.2266 | 0.8424 | 0.8424 | 83.6929 | 0.4234 | 0.0989 | 1.8284 | 1.8284 | 0.0475 | 0.1051
2118 |  | 1 |  |  | PASS |  | PASS | 1.8236 | 1.8236 | 1.9294 | 1.9294 | 44.1236 | 44.1236 | 44.1846 | 44.1846 | 250.8649 | 5.0813 | 5.9732 | 0.6065 | 0.2141 | 2.9306 | 2.9306 | 4.2673 | 4.2673 | 0.843 | 0.843 | 82.1331 | 0.4335 | 0.0853 | 1.825 | 1.825 | 0.061 | 0.1058
2119 |  | 1 |  |  | PASS |  | PASS | 1.8199 | 1.8199 | 1.9267 | 1.9267 | 44.327 | 44.327 | 44.3881 | 44.3881 | 257.0363 | 1.1138 | 1.3851 | 0.9863 | 0.0446 | 2.9034 | 2.9034 | 4.191 | 4.191 | 0.842 | 0.842 | 90.6782 | 0.2775 | 0.1192 | 1.8206 | 1.8206 | 0.061 | 0.1068
2120 |  | 1 |  |  | PASS |  | PASS | 1.844 | 1.844 | 1.9532 | 1.9532 | 44.1032 | 44.1032 | 44.1846 | 44.1846 | 295.5571 | 1.4972 | 3.3961 | 1.2372 | 0.2752 | 2.9306 | 2.9306 | 4.2656 | 4.2656 | 0.8427 | 0.8427 | 103.428 | 0.264 | 0.1158 | 1.8464 | 1.8464 | 0.0814 | 0.1092
2121 |  | 1 |  |  | PASS |  | PASS | 1.823 | 1.823 | 1.9318 | 1.9318 | 44.3677 | 44.3677 | 44.4423 | 44.4423 | 263.3434 | 4.5829 | 6.1767 | 0.2979 | 0.1938 | 2.8933 | 2.8933 | 4.1775 | 4.1775 | 0.842 | 0.842 | 91.4242 | 0.2301 | 0.0751 | 1.8243 | 1.8243 | 0.0746 | 0.1089
2122 |  | 1 |  |  | PASS |  | PASS | 1.8002 | 1.8002 | 1.9084 | 1.9084 | 44.4016 | 44.4016 | 44.4762 | 44.4762 | 260.3594 | 2.5823 | 7.1159 | 0.6845 | 0.4515 | 2.9009 | 2.9009 | 4.1893 | 4.1893 | 0.842 | 0.842 | 95.3576 | 0.2233 | 0.0514 | 1.8016 | 1.8016 | 0.0746 | 0.1082
2123 |  | 1 |  |  | PASS |  | PASS | 1.8318 | 1.8318 | 1.9393 | 1.9393 | 44.422 | 44.422 | 44.4627 | 44.4627 | 283.5872 | 5.3289 | 3.5318 | 0.7726 | 0.2887 | 2.9204 | 2.9204 | 4.2504 | 4.2504 | 0.8427 | 0.8427 | 104.8183 | 0.481 | 0.0378 | 1.8325 | 1.8325 | 0.0407 | 0.1075
2124 |  | 1 |  |  | PASS |  | PASS | 1.7768 | 1.7768 | 1.885 | 1.885 | 44.7679 | 44.7679 | 44.8357 | 44.8357 | 228.6205 | 3.9387 | 1.8938 | 0.7285 | 0.4481 | 2.8661 | 2.8661 | 4.1029 | 4.1029 | 0.84 | 0.84 | 87.9994 | 0.4607 | 0.0446 | 1.7785 | 1.7785 | 0.0678 | 0.1082
2125 |  | 1 |  |  | PASS |  | PASS | 1.7897 | 1.7897 | 1.8976 | 1.8976 | 44.5576 | 44.5576 | 44.6322 | 44.6322 | 268.7011 | 0.8765 | 11.6599 | 0.6675 | 0.0073 | 2.906 | 2.906 | 4.1724 | 4.1724 | 0.8413 | 0.8413 | 104.0723 | 0.5861 | 0.0378 | 1.7907 | 1.7907 | 0.0746 | 0.1078
2126 |  | 1 |  |  | PASS |  | PASS | 1.785 | 1.785 | 1.8928 | 1.8928 | 44.7407 | 44.7407 | 44.8018 | 44.8018 | 234.385 | 9.2285 | 0.4799 | 1.7119 | 0.2074 | 2.8873 | 2.8873 | 4.1419 | 4.1419 | 0.841 | 0.841 | 89.9661 | 0.342 | 0.109 | 1.7867 | 1.7867 | 0.061 | 0.1078
2127 |  | 1 |  |  | PASS |  | PASS | 1.7718 | 1.7718 | 1.8809 | 1.8809 | 44.8086 | 44.8086 | 44.8628 | 44.8628 | 219.1937 | 2.7415 | 3.7588 | 1.3457 | 0.1395 | 2.8805 | 2.8805 | 4.1198 | 4.1198 | 0.841 | 0.841 | 84.4389 | 0.2911 | 0.1226 | 1.7741 | 1.7741 | 0.0543 | 0.1092
2128 |  | 1 |  |  | PASS |  | PASS | 1.8182 | 1.8182 | 1.9247 | 1.9247 | 44.6187 | 44.6187 | 44.6593 | 44.6593 | 236.0466 | 22.7146 | 0.4121 | 0.3454 | 0.5702 | 2.9153 | 2.9153 | 4.2487 | 4.2487 | 0.8424 | 0.8424 | 84.9815 | 0.4335 | 0.0039 | 1.8192 | 1.8192 | 0.0407 | 0.1065
2129 |  | 1 |  |  | PASS |  | PASS | 1.8626 | 1.8626 | 1.9718 | 1.9718 | 45.2901 | 45.2901 | 45.3647 | 45.3647 | 180.8425 | 4.9457 | 2.4467 | 1.0371 | 0.6617 | 2.9051 | 2.9051 | 4.2877 | 4.2877 | 0.8424 | 0.8424 | 77.8266 | 0.4166 | 0.0063 | 1.8636 | 1.8636 | 0.0746 | 0.1092
2130 |  | 1 |  |  | PASS |  | PASS | 1.8138 | 1.8138 | 1.9223 | 1.9223 | 45.5885 | 45.5885 | 45.6631 | 45.6631 | 155.8515 | 6.6073 | 10.7104 | 1.3288 | 0.2548 | 2.8432 | 2.8432 | 4.1317 | 4.1317 | 0.8403 | 0.8403 | 67.1114 | 0.5726 | 0.0344 | 1.8155 | 1.8155 | 0.0746 | 0.1085
2131 |  | 1 |  |  | PASS |  | PASS | 1.8226 | 1.8226 | 1.9305 | 1.9305 | 45.5478 | 45.5478 | 45.6156 | 45.6156 | 172.9078 | 18.7132 | 2.1754 | 1.9086 | 0.36 | 2.8407 | 2.8407 | 4.1334 | 4.1334 | 0.839 | 0.839 | 67.8913 | 0.5081 | 0.0029 | 1.8236 | 1.8236 | 0.0678 | 0.1078
2132 |  | 1 |  |  | PASS |  | PASS | 1.8148 | 1.8148 | 1.9216 | 1.9216 | 45.3172 | 45.3172 | 45.3782 | 45.3782 | 201.0185 | 15.9665 | 13.0602 | 2.1426 | 0.0809 | 2.8755 | 2.8755 | 4.1859 | 4.1859 | 0.8403 | 0.8403 | 84.7441 | 0.4607 | 0.0717 | 1.8155 | 1.8155 | 0.061 | 0.1068
2133 |  | 1 |  |  | PASS |  | PASS | 1.7887 | 1.7887 | 1.8969 | 1.8969 | 45.5749 | 45.5749 | 45.6495 | 45.6495 | 180.9782 | 8.7538 | 1.2259 | 2.0137 | 0.0514 | 2.8161 | 2.8161 | 4.069 | 4.069 | 0.8396 | 0.8396 | 77.9623 | 0.3488 | 0.1158 | 1.7907 | 1.7907 | 0.0746 | 0.1082
2134 |  | 1 |  |  | PASS |  | PASS | 1.8447 | 1.8447 | 1.9535 | 1.9535 | 44.951 | 44.951 | 45.012 | 45.012 | 249.0677 | 0.4121 | 0.0965 | 2.1629 | 0.0717 | 2.8941 | 2.8941 | 4.2283 | 4.2283 | 0.8427 | 0.8427 | 107.3615 | 0.3318 | 0.1192 | 1.846 | 1.846 | 0.061 | 0.1089
2135 |  | 1 |  |  | PASS |  | PASS | 1.8111 | 1.8111 | 1.9182 | 1.9182 | 45.2833 | 45.2833 | 45.3511 | 45.3511 | 216.3454 | 0.5713 | 1.6225 | 2.0578 | 0.0582 | 2.8339 | 2.8339 | 4.1198 | 4.1198 | 0.84 | 0.84 | 95.1203 | 0.3047 | 0.126 | 1.8124 | 1.8124 | 0.0678 | 0.1072
2136 |  | 1 |  |  | PASS |  | PASS | 1.827 | 1.827 | 1.9355 | 1.9355 | 45.2358 | 45.2358 | 45.3104 | 45.3104 | 231.028 | 7.906 | 0.5817 | 1.7391 | 0.4006 | 2.8466 | 2.8466 | 4.1334 | 4.1334 | 0.8403 | 0.8403 | 101.6308 | 0.325 | 0.126 | 1.8284 | 1.8284 | 0.0746 | 0.1085
2137 |  | 1 |  |  | PASS |  | PASS | 1.8596 | 1.8596 | 1.9667 | 1.9667 | 44.8086 | 44.8086 | 44.8832 | 44.8832 | 269.1419 | 8.8114 | 2.9111 | 1.5865 | 0.1056 | 2.8873 | 2.8873 | 4.2656 | 4.2656 | 0.842 | 0.842 | 113.126 | 0.2708 | 0.1226 | 1.8603 | 1.8603 | 0.0746 | 0.1072
2138 |  | 1 |  |  | PASS |  | PASS | 1.8508 | 1.8508 | 1.9586 | 1.9586 | 44.9781 | 44.9781 | 45.0527 | 45.0527 | 232.6557 | 4.0301 | 4.176 | 0.7387 | 0.7736 | 2.8398 | 2.8398 | 4.1656 | 4.1656 | 0.8403 | 0.8403 | 94.1708 | 0.4912 | 0.0073 | 1.8525 | 1.8525 | 0.0746 | 0.1078
2139 |  | 1 |  |  | PASS |  | PASS | 1.8932 | 1.8932 | 2.004 | 2.004 | 44.1371 | 44.1371 | 44.2321 | 44.2321 | 282.3664 | 21.6973 | 1.5886 | 1.3661 | 0.3973 | 2.9323 | 2.9323 | 4.325 | 4.325 | 0.8434 | 0.8434 | 100.5118 | 0.4708 | 0.0039 | 1.8938 | 1.8938 | 0.0949 | 0.1109
2140 |  | 1 |  |  | PASS |  | PASS | 1.8989 | 1.8989 | 2.0098 | 2.0098 | 43.8727 | 43.8727 | 43.9473 | 43.9473 | 269.8201 | 6.9905 | 3.9048 | 0.8405 | 0.3396 | 2.9763 | 2.9763 | 4.3894 | 4.3894 | 0.8444 | 0.8444 | 90.2713 | 0.5929 | 0.0378 | 1.8999 | 1.8999 | 0.0746 | 0.1109
2141 |  | 1 |  |  | PASS |  | PASS | 1.8653 | 1.8653 | 1.9728 | 1.9728 | 44.7814 | 44.7814 | 44.856 | 44.856 | 264.3946 | 0.1983 | 11.4564 | 0.8133 | 0.0741 | 2.8568 | 2.8568 | 4.2046 | 4.2046 | 0.841 | 0.841 | 107.3276 | 0.5997 | 0.031 | 1.8664 | 1.8664 | 0.0746 | 0.1075
2142 |  | 1 |  |  | PASS |  | PASS | 1.8762 | 1.8762 | 1.9837 | 1.9837 | 44.6458 | 44.6458 | 44.7272 | 44.7272 | 286.2999 | 16.6786 | 5.0238 | 1.0846 | 0.2481 | 2.9153 | 2.9153 | 4.3402 | 4.3402 | 0.8427 | 0.8427 | 113.5329 | 0.559 | 0.0209 | 1.8776 | 1.8776 | 0.0814 | 0.1075
2143 |  | 1 |  |  | PASS |  | PASS | 1.8399 | 1.8399 | 1.9477 | 1.9477 | 45.0527 | 45.0527 | 45.1205 | 45.1205 | 250.8988 | 7.0481 | 2.6059 | 1.3254 | 0.2887 | 2.856 | 2.856 | 4.1707 | 4.1707 | 0.8403 | 0.8403 | 107.6667 | 0.2742 | 0.1192 | 1.8409 | 1.8409 | 0.0678 | 0.1078
2144 |  | 1 |  |  | PASS |  | PASS | 1.8308 | 1.8308 | 1.9383 | 1.9383 | 45.1137 | 45.1137 | 45.1816 | 45.1816 | 258.1892 | 25.4952 | 4.4473 | 0.5692 | 0.482 | 2.8526 | 2.8526 | 4.1859 | 4.1859 | 0.8413 | 0.8413 | 113.8381 | 0.4471 | 0.0097 | 1.8331 | 1.8331 | 0.0678 | 0.1075
2145 |  | 1 |  |  | PASS |  | PASS | 1.8535 | 1.8535 | 1.963 | 1.963 | 44.7611 | 44.7611 | 44.8425 | 44.8425 | 281.3492 | 7.6924 | 3.5554 | 1.1965 | 0.2379 | 2.9009 | 2.9009 | 4.2419 | 4.2419 | 0.842 | 0.842 | 117.1273 | 0.3962 | 0.0921 | 1.8545 | 1.8545 | 0.0814 | 0.1095
2146 |  | 1 |  |  | PASS |  | PASS | 1.7996 | 1.7996 | 1.9084 | 1.9084 | 45.4325 | 45.4325 | 45.5003 | 45.5003 | 203.3243 | 6.1325 | 0.9782 | 1.5627 | 0.4006 | 2.8229 | 2.8229 | 4.0944 | 4.0944 | 0.8396 | 0.8396 | 83.5912 | 0.2809 | 0.0921 | 1.8023 | 1.8023 | 0.0678 | 0.1089
2147 |  | 1 |  |  | PASS |  | PASS | 1.824 | 1.824 | 1.9321 | 1.9321 | 45.1816 | 45.1816 | 45.229 | 45.229 | 223.568 | 3.0128 | 4.0979 | 1.2847 | 0.1012 | 2.8865 | 2.8865 | 4.2283 | 4.2283 | 0.8417 | 0.8417 | 95.3576 | 0.5522 | 0.048 | 1.8257 | 1.8257 | 0.0475 | 0.1082
2148 |  | 1 |  |  | PASS |  | PASS | 1.8274 | 1.8274 | 1.9359 | 1.9359 | 45.4121 | 45.4121 | 45.48 | 45.48 | 185.0134 | 19.4931 | 2.0294 | 1.8476 | 0.3362 | 2.8585 | 2.8585 | 4.1656 | 4.1656 | 0.8403 | 0.8403 | 75.8938 | 0.2504 | 0.0989 | 1.8287 | 1.8287 | 0.0678 | 0.1085
2149 |  | 6 |  |  | FAIL | T11 ISGS | PASS | 1.8453 | 1.8453 | 1.96 | 1.96 | 44.9442 | 44.9442 | 45.0256 | 45.0256 | 208.0716 | OVER
2150 |  | 1 |  |  | PASS |  | PASS | 1.8596 | 1.8596 | 1.9688 | 1.9688 | 44.795 | 44.795 | 44.8696 | 44.8696 | 236.5552 | 30.9548 | 5.6002 | 1.1796 | 0.1521 | 2.8805 | 2.8805 | 4.2182 | 4.2182 | 0.8424 | 0.8424 | 90.3052 | 0.5454 | 0.0582 | 1.8613 | 1.8613 | 0.0746 | 0.1092
2151 |  | 1 |  |  | PASS |  | PASS | 1.8762 | 1.8762 | 1.9854 | 1.9854 | 44.6593 | 44.6593 | 44.7272 | 44.7272 | 260.156 | 6.5055 | 5.6002 | 1.5187 | 0.2311 | 2.9094 | 2.9094 | 4.2877 | 4.2877 | 0.8434 | 0.8434 | 99.3928 | 0.4403 | 0.0683 | 1.8769 | 1.8769 | 0.0678 | 0.1092
2152 |  | 1 |  |  | PASS |  | PASS | 1.8596 | 1.8596 | 1.9705 | 1.9705 | 44.8018 | 44.8018 | 44.8832 | 44.8832 | 228.3492 | 17.7637 | 3.6335 | 1.1151 | 0.2141 | 2.8687 | 2.8687 | 4.2046 | 4.2046 | 0.8413 | 0.8413 | 87.8637 | 0.4301 | 0.0887 | 1.8616 | 1.8616 | 0.0814 | 0.1109
2153 |  | 1 |  |  | PASS |  | PASS | 1.8328 | 1.8328 | 1.9406 | 1.9406 | 45.0188 | 45.0188 | 45.0663 | 45.0663 | 218.8207 | 6.9125 | 10.3814 | 2.0375 | 0.1972 | 2.8755 | 2.8755 | 4.1961 | 4.1961 | 0.8413 | 0.8413 | 86.4395 | 0.4403 | 0.0853 | 1.8338 | 1.8338 | 0.0475 | 0.1078
2154 |  | 1 |  |  | PASS |  | PASS | 1.865 | 1.865 | 1.9752 | 1.9752 | 45.0324 | 45.0324 | 45.0866 | 45.0866 | 257.3076 | 19.4253 | 6.8209 | 1.2779 | 0.1182 | 2.9077 | 2.9077 | 4.2639 | 4.2639 | 0.8424 | 0.8424 | 108.3787 | 0.5285 | 0.0548 | 1.8664 | 1.8664 | 0.0543 | 0.1102
2155 |  | 1 |  |  | PASS |  | PASS | 1.8046 | 1.8046 | 1.9138 | 1.9138 | 45.4325 | 45.4325 | 45.5071 | 45.5071 | 201.4254 | 0.5478 | 12.5076 | 1.3118 | 0.0073 | 2.8568 | 2.8568 | 4.1249 | 4.1249 | 0.84 | 0.84 | 86.2022 | 0.576 | 0.0412 | 1.806 | 1.806 | 0.0746 | 0.1092
2156 |  | 1 |  |  | PASS |  | PASS | 1.8087 | 1.8087 | 1.9169 | 1.9169 | 45.2833 | 45.2833 | 45.3308 | 45.3308 | 216.6845 | 20.7478 | 10.2696 | 0.7692 | 0.2887 | 2.8899 | 2.8899 | 4.1893 | 4.1893 | 0.841 | 0.841 | 90.4069 | 0.5861 | 0.0243 | 1.8087 | 1.8087 | 0.0475 | 0.1082
2157 |  | 1 |  |  | PASS |  | PASS | 1.8128 | 1.8128 | 1.9213 | 1.9213 | 45.5071 | 45.5071 | 45.541 | 45.541 | 184.0978 | 1.1242 | 4.4473 | 1.2813 | 0.1633 | 2.8543 | 2.8543 | 4.1554 | 4.1554 | 0.8407 | 0.8407 | 75.5547 | 0.5319 | 0.0107 | 1.8145 | 1.8145 | 0.0339 | 0.1085
2158 |  | 1 |  |  | PASS |  | PASS | 1.7965 | 1.7965 | 1.905 | 1.905 | 45.6156 | 45.6156 | 45.6631 | 45.6631 | 167.3806 | 1.9277 | 7.3635 | 1.0507 | 0.4617 | 2.8585 | 2.8585 | 4.1368 | 4.1368 | 0.8396 | 0.8396 | 72.1299 | 0.4505 | 0.0029 | 1.7985 | 1.7985 | 0.0475 | 0.1085
2159 |  | 1 |  |  | PASS |  | PASS | 1.8494 | 1.8494 | 1.9566 | 1.9566 | 45.4393 | 45.4393 | 45.4935 | 45.4935 | 190.1675 | 16.5429 | 2.6737 | 1.4576 | 0.343 | 2.9026 | 2.9026 | 4.3538 | 4.3538 | 0.8427 | 0.8427 | 79.5221 | 0.4674 | 0.0209 | 1.8504 | 1.8504 | 0.0543 | 0.1072
2160 |  | 1 |  |  | PASS |  | PASS | 1.8135 | 1.8135 | 1.9227 | 1.9227 | 45.6766 | 45.6766 | 45.7512 | 45.7512 | 161.9552 | 8.7097 | 0.073 | 1.5458 | 0.2175 | 2.8602 | 2.8602 | 4.152 | 4.152 | 0.84 | 0.84 | 69.1798 | 0.2233 | 0.0548 | 1.8145 | 1.8145 | 0.0746 | 0.1092
2161 |  | 1 |  |  | PASS |  | PASS | 1.8308 | 1.8308 | 1.9396 | 1.9396 | 45.4189 | 45.4189 | 45.4867 | 45.4867 | 182.0294 | 18.035 | 5.295 | 1.9663 | 0.4685 | 2.8924 | 2.8924 | 4.2097 | 4.2097 | 0.841 | 0.841 | 71.9264 | 0.2233 | 0.0955 | 1.8318 | 1.8318 | 0.0678 | 0.1089
2162 |  | 1 |  |  | PASS |  | PASS | 1.8355 | 1.8355 | 1.944 | 1.944 | 45.5478 | 45.5478 | 45.602 | 45.602 | 183.0127 | 13.118 | 5.0916 | 1.7255 | 0.187 | 2.8822 | 2.8822 | 4.2148 | 4.2148 | 0.841 | 0.841 | 75.7921 | 0.2233 | 0.0921 | 1.8365 | 1.8365 | 0.0543 | 0.1085
2163 |  | 1 |  |  | PASS |  | PASS | 1.8308 | 1.8308 | 1.9399 | 1.9399 | 45.5139 | 45.5139 | 45.5681 | 45.5681 | 181.4529 | 32.8876 | 1.0121 | 2.2613 | 0.5024 | 2.8865 | 2.8865 | 4.2012 | 4.2012 | 0.8403 | 0.8403 | 76.199 | 0.4132 | 0.0039 | 1.8314 | 1.8314 | 0.0543 | 0.1092
2164 |  | 1 |  |  | PASS |  | PASS | 1.8731 | 1.8731 | 1.9813 | 1.9813 | 45.2833 | 45.2833 | 45.3308 | 45.3308 | 211.7676 | 2.0972 | 5.6002 | 1.4542 | 0.499 | 2.9331 | 2.9331 | 4.3741 | 4.3741 | 0.8427 | 0.8427 | 91.6276 | 0.464 | 0.0141 | 1.8738 | 1.8738 | 0.0475 | 0.1082
2165 |  | 1 |  |  | PASS |  | PASS | 1.8535 | 1.8535 | 1.9623 | 1.9623 | 45.4596 | 45.4596 | 45.5206 | 45.5206 | 194.474 | 18.1028 | 1.3173 | 1.2169 | 0.5668 | 2.8975 | 2.8975 | 4.2283 | 4.2283 | 0.8403 | 0.8403 | 82.7095 | 0.2775 | 0.0141 | 1.8545 | 1.8545 | 0.061 | 0.1089
2166 |  | 1 |  |  | PASS |  | PASS | 1.8816 | 1.8816 | 1.9932 | 1.9932 | 45.1612 | 45.1612 | 45.2155 | 45.2155 | 221.2961 | 4.1082 | 1.2495 | 1.1931 | 0.2718 | 2.9195 | 2.9195 | 4.2877 | 4.2877 | 0.8424 | 0.8424 | 92.4754 | 0.247 | 0.048 | 1.8833 | 1.8833 | 0.0543 | 0.1116
2167 |  | 1 |  |  | PASS |  | PASS | 1.9091 | 1.9091 | 2.0179 | 2.0179 | 45.2765 | 45.2765 | 45.3172 | 45.3172 | 218.1765 | 3.5893 | 10.2017 | 1.0236 | 0.0175 | 2.9085 | 2.9085 | 4.3708 | 4.3708 | 0.843 | 0.843 | 91.9328 | 0.576 | 0.0243 | 1.9101 | 1.9101 | 0.0407 | 0.1089
2168 |  | 1 |  |  | PASS |  | PASS | 1.905 | 1.905 | 2.0162 | 2.0162 | 44.7204 | 44.7204 | 44.795 | 44.795 | 185.5898 | 23.5284 | 1.4294 | 0.5454 | 0.3498 | 2.9628 | 2.9628 | 4.3894 | 4.3894 | 0.8437 | 0.8437 | 59.6174 | 0.5115 | 0.0039 | 1.9064 | 1.9064 | 0.0746 | 0.1112
2169 |  | 1 |  |  | PASS |  | PASS | 1.8918 | 1.8918 | 2.001 | 2.001 | 45.7851 | 45.7851 | 45.8394 | 45.8394 | 124.6551 | 21.1547 | 2.8197 | 0.5353 | 0.2108 | 2.8263 | 2.8263 | 4.2622 | 4.2622 | 0.8417 | 0.8417 | 45.8503 | 0.5285 | 0.0005 | 1.8932 | 1.8932 | 0.0543 | 0.1092
2170 |  | 1 |  |  | PASS |  | PASS | 1.808 | 1.808 | 1.9162 | 1.9162 | 46.2666 | 46.2666 | 46.3209 | 46.3209 | 113.3634 | 10.473 | 4.176 | 0.8235 | 0.1701 | 2.7559 | 2.7559 | 4.0215 | 4.0215 | 0.8373 | 0.8373 | 41.2387 | 0.5183 | 0.0039 | 1.8094 | 1.8094 | 0.0543 | 0.1082
2171 |  | 1 |  |  | PASS |  | PASS | 1.8002 | 1.8002 | 1.9088 | 1.9088 | 46.2599 | 46.2599 | 46.3209 | 46.3209 | 109.2943 | 12.1346 | 1.0564 | 0.403 | 0.2481 | 2.7975 | 2.7975 | 4.0774 | 4.0774 | 0.8393 | 0.8393 | 40.8318 | 0.5556 | 0.0141 | 1.8019 | 1.8019 | 0.061 | 0.1085
2172 |  | 1 |  |  | PASS |  | PASS | 1.785 | 1.785 | 1.8935 | 1.8935 | 46.6939 | 46.6939 | 46.7346 | 46.7346 | 105.0557 | 7.5907 | 6.8107 | 1.0609 | 0.2481 | 2.7635 | 2.7635 | 4.013 | 4.013 | 0.8376 | 0.8376 | 41.3065 | 0.5692 | 0.0276 | 1.787 | 1.787 | 0.0407 | 0.1085
2173 |  | 1 |  |  | PASS |  | PASS | 1.7511 | 1.7511 | 1.8559 | 1.8559 | 46.7414 | 46.7414 | 46.7956 | 46.7956 | 96.6123 | 9.8626 | 1.8702 | 0.9761 | 0.0334 | 2.7839 | 2.7839 | 4.0367 | 4.0367 | 0.8369 | 0.8369 | 38.7633 | 0.3861 | 0.0887 | 1.7531 | 1.7531 | 0.0543 | 0.1048
2174 |  | 1 |  |  | PASS |  | PASS | 1.8369 | 1.8369 | 1.944 | 1.944 | 44.7068 | 44.7068 | 44.7475 | 44.7475 | 241.099 | 0.9104 | 0.1983 | 1.3559 | 0.2413 | 2.9136 | 2.9136 | 4.2266 | 4.2266 | 0.8424 | 0.8424 | 96.2054 | 0.2843 | 0.1158 | 1.8375 | 1.8375 | 0.0407 | 0.1072
2175 |  | 1 |  |  | PASS |  | PASS | 1.8219 | 1.8219 | 1.9294 | 1.9294 | 44.9171 | 44.9171 | 44.9645 | 44.9645 | 200.2725 | 2.8772 | 1.3512 | 1.1185 | 0.6584 | 2.8593 | 2.8593 | 4.1486 | 4.1486 | 0.8407 | 0.8407 | 73.5202 | 0.2233 | 0.1056 | 1.823 | 1.823 | 0.0475 | 0.1075
2176 |  | 1 |  |  | PASS |  | PASS | 1.8616 | 1.8616 | 1.9688 | 1.9688 | 44.4695 | 44.4695 | 44.5305 | 44.5305 | 265.1745 | 8.4147 | 8.279 | 0.6404 | 0.3023 | 2.9263 | 2.9263 | 4.3606 | 4.3606 | 0.8441 | 0.8441 | 99.9015 | 0.2301 | 0.0887 | 1.8633 | 1.8633 | 0.061 | 0.1072
2177 |  | 1 |  |  | PASS |  | PASS | 1.7972 | 1.7972 | 1.9047 | 1.9047 | 44.9781 | 44.9781 | 45.0256 | 45.0256 | 200.3403 | 10.2696 | 1.2938 | 1.2982 | 0.2921 | 2.8475 | 2.8475 | 4.1113 | 4.1113 | 0.8403 | 0.8403 | 73.7914 | 0.4301 | 0.0514 | 1.7982 | 1.7982 | 0.0475 | 0.1075
2178 |  | 1 |  |  | PASS |  | PASS | 1.8084 | 1.8084 | 1.9155 | 1.9155 | 44.8764 | 44.8764 | 44.9645 | 44.9645 | 206.5796 | 0.0391 | 9.9983 | 0.9117 | 0.2582 | 2.8551 | 2.8551 | 4.1385 | 4.1385 | 0.8407 | 0.8407 | 77.2841 | 0.5726 | 0.0344 | 1.8094 | 1.8094 | 0.0882 | 0.1072
2179 |  | 1 |  |  | PASS |  | PASS | 1.7975 | 1.7975 | 1.9057 | 1.9057 | 44.6933 | 44.6933 | 44.7475 | 44.7475 | 233.8764 | 15.5596 | 2.7076 | 1.2779 | 0.2209 | 2.8797 | 2.8797 | 4.169 | 4.169 | 0.841 | 0.841 | 91.3564 | 0.5454 | 0.0514 | 1.7989 | 1.7989 | 0.0543 | 0.1082
2180 |  | 1 |  |  | PASS |  | PASS | 1.7718 | 1.7718 | 1.8792 | 1.8792 | 44.9645 | 44.9645 | 45.0188 | 45.0188 | 191.5578 | 5.9732 | 2.4024 | 0.3488 | 0.716 | 2.8229 | 2.8229 | 4.0639 | 4.0639 | 0.8393 | 0.8393 | 68.8068 | 0.4674 | 0.031 | 1.7731 | 1.7731 | 0.0543 | 0.1075
2181 |  | 6 |  |  | FAIL | T11 ISGS | PASS | 1.8114 | 1.8114 | 1.9196 | 1.9196 | 44.6187 | 44.6187 | 44.6593 | 44.6593 | 238.0472 | OVER
2182 |  | 1 |  |  | PASS |  | PASS | 1.7548 | 1.7548 | 1.8616 | 1.8616 | 44.9171 | 44.9171 | 44.9645 | 44.9645 | 201.0863 | 3.3283 | 2.0058 | 0.3996 | 0.7092 | 2.839 | 2.839 | 4.0588 | 4.0588 | 0.84 | 0.84 | 74.7409 | 0.2538 | 0.0344 | 1.7558 | 1.7558 | 0.0475 | 0.1068
2183 |  | 1 |  |  | PASS |  | PASS | 1.7731 | 1.7731 | 1.8806 | 1.8806 | 44.8357 | 44.8357 | 44.9103 | 44.9103 | 222.3134 | 10.0661 | 1.4529 | 0.0209 | 0.3532 | 2.8466 | 2.8466 | 4.0859 | 4.0859 | 0.8396 | 0.8396 | 84.2355 | 0.42 | 0.0063 | 1.7745 | 1.7745 | 0.0746 | 0.1075
2184 |  | 1 |  |  | PASS |  | PASS | 1.7887 | 1.7887 | 1.8979 | 1.8979 | 44.7882 | 44.7882 | 44.8425 | 44.8425 | 194.5757 | 18.2045 | 2.7179 | 0.4844 | 0.2854 | 2.8873 | 2.8873 | 4.1503 | 4.1503 | 0.8417 | 0.8417 | 72.1299 | 0.4912 | 0.0039 | 1.7901 | 1.7901 | 0.0543 | 0.1092
2185 |  | 1 |  |  | PASS |  | PASS | 1.7429 | 1.7429 | 1.8487 | 1.8487 | 45.1883 | 45.1883 | 45.2697 | 45.2697 | 158.1912 | 8.8555 | 1.1242 | 0.3318 | 0.1395 | 2.8119 | 2.8119 | 4.0198 | 4.0198 | 0.839 | 0.839 | 56.7691 | 0.5251 | 0.0107 | 1.7439 | 1.7439 | 0.0814 | 0.1058
2186 |  | 1 |  |  | PASS |  | PASS | 1.7782 | 1.7782 | 1.8843 | 1.8843 | 44.8153 | 44.8153 | 44.8832 | 44.8832 | 195.6608 | 18.408 | 3.3961 | 0.3861 | 0.3464 | 2.867 | 2.867 | 4.1351 | 4.1351 | 0.8403 | 0.8403 | 69.7563 | 0.4912 | 0.0175 | 1.7789 | 1.7789 | 0.0678 | 0.1061
2187 |  | 1 |  |  | PASS |  | PASS | 1.7748 | 1.7748 | 1.882 | 1.882 | 45.0663 | 45.0663 | 45.1273 | 45.1273 | 172.094 | 11.0495 | 2.9553 | 1.3966 | 0.7397 | 2.8339 | 2.8339 | 4.069 | 4.069 | 0.84 | 0.84 | 62.6014 | 0.3589 | 0.0039 | 1.7762 | 1.7762 | 0.061 | 0.1072
2188 |  | 1 |  |  | PASS |  | PASS | 1.7853 | 1.7853 | 1.8918 | 1.8918 | 45.0527 | 45.0527 | 45.1409 | 45.1409 | 181.7242 | 7.3872 | 0.9443 | 0.4064 | 0.109 | 2.8398 | 2.8398 | 4.0893 | 4.0893 | 0.8393 | 0.8393 | 68.2982 | 0.2674 | 0.1158 | 1.787 | 1.787 | 0.0882 | 0.1065
2189 |  | 1 |  |  | PASS |  | PASS | 1.8443 | 1.8443 | 1.9515 | 1.9515 | 44.639 | 44.639 | 44.7272 | 44.7272 | 228.7561 | 2.3685 | 1.2834 | 0.698 | 0.0141 | 2.9204 | 2.9204 | 4.2775 | 4.2775 | 0.842 | 0.842 | 89.6948 | 0.5624 | 0.0243 | 1.846 | 1.846 | 0.0882 | 0.1072
2190 |  | 1 |  |  | PASS |  | PASS | 1.8108 | 1.8108 | 1.9176 | 1.9176 | 45.0866 | 45.0866 | 45.1476 | 45.1476 | 188.879 | 17.6959 | 0.0965 | 1.1558 | 0.0853 | 2.8551 | 2.8551 | 4.1351 | 4.1351 | 0.839 | 0.839 | 67.993 | 0.2335 | 0.1022 | 1.8121 | 1.8121 | 0.061 | 0.1068
2191 |  | 1 |  |  | PASS |  | PASS | 1.8626 | 1.8626 | 1.9705 | 1.9705 | 44.6661 | 44.6661 | 44.734 | 44.734 | 265.4458 | 15.9665 | 0.8425 | 0.6709 | 0.3498 | 2.9153 | 2.9153 | 4.2656 | 4.2656 | 0.8424 | 0.8424 | 95.4255 | 0.4742 | 0.031 | 1.8636 | 1.8636 | 0.0678 | 0.1078
2192 |  | 1 |  |  | PASS |  | PASS | 1.8925 | 1.8925 | 2.0006 | 2.0006 | 44.8628 | 44.8628 | 44.9442 | 44.9442 | 235.0293 | 5.0813 | 0.4356 | 1.6373 | 0.1463 | 2.8983 | 2.8983 | 4.2639 | 4.2639 | 0.8417 | 0.8417 | 87.3551 | 0.3691 | 0.109 | 1.8942 | 1.8942 | 0.0814 | 0.1082
2193 |  | 1 |  |  | PASS |  | PASS | 1.9104 | 1.9104 | 2.0183 | 2.0183 | 44.7746 | 44.7746 | 44.8492 | 44.8492 | 244.3882 | 36.0752 | 1.1581 | 0.1487 | 0.4752 | 2.9212 | 2.9212 | 4.3233 | 4.3233 | 0.8424 | 0.8424 | 86.9821 | 0.4166 | 0.0063 | 1.9118 | 1.9118 | 0.0746 | 0.1078
2194 |  | 1 |  |  | PASS |  | PASS | 1.9376 | 1.9376 | 2.0478 | 2.0478 | 43.9337 | 43.9337 | 44.0219 | 44.0219 | 293.5564 | 5.2509 | 2.2329 | 1.6848 | 0.0378 | 3.0467 | 3.0467 | 4.5098 | 4.5098 | 0.8457 | 0.8457 | 85.4223 | 0.3555 | 0.1022 | 1.9379 | 1.9379 | 0.0882 | 0.1102
2195 |  | 1 |  |  | PASS |  | PASS | 1.8887 | 1.8887 | 1.9969 | 1.9969 | 44.7068 | 44.7068 | 44.7814 | 44.7814 | 226.0434 | 10.6765 | 4.0065 | 1.2372 | 0.7465 | 2.928 | 2.928 | 4.2911 | 4.2911 | 0.8417 | 0.8417 | 83.3877 | 0.4539 | 0.0063 | 1.8894 | 1.8894 | 0.0746 | 0.1082
2196 |  | 1 |  |  | PASS |  | PASS | 1.8735 | 1.8735 | 1.983 | 1.983 | 44.5508 | 44.5508 | 44.6187 | 44.6187 | 236.5891 | 22.4772 | 13.128 | 0.6845 | 0.0775 | 2.9517 | 2.9517 | 4.3012 | 4.3012 | 0.8434 | 0.8434 | 85.4901 | 0.4573 | 0.0582 | 1.8752 | 1.8752 | 0.0678 | 0.1095
2197 |  | 1 |  |  | PASS |  | PASS | 1.8206 | 1.8206 | 1.9281 | 1.9281 | 44.7475 | 44.7475 | 44.8153 | 44.8153 | 200.4759 | 21.9347 | 3.318 | 0.4437 | 0.2243 | 2.9051 | 2.9051 | 4.191 | 4.191 | 0.8403 | 0.8403 | 75.3852 | 0.4674 | 0.0097 | 1.8216 | 1.8216 | 0.0678 | 0.1075
2198 |  | 1 |  |  | PASS |  | PASS | 1.8124 | 1.8124 | 1.921 | 1.921 | 44.7882 | 44.7882 | 44.8357 | 44.8357 | 205.0536 | 8.0993 | 15.0609 | 0.8303 | 0.0707 | 2.9153 | 2.9153 | 4.1843 | 4.1843 | 0.8413 | 0.8413 | 76.4024 | 0.4776 | 0.0616 | 1.8148 | 1.8148 | 0.0475 | 0.1085
2199 |  | 1 |  |  | PASS |  | PASS | 1.8182 | 1.8182 | 1.9257 | 1.9257 | 44.6187 | 44.6187 | 44.6797 | 44.6797 | 221.2961 | 10.1339 | 1.9277 | 0.9388 | 0.3633 | 2.9246 | 2.9246 | 4.2402 | 4.2402 | 0.842 | 0.842 | 81.3532 | 0.4946 | 0.0548 | 1.8196 | 1.8196 | 0.061 | 0.1075
2200 |  | 1 |  |  | PASS |  | PASS | 1.7857 | 1.7857 | 1.8932 | 1.8932 | 44.8764 | 44.8764 | 44.9374 | 44.9374 | 193.3211 | 9.5235 | 2.8536 | 1.2304 | 0.1114 | 2.8738 | 2.8738 | 4.1164 | 4.1164 | 0.84 | 0.84 | 69.7902 | 0.4505 | 0.0683 | 1.7877 | 1.7877 | 0.061 | 0.1075
2201 |  | 1 |  |  | PASS |  | PASS | 1.8148 | 1.8148 | 1.9243 | 1.9243 | 44.578 | 44.578 | 44.6661 | 44.6661 | 228.9596 | 4.3456 | 0.5034 | 1.4237 | 0.0876 | 2.9195 | 2.9195 | 4.2131 | 4.2131 | 0.8424 | 0.8424 | 89.9661 | 0.5251 | 0.0548 | 1.8169 | 1.8169 | 0.0882 | 0.1095
2202 |  | 1 |  |  | PASS |  | PASS | 1.7806 | 1.7806 | 1.8867 | 1.8867 | 44.7475 | 44.7475 | 44.8086 | 44.8086 | 209.9366 | 14.0336 | 11.3547 | 0.9727 | 0.1012 | 2.8822 | 2.8822 | 4.1571 | 4.1571 | 0.841 | 0.841 | 80.302 | 0.5658 | 0.0412 | 1.7816 | 1.7816 | 0.061 | 0.1061
2203 |  | 1 |  |  | PASS |  | PASS | 1.7785 | 1.7785 | 1.8874 | 1.8874 | 44.7543 | 44.7543 | 44.8289 | 44.8289 | 199.7299 | 5.1594 | 7.6924 | 0.8879 | 0.0175 | 2.8865 | 2.8865 | 4.1368 | 4.1368 | 0.8407 | 0.8407 | 74.1984 | 0.5387 | 0.048 | 1.7802 | 1.7802 | 0.0746 | 0.1089
2204 |  | 1 |  |  | PASS |  | PASS | 1.8647 | 1.8647 | 1.9749 | 1.9749 | 44.4762 | 44.4762 | 44.5508 | 44.5508 | 318.9544 | 14.271 | 1.8598 | 0.3759 | 0.7262 | 2.9382 | 2.9382 | 4.2792 | 4.2792 | 0.8434 | 0.8434 | 132.3525 | 0.4844 | 0.031 | 1.8664 | 1.8664 | 0.0746 | 0.1102
2205 |  | 1 |  |  | PASS |  | PASS | 1.9104 | 1.9104 | 2.0169 | 2.0169 | 44.4152 | 44.4152 | 44.4627 | 44.4627 | 362.4937 | 15.8987 | 0.0052 | 0.62 | 0.733 | 2.995 | 2.995 | 4.637 | 4.637 | 0.8461 | 0.8461 | 146.1535 | 0.2742 | 0.0276 | 1.9104 | 1.9104 | 0.0475 | 0.1065
2206 |  | 1 |  |  | PASS |  | PASS | 1.8762 | 1.8762 | 1.984 | 1.984 | 44.2457 | 44.2457 | 44.2999 | 44.2999 | 303.3562 | 9.1268 | 0.1408 | 0.2335 | 0.1328 | 2.9958 | 2.9958 | 4.4115 | 4.4115 | 0.8437 | 0.8437 | 104.1401 | 0.5488 | 0.0209 | 1.8779 | 1.8779 | 0.0543 | 0.1078
2207 |  | 1 |  |  | PASS |  | PASS | 1.8535 | 1.8535 | 1.963 | 1.963 | 44.5983 | 44.5983 | 44.6593 | 44.6593 | 319.0222 | 3.7352 | 2.8772 | 0.7591 | 0.3193 | 2.9204 | 2.9204 | 4.2521 | 4.2521 | 0.8424 | 0.8424 | 133.4715 | 0.2369 | 0.1056 | 1.8548 | 1.8548 | 0.061 | 0.1095
2208 |  | 1 |  |  | PASS |  | PASS | 1.8647 | 1.8647 | 1.9739 | 1.9739 | 44.6526 | 44.6526 | 44.7204 | 44.7204 | 322.7861 | 6.3462 | 0.1643 | 1.3694 | 0.1972 | 2.9009 | 2.9009 | 4.2504 | 4.2504 | 0.8424 | 0.8424 | 136.7268 | 0.2809 | 0.1226 | 1.8664 | 1.8664 | 0.0678 | 0.1092
2209 |  | 1 |  |  | PASS |  | PASS | 1.8664 | 1.8664 | 1.9766 | 1.9766 | 44.1846 | 44.1846 | 44.2524 | 44.2524 | 378.3631 | 0.2426 | 0.2765 | 0.8879 | 0.2921 | 2.9585 | 2.9585 | 4.3097 | 4.3097 | 0.8434 | 0.8434 | 155.309 | 0.2436 | 0.0683 | 1.8677 | 1.8677 | 0.0678 | 0.1102
2210 |  | 1 |  |  | PASS |  | PASS | 1.8216 | 1.8216 | 1.9305 | 1.9305 | 44.6797 | 44.6797 | 44.734 | 44.734 | 282.7055 | 1.2598 | 0.1069 | 0.2504 | 0.855 | 2.8831 | 2.8831 | 4.1656 | 4.1656 | 0.8413 | 0.8413 | 112.8887 | 0.3386 | 0.0514 | 1.823 | 1.823 | 0.0543 | 0.1089
2211 |  | 1 |  |  | PASS |  | PASS | 1.8623 | 1.8623 | 1.9705 | 1.9705 | 44.1846 | 44.1846 | 44.2728 | 44.2728 | 395.3516 | 4.3117 | 1.2495 | 1.0202 | 0.4006 | 2.9475 | 2.9475 | 4.3453 | 4.3453 | 0.8441 | 0.8441 | 163.9558 | 0.2436 | 0.0989 | 1.864 | 1.864 | 0.0882 | 0.1082
2212 |  | 1 |  |  | PASS |  | PASS | 1.8104 | 1.8104 | 1.9169 | 1.9169 | 44.5034 | 44.5034 | 44.5644 | 44.5644 | 303.2205 | 18.2483 | 0.0965 | 0.6438 | 0.3939 | 2.8805 | 2.8805 | 4.1758 | 4.1758 | 0.842 | 0.842 | 121.5694 | 0.2504 | 0.1192 | 1.8118 | 1.8118 | 0.061 | 0.1065
2213 |  | 6 |  |  | FAIL | T11 ISGS | PASS | 1.7633 | 1.7633 | 1.9111 | 1.9111 | 44.327 | 44.327 | 44.3949 | 44.3949 | 366.0541 | OVER
2214 |  | 1 |  |  | PASS |  | PASS | 1.8423 | 1.8423 | 1.9501 | 1.9501 | 44.1032 | 44.1032 | 44.1507 | 44.1507 | 429.3286 | 18.4758 | 6.2784 | 0.6743 | 0.2548 | 2.9662 | 2.9662 | 4.308 | 4.308 | 0.8437 | 0.8437 | 175.8918 | 0.5353 | 0.0582 | 1.8426 | 1.8426 | 0.0475 | 0.1078
2215 |  | 1 |  |  | PASS |  | PASS | 1.8236 | 1.8236 | 1.9315 | 1.9315 | 44.3881 | 44.3881 | 44.4355 | 44.4355 | 368.5634 | 10.5408 | 5.5324 | 0.0198 | 0.0616 | 2.9068 | 2.9068 | 4.1927 | 4.1927 | 0.8424 | 0.8424 | 152.1893 | 0.576 | 0.0141 | 1.8257 | 1.8257 | 0.0475 | 0.1078
2216 |  | 1 |  |  | PASS |  | PASS | 1.8881 | 1.8881 | 1.9993 | 1.9993 | 43.5064 | 43.5064 | 43.581 | 43.581 | 454.0483 | 9.9644 | 2.3007 | 0.0107 | 0.4447 | 3.0111 | 3.0111 | 4.3877 | 4.3877 | 0.8461 | 0.8461 | 148.8662 | 0.4878 | 0.0005 | 1.8898 | 1.8898 | 0.0746 | 0.1112
2217 |  | 1 |  |  | PASS |  | PASS | 1.8474 | 1.8474 | 1.9539 | 1.9539 | 43.7167 | 43.7167 | 43.7777 | 43.7777 | 330.7547 | 3.318 | 2.6398 | 0.4878 | 0.2006 | 2.9874 | 2.9874 | 4.3521 | 4.3521 | 0.8444 | 0.8444 | 96.5106 | 0.5081 | 0.0039 | 1.8484 | 1.8484 | 0.061 | 0.1065
2218 |  | 1 |  |  | PASS |  | PASS | 1.9227 | 1.9227 | 2.0312 | 2.0312 | 45.1476 | 45.1476 | 45.2426 | 45.2426 | 201.4932 | 1.5207 | 0.7747 | 0.9388 | 0.6617 | 2.906 | 2.906 | 4.3436 | 4.3436 | 0.8424 | 0.8424 | 76.572 | 0.3555 | 0.0209 | 1.9233 | 1.9233 | 0.0949 | 0.1085
2219 |  | 1 |  |  | PASS |  | PASS | 1.9271 | 1.9271 | 2.0366 | 2.0366 | 45.1205 | 45.1205 | 45.2019 | 45.2019 | 201.0185 | 19.1201 | 2.0398 | 1.1762 | 0.2752 | 2.8924 | 2.8924 | 4.2995 | 4.2995 | 0.8424 | 0.8424 | 74.1984 | 0.4912 | 0.048 | 1.9274 | 1.9274 | 0.0814 | 0.1095
2220 |  | 1 |  |  | PASS |  | PASS | 1.9491 | 1.9491 | 2.06 | 2.06 | 44.6119 | 44.6119 | 44.6933 | 44.6933 | 228.0101 | 18.3741 | 6.2784 | 0.7387 | 0.655 | 2.945 | 2.945 | 4.3843 | 4.3843 | 0.8437 | 0.8437 | 76.4024 | 0.2572 | 0.0616 | 1.9498 | 1.9498 | 0.0814 | 0.1109
2221 |  | 1 |  |  | PASS |  | PASS | 1.9281 | 1.9281 | 2.0393 | 2.0393 | 44.7679 | 44.7679 | 44.8492 | 44.8492 | 212.1746 | 20.8834 | 2.4024 | 1.3254 | 0.204 | 2.9331 | 2.9331 | 4.3284 | 4.3284 | 0.843 | 0.843 | 74.2662 | 0.2674 | 0.1226 | 1.9301 | 1.9301 | 0.0814 | 0.1112
2222 |  | 1 |  |  | PASS |  | PASS | 1.9149 | 1.9149 | 2.0247 | 2.0247 | 45.2629 | 45.2629 | 45.3579 | 45.3579 | 199.1195 | 18.8149 | 2.6059 | 1.5322 | 0.2311 | 2.8729 | 2.8729 | 4.2572 | 4.2572 | 0.841 | 0.841 | 78.3692 | 0.2843 | 0.1226 | 1.9165 | 1.9165 | 0.0949 | 0.1099
2223 |  | 1 |  |  | PASS |  | PASS | 1.9043 | 1.9043 | 2.0142 | 2.0142 | 45.2968 | 45.2968 | 45.3714 | 45.3714 | 197.8988 | 22.2738 | 7.7602 | 2.2375 | 0.0198 | 2.9068 | 2.9068 | 4.286 | 4.286 | 0.843 | 0.843 | 76.0973 | 0.3996 | 0.1056 | 1.9054 | 1.9054 | 0.0746 | 0.1099
2224 |  | 1 |  |  | PASS |  | PASS | 1.8603 | 1.8603 | 1.9681 | 1.9681 | 45.7919 | 45.7919 | 45.8462 | 45.8462 | 166.7024 | 6.2106 | 0.7069 | 2.1189 | 0.1497 | 2.8517 | 2.8517 | 4.1639 | 4.1639 | 0.8396 | 0.8396 | 67.0774 | 0.342 | 0.109 | 1.862 | 1.862 | 0.0543 | 0.1078
2225 |  | 1 |  |  | PASS |  | PASS | 1.8772 | 1.8772 | 1.9857 | 1.9857 | 45.541 | 45.541 | 45.6156 | 45.6156 | 196.9833 | 33.1589 | 1.5989 | 1.4915 | 0.0921 | 2.9094 | 2.9094 | 4.2775 | 4.2775 | 0.8424 | 0.8424 | 82.54 | 0.42 | 0.0853 | 1.8779 | 1.8779 | 0.0746 | 0.1085
2226 |  | 1 |  |  | PASS |  | PASS | 1.8389 | 1.8389 | 1.9461 | 1.9461 | 46.0768 | 46.0768 | 46.1378 | 46.1378 | 155.682 | 4.1082 | 2.3007 | 2.0917 | 0.0344 | 2.8297 | 2.8297 | 4.1351 | 4.1351 | 0.8396 | 0.8396 | 65.9923 | 0.325 | 0.1056 | 1.8403 | 1.8403 | 0.061 | 0.1072
2227 |  | 1 |  |  | PASS |  | PASS | 1.8124 | 1.8124 | 1.9199 | 1.9199 | 46.3412 | 46.3412 | 46.3955 | 46.3955 | 142.966 | 32.1755 | 3.7352 | 1.088 | 0.0334 | 2.8305 | 2.8305 | 4.1063 | 4.1063 | 0.839 | 0.839 | 60.9399 | 0.403 | 0.0819 | 1.8145 | 1.8145 | 0.0543 | 0.1075
2228 |  | 1 |  |  | PASS |  | PASS | 1.828 | 1.828 | 1.9335 | 1.9335 | 46.1107 | 46.1107 | 46.1785 | 46.1785 | 151.0703 | 27.9028 | 7.4313 | 1.1999 | 0.3362 | 2.8822 | 2.8822 | 4.2945 | 4.2945 | 0.8403 | 0.8403 | 65.4498 | 0.4301 | 0.0683 | 1.8294 | 1.8294 | 0.0678 | 0.1055
2229 |  | 1 |  |  | PASS |  | PASS | 1.7724 | 1.7724 | 1.8789 | 1.8789 | 46.5786 | 46.5786 | 46.6329 | 46.6329 | 128.2834 | 24.8848 | 5.9054 | 1.1287 | 0.1046 | 2.8076 | 2.8076 | 4.035 | 4.035 | 0.8373 | 0.8373 | 55.6501 | 0.4674 | 0.0548 | 1.7741 | 1.7741 | 0.0543 | 0.1065
2230 |  | 1 |  |  | PASS |  | PASS | 1.806 | 1.806 | 1.9135 | 1.9135 | 46.2938 | 46.2938 | 46.3412 | 46.3412 | 137.0659 | 22.8502 | 0.5374 | 2.0714 | 0.3532 | 2.8882 | 2.8882 | 4.1843 | 4.1843 | 0.8396 | 0.8396 | 57.7524 | 0.2131 | 0.1124 | 1.808 | 1.808 | 0.0475 | 0.1075
2231 |  | 1 |  |  | PASS |  | PASS | 1.7721 | 1.7721 | 1.8776 | 1.8776 | 46.4904 | 46.4904 | 46.5786 | 46.5786 | 129.165 | 12.4398 | 0.1748 | 2.6852 | 0.0266 | 2.8432 | 2.8432 | 4.0842 | 4.0842 | 0.8386 | 0.8386 | 51.8862 | 0.2809 | 0.1056 | 1.7728 | 1.7728 | 0.0882 | 0.1055
2232 |  | 1 |  |  | PASS |  | PASS | 1.7599 | 1.7599 | 1.8657 | 1.8657 | 46.5176 | 46.5176 | 46.5718 | 46.5718 | 127.5035 | 6.5734 | 5.1933 | 1.2745 | 0.5905 | 2.8203 | 2.8203 | 4.0469 | 4.0469 | 0.8386 | 0.8386 | 54.7345 | 0.42 | 0.0073 | 1.7609 | 1.7609 | 0.0543 | 0.1058
2233 |  | 1 |  |  | PASS |  | PASS | 1.7663 | 1.7663 | 1.8725 | 1.8725 | 46.877 | 46.877 | 46.9313 | 46.9313 | 98.5451 | 1.792 | 8.3468 | 1.3457 | 0.1497 | 2.7924 | 2.7924 | 4.013 | 4.013 | 0.8376 | 0.8376 | 40.7979 | 0.1962 | 0.0751 | 1.7667 | 1.7667 | 0.0543 | 0.1061
2234 |  | 1 |  |  | PASS |  | PASS | 1.7592 | 1.7592 | 1.8667 | 1.8667 | 46.7549 | 46.7549 | 46.816 | 46.816 | 102.8855 | 28.7506 | 1.5547 | 0.8167 | 0.5092 | 2.8127 | 2.8127 | 4.0215 | 4.0215 | 0.8376 | 0.8376 | 40.391 | 0.3962 | 0.0198 | 1.7616 | 1.7616 | 0.061 | 0.1075
2235 |  | 1 |  |  | PASS |  | PASS | 1.7829 | 1.7829 | 1.8911 | 1.8911 | 46.6193 | 46.6193 | 46.6803 | 46.6803 | 107.0902 | 15.9665 | 3.1588 | 2.5427 | 0.1972 | 2.8534 | 2.8534 | 4.1063 | 4.1063 | 0.8396 | 0.8396 | 45.4434 | 0.3827 | 0.0717 | 1.7843 | 1.7843 | 0.061 | 0.1082
2236 |  | 1 |  |  | PASS |  | PASS | 1.7419 | 1.7419 | 1.8487 | 1.8487 | 46.7075 | 46.7075 | 46.7753 | 46.7753 | 120.8234 | 2.311 | 7.3635 | 1.1083 | 0.1395 | 2.8025 | 2.8025 | 3.9994 | 3.9994 | 0.8369 | 0.8369 | 51.0723 | 0.1962 | 0.0751 | 1.7439 | 1.7439 | 0.0678 | 0.1068
2237 |  | 1 |  |  | PASS |  | PASS | 1.7612 | 1.7612 | 1.8681 | 1.8681 | 46.5244 | 46.5244 | 46.5786 | 46.5786 | 125.7402 | 5.6341 | 2.0294 | 1.7255 | 0.126 | 2.8339 | 2.8339 | 4.0622 | 4.0622 | 0.8383 | 0.8383 | 54.8702 | 0.3115 | 0.1192 | 1.7633 | 1.7633 | 0.0543 | 0.1068
2238 |  | 1 |  |  | PASS |  | PASS | 1.7565 | 1.7565 | 1.8626 | 1.8626 | 46.6057 | 46.6057 | 46.6532 | 46.6532 | 130.2501 | 7.4889 | 1.192 | 2.0104 | 0.6177 | 2.8136 | 2.8136 | 4.0198 | 4.0198 | 0.8373 | 0.8373 | 55.1414 | 0.3216 | 0.0107 | 1.7575 | 1.7575 | 0.0475 | 0.1061
2239 |  | 1 |  |  | PASS |  | PASS | 1.7562 | 1.7562 | 1.8613 | 1.8613 | 46.6261 | 46.6261 | 46.6939 | 46.6939 | 128.046 | 11.7277 | 15.3321 | 1.4373 | 0.2481 | 2.8187 | 2.8187 | 4.0367 | 4.0367 | 0.8373 | 0.8373 | 52.5643 | 0.42 | 0.0683 | 1.7575 | 1.7575 | 0.0678 | 0.1051
2240 |  | 1 |  |  | PASS |  | PASS | 1.7901 | 1.7901 | 1.8965 | 1.8965 | 46.3616 | 46.3616 | 46.4091 | 46.4091 | 134.1836 | 4.4709 | 1.7007 | 2.3088 | 0.6346 | 2.8678 | 2.8678 | 4.1792 | 4.1792 | 0.8393 | 0.8393 | 55.8196 | 0.4335 | 0.0446 | 1.7914 | 1.7914 | 0.0475 | 0.1065
2241 |  | 1 |  |  | PASS |  | PASS | 1.764 | 1.764 | 1.8701 | 1.8701 | 46.6329 | 46.6329 | 46.6939 | 46.6939 | 130.7927 | 3.4875 | 2.3685 | 2.1528 | 0.0276 | 2.8059 | 2.8059 | 4.0249 | 4.0249 | 0.8373 | 0.8373 | 54.3276 | 0.3521 | 0.0921 | 1.7653 | 1.7653 | 0.061 | 0.1061
2242 |  | 1 |  |  | PASS |  | PASS | 1.8189 | 1.8189 | 1.9237 | 1.9237 | 46.3819 | 46.3819 | 46.4362 | 46.4362 | 139.7108 | 16.6108 | 13.3215 | 0.6675 | 0.0436 | 2.8593 | 2.8593 | 4.2317 | 4.2317 | 0.84 | 0.84 | 61.5163 | 0.5556 | 0.0344 | 1.8209 | 1.8209 | 0.0543 | 0.1048
2243 |  | 1 |  |  | PASS |  | PASS | 1.8179 | 1.8179 | 1.9247 | 1.9247 | 46.4837 | 46.4837 | 46.5311 | 46.5311 | 144.5259 | 34.4136 | 0.1643 | 0.6065 | 0.421 | 2.8509 | 2.8509 | 4.108 | 4.108 | 0.839 | 0.839 | 60.6347 | 0.4132 | 0.0063 | 1.8192 | 1.8192 | 0.0475 | 0.1068
2244 |  | 1 |  |  | PASS |  | PASS | 1.8243 | 1.8243 | 1.9318 | 1.9318 | 46.226 | 46.226 | 46.287 | 46.287 | 150.9347 | 15.39 | 0.6156 | 0.6268 | 0.6855 | 2.8246 | 2.8246 | 4.0961 | 4.0961 | 0.8386 | 0.8386 | 63.7204 | 0.4573 | 0.031 | 1.8257 | 1.8257 | 0.061 | 0.1075
2245 |  | 1 |  |  | PASS |  | PASS | 1.866 | 1.866 | 1.9739 | 1.9739 | 45.6698 | 45.6698 | 45.7377 | 45.7377 | 198.9839 | 17.1872 | 1.192 | 0.8778 | 0.5634 | 2.9068 | 2.9068 | 4.2589 | 4.2589 | 0.8413 | 0.8413 | 78.3014 | 0.42 | 0.0039 | 1.8667 | 1.8667 | 0.0678 | 0.1078
2246 |  | 1 |  |  | PASS |  | PASS | 1.8514 | 1.8514 | 1.9586 | 1.9586 | 45.8936 | 45.8936 | 45.9479 | 45.9479 | 168.6013 | 24.817 | 1.7685 | 1.5017 | 0.0548 | 2.85 | 2.85 | 4.1436 | 4.1436 | 0.84 | 0.84 | 70.7396 | 0.3894 | 0.0073 | 1.8518 | 1.8518 | 0.0543 | 0.1072
2247 |  | 1 |  |  | PASS |  | PASS | 1.8989 | 1.8989 | 2.0081 | 2.0081 | 45.385 | 45.385 | 45.446 | 45.446 | 191.5917 | 30.8191 | 2.3685 | 0.6845 | 0.4481 | 2.9009 | 2.9009 | 4.269 | 4.269 | 0.8413 | 0.8413 | 74.2323 | 0.4539 | 0.0029 | 1.9003 | 1.9003 | 0.061 | 0.1092
2248 |  | 1 |  |  | PASS |  | PASS | 1.9193 | 1.9193 | 2.0281 | 2.0281 | 45.3782 | 45.3782 | 45.4393 | 45.4393 | 192.9142 | 3.3858 | 0.7851 | 1.1185 | 0.1395 | 2.8763 | 2.8763 | 4.2589 | 4.2589 | 0.8417 | 0.8417 | 75.9616 | 0.5692 | 0.0209 | 1.9199 | 1.9199 | 0.061 | 0.1089
2249 |  | 1 |  |  | PASS |  | PASS | 1.9145 | 1.9145 | 2.0254 | 2.0254 | 44.8628 | 44.8628 | 44.951 | 44.951 | 207.2916 | 12.0668 | 2.311 | 0.4878 | 0.0649 | 2.9221 | 2.9221 | 4.3029 | 4.3029 | 0.842 | 0.842 | 73.4863 | 0.5624 | 0.0175 | 1.9169 | 1.9169 | 0.0882 | 0.1109
2250 |  | 1 |  |  | PASS |  | PASS | 1.9484 | 1.9484 | 2.0583 | 2.0583 | 43.8794 | 43.8794 | 43.9676 | 43.9676 | 273.7196 | 2.4363 | 9.9745 | 1.9595 | 0.2514 | 3.0348 | 3.0348 | 4.5607 | 4.5607 | 0.8457 | 0.8457 | 83.4895 | 0.4946 | 0.0649 | 1.9494 | 1.9494 | 0.0882 | 0.1099
2251 |  | 1 |  |  | PASS |  | PASS | 1.9016 | 1.9016 | 2.0101 | 2.0101 | 45.3375 | 45.3375 | 45.4257 | 45.4257 | 196.712 | 11.7616 | 2.165 | 1.9324 | 0.0334 | 2.8831 | 2.8831 | 4.2385 | 4.2385 | 0.8407 | 0.8407 | 73.215 | 0.4132 | 0.0819 | 1.9026 | 1.9026 | 0.0882 | 0.1085
2252 |  | 1 |  |  | PASS |  | PASS | 1.9243 | 1.9243 | 2.0318 | 2.0318 | 45.1951 | 45.1951 | 45.2833 | 45.2833 | 206.2744 | 34.8544 | 4.7186 | 2.129 | 0.2209 | 2.9297 | 2.9297 | 4.4165 | 4.4165 | 0.8417 | 0.8417 | 80.2342 | 0.4776 | 0.0785 | 1.9257 | 1.9257 | 0.0882 | 0.1075
2253 |  | 1 |  |  | PASS |  | PASS | 1.8925 | 1.8925 | 2.0013 | 2.0013 | 45.2697 | 45.2697 | 45.3375 | 45.3375 | 234.7241 | 17.7298 | 2.8536 | 1.678 | 0.1768 | 2.9153 | 2.9153 | 4.3012 | 4.3012 | 0.842 | 0.842 | 91.7294 | 0.2335 | 0.0921 | 1.8942 | 1.8942 | 0.0678 | 0.1089
2254 |  | 1 |  |  | PASS |  | PASS | 1.8514 | 1.8514 | 1.9583 | 1.9583 | 45.7851 | 45.7851 | 45.853 | 45.853 | 190.0319 | 19.5949 | 2.4806 | 1.5966 | 0.4481 | 2.8466 | 2.8466 | 4.1554 | 4.1554 | 0.8393 | 0.8393 | 78.6744 | 0.2131 | 0.0582 | 1.8521 | 1.8521 | 0.0678 | 0.1068
2255 |  | 1 |  |  | PASS |  | PASS | 1.8247 | 1.8247 | 1.9321 | 1.9321 | 46.07 | 46.07 | 46.1378 | 46.1378 | 173.1113 | 1.2834 | 2.3788 | 1.6 | 0.3396 | 2.8398 | 2.8398 | 4.1181 | 4.1181 | 0.8393 | 0.8393 | 69.8241 | 0.4607 | 0.0412 | 1.8257 | 1.8257 | 0.0678 | 0.1075
2256 |  | 1 |  |  | PASS |  | PASS | 1.8382 | 1.8382 | 1.9444 | 1.9444 | 45.9072 | 45.9072 | 45.9682 | 45.9682 | 173.959 | 11.1851 | 8.9911 | 1.3627 | 0.4888 | 2.8958 | 2.8958 | 4.325 | 4.325 | 0.841 | 0.841 | 70.5701 | 0.2131 | 0.0887 | 1.8399 | 1.8399 | 0.061 | 0.1061
2257 |  | 1 |  |  | PASS |  | PASS | 1.7792 | 1.7792 | 1.884 | 1.884 | 46.4769 | 46.4769 | 46.504 | 46.504 | 154.4951 | 15.5596 | 1.2598 | 0.8506 | 0.5092 | 2.811 | 2.811 | 4.0401 | 4.0401 | 0.8379 | 0.8379 | 65.0429 | 0.4505 | 0.0276 | 1.7796 | 1.7796 | 0.0271 | 0.1048
2258 |  | 1 |  |  | PASS |  | PASS | 1.8074 | 1.8074 | 1.9142 | 1.9142 | 46.0293 | 46.0293 | 46.0903 | 46.0903 | 161.6839 | 4.8779 | 3.6335 | 1.1083 | 0.5227 | 2.8805 | 2.8805 | 4.1741 | 4.1741 | 0.8407 | 0.8407 | 67.0774 | 0.3454 | 0.0039 | 1.8084 | 1.8084 | 0.061 | 0.1068
2259 |  | 1 |  |  | PASS |  | PASS | 1.7799 | 1.7799 | 1.8854 | 1.8854 | 46.192 | 46.192 | 46.2599 | 46.2599 | 160.4971 | 18.7471 | 3.6674 | 2.4953 | 0.6584 | 2.8356 | 2.8356 | 4.0995 | 4.0995 | 0.839 | 0.839 | 65.9923 | 0.4234 | 0.048 | 1.7816 | 1.7816 | 0.0678 | 0.1055
2260 |  | 1 |  |  | PASS |  | PASS | 1.7684 | 1.7684 | 1.8748 | 1.8748 | 46.348 | 46.348 | 46.3819 | 46.3819 | 156.0211 | 1.4868 | 0.9443 | 1.3627 | 0.56 | 2.8136 | 2.8136 | 4.0503 | 4.0503 | 0.8379 | 0.8379 | 64.5003 | 0.4335 | 0.0378 | 1.7711 | 1.7711 | 0.0339 | 0.1065
2261 |  | 1 |  |  | PASS |  | PASS | 1.7772 | 1.7772 | 1.8826 | 1.8826 | 46.2938 | 46.2938 | 46.3684 | 46.3684 | 157.1062 | 15.0509 | 9.771 | 1.6543 | 0.4346 | 2.8314 | 2.8314 | 4.0978 | 4.0978 | 0.839 | 0.839 | 64.2969 | 0.3555 | 0.0921 | 1.7789 | 1.7789 | 0.0746 | 0.1055
2262 |  | 1 |  |  | PASS |  | PASS | 1.7633 | 1.7633 | 1.8684 | 1.8684 | 46.6871 | 46.6871 | 46.7414 | 46.7414 | 143.6442 | 20.68 | 5.9291 | 0.8947 | 0.4617 | 2.8034 | 2.8034 | 4.035 | 4.035 | 0.8379 | 0.8379 | 59.6174 | 0.4098 | 0.0039 | 1.7646 | 1.7646 | 0.0543 | 0.1051
2263 |  | 1 |  |  | PASS |  | PASS | 1.8043 | 1.8043 | 1.9121 | 1.9121 | 46.3752 | 46.3752 | 46.4565 | 46.4565 | 147.4081 | 39.0593 | 5.295 | 0.9693 | 0.5058 | 2.8483 | 2.8483 | 4.1249 | 4.1249 | 0.84 | 0.84 | 62.9405 | 0.4335 | 0.0039 | 1.8053 | 1.8053 | 0.0814 | 0.1078
2264 |  | 1 |  |  | PASS |  | PASS | 1.7938 | 1.7938 | 1.8989 | 1.8989 | 46.6464 | 46.6464 | 46.7075 | 46.7075 | 139.7786 | 4.0301 | 0.6052 | 1.1694 | 0.5261 | 2.8237 | 2.8237 | 4.0995 | 4.0995 | 0.84 | 0.84 | 60.7703 | 0.325 | 0.0276 | 1.7952 | 1.7952 | 0.061 | 0.1051
2265 |  | 1 |  |  | PASS |  | PASS | 1.8172 | 1.8172 | 1.924 | 1.924 | 46.6057 | 46.6057 | 46.6939 | 46.6939 | 145.611 | 29.8696 | 2.7858 | 0.4403 | 0.6007 | 2.8017 | 2.8017 | 4.0808 | 4.0808 | 0.8386 | 0.8386 | 60.3295 | 0.4064 | 0.0029 | 1.8189 | 1.8189 | 0.0882 | 0.1068
2266 |  | 1 |  |  | PASS |  | PASS | 1.8335 | 1.8335 | 1.9376 | 1.9376 | 46.2734 | 46.2734 | 46.3209 | 46.3209 | 152.6301 | 2.4467 | 1.8363 | 0.342 | 0.0232 | 2.8356 | 2.8356 | 4.2131 | 4.2131 | 0.841 | 0.841 | 63.6865 | 0.5488 | 0.0175 | 1.8345 | 1.8345 | 0.0475 | 0.1041
2267 |  | 1 |  |  | PASS |  | PASS | 1.8331 | 1.8331 | 1.9393 | 1.9393 | 46.0022 | 46.0022 | 46.0768 | 46.0768 | 165.2104 | 0.5478 | 2.684 | 0.4912 | 0.109 | 2.7856 | 2.7856 | 4.0791 | 4.0791 | 0.8393 | 0.8393 | 65.009 | 0.5285 | 0.0039 | 1.8341 | 1.8341 | 0.0746 | 0.1061
2268 |  | 1 |  |  | PASS |  | PASS | 1.9145 | 1.9145 | 2.0261 | 2.0261 | 45.0052 | 45.0052 | 45.0798 | 45.0798 | 220.211 | 0.8529 | 4.176 | 2.2002 | 0.2108 | 2.8983 | 2.8983 | 4.3131 | 4.3131 | 0.843 | 0.843 | 77.9623 | 0.264 | 0.1158 | 1.9165 | 1.9165 | 0.0746 | 0.1116
2269 |  | 1 |  |  | PASS |  | PASS | 1.8711 | 1.8711 | 1.9796 | 1.9796 | 45.4596 | 45.4596 | 45.5139 | 45.5139 | 202.9513 | 8.652 | 4.1996 | 1.556 | 0.1395 | 2.811 | 2.811 | 4.1571 | 4.1571 | 0.841 | 0.841 | 78.1996 | 0.3284 | 0.109 | 1.8725 | 1.8725 | 0.0543 | 0.1085
2270 |  | 1 |  |  | PASS |  | PASS | 1.8908 | 1.8908 | 2.0003 | 2.0003 | 45.2833 | 45.2833 | 45.3647 | 45.3647 | 215.8707 | 16.8142 | 3.9726 | 1.0778 | 0.5532 | 2.8305 | 2.8305 | 4.1961 | 4.1961 | 0.841 | 0.841 | 78.6065 | 0.4674 | 0.0785 | 1.8918 | 1.8918 | 0.0814 | 0.1095
2271 |  | 1 |  |  | PASS |  | PASS | 1.9142 | 1.9142 | 2.0227 | 2.0227 | 45.073 | 45.073 | 45.1205 | 45.1205 | 232.893 | 5.7595 | 7.8721 | 1.1117 | 0.1904 | 2.8712 | 2.8712 | 4.3114 | 4.3114 | 0.8434 | 0.8434 | 83.2182 | 0.2538 | 0.1022 | 1.9152 | 1.9152 | 0.0475 | 0.1085
2272 |  | 1 |  |  | PASS |  | PASS | 1.8986 | 1.8986 | 2.0071 | 2.0071 | 45.3443 | 45.3443 | 45.4054 | 45.4054 | 214.4804 | 1.0903 | 3.43 | 0.949 | 0.5668 | 2.8415 | 2.8415 | 4.2351 | 4.2351 | 0.8424 | 0.8424 | 77.6571 | 0.2538 | 0.0785 | 1.8999 | 1.8999 | 0.061 | 0.1085
2273 |  | 1 |  |  | PASS |  | PASS | 1.8833 | 1.8833 | 1.9901 | 1.9901 | 44.6187 | 44.6187 | 44.6797 | 44.6797 | 188.0313 | 6.5158 | 1.1581 | 1.1999 | 0.4515 | 2.9255 | 2.9255 | 4.3792 | 4.3792 | 0.843 | 0.843 | 62.6014 | 0.2301 | 0.1056 | 1.8854 | 1.8854 | 0.061 | 0.1068
2274 |  | 1 |  |  | PASS |  | PASS | 1.8508 | 1.8508 | 1.9589 | 1.9589 | 45.1002 | 45.1002 | 45.1612 | 45.1612 | 166.6685 | 9.6354 | 0.2661 | 1.1796 | 0.2481 | 2.8178 | 2.8178 | 4.13 | 4.13 | 0.8396 | 0.8396 | 57.6168 | 0.2301 | 0.1056 | 1.8514 | 1.8514 | 0.061 | 0.1082
2275 |  | 1 |  |  | PASS |  | PASS | 1.8362 | 1.8362 | 1.9427 | 1.9427 | 45.1612 | 45.1612 | 45.2358 | 45.2358 | 178.0281 | 13.5589 | 5.0238 | 1.7425 | 0.1463 | 2.8051 | 2.8051 | 4.1046 | 4.1046 | 0.8393 | 0.8393 | 63.517 | 0.4471 | 0.0683 | 1.8372 | 1.8372 | 0.0746 | 0.1065
2276 |  | 1 |  |  | PASS |  | PASS | 1.8433 | 1.8433 | 1.9515 | 1.9515 | 44.951 | 44.951 | 45.0052 | 45.0052 | 180.5034 | 0.7851 | 12.9824 | 1.3627 | 0.0809 | 2.8517 | 2.8517 | 4.1707 | 4.1707 | 0.8407 | 0.8407 | 65.2463 | 0.5861 | 0.031 | 1.844 | 1.844 | 0.0543 | 0.1082
2277 |  | 1 |  |  | PASS |  | PASS | 1.7765 | 1.7765 | 1.8823 | 1.8823 | 45.5071 | 45.5071 | 45.5749 | 45.5749 | 162.4977 | 6.0749 | 11.9751 | 1.2236 | 0.091 | 2.789 | 2.789 | 4.0096 | 4.0096 | 0.8373 | 0.8373 | 59.7531 | 0.2572 | 0.1226 | 1.7775 | 1.7775 | 0.0678 | 0.1058
2278 |  | 1 |  |  | PASS |  | PASS | 1.7758 | 1.7758 | 1.8823 | 1.8823 | 45.4935 | 45.4935 | 45.541 | 45.541 | 161.5143 | 3.0806 | 2.8197 | 1.1117 | 0.482 | 2.8187 | 2.8187 | 4.0656 | 4.0656 | 0.8383 | 0.8383 | 58.8714 | 0.2199 | 0.0819 | 1.7775 | 1.7775 | 0.0475 | 0.1065
2279 |  | 1 |  |  | PASS |  | PASS | 1.7541 | 1.7541 | 1.8599 | 1.8599 | 45.7512 | 45.7512 | 45.819 | 45.819 | 146.2213 | 3.2502 | 12.5755 | 0.9117 | 0.2514 | 2.7924 | 2.7924 | 3.9961 | 3.9961 | 0.8373 | 0.8373 | 56.4978 | 0.5556 | 0.0243 | 1.7551 | 1.7551 | 0.0678 | 0.1058
2280 |  | 1 |  |  | PASS |  | PASS | 1.726 | 1.726 | 1.8311 | 1.8311 | 46.0022 | 46.0022 | 46.07 | 46.07 | 135.0652 | 28.6828 | 7.4313 | 1.7764 | 0.1836 | 2.7839 | 2.7839 | 3.9655 | 3.9655 | 0.8363 | 0.8363 | 52.2931 | 0.4437 | 0.0649 | 1.727 | 1.727 | 0.0678 | 0.1051
2281 |  | 1 |  |  | PASS |  | PASS | 1.7599 | 1.7599 | 1.866 | 1.866 | 45.7444 | 45.7444 | 45.8394 | 45.8394 | 138.8291 | 11.6599 | 2.1311 | 0.7794 | 0.0843 | 2.8492 | 2.8492 | 4.0893 | 4.0893 | 0.8393 | 0.8393 | 53.9885 | 0.5488 | 0.031 | 1.7602 | 1.7602 | 0.0949 | 0.1061
2282 |  | 1 |  |  | PASS |  | PASS | 1.6944 | 1.6944 | 1.7989 | 1.7989 | 46.1581 | 46.1581 | 46.2056 | 46.2056 | 129.3346 | 4.3353 | 2.1076 | 0.2775 | 0.2854 | 2.7686 | 2.7686 | 3.9113 | 3.9113 | 0.8356 | 0.8356 | 50.0212 | 0.5251 | 0.0039 | 1.6965 | 1.6965 | 0.0475 | 0.1044
2283 |  | 1 |  |  | PASS |  | PASS | 1.7117 | 1.7117 | 1.8165 | 1.8165 | 45.9343 | 45.9343 | 45.975 | 45.975 | 136.286 | 29.7001 | 10.6188 | 1.6984 | 0.2141 | 2.7992 | 2.7992 | 3.9876 | 3.9876 | 0.8369 | 0.8369 | 51.1062 | 0.4539 | 0.0649 | 1.7127 | 1.7127 | 0.0407 | 0.1048
2284 |  | 1 |  |  | PASS |  | PASS | 1.6972 | 1.6972 | 1.8016 | 1.8016 | 46.0293 | 46.0293 | 46.1107 | 46.1107 | 131.0979 | 14.5762 | 0.9547 | 0.3318 | 0.4413 | 2.7788 | 2.7788 | 3.9299 | 3.9299 | 0.8356 | 0.8356 | 51.4114 | 0.2199 | 0.0446 | 1.6978 | 1.6978 | 0.0814 | 0.1044
2285 |  | 1 |  |  | PASS |  | PASS | 1.6843 | 1.6843 | 1.7887 | 1.7887 | 46.0496 | 46.0496 | 46.1242 | 46.1242 | 124.8586 | 2.7076 | 16.0442 | 1.6339 | 0.1249 | 2.7873 | 2.7873 | 3.9231 | 3.9231 | 0.8356 | 0.8356 | 50.3263 | 0.4776 | 0.0514 | 1.6856 | 1.6856 | 0.0746 | 0.1044
2286 |  | 1 |  |  | PASS |  | PASS | 1.7158 | 1.7158 | 1.8206 | 1.8206 | 45.5749 | 45.5749 | 45.6427 | 45.6427 | 132.1829 | 4.1318 | 5.3968 | 0.6234 | 0.5668 | 2.85 | 2.85 | 4.03 | 4.03 | 0.8379 | 0.8379 | 50.089 | 0.4369 | 0.0039 | 1.7172 | 1.7172 | 0.0678 | 0.1048
2287 |  | 1 |  |  | PASS |  | PASS | 1.6782 | 1.6782 | 1.7812 | 1.7812 | 45.7648 | 45.7648 | 45.819 | 45.819 | 125.2655 | 21.6295 | 13.8062 | 0.715 | 0.204 | 2.789 | 2.789 | 3.9045 | 3.9045 | 0.8359 | 0.8359 | 47.2067 | 0.4505 | 0.0514 | 1.6788 | 1.6788 | 0.0543 | 0.1031
2288 |  | 1 |  |  | PASS |  | PASS | 1.7087 | 1.7087 | 1.8128 | 1.8128 | 45.4867 | 45.4867 | 45.5342 | 45.5342 | 128.2834 | 13.898 | 5.183 | 0.2674 | 0.0141 | 2.828 | 2.828 | 3.9825 | 3.9825 | 0.8369 | 0.8369 | 48.0883 | 0.542 | 0.0175 | 1.7097 | 1.7097 | 0.0475 | 0.1041
2289 |  | 1 |  |  | PASS |  | PASS | 1.7185 | 1.7185 | 1.8233 | 1.8233 | 45.541 | 45.541 | 45.6088 | 45.6088 | 132.4542 | 4.5829 | 4.3353 | 0.5692 | 0.1022 | 2.8144 | 2.8144 | 3.9706 | 3.9706 | 0.8366 | 0.8366 | 48.0205 | 0.5522 | 0.0107 | 1.7199 | 1.7199 | 0.0678 | 0.1048
2290 |  | 1 |  |  | PASS |  | PASS | 1.7351 | 1.7351 | 1.8406 | 1.8406 | 45.3918 | 45.3918 | 45.446 | 45.446 | 146.8656 | 12.745 | 1.3277 | 0.3657 | 0.3667 | 2.822 | 2.822 | 4.0028 | 4.0028 | 0.8363 | 0.8363 | 50.1229 | 0.4267 | 0.0029 | 1.7358 | 1.7358 | 0.0543 | 0.1055
2291 |  | 1 |  |  | PASS |  | PASS | 1.7782 | 1.7782 | 1.8833 | 1.8833 | 44.9442 | 44.9442 | 45.0052 | 45.0052 | 174.6372 | 7.1159 | 3.4197 | 1.1456 | 0.0876 | 2.9272 | 2.9272 | 4.1368 | 4.1368 | 0.8393 | 0.8393 | 61.8215 | 0.5522 | 0.0412 | 1.7782 | 1.7782 | 0.061 | 0.1051
2292 |  | 1 |  |  | PASS |  | PASS | 1.7663 | 1.7663 | 1.8725 | 1.8725 | 45.2494 | 45.2494 | 45.324 | 45.324 | 158.5982 | 2.1754 | 3.5657 | 0.1928 | 0.109 | 2.8415 | 2.8415 | 4.0486 | 4.0486 | 0.8366 | 0.8366 | 53.1747 | 0.5013 | 0.0073 | 1.7677 | 1.7677 | 0.0746 | 0.1061
2293 |  | 1 |  |  | PASS |  | PASS | 1.8603 | 1.8603 | 1.9688 | 1.9688 | 44.7679 | 44.7679 | 44.8357 | 44.8357 | 162.023 | 18.781 | 1.419 | 0.3657 | 0.5058 | 2.8644 | 2.8644 | 4.1843 | 4.1843 | 0.8407 | 0.8407 | 55.9213 | 0.4674 | 0.0005 | 1.8609 | 1.8609 | 0.0678 | 0.1085
2294 |  | 1 |  |  | PASS |  | PASS | 1.8681 | 1.8681 | 1.9769 | 1.9769 | 44.8492 | 44.8492 | 44.9035 | 44.9035 | 178.1637 | 8.3706 | 3.3283 | 1.1117 | 0.6075 | 2.8755 | 2.8755 | 4.2317 | 4.2317 | 0.8413 | 0.8413 | 60.9399 | 0.2606 | 0.0412 | 1.8691 | 1.8691 | 0.0543 | 0.1089
2295 |  | 1 |  |  | PASS |  | PASS | 1.8491 | 1.8491 | 1.9583 | 1.9583 | 44.9849 | 44.9849 | 45.0595 | 45.0595 | 175.8918 | 4.2099 | 1.9719 | 0.5997 | 0.3939 | 2.8449 | 2.8449 | 4.1486 | 4.1486 | 0.8393 | 0.8393 | 61.8215 | 0.4844 | 0.031 | 1.8504 | 1.8504 | 0.0746 | 0.1092
2296 |  | 1 |  |  | PASS |  | PASS | 1.8131 | 1.8131 | 1.9206 | 1.9206 | 45.1341 | 45.1341 | 45.1951 | 45.1951 | 168.3979 | 6.9464 | 1.4294 | 0.5827 | 0.95 | 2.8483 | 2.8483 | 4.1198 | 4.1198 | 0.839 | 0.839 | 62.0589 | 0.3589 | 0.0209 | 1.8145 | 1.8145 | 0.061 | 0.1075
2297 |  | 1 |  |  | PASS |  | PASS | 1.8325 | 1.8325 | 1.941 | 1.941 | 45.1341 | 45.1341 | 45.1883 | 45.1883 | 170.1951 | 6.1664 | 4.1996 | 1.0676 | 0.5363 | 2.8644 | 2.8644 | 4.1792 | 4.1792 | 0.8407 | 0.8407 | 58.7358 | 0.4369 | 0.0785 | 1.8338 | 1.8338 | 0.0543 | 0.1085
2298 |  | 1 |  |  | PASS |  | PASS | 1.7745 | 1.7745 | 1.8823 | 1.8823 | 45.4325 | 45.4325 | 45.5139 | 45.5139 | 153.1049 | 8.5842 | 2.4128 | 0.9422 | 0.2175 | 2.8093 | 2.8093 | 4.035 | 4.035 | 0.8383 | 0.8383 | 56.9386 | 0.2538 | 0.0649 | 1.7762 | 1.7762 | 0.0814 | 0.1078
2299 |  | 1 |  |  | PASS |  | PASS | 1.7792 | 1.7792 | 1.8867 | 1.8867 | 45.3579 | 45.3579 | 45.4054 | 45.4054 | 155.7837 | 1.0121 | 0.5817 | 1.0982 | 0.3566 | 2.8441 | 2.8441 | 4.0876 | 4.0876 | 0.839 | 0.839 | 59.8209 | 0.4335 | 0.0717 | 1.7806 | 1.7806 | 0.0475 | 0.1075
2300 |  | 1 |  |  | PASS |  | PASS | 1.767 | 1.767 | 1.8745 | 1.8745 | 45.5003 | 45.5003 | 45.5749 | 45.5749 | 148.4254 | 4.0065 | 7.3296 | 1.1762 | 0.187 | 2.8195 | 2.8195 | 4.0469 | 4.0469 | 0.8376 | 0.8376 | 53.9885 | 0.2267 | 0.1056 | 1.7684 | 1.7684 | 0.0746 | 0.1075
2301 |  | 1 |  |  | PASS |  | PASS | 1.7463 | 1.7463 | 1.8525 | 1.8525 | 45.4867 | 45.4867 | 45.5613 | 45.5613 | 143.5086 | 0.9104 | 0.6052 | 1.2745 | 0.204 | 2.8051 | 2.8051 | 4.0079 | 4.0079 | 0.8373 | 0.8373 | 55.6162 | 0.2674 | 0.1192 | 1.7477 | 1.7477 | 0.0746 | 0.1061
2302 |  | 1 |  |  | PASS |  | PASS | 1.7731 | 1.7731 | 1.8792 | 1.8792 | 45.4054 | 45.4054 | 45.4867 | 45.4867 | 157.6826 | 4.9457 | 2.4702 | 1.7764 | 0.0073 | 2.8449 | 2.8449 | 4.1215 | 4.1215 | 0.8386 | 0.8386 | 50.3602 | 0.342 | 0.1124 | 1.7748 | 1.7748 | 0.0814 | 0.1061
2303 |  | 1 |  |  | PASS |  | PASS | 1.7338 | 1.7338 | 1.8406 | 1.8406 | 45.5139 | 45.5139 | 45.5817 | 45.5817 | 133.2341 | 20.5104 | 11.5004 | 0.8031 | 0.1114 | 2.8025 | 2.8025 | 3.9808 | 3.9808 | 0.8366 | 0.8366 | 50.1907 | 0.4878 | 0.048 | 1.7355 | 1.7355 | 0.0678 | 0.1068
2304 |  | 1 |  |  | PASS |  | PASS | 1.7419 | 1.7419 | 1.8497 | 1.8497 | 45.3104 | 45.3104 | 45.3647 | 45.3647 | 134.5566 | 7.7941 | 0.5817 | 0.6234 | 0.1226 | 2.8331 | 2.8331 | 4.0232 | 4.0232 | 0.8376 | 0.8376 | 50.1229 | 0.5387 | 0.0073 | 1.7429 | 1.7429 | 0.0543 | 0.1078
2305 |  | 1 |  |  | PASS |  | PASS | 1.7368 | 1.7368 | 1.8426 | 1.8426 | 45.385 | 45.385 | 45.4528 | 45.4528 | 133.4715 | 17.1194 | 1.7346 | 0.2742 | 0.2989 | 2.822 | 2.822 | 3.9977 | 3.9977 | 0.8366 | 0.8366 | 47.3423 | 0.4708 | 0.0005 | 1.7375 | 1.7375 | 0.0678 | 0.1058
2306 |  | 1 |  |  | PASS |  | PASS | 1.7416 | 1.7416 | 1.8481 | 1.8481 | 45.3104 | 45.3104 | 45.3714 | 45.3714 | 143.1017 | 1.7007 | 5.4646 | 1.3321 | 0.4583 | 2.8237 | 2.8237 | 4.0011 | 4.0011 | 0.8363 | 0.8363 | 53.3782 | 0.464 | 0.0039 | 1.7423 | 1.7423 | 0.061 | 0.1065
2307 |  | 1 |  |  | PASS |  | PASS | 1.789 | 1.789 | 1.8952 | 1.8952 | 45.0866 | 45.0866 | 45.1409 | 45.1409 | 161.8873 | 1.9955 | 0.2765 | 0.4505 | 0.2481 | 2.8771 | 2.8771 | 4.1503 | 4.1503 | 0.84 | 0.84 | 59.1766 | 0.5319 | 0.0073 | 1.7904 | 1.7904 | 0.0543 | 0.1061
2308 |  | 1 |  |  | PASS |  | PASS | 1.7948 | 1.7948 | 1.902 | 1.902 | 46.4023 | 46.4023 | 46.443 | 46.443 | 132.4542 | 13.5249 | 3.8369 | 1.5661 | 0.733 | 2.8356 | 2.8356 | 4.0791 | 4.0791 | 0.8386 | 0.8386 | 55.6501 | 0.4403 | 0.0073 | 1.7955 | 1.7955 | 0.0407 | 0.1072
2309 |  | 1 |  |  | PASS |  | PASS | 1.7911 | 1.7911 | 1.8982 | 1.8982 | 46.3819 | 46.3819 | 46.443 | 46.443 | 128.8259 | 22.7485 | 6.5497 | 1.522 | 0.3464 | 2.8475 | 2.8475 | 4.1029 | 4.1029 | 0.8393 | 0.8393 | 55.2771 | 0.1995 | 0.0955 | 1.7924 | 1.7924 | 0.061 | 0.1072
2310 |  | 1 |  |  | PASS |  | PASS | 1.7565 | 1.7565 | 1.8613 | 1.8613 | 46.6736 | 46.6736 | 46.7346 | 46.7346 | 117.3308 | 8.3367 | 2.7754 | 1.6407 | 0.2175 | 2.8203 | 2.8203 | 4.0198 | 4.0198 | 0.8376 | 0.8376 | 52.2931 | 0.2775 | 0.1158 | 1.7572 | 1.7572 | 0.061 | 0.1048
2311 |  | 1 |  |  | PASS |  | PASS | 1.7962 | 1.7962 | 1.902 | 1.902 | 46.3277 | 46.3277 | 46.4226 | 46.4226 | 117.1273 | 0.0287 | 0.8425 | 2.8411 | 0.2006 | 2.8941 | 2.8941 | 4.2199 | 4.2199 | 0.8407 | 0.8407 | 50.1229 | 0.325 | 0.1022 | 1.7968 | 1.7968 | 0.0949 | 0.1058
2312 |  | 1 |  |  | PASS |  | PASS | 1.7365 | 1.7365 | 1.8396 | 1.8396 | 46.7007 | 46.7007 | 46.7685 | 46.7685 | 102.9533 | 25.4613 | 5.3968 | 1.2813 | 0.1046 | 2.8271 | 2.8271 | 4.03 | 4.03 | 0.8369 | 0.8369 | 45.3756 | 0.4742 | 0.048 | 1.7375 | 1.7375 | 0.0678 | 0.1031
2313 |  | 1 |  |  | PASS |  | PASS | 1.7589 | 1.7589 | 1.8657 | 1.8657 | 46.7685 | 46.7685 | 46.816 | 46.816 | 95.7985 | 16.2717 | 0.8425 | 0.9761 | 0.3294 | 2.8432 | 2.8432 | 4.0452 | 4.0452 | 0.8386 | 0.8386 | 43.4089 | 0.5353 | 0.0141 | 1.7602 | 1.7602 | 0.0475 | 0.1068
2314 |  | 1 |  |  | PASS |  | PASS | 1.7375 | 1.7375 | 1.8423 | 1.8423 | 46.8702 | 46.8702 | 46.9041 | 46.9041 | 97.7991 | 2.8772 | 2.2329 | 0.7184 | 0.3159 | 2.8373 | 2.8373 | 4.0469 | 4.0469 | 0.8383 | 0.8383 | 40.764 | 0.5115 | 0.0073 | 1.7385 | 1.7385 | 0.0339 | 0.1048
2315 |  | 1 |  |  | PASS |  | PASS | 1.7358 | 1.7358 | 1.8413 | 1.8413 | 46.7617 | 46.7617 | 46.8363 | 46.8363 | 98.7825 | 22.2059 | 0.8529 | 0.6946 | 0.7262 | 2.7915 | 2.7915 | 3.9638 | 3.9638 | 0.8369 | 0.8369 | 44.5279 | 0.4674 | 0.0209 | 1.7372 | 1.7372 | 0.0746 | 0.1055
2316 |  | 1 |  |  | PASS |  | PASS | 1.8128 | 1.8128 | 1.921 | 1.921 | 46.2056 | 46.2056 | 46.2666 | 46.2666 | 112.1766 | 5.4307 | 7.2278 | 2.2986 | 0.4346 | 2.8475 | 2.8475 | 4.1215 | 4.1215 | 0.8403 | 0.8403 | 46.6302 | 0.2233 | 0.0955 | 1.8141 | 1.8141 | 0.061 | 0.1082
2317 |  | 1 |  |  | PASS |  | PASS | 1.7684 | 1.7684 | 1.8745 | 1.8745 | 46.1649 | 46.1649 | 46.2327 | 46.2327 | 115.0928 | 10.9239 | 0.2426 | 1.9527 | 0.126 | 2.8059 | 2.8059 | 4.0232 | 4.0232 | 0.8376 | 0.8376 | 49.1734 | 0.3454 | 0.1056 | 1.7701 | 1.7701 | 0.0678 | 0.1061
2318 |  | 1 |  |  | PASS |  | PASS | 1.7928 | 1.7928 | 1.9006 | 1.9006 | 45.8733 | 45.8733 | 45.9276 | 45.9276 | 126.0115 | 17.7637 | 14.9591 | 1.0066 | 0.108 | 2.8246 | 2.8246 | 4.0554 | 4.0554 | 0.8379 | 0.8379 | 50.089 | 0.4912 | 0.0548 | 1.7941 | 1.7941 | 0.0543 | 0.1078
2319 |  | 1 |  |  | PASS |  | PASS | 1.8023 | 1.8023 | 1.9088 | 1.9088 | 45.5749 | 45.5749 | 45.6224 | 45.6224 | 137.6084 | 12.6772 | 2.199 | 1.1694 | 0.1046 | 2.8517 | 2.8517 | 4.1198 | 4.1198 | 0.84 | 0.84 | 53.1747 | 0.5624 | 0.031 | 1.803 | 1.803 | 0.0475 | 0.1065
2320 |  | 1 |  |  | PASS |  | PASS | 1.8013 | 1.8013 | 1.9077 | 1.9077 | 45.6698 | 45.6698 | 45.7377 | 45.7377 | 132.7255 | 3.6232 | 6.5836 | 0.186 | 0.0063 | 2.8229 | 2.8229 | 4.0723 | 4.0723 | 0.839 | 0.839 | 53.073 | 0.5624 | 0.0175 | 1.8016 | 1.8016 | 0.0678 | 0.1065
2321 |  | 1 |  |  | PASS |  | PASS | 1.8731 | 1.8731 | 1.9827 | 1.9827 | 45.3036 | 45.3036 | 45.3714 | 45.3714 | 146.6282 | 3.6571 | 2.3449 | 1.6407 | 0.3159 | 2.8941 | 2.8941 | 4.2436 | 4.2436 | 0.8417 | 0.8417 | 55.9892 | 0.3589 | 0.0141 | 1.8745 | 1.8745 | 0.0678 | 0.1095
2322 |  | 1 |  |  | PASS |  | PASS | 1.8294 | 1.8294 | 1.9355 | 1.9355 | 45.6495 | 45.6495 | 45.7241 | 45.7241 | 135.0652 | 11.4903 | 0.2087 | 1.2643 | 0.1972 | 2.8526 | 2.8526 | 4.1503 | 4.1503 | 0.84 | 0.84 | 50.835 | 0.2504 | 0.1192 | 1.8308 | 1.8308 | 0.0746 | 0.1061
2323 |  | 1 |  |  | PASS |  | PASS | 1.8145 | 1.8145 | 1.9233 | 1.9233 | 44.7543 | 44.7543 | 44.8628 | 44.8628 | 162.7012 | 29.8357 | 2.684 | 0.8201 | 0.5227 | 2.9077 | 2.9077 | 4.1792 | 4.1792 | 0.842 | 0.842 | 57.1421 | 0.4267 | 0.0039 | 1.8145 | 1.8145 | 0.1085 | 0.1089
2324 |  | 1 |  |  | PASS |  | PASS | 1.8243 | 1.8243 | 1.9321 | 1.9321 | 45.5952 | 45.5952 | 45.6698 | 45.6698 | 139.1343 | 8.1332 | 3.3519 | 1.6034 | 0.0819 | 2.8619 | 2.8619 | 4.1402 | 4.1402 | 0.8413 | 0.8413 | 54.2937 | 0.3115 | 0.1158 | 1.8257 | 1.8257 | 0.0746 | 0.1078
2325 |  | 1 |  |  | PASS |  | PASS | 1.8467 | 1.8467 | 1.9545 | 1.9545 | 45.3714 | 45.3714 | 45.4393 | 45.4393 | 145.7127 | 2.3346 | 2.684 | 0.013 | 0.6278 | 2.8941 | 2.8941 | 4.2317 | 4.2317 | 0.8424 | 0.8424 | 52.5643 | 0.4234 | 0.0029 | 1.8477 | 1.8477 | 0.0678 | 0.1078
2326 |  | 1 |  |  | PASS |  | PASS | 1.8297 | 1.8297 | 1.9396 | 1.9396 | 45.5749 | 45.5749 | 45.6359 | 45.6359 | 138.6257 | 32.7181 | 3.8369 | 0.9083 | 0.5624 | 2.8526 | 2.8526 | 4.1334 | 4.1334 | 0.84 | 0.84 | 51.8183 | 0.4234 | 0.0785 | 1.8311 | 1.8311 | 0.061 | 0.1099
2327 |  | 1 |  |  | PASS |  | PASS | 1.7982 | 1.7982 | 1.906 | 1.906 | 45.7309 | 45.7309 | 45.7784 | 45.7784 | 132.2508 | 5.1255 | 0.9547 | 0.7455 | 0.7262 | 2.8381 | 2.8381 | 4.0927 | 4.0927 | 0.8386 | 0.8386 | 50.5298 | 0.264 | 0.0175 | 1.7989 | 1.7989 | 0.0475 | 0.1078
2328 |  | 1 |  |  | PASS |  | PASS | 1.9528 | 1.9528 | 2.062 | 2.062 | 44.951 | 44.951 | 45.0188 | 45.0188 | 226.2129 | 24.3762 | 4.7083 | 2.1087 | 0.2921 | 2.9348 | 2.9348 | 4.403 | 4.403 | 0.8434 | 0.8434 | 80.2681 | 0.3894 | 0.0921 | 1.9535 | 1.9535 | 0.0678 | 0.1092
2329 |  | 1 |  |  | PASS |  | PASS | 1.9559 | 1.9559 | 2.0637 | 2.0637 | 45.0527 | 45.0527 | 45.107 | 45.107 | 217.1592 | 14.8474 | 12.0769 | 1.4949 | 0.5092 | 2.9509 | 2.9509 | 4.5657 | 4.5657 | 0.8447 | 0.8447 | 81.048 | 0.2369 | 0.0819 | 1.9572 | 1.9572 | 0.0543 | 0.1078
2330 |  | 1 |  |  | PASS |  | PASS | 1.8955 | 1.8955 | 2.0047 | 2.0047 | 45.3986 | 45.3986 | 45.4664 | 45.4664 | 193.6941 | 13.1519 | 1.4972 | 0.9354 | 0.6312 | 2.9026 | 2.9026 | 4.2572 | 4.2572 | 0.842 | 0.842 | 77.4536 | 0.4607 | 0.0063 | 1.8962 | 1.8962 | 0.0678 | 0.1092
2331 |  | 1 |  |  | PASS |  | PASS | 1.8847 | 1.8847 | 1.9928 | 1.9928 | 45.5681 | 45.5681 | 45.6427 | 45.6427 | 207.5629 | 6.0308 | 14.1453 | 1.7357 | 0.1667 | 2.9009 | 2.9009 | 4.2656 | 4.2656 | 0.8417 | 0.8417 | 80.5055 | 0.4946 | 0.0548 | 1.8854 | 1.8854 | 0.0746 | 0.1082
2332 |  | 1 |  |  | PASS |  | PASS | 1.8755 | 1.8755 | 1.9854 | 1.9854 | 45.5681 | 45.5681 | 45.6359 | 45.6359 | 205.4266 | 16.509 | 2.4363 | 1.6373 | 0.2955 | 2.8992 | 2.8992 | 4.2436 | 4.2436 | 0.8413 | 0.8413 | 87.016 | 0.5387 | 0.0412 | 1.8765 | 1.8765 | 0.0678 | 0.1099
2333 |  | 1 |  |  | PASS |  | PASS | 1.8396 | 1.8396 | 1.9474 | 1.9474 | 45.9411 | 45.9411 | 46.0022 | 46.0022 | 165.2443 | 1.4972 | 3.1588 | 0.6811 | 0.2887 | 2.8653 | 2.8653 | 4.1605 | 4.1605 | 0.8396 | 0.8396 | 65.755 | 0.3691 | 0.0005 | 1.8409 | 1.8409 | 0.061 | 0.1078
2334 |  | 1 |  |  | PASS |  | PASS | 1.8481 | 1.8481 | 1.9539 | 1.9539 | 45.9615 | 45.9615 | 46.0293 | 46.0293 | 168.1266 | 20.3748 | 3.5318 | 0.8744 | 0.5838 | 2.9128 | 2.9128 | 4.3606 | 4.3606 | 0.8417 | 0.8417 | 72.9776 | 0.2674 | 0.0073 | 1.8494 | 1.8494 | 0.0678 | 0.1058
2335 |  | 1 |  |  | PASS |  | PASS | 1.8148 | 1.8148 | 1.9227 | 1.9227 | 46.2124 | 46.2124 | 46.2802 | 46.2802 | 147.4421 | 19.4931 | 7.8043 | 1.5356 | 0.2311 | 2.8695 | 2.8695 | 4.1571 | 4.1571 | 0.839 | 0.839 | 62.7371 | 0.2097 | 0.0921 | 1.8169 | 1.8169 | 0.0678 | 0.1078
2336 |  | 1 |  |  | PASS |  | PASS | 1.805 | 1.805 | 1.9111 | 1.9111 | 46.4226 | 46.4226 | 46.4769 | 46.4769 | 137.371 | 0.073 | 3.7927 | 1.8984 | 0.1836 | 2.8627 | 2.8627 | 4.2046 | 4.2046 | 0.8396 | 0.8396 | 60.3634 | 0.247 | 0.1192 | 1.807 | 1.807 | 0.0543 | 0.1061
2337 |  | 1 |  |  | PASS |  | PASS | 1.805 | 1.805 | 1.9128 | 1.9128 | 46.348 | 46.348 | 46.4158 | 46.4158 | 136.625 | 9.2862 | 0.5713 | 2.7937 | 0.1633 | 2.8771 | 2.8771 | 4.1673 | 4.1673 | 0.8396 | 0.8396 | 55.9892 | 0.3454 | 0.0887 | 1.807 | 1.807 | 0.0678 | 0.1078
2338 |  | 1 |  |  | PASS |  | PASS | 1.7921 | 1.7921 | 1.8979 | 1.8979 | 46.4158 | 46.4158 | 46.4769 | 46.4769 | 127.0966 | 2.4024 | 2.7076 | 1.9256 | 0.1294 | 2.8576 | 2.8576 | 4.1503 | 4.1503 | 0.839 | 0.839 | 51.1062 | 0.3284 | 0.0955 | 1.7938 | 1.7938 | 0.061 | 0.1058
2339 |  | 1 |  |  | PASS |  | PASS | 1.806 | 1.806 | 1.9108 | 1.9108 | 46.4837 | 46.4837 | 46.565 | 46.565 | 122.1119 | 27.089 | 2.4363 | 2.3562 | 0.2006 | 2.8933 | 2.8933 | 4.2877 | 4.2877 | 0.8407 | 0.8407 | 51.8862 | 0.3725 | 0.0819 | 1.807 | 1.807 | 0.0814 | 0.1048
2340 |  | 1 |  |  | PASS |  | PASS | 1.7677 | 1.7677 | 1.8752 | 1.8752 | 46.599 | 46.599 | 46.6329 | 46.6329 | 114.7876 | 1.419 | 0.5138 | 2.4139 | 0.1385 | 2.856 | 2.856 | 4.0893 | 4.0893 | 0.8386 | 0.8386 | 50.7332 | 0.2165 | 0.1226 | 1.7694 | 1.7694 | 0.0339 | 0.1075
2341 |  | 1 |  |  | PASS |  | PASS | 1.768 | 1.768 | 1.8759 | 1.8759 | 46.7753 | 46.7753 | 46.816 | 46.816 | 103.2246 | 3.7249 | 3.7249 | 2.2715 | 0.1565 | 2.8424 | 2.8424 | 4.0673 | 4.0673 | 0.8386 | 0.8386 | 46.9693 | 0.2674 | 0.109 | 1.7697 | 1.7697 | 0.0407 | 0.1078
2342 |  | 1 |  |  | PASS |  | PASS | 1.766 | 1.766 | 1.8738 | 1.8738 | 46.7142 | 46.7142 | 46.7821 | 46.7821 | 101.7326 | 2.311 | 0.819 | 1.7594 | 0.1802 | 2.856 | 2.856 | 4.0893 | 4.0893 | 0.8393 | 0.8393 | 46.9693 | 0.2369 | 0.1056 | 1.768 | 1.768 | 0.0678 | 0.1078
2343 |  | 1 |  |  | PASS |  | PASS | 1.7789 | 1.7789 | 1.8854 | 1.8854 | 46.7346 | 46.7346 | 46.7888 | 46.7888 | 100.2067 | 25.8682 | 1.8598 | 2.1087 | 0.1463 | 2.8348 | 2.8348 | 4.069 | 4.069 | 0.8376 | 0.8376 | 41.6456 | 0.403 | 0.0785 | 1.7799 | 1.7799 | 0.0543 | 0.1065
2344 |  | 1 |  |  | PASS |  | PASS | 1.8213 | 1.8213 | 1.9308 | 1.9308 | 46.3073 | 46.3073 | 46.348 | 46.348 | 116.1439 | 1.8702 | 2.2771 | 0.6946 | 0.1317 | 2.8899 | 2.8899 | 4.1758 | 4.1758 | 0.84 | 0.84 | 47.851 | 0.4844 | 0.0063 | 1.8223 | 1.8223 | 0.0407 | 0.1095
2345 |  | 1 |  |  | PASS |  | PASS | 1.7806 | 1.7806 | 1.8874 | 1.8874 | 46.1988 | 46.1988 | 46.2734 | 46.2734 | 115.2284 | 5.1152 | 1.2259 | 0.5556 | 0.2718 | 2.8415 | 2.8415 | 4.0842 | 4.0842 | 0.8383 | 0.8383 | 44.867 | 0.4607 | 0.0029 | 1.7812 | 1.7812 | 0.0746 | 0.1068
2346 |  | 1 |  |  | PASS |  | PASS | 1.8202 | 1.8202 | 1.9288 | 1.9288 | 45.7987 | 45.7987 | 45.8801 | 45.8801 | 124.689 | 3.5214 | 1.1477 | 0.7658 | 0.3193 | 2.8644 | 2.8644 | 4.1419 | 4.1419 | 0.84 | 0.84 | 46.4946 | 0.5353 | 0.0073 | 1.8213 | 1.8213 | 0.0814 | 0.1085
2347 |  | 1 |  |  | PASS |  | PASS | 1.8175 | 1.8175 | 1.9257 | 1.9257 | 45.5342 | 45.5342 | 45.602 | 45.602 | 138.6935 | 30.1748 | 2.0294 | 0.6539 | 0.6855 | 2.8771 | 2.8771 | 4.1673 | 4.1673 | 0.8407 | 0.8407 | 53.1408 | 0.4878 | 0.0063 | 1.8179 | 1.8179 | 0.0678 | 0.1082
2348 |  | 1 |  |  | PASS |  | PASS | 1.8341 | 1.8341 | 1.9413 | 1.9413 | 46.07 | 46.07 | 46.1514 | 46.1514 | 157.4113 | 12.8806 | 0.1643 | 0.9998 | 0.4481 | 2.8949 | 2.8949 | 4.2741 | 4.2741 | 0.841 | 0.841 | 67.9591 | 0.4573 | 0.0107 | 1.8358 | 1.8358 | 0.0814 | 0.1072
2349 |  | 1 |  |  | PASS |  | PASS | 1.8304 | 1.8304 | 1.9383 | 1.9383 | 46.07 | 46.07 | 46.1242 | 46.1242 | 160.4632 | 11.253 | 0.1304 | 1.2643 | 0.4922 | 2.8653 | 2.8653 | 4.1571 | 4.1571 | 0.84 | 0.84 | 67.9591 | 0.2369 | 0.0514 | 1.8314 | 1.8314 | 0.0543 | 0.1078
2350 |  | 1 |  |  | PASS |  | PASS | 1.8569 | 1.8569 | 1.965 | 1.965 | 45.7919 | 45.7919 | 45.8665 | 45.8665 | 175.2475 | 0.3678 | 9.398 | 1.4881 | 0.4786 | 2.8763 | 2.8763 | 4.2199 | 4.2199 | 0.8407 | 0.8407 | 70.5023 | 0.2504 | 0.0921 | 1.8589 | 1.8589 | 0.0746 | 0.1082
2351 |  | 1 |  |  | PASS |  | PASS | 1.8864 | 1.8864 | 1.9973 | 1.9973 | 45.4325 | 45.4325 | 45.4935 | 45.4935 | 222.7881 | 1.7346 | 0.3782 | 2.5597 | 0.0073 | 2.9289 | 2.9289 | 4.2962 | 4.2962 | 0.8424 | 0.8424 | 90.0678 | 0.3589 | 0.0989 | 1.8887 | 1.8887 | 0.061 | 0.1109
2352 |  | 1 |  |  | PASS |  | PASS | 1.8792 | 1.8792 | 1.9874 | 1.9874 | 45.5613 | 45.5613 | 45.6292 | 45.6292 | 188.2347 | 4.1318 | 3.1823 | 2.2647 | 0.1904 | 2.8958 | 2.8958 | 4.2436 | 4.2436 | 0.8413 | 0.8413 | 74.3679 | 0.3962 | 0.0887 | 1.8803 | 1.8803 | 0.0678 | 0.1082
2353 |  | 1 |  |  | PASS |  | PASS | 1.8891 | 1.8891 | 2 | 2 | 45.5003 | 45.5003 | 45.5817 | 45.5817 | 135.5739 | 7.5228 | 9.1607 | 1.9561 | 0.1802 | 2.8322 | 2.8322 | 4.1893 | 4.1893 | 0.841 | 0.841 | 52.1913 | 0.464 | 0.0717 | 1.8908 | 1.8908 | 0.0814 | 0.1109
2354 |  | 1 |  |  | PASS |  | PASS | 1.845 | 1.845 | 1.9522 | 1.9522 | 45.9682 | 45.9682 | 46.0428 | 46.0428 | 121.0608 | 5.0135 | 13.9997 | 0.8913 | 0.0944 | 2.7652 | 2.7652 | 4.0639 | 4.0639 | 0.8393 | 0.8393 | 46.0538 | 0.5963 | 0.0209 | 1.846 | 1.846 | 0.0746 | 0.1072
2355 |  | 1 |  |  | PASS |  | PASS | 1.8518 | 1.8518 | 1.961 | 1.961 | 45.7105 | 45.7105 | 45.7716 | 45.7716 | 126.7914 | 23.7997 | 1.5547 | 0.3047 | 0.4142 | 2.8195 | 2.8195 | 4.1249 | 4.1249 | 0.841 | 0.841 | 48.4274 | 0.4573 | 0.0063 | 1.8528 | 1.8528 | 0.061 | 0.1092
2356 |  | 1 |  |  | PASS |  | PASS | 1.8962 | 1.8962 | 2.0095 | 2.0095 | 44.3609 | 44.3609 | 44.4491 | 44.4491 | 178.1637 | 5.8715 | 0.9104 | 1.6543 | 0.6923 | 2.9551 | 2.9551 | 4.3368 | 4.3368 | 0.8454 | 0.8454 | 61.7537 | 0.2877 | 0.0243 | 1.8976 | 1.8976 | 0.0882 | 0.1133
2357 |  | 1 |  |  | PASS |  | PASS | 1.844 | 1.844 | 1.9522 | 1.9522 | 45.9343 | 45.9343 | 45.9818 | 45.9818 | 124.5873 | 9.4319 | 15.0269 | 0.7591 | 0.1328 | 2.778 | 2.778 | 4.0757 | 4.0757 | 0.84 | 0.84 | 47.7492 | 0.5285 | 0.0548 | 1.8447 | 1.8447 | 0.0475 | 0.1082
2358 |  | 1 |  |  | PASS |  | PASS | 1.8169 | 1.8169 | 1.921 | 1.921 | 46.3412 | 46.3412 | 46.4023 | 46.4023 | 138.9309 | 4.6405 | 0.6495 | 0.8371 | 0.031 | 2.8407 | 2.8407 | 4.2249 | 4.2249 | 0.8393 | 0.8393 | 59.414 | 0.5251 | 0.0107 | 1.8175 | 1.8175 | 0.061 | 0.1041
2359 |  | 1 |  |  | PASS |  | PASS | 1.8002 | 1.8002 | 1.9071 | 1.9071 | 46.348 | 46.348 | 46.4091 | 46.4091 | 128.7242 | 38.788 | 4.9559 | 1.0405 | 0.6041 | 2.8526 | 2.8526 | 4.1249 | 4.1249 | 0.8393 | 0.8393 | 58.4645 | 0.42 | 0.0073 | 1.7999 | 1.7999 | 0.061 | 0.1068
2360 |  | 1 |  |  | PASS |  | PASS | 1.7968 | 1.7968 | 1.902 | 1.902 | 46.4158 | 46.4158 | 46.4633 | 46.4633 | 131.9795 | 10.1339 | 0.3104 | 2.4071 | 0.8652 | 2.8602 | 2.8602 | 4.1995 | 4.1995 | 0.8393 | 0.8393 | 55.9213 | 0.4335 | 0.0446 | 1.7979 | 1.7979 | 0.0475 | 0.1051
2361 |  | 1 |  |  | PASS |  | PASS | 1.7897 | 1.7897 | 1.8972 | 1.8972 | 46.2327 | 46.2327 | 46.3073 | 46.3073 | 134.5566 | 25.3935 | 8.652 | 2.5834 | 0.2955 | 2.8602 | 2.8602 | 4.1181 | 4.1181 | 0.8386 | 0.8386 | 53.7512 | 0.2199 | 0.1192 | 1.7914 | 1.7914 | 0.0746 | 0.1075
2362 |  | 1 |  |  | PASS |  | PASS | 1.8036 | 1.8036 | 1.9115 | 1.9115 | 46.348 | 46.348 | 46.4023 | 46.4023 | 125.6046 | 22.2399 | 1.7242 | 2.1731 | 0.1938 | 2.8695 | 2.8695 | 4.152 | 4.152 | 0.8396 | 0.8396 | 55.0397 | 0.2572 | 0.126 | 1.804 | 1.804 | 0.0543 | 0.1078
2363 |  | 1 |  |  | PASS |  | PASS | 1.7636 | 1.7636 | 1.8698 | 1.8698 | 46.5718 | 46.5718 | 46.6261 | 46.6261 | 122.5528 | 5.1255 | 0.673 | 1.6034 | 0.2175 | 2.8381 | 2.8381 | 4.074 | 4.074 | 0.8376 | 0.8376 | 51.6149 | 0.3657 | 0.1056 | 1.7653 | 1.7653 | 0.0543 | 0.1061
2364 |  | 1 |  |  | PASS |  | PASS | 1.7606 | 1.7606 | 1.8653 | 1.8653 | 46.6464 | 46.6464 | 46.7075 | 46.7075 | 109.8029 | 6.3462 | 8.1773 | 1.9459 | 0.1148 | 2.8415 | 2.8415 | 4.0927 | 4.0927 | 0.8379 | 0.8379 | 48.2579 | 0.4844 | 0.0446 | 1.7612 | 1.7612 | 0.061 | 0.1048
2365 |  | 1 |  |  | PASS |  | PASS | 1.768 | 1.768 | 1.8752 | 1.8752 | 46.6736 | 46.6736 | 46.7549 | 46.7549 | 102.9533 | 18.6793 | 7.5228 | 1.2813 | 0.3216 | 2.8356 | 2.8356 | 4.0656 | 4.0656 | 0.8379 | 0.8379 | 44.2905 | 0.542 | 0.0141 | 1.7694 | 1.7694 | 0.0814 | 0.1072
2366 |  | 1 |  |  | PASS |  | PASS | 1.7477 | 1.7477 | 1.8538 | 1.8538 | 46.816 | 46.816 | 46.8634 | 46.8634 | 97.3922 | 17.1533 | 1.2834 | 0.576 | 0.6753 | 2.8017 | 2.8017 | 4.013 | 4.013 | 0.8376 | 0.8376 | 45.0026 | 0.3725 | 0.0005 | 1.7494 | 1.7494 | 0.0475 | 0.1061
2367 |  | 1 |  |  | PASS |  | PASS | 1.7924 | 1.7924 | 1.901 | 1.901 | 46.4158 | 46.4158 | 46.4633 | 46.4633 | 106.4798 | 6.336 | 1.5547 | 1.4271 | 0.0276 | 2.8619 | 2.8619 | 4.1232 | 4.1232 | 0.839 | 0.839 | 42.9681 | 0.3589 | 0.1022 | 1.7941 | 1.7941 | 0.0475 | 0.1085
2368 |  | 1 |  |  | PASS |  | PASS | 1.7704 | 1.7704 | 1.8765 | 1.8765 | 46.3345 | 46.3345 | 46.3955 | 46.3955 | 105.666 | 7.0583 | 2.6059 | 1.6679 | 0.1531 | 2.8042 | 2.8042 | 4.0486 | 4.0486 | 0.8373 | 0.8373 | 46.1216 | 0.2775 | 0.1124 | 1.7728 | 1.7728 | 0.061 | 0.1061
2369 |  | 1 |  |  | PASS |  | PASS | 1.804 | 1.804 | 1.9115 | 1.9115 | 45.7377 | 45.7377 | 45.7987 | 45.7987 | 123.9091 | 13.0841 | 2.9892 | 0.715 | 0.5634 | 2.85 | 2.85 | 4.1113 | 4.1113 | 0.839 | 0.839 | 46.8676 | 0.2199 | 0.0853 | 1.805 | 1.805 | 0.061 | 0.1075
2370 |  | 1 |  |  | PASS |  | PASS | 1.8063 | 1.8063 | 1.9138 | 1.9138 | 45.5613 | 45.5613 | 45.6359 | 45.6359 | 135.7095 | 21.3243 | 3.3283 | 1.4271 | 0.3091 | 2.8568 | 2.8568 | 4.1486 | 4.1486 | 0.8393 | 0.8393 | 50.2924 | 0.2131 | 0.0921 | 1.8084 | 1.8084 | 0.0746 | 0.1075
2371 |  | 1 |  |  | PASS |  | PASS | 1.8138 | 1.8138 | 1.9203 | 1.9203 | 45.5749 | 45.5749 | 45.6563 | 45.6563 | 132.149 | 0.3 | 1.0903 | 0.6472 | 0.4515 | 2.8212 | 2.8212 | 4.0927 | 4.0927 | 0.839 | 0.839 | 49.9872 | 0.4742 | 0.0073 | 1.8145 | 1.8145 | 0.0814 | 0.1065
2372 |  | 1 |  |  | PASS |  | PASS | 1.8687 | 1.8687 | 1.98 | 1.98 | 45.1748 | 45.1748 | 45.229 | 45.229 | 156.8688 | 3.3283 | 1.0225 | 1.0032 | 0.5397 | 2.8839 | 2.8839 | 4.2199 | 4.2199 | 0.8413 | 0.8413 | 55.4805 | 0.2674 | 0.0412 | 1.8701 | 1.8701 | 0.0543 | 0.1112
2373 |  | 1 |  |  | PASS |  | PASS | 1.8436 | 1.8436 | 1.9511 | 1.9511 | 45.5681 | 45.5681 | 45.6224 | 45.6224 | 137.5745 | 12.6094 | 0.5817 | 0.4301 | 0.5838 | 2.8398 | 2.8398 | 4.1758 | 4.1758 | 0.84 | 0.84 | 51.9879 | 0.3962 | 0.0039 | 1.8447 | 1.8447 | 0.0543 | 0.1075
2374 |  | 1 |  |  | PASS |  | PASS | 1.8372 | 1.8372 | 1.9464 | 1.9464 | 45.0595 | 45.0595 | 45.1137 | 45.1137 | 160.7005 | 36.9908 | 1.0225 | 0.8235 | 0.5193 | 2.9 | 2.9 | 4.2436 | 4.2436 | 0.8424 | 0.8424 | 60.5669 | 0.4674 | 0.0005 | 1.8389 | 1.8389 | 0.0543 | 0.1092
2375 |  | 1 |  |  | PASS |  | PASS | 1.8416 | 1.8416 | 1.9501 | 1.9501 | 45.4528 | 45.4528 | 45.5139 | 45.5139 | 147.0691 | 15.9665 | 2.7518 | 0.4301 | 0.4719 | 2.8568 | 2.8568 | 4.1554 | 4.1554 | 0.841 | 0.841 | 56.1587 | 0.4234 | 0.0005 | 1.8423 | 1.8423 | 0.061 | 0.1085
2376 |  | 1 |  |  | PASS |  | PASS | 1.8531 | 1.8531 | 1.962 | 1.962 | 45.2901 | 45.2901 | 45.3511 | 45.3511 | 149.9852 | 14.5762 | 1.1581 | 0.3793 | 0.1735 | 2.8873 | 2.8873 | 4.23 | 4.23 | 0.842 | 0.842 | 54.2937 | 0.5183 | 0.0029 | 1.8545 | 1.8545 | 0.061 | 0.1089
2377 |  | 1 |  |  | PASS |  | PASS | 1.8569 | 1.8569 | 1.9664 | 1.9664 | 45.4189 | 45.4189 | 45.4867 | 45.4867 | 150.1548 | 13.3893 | 2.0294 | 0.8642 | 0.5532 | 2.8576 | 2.8576 | 4.1724 | 4.1724 | 0.8407 | 0.8407 | 53.9207 | 0.4878 | 0.0344 | 1.8582 | 1.8582 | 0.0678 | 0.1095
2378 |  | 1 |  |  | PASS |  | PASS | 1.8457 | 1.8457 | 1.9525 | 1.9525 | 46.1378 | 46.1378 | 46.226 | 46.226 | 109.0569 | 11.3648 | 2.4128 | 1.305 | 0.2887 | 2.8856 | 2.8856 | 4.3233 | 4.3233 | 0.84 | 0.84 | 42.5951 | 0.2267 | 0.109 | 1.8477 | 1.8477 | 0.0882 | 0.1068
2379 |  | 1 |  |  | PASS |  | PASS | 1.7585 | 1.7585 | 1.8643 | 1.8643 | 46.5311 | 46.5311 | 46.5854 | 46.5854 | 107.3954 | 10.5509 | 2.165 | 1.461 | 0.0276 | 2.772 | 2.772 | 3.9842 | 3.9842 | 0.8363 | 0.8363 | 42.3577 | 0.3928 | 0.0989 | 1.7592 | 1.7592 | 0.0543 | 0.1058
2380 |  | 1 |  |  | PASS |  | PASS | 1.7945 | 1.7945 | 1.9016 | 1.9016 | 46.1242 | 46.1242 | 46.1717 | 46.1717 | 116.3813 | 39.3984 | 4.1657 | 1.9663 | 0.1938 | 2.7924 | 2.7924 | 4.03 | 4.03 | 0.8379 | 0.8379 | 44.2227 | 0.403 | 0.0853 | 1.7958 | 1.7958 | 0.0475 | 0.1072
2381 |  | 1 |  |  | PASS |  | PASS | 1.803 | 1.803 | 1.9094 | 1.9094 | 45.7377 | 45.7377 | 45.7784 | 45.7784 | 128.0799 | 10.473 | 15.4339 | 1.088 | 0.1836 | 2.8246 | 2.8246 | 4.0842 | 4.0842 | 0.839 | 0.839 | 49.1395 | 0.5115 | 0.0514 | 1.803 | 1.803 | 0.0407 | 0.1065
2382 |  | 1 |  |  | PASS |  | PASS | 1.7992 | 1.7992 | 1.9064 | 1.9064 | 45.8326 | 45.8326 | 45.8869 | 45.8869 | 125.6046 | 22.7824 | 16.4511 | 1.7391 | 0.0005 | 2.7958 | 2.7958 | 4.0435 | 4.0435 | 0.8383 | 0.8383 | 49.716 | 0.4946 | 0.0683 | 1.7999 | 1.7999 | 0.0543 | 0.1072
2383 |  | 1 |  |  | PASS |  | PASS | 1.8881 | 1.8881 | 1.9966 | 1.9966 | 45.2426 | 45.2426 | 45.2968 | 45.2968 | 151.6807 | 12.3042 | 0.6495 | 2.0816 | 0.1904 | 2.8678 | 2.8678 | 4.2521 | 4.2521 | 0.8413 | 0.8413 | 51.1062 | 0.3861 | 0.0989 | 1.8891 | 1.8891 | 0.0543 | 0.1085
2384 |  | 1 |  |  | PASS |  | PASS | 1.8287 | 1.8287 | 1.9362 | 1.9362 | 45.7512 | 45.7512 | 45.8055 | 45.8055 | 133.4037 | 12.0668 | 11.9412 | 1.756 | 0.0639 | 2.7941 | 2.7941 | 4.0893 | 4.0893 | 0.839 | 0.839 | 50.5298 | 0.4946 | 0.0717 | 1.8304 | 1.8304 | 0.0543 | 0.1075
2385 |  | 1 |  |  | PASS |  | PASS | 1.8314 | 1.8314 | 1.9403 | 1.9403 | 45.446 | 45.446 | 45.5206 | 45.5206 | 143.1356 | 2.7858 | 3.7691 | 1.0982 | 0.6278 | 2.8381 | 2.8381 | 4.1334 | 4.1334 | 0.8407 | 0.8407 | 53.7512 | 0.4674 | 0.0717 | 1.8325 | 1.8325 | 0.0746 | 0.1089
2386 |  | 1 |  |  | PASS |  | PASS | 1.8311 | 1.8311 | 1.9393 | 1.9393 | 45.2562 | 45.2562 | 45.3308 | 45.3308 | 155.9532 | 2.4363 | 9.6931 | 1.1762 | 0.1046 | 2.8602 | 2.8602 | 4.1639 | 4.1639 | 0.8407 | 0.8407 | 57.6846 | 0.5895 | 0.0412 | 1.8325 | 1.8325 | 0.0746 | 0.1082
2387 |  | 1 |  |  | PASS |  | PASS | 1.8328 | 1.8328 | 1.9403 | 1.9403 | 45.6698 | 45.6698 | 45.7241 | 45.7241 | 134.794 | 0.673 | 2.8197 | 0.949 | 0.2345 | 2.8076 | 2.8076 | 4.113 | 4.113 | 0.8393 | 0.8393 | 52.1574 | 0.576 | 0.0548 | 1.8341 | 1.8341 | 0.0543 | 0.1075
2388 |  | 1 |  |  | PASS |  | PASS | 1.8779 | 1.8779 | 1.9884 | 1.9884 | 45.2222 | 45.2222 | 45.2765 | 45.2765 | 166.9737 | 20.9852 | 7.2618 | 2.0714 | 0.0809 | 2.8763 | 2.8763 | 4.2317 | 4.2317 | 0.8413 | 0.8413 | 57.4473 | 0.464 | 0.0751 | 1.8789 | 1.8789 | 0.0543 | 0.1105
2389 |  | 1 |  |  | PASS |  | PASS | 1.8013 | 1.8013 | 1.9084 | 1.9084 | 45.7648 | 45.7648 | 45.8394 | 45.8394 | 130.2162 | 8.0315 | 6.6853 | 1.8578 | 0.2243 | 2.7924 | 2.7924 | 4.0469 | 4.0469 | 0.8379 | 0.8379 | 49.6821 | 0.4946 | 0.0649 | 1.8019 | 1.8019 | 0.0746 | 0.1072
2390 |  | 1 |  |  | PASS |  | PASS | 1.8002 | 1.8002 | 1.9081 | 1.9081 | 45.6766 | 45.6766 | 45.7377 | 45.7377 | 129.4702 | 15.0509 | 1.7007 | 1.1219 | 0.204 | 2.8314 | 2.8314 | 4.1063 | 4.1063 | 0.839 | 0.839 | 49.5125 | 0.3861 | 0.0819 | 1.8019 | 1.8019 | 0.061 | 0.1078
2391 |  | 1 |  |  | PASS |  | PASS | 1.7945 | 1.7945 | 1.9023 | 1.9023 | 45.9818 | 45.9818 | 46.0428 | 46.0428 | 122.4171 | 10.3136 | 3.1823 | 1.8611 | 0.126 | 2.8017 | 2.8017 | 4.0452 | 4.0452 | 0.8369 | 0.8369 | 50.4959 | 0.3148 | 0.1124 | 1.7955 | 1.7955 | 0.061 | 0.1078
2392 |  | 1 |  |  | PASS |  | PASS | 1.7612 | 1.7612 | 1.8667 | 1.8667 | 46.4701 | 46.4701 | 46.5176 | 46.5176 | 105.3608 | 39.1271 | 3.7352 | 0.9998 | 0.0707 | 2.7856 | 2.7856 | 4.0096 | 4.0096 | 0.8366 | 0.8366 | 44.9687 | 0.4166 | 0.0751 | 1.7626 | 1.7626 | 0.0475 | 0.1055
2393 |  | 1 |  |  | PASS |  | PASS | 1.826 | 1.826 | 1.9342 | 1.9342 | 46.192 | 46.192 | 46.2802 | 46.2802 | 106.1747 | 22.3755 | 11.0495 | 1.0473 | 0.326 | 2.8822 | 2.8822 | 4.1978 | 4.1978 | 0.84 | 0.84 | 46.1894 | 0.3352 | 0.0107 | 1.8277 | 1.8277 | 0.0882 | 0.1082
2394 |  | 1 |  |  | PASS |  | PASS | 1.7351 | 1.7351 | 1.8392 | 1.8392 | 46.877 | 46.877 | 46.938 | 46.938 | 100.8848 | 10.7443 | 0.1304 | 1.2202 | 0.0887 | 2.789 | 2.789 | 3.9927 | 3.9927 | 0.8363 | 0.8363 | 41.0013 | 0.4912 | 0.0097 | 1.7365 | 1.7365 | 0.061 | 0.1041
2395 |  | 1 |  |  | PASS |  | PASS | 1.7711 | 1.7711 | 1.8792 | 1.8792 | 46.7278 | 46.7278 | 46.7821 | 46.7821 | 106.0729 | 8.8793 | 0.8868 | 1.2135 | 0.6685 | 2.8305 | 2.8305 | 4.0588 | 4.0588 | 0.8379 | 0.8379 | 46.8676 | 0.2572 | 0.0141 | 1.7728 | 1.7728 | 0.0543 | 0.1082
2396 |  | 1 |  |  | PASS |  | PASS | 1.7507 | 1.7507 | 1.8562 | 1.8562 | 46.7549 | 46.7549 | 46.8092 | 46.8092 | 110.4472 | 26.3769 | 2.2771 | 1.2169 | 0.716 | 2.8254 | 2.8254 | 4.0418 | 4.0418 | 0.8373 | 0.8373 | 49.2752 | 0.3488 | 0.0005 | 1.7514 | 1.7514 | 0.0543 | 0.1055
2397 |  | 1 |  |  | PASS |  | PASS | 1.749 | 1.749 | 1.8555 | 1.8555 | 46.6532 | 46.6532 | 46.7346 | 46.7346 | 122.0102 | 3.0806 | 12.0329 | 1.6475 | 0.1429 | 2.8085 | 2.8085 | 4.0249 | 4.0249 | 0.8363 | 0.8363 | 52.1574 | 0.5387 | 0.0276 | 1.7507 | 1.7507 | 0.0814 | 0.1065
2398 |  | 1 |  |  | PASS |  | PASS | 1.7918 | 1.7918 | 1.8982 | 1.8982 | 46.3955 | 46.3955 | 46.4498 | 46.4498 | 142.6609 | 12.3381 | 8.0654 | 1.0744 | 0.0819 | 2.8263 | 2.8263 | 4.0808 | 4.0808 | 0.8386 | 0.8386 | 59.5496 | 0.5658 | 0.0141 | 1.7931 | 1.7931 | 0.0543 | 0.1065
2399 |  | 1 |  |  | PASS |  | PASS | 1.8074 | 1.8074 | 1.9152 | 1.9152 | 46.1581 | 46.1581 | 46.2192 | 46.2192 | 147.3403 | 0.819 | 0.9104 | 0.6031 | 0.5838 | 2.8254 | 2.8254 | 4.0893 | 4.0893 | 0.8383 | 0.8383 | 63.6187 | 0.4708 | 0.0243 | 1.8087 | 1.8087 | 0.061 | 0.1078
2400 |  | 1 |  |  | PASS |  | PASS | 1.8399 | 1.8399 | 1.945 | 1.945 | 45.7241 | 45.7241 | 45.7919 | 45.7919 | 181.1477 | 7.3194 | 1.2259 | 0.8167 | 0.6278 | 2.8788 | 2.8788 | 4.2826 | 4.2826 | 0.8413 | 0.8413 | 71.723 | 0.4301 | 0.0005 | 1.8403 | 1.8403 | 0.0678 | 0.1051
2401 |  | 1 |  |  | PASS |  | PASS | 1.8219 | 1.8219 | 1.9294 | 1.9294 | 45.8665 | 45.8665 | 45.9276 | 45.9276 | 163.142 | 38.788 | 3.8369 | 1.1321 | 0.5397 | 2.8373 | 2.8373 | 4.1113 | 4.1113 | 0.839 | 0.839 | 68.2304 | 0.3894 | 0.0039 | 1.8243 | 1.8243 | 0.061 | 0.1075
2402 |  | 1 |  |  | PASS |  | PASS | 1.863 | 1.863 | 1.9718 | 1.9718 | 45.3511 | 45.3511 | 45.4325 | 45.4325 | 187.8956 | 0.9208 | 0.3443 | 0.871 | 0.5193 | 2.906 | 2.906 | 4.2199 | 4.2199 | 0.841 | 0.841 | 73.1811 | 0.2572 | 0.0412 | 1.865 | 1.865 | 0.0814 | 0.1089
2403 |  | 1 |  |  | PASS |  | PASS | 1.8887 | 1.8887 | 1.9979 | 1.9979 | 45.3647 | 45.3647 | 45.4054 | 45.4054 | 190.5745 | 10.2357 | 1.792 | 0.5997 | 0.7533 | 2.8755 | 2.8755 | 4.2351 | 4.2351 | 0.841 | 0.841 | 72.0282 | 0.3555 | 0.0276 | 1.8904 | 1.8904 | 0.0407 | 0.1092
2404 |  | 1 |  |  | PASS |  | PASS | 1.9125 | 1.9125 | 2.023 | 2.023 | 44.7068 | 44.7068 | 44.7746 | 44.7746 | 232.8252 | 3.6571 | 2.3346 | 0.2572 | 0.2752 | 2.9467 | 2.9467 | 4.3335 | 4.3335 | 0.8427 | 0.8427 | 80.8785 | 0.4539 | 0.0039 | 1.9138 | 1.9138 | 0.0678 | 0.1105
2405 |  | 1 |  |  | PASS |  | PASS | 1.9254 | 1.9254 | 2.0366 | 2.0366 | 44.4762 | 44.4762 | 44.5644 | 44.5644 | 234.1138 | 12.5755 | 0.1304 | 0.9591 | 0.2989 | 2.9763 | 2.9763 | 4.3877 | 4.3877 | 0.8441 | 0.8441 | 84.5745 | 0.5793 | 0.0243 | 1.9264 | 1.9264 | 0.0882 | 0.1112
2406 |  | 1 |  |  | PASS |  | PASS | 1.9026 | 1.9026 | 2.0108 | 2.0108 | 45.2562 | 45.2562 | 45.324 | 45.324 | 193.6941 | 13.0163 | 0.1304 | 0.264 | 0.2955 | 2.8992 | 2.8992 | 4.3046 | 4.3046 | 0.8424 | 0.8424 | 72.8759 | 0.5488 | 0.0029 | 1.904 | 1.904 | 0.0678 | 0.1082
2407 |  | 1 |  |  | PASS |  | PASS | 1.8759 | 1.8759 | 1.985 | 1.985 | 45.2494 | 45.2494 | 45.3104 | 45.3104 | 200.9506 | 22.6807 | 5.9054 | 1.01 | 0.343 | 2.906 | 2.906 | 4.2504 | 4.2504 | 0.841 | 0.841 | 78.4031 | 0.498 | 0.0005 | 1.8765 | 1.8765 | 0.061 | 0.1092
2408 |  | 1 |  |  | PASS |  | PASS | 1.8647 | 1.8647 | 1.9732 | 1.9732 | 45.446 | 45.446 | 45.5003 | 45.5003 | 198.5092 | 0.0391 | 11.4225 | 0.3013 | 0.3532 | 2.8755 | 2.8755 | 4.1978 | 4.1978 | 0.8403 | 0.8403 | 78.6744 | 0.5726 | 0.0412 | 1.866 | 1.866 | 0.0543 | 0.1085
2409 |  | 1 |  |  | PASS |  | PASS | 1.8803 | 1.8803 | 1.9888 | 1.9888 | 45.3172 | 45.3172 | 45.3918 | 45.3918 | 200.7811 | 4.5151 | 6.7531 | 1.2643 | 0.3328 | 2.867 | 2.867 | 4.2046 | 4.2046 | 0.84 | 0.84 | 74.6053 | 0.2538 | 0.1226 | 1.8816 | 1.8816 | 0.0746 | 0.1085
2410 |  | 1 |  |  | PASS |  | PASS | 1.9047 | 1.9047 | 2.0135 | 2.0135 | 44.8086 | 44.8086 | 44.8764 | 44.8764 | 218.4138 | 8.7198 | 0.8425 | 1.8917 | 0.0107 | 2.9085 | 2.9085 | 4.2809 | 4.2809 | 0.8407 | 0.8407 | 74.707 | 0.3928 | 0.0921 | 1.906 | 1.906 | 0.0678 | 0.1089
2411 |  | 1 |  |  | PASS |  | PASS | 1.9505 | 1.9505 | 2.0573 | 2.0573 | 43.7845 | 43.7845 | 43.8659 | 43.8659 | 291.4202 | 22.7146 | 6.9905 | 2.0205 | 0.0775 | 3.0425 | 3.0425 | 4.7455 | 4.7455 | 0.8461 | 0.8461 | 86.5413 | 0.4471 | 0.0887 | 1.9518 | 1.9518 | 0.0814 | 0.1068
2412 |  | 1 |  |  | PASS |  | PASS | 1.8969 | 1.8969 | 2.0071 | 2.0071 | 45.1205 | 45.1205 | 45.1951 | 45.1951 | 205.6979 | 4.0979 | 0.5478 | 1.1829 | 0.1836 | 2.8958 | 2.8958 | 4.2589 | 4.2589 | 0.8417 | 0.8417 | 75.6564 | 0.4539 | 0.0751 | 1.8982 | 1.8982 | 0.0746 | 0.1102
2413 |  | 1 |  |  | PASS |  | PASS | 1.8989 | 1.8989 | 2.0081 | 2.0081 | 45.107 | 45.107 | 45.1748 | 45.1748 | 216.1419 | 1.3616 | 10.9817 | 1.1389 | 0.0548 | 2.9263 | 2.9263 | 4.2962 | 4.2962 | 0.8424 | 0.8424 | 85.1171 | 0.5827 | 0.031 | 1.8999 | 1.8999 | 0.0678 | 0.1092
2414 |  | 1 |  |  | PASS |  | PASS | 1.8667 | 1.8667 | 1.9752 | 1.9752 | 45.6088 | 45.6088 | 45.6631 | 45.6631 | 186.0984 | 7.3296 | 0.6156 | 1.1321 | 0.0141 | 2.8712 | 2.8712 | 4.1995 | 4.1995 | 0.84 | 0.84 | 75.08 | 0.3454 | 0.0989 | 1.8674 | 1.8674 | 0.0543 | 0.1085
2415 |  | 1 |  |  | PASS |  | PASS | 1.8504 | 1.8504 | 1.9593 | 1.9593 | 45.7444 | 45.7444 | 45.8055 | 45.8055 | 176.1631 | 4.6405 | 2.2771 | 1.7018 | 0.6211 | 2.8593 | 2.8593 | 4.1707 | 4.1707 | 0.84 | 0.84 | 73.6897 | 0.2572 | 0.0344 | 1.8521 | 1.8521 | 0.061 | 0.1089
2416 |  | 1 |  |  | PASS |  | PASS | 1.8545 | 1.8545 | 1.9623 | 1.9623 | 45.8597 | 45.8597 | 45.914 | 45.914 | 169.9238 | 17.1194 | 4.6847 | 1.2474 | 0.1701 | 2.8644 | 2.8644 | 4.2283 | 4.2283 | 0.8403 | 0.8403 | 72.1299 | 0.5047 | 0.0514 | 1.8555 | 1.8555 | 0.0543 | 0.1078
2417 |  | 1 |  |  | PASS |  | PASS | 1.8124 | 1.8124 | 1.9196 | 1.9196 | 46.3006 | 46.3006 | 46.3548 | 46.3548 | 143.5425 | 19.3575 | 4.3795 | 0.8981 | 0.2175 | 2.8187 | 2.8187 | 4.0808 | 4.0808 | 0.8386 | 0.8386 | 61.4485 | 0.403 | 0.0853 | 1.8141 | 1.8141 | 0.0543 | 0.1072
2418 |  | 1 |  |  | PASS |  | PASS | 1.8253 | 1.8253 | 1.9328 | 1.9328 | 46.131 | 46.131 | 46.1853 | 46.1853 | 151.6468 | 7.1159 | 1.8702 | 0.7964 | 0.4685 | 2.8899 | 2.8899 | 4.2317 | 4.2317 | 0.841 | 0.841 | 67.3826 | 0.3623 | 0.0005 | 1.8267 | 1.8267 | 0.0543 | 0.1075
2419 |  | 1 |  |  | PASS |  | PASS | 1.7884 | 1.7884 | 1.8952 | 1.8952 | 46.599 | 46.599 | 46.6329 | 46.6329 | 129.0294 | 15.017 | 6.6853 | 1.01 | 0.1182 | 2.8254 | 2.8254 | 4.0723 | 4.0723 | 0.8386 | 0.8386 | 54.5311 | 0.5081 | 0.048 | 1.7901 | 1.7901 | 0.0339 | 0.1068
2420 |  | 1 |  |  | PASS |  | PASS | 1.7775 | 1.7775 | 1.885 | 1.885 | 46.6057 | 46.6057 | 46.6736 | 46.6736 | 123.8074 | 45.3327 | 1.565 | 1.1524 | 0.6482 | 2.8246 | 2.8246 | 4.0622 | 4.0622 | 0.8379 | 0.8379 | 56.1926 | 0.4166 | 0.0063 | 1.7789 | 1.7789 | 0.0678 | 0.1075
2421 |  | 1 |  |  | PASS |  | PASS | 1.7843 | 1.7843 | 1.8908 | 1.8908 | 46.3955 | 46.3955 | 46.4633 | 46.4633 | 128.4869 | 3.5657 | 10.6765 | 1.4814 | 0.1226 | 2.8483 | 2.8483 | 4.1351 | 4.1351 | 0.8386 | 0.8386 | 53.9207 | 0.5454 | 0.0243 | 1.785 | 1.785 | 0.0678 | 0.1065
2422 |  | 1 |  |  | PASS |  | PASS | 1.7562 | 1.7562 | 1.8626 | 1.8626 | 46.6871 | 46.6871 | 46.7482 | 46.7482 | 136.0825 | 0.9782 | 2.9553 | 1.773 | 0.1395 | 2.8034 | 2.8034 | 4.0232 | 4.0232 | 0.8366 | 0.8366 | 54.1242 | 0.2029 | 0.0955 | 1.7582 | 1.7582 | 0.061 | 0.1065
2423 |  | 1 |  |  | PASS |  | PASS | 1.784 | 1.784 | 1.8918 | 1.8918 | 46.4226 | 46.4226 | 46.4701 | 46.4701 | 129.538 | 3.1823 | 3.5657 | 1.9561 | 0.2786 | 2.8322 | 2.8322 | 4.0825 | 4.0825 | 0.8379 | 0.8379 | 54.192 | 0.2369 | 0.1158 | 1.7846 | 1.7846 | 0.0475 | 0.1078
2424 |  | 1 |  |  | PASS |  | PASS | 1.7545 | 1.7545 | 1.8596 | 1.8596 | 46.5854 | 46.5854 | 46.6329 | 46.6329 | 122.7223 | 1.3512 | 2.2093 | 1.5627 | 0.6312 | 2.8034 | 2.8034 | 4.0401 | 4.0401 | 0.8369 | 0.8369 | 51.7166 | 0.4267 | 0.0514 | 1.7555 | 1.7555 | 0.0475 | 0.1051
2425 |  | 6 |  |  | FAIL | T10 IDSS | PASS | 1.7416 | 1.7416 | 1.8636 | 1.8636 | 46.7549 | 46.7549 | 46.8092 | 46.8092 | OVER
2426 |  | 1 |  |  | PASS |  | PASS | 1.7524 | 1.7524 | 1.8569 | 1.8569 | 46.7007 | 46.7007 | 46.7617 | 46.7617 | 112.2783 | 28.8862 | 0.5138 | 2.3664 | 0.0775 | 2.8246 | 2.8246 | 4.0893 | 4.0893 | 0.8376 | 0.8376 | 48.3257 | 0.3555 | 0.0887 | 1.7538 | 1.7538 | 0.061 | 0.1044
2427 |  | 1 |  |  | PASS |  | PASS | 1.7497 | 1.7497 | 1.8552 | 1.8552 | 46.8702 | 46.8702 | 46.9313 | 46.9313 | 102.8855 | 5.8612 | 13.3654 | 1.1423 | 0.0707 | 2.7839 | 2.7839 | 3.991 | 3.991 | 0.8366 | 0.8366 | 44.6974 | 0.4471 | 0.0649 | 1.7504 | 1.7504 | 0.061 | 0.1055
2428 |  | 1 |  |  | PASS |  | PASS | 1.8118 | 1.8118 | 1.9165 | 1.9165 | 46.1039 | 46.1039 | 46.1988 | 46.1988 | 147.8829 | 15.6274 | 8.4384 | 1.4068 | 0.1497 | 2.8729 | 2.8729 | 4.2368 | 4.2368 | 0.8393 | 0.8393 | 63.517 | 0.5387 | 0.0514 | 1.8124 | 1.8124 | 0.0949 | 0.1048
2429 |  | 1 |  |  | PASS |  | PASS | 1.7643 | 1.7643 | 1.8701 | 1.8701 | 46.6939 | 46.6939 | 46.7414 | 46.7414 | 126.8931 | 3.8266 | 3.9726 | 1.2067 | 0.4312 | 2.7924 | 2.7924 | 4.0011 | 4.0011 | 0.8369 | 0.8369 | 54.7006 | 0.5251 | 0.0107 | 1.7653 | 1.7653 | 0.0475 | 0.1058
2430 |  | 1 |  |  | PASS |  | PASS | 1.7626 | 1.7626 | 1.8691 | 1.8691 | 46.6939 | 46.6939 | 46.7346 | 46.7346 | 130.1145 | 6.5158 | 1.1477 | 0.8133 | 0.2718 | 2.8042 | 2.8042 | 4.0096 | 4.0096 | 0.8366 | 0.8366 | 53.446 | 0.5183 | 0.0073 | 1.7636 | 1.7636 | 0.0407 | 0.1065
2431 |  | 1 |  |  | PASS |  | PASS | 1.765 | 1.765 | 1.8714 | 1.8714 | 46.5515 | 46.5515 | 46.5922 | 46.5922 | 131.3013 | 16.3734 | 11.5582 | 1.3559 | 0.0402 | 2.8195 | 2.8195 | 4.0452 | 4.0452 | 0.8366 | 0.8366 | 55.6162 | 0.5353 | 0.0378 | 1.7663 | 1.7663 | 0.0407 | 0.1065
2432 |  | 1 |  |  | PASS |  | PASS | 1.7385 | 1.7385 | 1.8436 | 1.8436 | 46.7007 | 46.7007 | 46.7482 | 46.7482 | 128.6564 | 8.8793 | 3.0467 | 1.6034 | 0.3837 | 2.772 | 2.772 | 3.9672 | 3.9672 | 0.8352 | 0.8352 | 53.3442 | 0.2063 | 0.1022 | 1.7399 | 1.7399 | 0.0475 | 0.1051
2433 |  | 1 |  |  | PASS |  | PASS | 1.7796 | 1.7796 | 1.885 | 1.885 | 46.4023 | 46.4023 | 46.4769 | 46.4769 | 127.8765 | 8.1095 | 3.6232 | 1.7832 | 0.1667 | 2.8314 | 2.8314 | 4.1317 | 4.1317 | 0.8386 | 0.8386 | 53.1747 | 0.3793 | 0.0955 | 1.7819 | 1.7819 | 0.0746 | 0.1055
2434 |  | 1 |  |  | PASS |  | PASS | 1.7385 | 1.7385 | 1.845 | 1.845 | 46.7075 | 46.7075 | 46.7753 | 46.7753 | 124.2821 | 13.491 | 5.7358 | 1.071 | 0.5634 | 2.7737 | 2.7737 | 3.9689 | 3.9689 | 0.8359 | 0.8359 | 55.0397 | 0.3555 | 0.0005 | 1.7402 | 1.7402 | 0.0678 | 0.1065
2435 |  | 1 |  |  | PASS |  | PASS | 1.7751 | 1.7751 | 1.8809 | 1.8809 | 46.7685 | 46.7685 | 46.816 | 46.816 | 118.7888 | 20.1035 | 0.8868 | 0.9456 | 0.4854 | 2.7924 | 2.7924 | 4.03 | 4.03 | 0.8366 | 0.8366 | 51.5132 | 0.4064 | 0.0029 | 1.7765 | 1.7765 | 0.0475 | 0.1058
2436 |  | 1 |  |  | PASS |  | PASS | 1.7521 | 1.7521 | 1.8572 | 1.8572 | 46.8702 | 46.8702 | 46.9109 | 46.9109 | 111.9731 | 22.579 | 1.2598 | 1.1965 | 0.2006 | 2.8051 | 2.8051 | 4.0537 | 4.0537 | 0.8369 | 0.8369 | 46.4607 | 0.4844 | 0.0029 | 1.7538 | 1.7538 | 0.0407 | 0.1051
2437 |  | 1 |  |  | PASS |  | PASS | 1.7406 | 1.7406 | 1.8447 | 1.8447 | 47.033 | 47.033 | 47.094 | 47.094 | 104.92 | 19.9001 | 2.572 | 0.4098 | 0.3532 | 2.7627 | 2.7627 | 3.9706 | 3.9706 | 0.8359 | 0.8359 | 42.9681 | 0.4539 | 0.0005 | 1.7416 | 1.7416 | 0.061 | 0.1041
2438 |  | 1 |  |  | PASS |  | PASS | 1.8365 | 1.8365 | 1.9427 | 1.9427 | 46.6668 | 46.6668 | 46.7278 | 46.7278 | 103.7332 | 13.4571 | 0.5478 | 1.0507 | 0.2548 | 2.8187 | 2.8187 | 4.1554 | 4.1554 | 0.839 | 0.839 | 43.0698 | 0.5387 | 0.0107 | 1.8382 | 1.8382 | 0.061 | 0.1061
2439 |  | 1 |  |  | PASS |  | PASS | 1.7802 | 1.7802 | 1.886 | 1.886 | 46.6532 | 46.6532 | 46.7007 | 46.7007 | 107.3276 | 10.5408 | 2.7415 | 1.522 | 0.1124 | 2.7534 | 2.7534 | 3.9944 | 3.9944 | 0.8366 | 0.8366 | 48.3596 | 0.2775 | 0.1294 | 1.7812 | 1.7812 | 0.0475 | 0.1058
2440 |  | 1 |  |  | PASS |  | PASS | 1.8124 | 1.8124 | 1.9206 | 1.9206 | 46.2395 | 46.2395 | 46.3006 | 46.3006 | 119.7722 | 17.7298 | 1.8598 | 0.5658 | 0.6041 | 2.7627 | 2.7627 | 4.0215 | 4.0215 | 0.8373 | 0.8373 | 47.7832 | 0.2301 | 0.0582 | 1.8135 | 1.8135 | 0.061 | 0.1082
2441 |  | 1 |  |  | PASS |  | PASS | 1.8141 | 1.8141 | 1.921 | 1.921 | 45.9004 | 45.9004 | 45.9615 | 45.9615 | 121.0268 | 30.6157 | 5.2272 | 0.5556 | 0.6177 | 2.8008 | 2.8008 | 4.0876 | 4.0876 | 0.8386 | 0.8386 | 48.8682 | 0.403 | 0.0005 | 1.8155 | 1.8155 | 0.061 | 0.1068
2442 |  | 1 |  |  | PASS |  | PASS | 1.8084 | 1.8084 | 1.9159 | 1.9159 | 46.0361 | 46.0361 | 46.0903 | 46.0903 | 123.2988 | 20.2052 | 1.2834 | 0.62 | 0.4922 | 2.7644 | 2.7644 | 4.0215 | 4.0215 | 0.8373 | 0.8373 | 45.9521 | 0.4471 | 0.0029 | 1.8101 | 1.8101 | 0.0543 | 0.1075
2443 |  | 1 |  |  | PASS |  | PASS | 1.8664 | 1.8664 | 1.9739 | 1.9739 | 45.6902 | 45.6902 | 45.758 | 45.758 | 178.7741 | 0.9547 | 1.8363 | 1.5899 | 0.7906 | 2.7924 | 2.7924 | 4.1181 | 4.1181 | 0.8396 | 0.8396 | 70.3666 | 0.464 | 0.0073 | 1.8664 | 1.8664 | 0.0678 | 0.1075
2444 |  | 1 |  |  | PASS |  | PASS | 1.8287 | 1.8287 | 1.9342 | 1.9342 | 46.1988 | 46.1988 | 46.2599 | 46.2599 | 159.4798 | 17.8315 | 5.9054 | 0.6879 | 0.4786 | 2.7686 | 2.7686 | 4.0774 | 4.0774 | 0.8383 | 0.8383 | 66.7384 | 0.4742 | 0.0029 | 1.8304 | 1.8304 | 0.061 | 0.1055
2445 |  | 1 |  |  | PASS |  | PASS | 1.8786 | 1.8786 | 1.9861 | 1.9861 | 45.9208 | 45.9208 | 46.0293 | 46.0293 | 160.6327 | 12.9485 | 6.4716 | 0.5726 | 0.0368 | 2.8729 | 2.8729 | 4.2487 | 4.2487 | 0.842 | 0.842 | 63.4492 | 0.5692 | 0.0107 | 1.8792 | 1.8792 | 0.1085 | 0.1075
2446 |  | 1 |  |  | PASS |  | PASS | 1.7887 | 1.7887 | 1.8935 | 1.8935 | 46.7956 | 46.7956 | 46.8838 | 46.8838 | 139.5073 | 18.781 | 1.6328 | 1.2813 | 0.2209 | 2.7729 | 2.7729 | 4.052 | 4.052 | 0.8376 | 0.8376 | 59.8548 | 0.5217 | 0.0412 | 1.7904 | 1.7904 | 0.0882 | 0.1048
2447 |  | 1 |  |  | PASS |  | PASS | 1.7975 | 1.7975 | 1.9037 | 1.9037 | 46.5176 | 46.5176 | 46.5786 | 46.5786 | 144.3224 | 7.2618 | 1.419 | 1.4034 | 0.2718 | 2.8093 | 2.8093 | 4.0791 | 4.0791 | 0.8383 | 0.8383 | 59.1088 | 0.5115 | 0.0378 | 1.7982 | 1.7982 | 0.061 | 0.1061
2448 |  | 1 |  |  | PASS |  | PASS | 1.8979 | 1.8979 | 2.0068 | 2.0068 | 44.8628 | 44.8628 | 44.9645 | 44.9645 | 244.1848 | 10.517 | 9.2184 | 0.8201 | 0.0537 | 2.8771 | 2.8771 | 4.2775 | 4.2775 | 0.843 | 0.843 | 92.3736 | 0.576 | 0.031 | 1.8986 | 1.8986 | 0.1017 | 0.1089
2449 |  | 1 |  |  | PASS |  | PASS | 1.9033 | 1.9033 | 2.0112 | 2.0112 | 45.324 | 45.324 | 45.3986 | 45.3986 | 216.3454 | 10.473 | 0.8529 | 0.8337 | 0.265 | 2.8195 | 2.8195 | 4.2266 | 4.2266 | 0.8413 | 0.8413 | 79.7934 | 0.5726 | 0.0683 | 1.9043 | 1.9043 | 0.0746 | 0.1078
2450 |  | 1 |  |  | PASS |  | PASS | 1.9379 | 1.9379 | 2.0495 | 2.0495 | 44.8628 | 44.8628 | 44.9578 | 44.9578 | 236.0805 | 23.7319 | 0.5713 | 0.9218 | 0.4142 | 2.8814 | 2.8814 | 4.3165 | 4.3165 | 0.8437 | 0.8437 | 83.8285 | 0.4234 | 0.0887 | 1.9386 | 1.9386 | 0.0949 | 0.1116
2451 |  | 1 |  |  | PASS |  | PASS | 1.8718 | 1.8718 | 1.9793 | 1.9793 | 45.4664 | 45.4664 | 45.5342 | 45.5342 | 204.9519 | 25.7326 | 4.4812 | 1.9798 | 0.2775 | 2.8 | 2.8 | 4.1368 | 4.1368 | 0.839 | 0.839 | 75.4191 | 0.4234 | 0.0819 | 1.8725 | 1.8725 | 0.0678 | 0.1075
2452 |  | 1 |  |  | PASS |  | PASS | 1.8752 | 1.8752 | 1.9823 | 1.9823 | 45.3511 | 45.3511 | 45.4054 | 45.4054 | 222.1438 | 0.5034 | 4.0301 | 2.0375 | 0.1463 | 2.822 | 2.822 | 4.1944 | 4.1944 | 0.8403 | 0.8403 | 73.3167 | 0.3623 | 0.1158 | 1.8765 | 1.8765 | 0.0543 | 0.1072
2453 |  | 1 |  |  | PASS |  | PASS | 1.7707 | 1.7707 | 1.8769 | 1.8769 | 45.5613 | 45.5613 | 45.6292 | 45.6292 | 155.4107 | 3.0909 | 4.6744 | 1.3694 | 0.2243 | 2.7712 | 2.7712 | 3.9876 | 3.9876 | 0.8363 | 0.8363 | 59.6174 | 0.2504 | 0.126 | 1.7724 | 1.7724 | 0.0678 | 0.1061
2454 |  | 1 |  |  | PASS |  | PASS | 1.7999 | 1.7999 | 1.9074 | 1.9074 | 45.3918 | 45.3918 | 45.4664 | 45.4664 | 164.1932 | 4.7083 | 1.2598 | 0.8811 | 0.3057 | 2.7881 | 2.7881 | 4.0367 | 4.0367 | 0.8383 | 0.8383 | 59.3801 | 0.2708 | 0.1158 | 1.8016 | 1.8016 | 0.0746 | 0.1075
2455 |  | 1 |  |  | PASS |  | PASS | 1.8416 | 1.8416 | 1.9474 | 1.9474 | 44.9984 | 44.9984 | 45.0527 | 45.0527 | 172.1957 | 14.3488 | 2.6398 | 1.3796 | 0.343 | 2.7992 | 2.7992 | 4.1012 | 4.1012 | 0.8407 | 0.8407 | 60.2278 | 0.3115 | 0.109 | 1.8416 | 1.8416 | 0.0543 | 0.1058
2456 |  | 1 |  |  | PASS |  | PASS | 1.8453 | 1.8453 | 1.9515 | 1.9515 | 45.1748 | 45.1748 | 45.2426 | 45.2426 | 154.0543 | 14.8813 | 13.0163 | 1.0202 | 0.2141 | 2.7678 | 2.7678 | 4.0503 | 4.0503 | 0.8396 | 0.8396 | 55.7857 | 0.5793 | 0.0378 | 1.8447 | 1.8447 | 0.0678 | 0.1061
2457 |  | 1 |  |  | PASS |  | PASS | 1.884 | 1.884 | 1.9939 | 1.9939 | 44.5237 | 44.5237 | 44.6051 | 44.6051 | 171.9923 | 9.1844 | 3.2266 | 1.4678 | 0.3294 | 2.8695 | 2.8695 | 4.23 | 4.23 | 0.8427 | 0.8427 | 57.8203 | 0.2708 | 0.1192 | 1.885 | 1.885 | 0.0814 | 0.1099
2458 |  | 1 |  |  | PASS |  | PASS | 1.6982 | 1.6982 | 1.8019 | 1.8019 | 46.0632 | 46.0632 | 46.131 | 46.131 | 129.3346 | 6.7192 | 0.2661 | 0.6336 | 0.7058 | 2.7593 | 2.7593 | 3.9011 | 3.9011 | 0.8349 | 0.8349 | 52.7339 | 0.3216 | 0.0209 | 1.6995 | 1.6995 | 0.0678 | 0.1038
2459 |  | 1 |  |  | PASS |  | PASS | 1.7189 | 1.7189 | 1.8243 | 1.8243 | 46.1581 | 46.1581 | 46.2192 | 46.2192 | 131.3691 | 4.8203 | 0.4017 | 1.0066 | 0.1395 | 2.7864 | 2.7864 | 3.935 | 3.935 | 0.8359 | 0.8359 | 54.192 | 0.2945 | 0.1056 | 1.7202 | 1.7202 | 0.061 | 0.1055
2460 |  | 1 |  |  | PASS |  | PASS | 1.7372 | 1.7372 | 1.8416 | 1.8416 | 45.9004 | 45.9004 | 45.975 | 45.975 | 138.7274 | 12.4398 | 1.8363 | 1.3491 | 0.7194 | 2.8042 | 2.8042 | 4.0181 | 4.0181 | 0.8376 | 0.8376 | 53.819 | 0.2436 | 0.0344 | 1.7378 | 1.7378 | 0.0746 | 0.1044
2461 |  | 1 |  |  | PASS |  | PASS | 1.727 | 1.727 | 1.8328 | 1.8328 | 45.9072 | 45.9072 | 45.9547 | 45.9547 | 153.2405 | 8.4486 | 8.3367 | 0.8981 | 0.1249 | 2.7635 | 2.7635 | 3.935 | 3.935 | 0.8366 | 0.8366 | 55.2432 | 0.5488 | 0.0344 | 1.7283 | 1.7283 | 0.0475 | 0.1058
2462 |  | 1 |  |  | PASS |  | PASS | 1.7952 | 1.7952 | 1.903 | 1.903 | 45.3782 | 45.3782 | 45.4325 | 45.4325 | 157.92 | 16.858 | 3.8945 | 1.0134 | 0.3566 | 2.828 | 2.828 | 4.0842 | 4.0842 | 0.8383 | 0.8383 | 57.3455 | 0.2267 | 0.109 | 1.7965 | 1.7965 | 0.0543 | 0.1078
2463 |  | 1 |  |  | PASS |  | PASS | 1.69 | 1.69 | 1.7935 | 1.7935 | 45.7038 | 45.7038 | 45.7444 | 45.7444 | 124.1465 | 4.9457 | 10.9817 | 0.871 | 0.2311 | 2.7746 | 2.7746 | 3.8994 | 3.8994 | 0.8349 | 0.8349 | 45.6469 | 0.5997 | 0.031 | 1.6914 | 1.6914 | 0.0407 | 0.1034
2464 |  | 1 |  |  | PASS |  | PASS | 1.6931 | 1.6931 | 1.7972 | 1.7972 | 45.7919 | 45.7919 | 45.8597 | 45.8597 | 127.2322 | 1.2598 | 3.1588 | 1.166 | 0.5905 | 2.7788 | 2.7788 | 3.9028 | 3.9028 | 0.8352 | 0.8352 | 47.6475 | 0.2301 | 0.0548 | 1.6938 | 1.6938 | 0.0678 | 0.1041
2465 |  | 6 |  |  | FAIL | T11 ISGS | PASS | 1.6873 | 1.6873 | 1.7999 | 1.7999 | 45.7784 | 45.7784 | 45.8258 | 45.8258 | 131.4709 | OVER
2466 |  | 1 |  |  | PASS |  | PASS | 1.6819 | 1.6819 | 1.7857 | 1.7857 | 46.07 | 46.07 | 46.1446 | 46.1446 | 124.4178 | 1.5886 | 4.9559 | 0.9388 | 0.247 | 2.7661 | 2.7661 | 3.8825 | 3.8825 | 0.8346 | 0.8346 | 48.8343 | 0.2029 | 0.0616 | 1.6826 | 1.6826 | 0.0746 | 0.1038
2467 |  | 1 |  |  | PASS |  | PASS | 1.7297 | 1.7297 | 1.8345 | 1.8345 | 45.8123 | 45.8123 | 45.8733 | 45.8733 | 134.9635 | 35.7361 | 0.5478 | 0.8235 | 0.6244 | 2.8254 | 2.8254 | 4.0232 | 4.0232 | 0.8376 | 0.8376 | 53.3103 | 0.3623 | 0.0005 | 1.7311 | 1.7311 | 0.061 | 0.1048
2468 |  | 1 |  |  | PASS |  | PASS | 1.7802 | 1.7802 | 1.8864 | 1.8864 | 45.1476 | 45.1476 | 45.2155 | 45.2155 | 157.174 | 20.307 | 0.5478 | 0.62 | 0.1317 | 2.861 | 2.861 | 4.0656 | 4.0656 | 0.8373 | 0.8373 | 56.7691 | 0.5149 | 0.0548 | 1.7816 | 1.7816 | 0.0678 | 0.1061
2469 |  | 1 |  |  | PASS |  | PASS | 1.7673 | 1.7673 | 1.8721 | 1.8721 | 45.1748 | 45.1748 | 45.2494 | 45.2494 | 160.4292 | 4.4473 | 11.5582 | 0.7421 | 0.0921 | 2.8424 | 2.8424 | 4.0435 | 4.0435 | 0.8366 | 0.8366 | 55.1414 | 0.5624 | 0.0344 | 1.7687 | 1.7687 | 0.0746 | 0.1048
2470 |  | 1 |  |  | PASS |  | PASS | 1.7585 | 1.7585 | 1.8643 | 1.8643 | 45.1816 | 45.1816 | 45.2426 | 45.2426 | 157.3774 | 13.3215 | 7.7941 | 1.4203 | 0.048 | 2.8585 | 2.8585 | 4.0605 | 4.0605 | 0.8373 | 0.8373 | 59.1766 | 0.5556 | 0.0175 | 1.7606 | 1.7606 | 0.061 | 0.1058
2471 |  | 1 |  |  | PASS |  | PASS | 1.7267 | 1.7267 | 1.8297 | 1.8297 | 45.4935 | 45.4935 | 45.5546 | 45.5546 | 124.2482 | 13.4571 | 6.1767 | 0.6573 | 0.1904 | 2.7915 | 2.7915 | 3.935 | 3.935 | 0.8373 | 0.8373 | 44.7992 | 0.4335 | 0.0582 | 1.7256 | 1.7256 | 0.061 | 0.1031
2472 |  | 1 |  |  | PASS |  | PASS | 1.748 | 1.748 | 1.8528 | 1.8528 | 45.2155 | 45.2155 | 45.2562 | 45.2562 | 130.0467 | 2.572 | 14.3149 | 0.8608 | 0.1148 | 2.8381 | 2.8381 | 4.0266 | 4.0266 | 0.8393 | 0.8393 | 46.1894 | 0.464 | 0.0582 | 1.7484 | 1.7484 | 0.0407 | 0.1048
2473 |  | 1 |  |  | PASS |  | PASS | 1.7962 | 1.7962 | 1.9047 | 1.9047 | 45.2968 | 45.2968 | 45.385 | 45.385 | 155.3429 | 6.0647 | 7.906 | 1.1355 | 0.0344 | 2.839 | 2.839 | 4.0842 | 4.0842 | 0.8407 | 0.8407 | 56.4978 | 0.5556 | 0.0107 | 1.7979 | 1.7979 | 0.0882 | 0.1085
2474 |  | 1 |  |  | PASS |  | PASS | 1.8135 | 1.8135 | 1.9213 | 1.9213 | 45.1002 | 45.1002 | 45.1748 | 45.1748 | 168.0927 | 13.7623 | 12.745 | 0.932 | 0.0843 | 2.878 | 2.878 | 4.152 | 4.152 | 0.8403 | 0.8403 | 58.1933 | 0.576 | 0.0243 | 1.8138 | 1.8138 | 0.0746 | 0.1078
2475 |  | 1 |  |  | PASS |  | PASS | 1.8213 | 1.8213 | 1.9305 | 1.9305 | 45.1002 | 45.1002 | 45.1409 | 45.1409 | 168.2283 | 10.7443 | 5.8273 | 0.949 | 0.2413 | 2.8509 | 2.8509 | 4.1215 | 4.1215 | 0.8403 | 0.8403 | 63.8222 | 0.5793 | 0.0141 | 1.8233 | 1.8233 | 0.0407 | 0.1092
2476 |  | 1 |  |  | PASS |  | PASS | 1.883 | 1.883 | 1.9925 | 1.9925 | 44.8425 | 44.8425 | 44.9035 | 44.9035 | 182.6397 | 20.0696 | 4.7864 | 1.5288 | 0.0944 | 2.8899 | 2.8899 | 4.2487 | 4.2487 | 0.8417 | 0.8417 | 64.3308 | 0.5387 | 0.0514 | 1.8847 | 1.8847 | 0.061 | 0.1095
2477 |  | 1 |  |  | PASS |  | PASS | 1.8636 | 1.8636 | 1.9715 | 1.9715 | 44.8696 | 44.8696 | 44.9238 | 44.9238 | 168.6692 | 19.2558 | 12.1108 | 0.7014 | 0.1148 | 2.8771 | 2.8771 | 4.2182 | 4.2182 | 0.841 | 0.841 | 58.8375 | 0.4912 | 0.0649 | 1.8647 | 1.8647 | 0.0543 | 0.1078
2478 |  | 1 |  |  | PASS |  | PASS | 1.7511 | 1.7511 | 1.8565 | 1.8565 | 45.5003 | 45.5003 | 45.5613 | 45.5613 | 136.7946 | 7.1498 | 7.533 | 0.8913 | 0.1735 | 2.8314 | 2.8314 | 4.0384 | 4.0384 | 0.8383 | 0.8383 | 50.3263 | 0.42 | 0.0751 | 1.7524 | 1.7524 | 0.061 | 0.1055
2479 |  | 1 |  |  | PASS |  | PASS | 1.7579 | 1.7579 | 1.8653 | 1.8653 | 45.4054 | 45.4054 | 45.4732 | 45.4732 | 148.7984 | 13.3554 | 7.0142 | 1.2508 | 0.3091 | 2.8551 | 2.8551 | 4.069 | 4.069 | 0.8383 | 0.8383 | 54.2259 | 0.5895 | 0.0446 | 1.7599 | 1.7599 | 0.0678 | 0.1075
2480 |  | 1 |  |  | PASS |  | PASS | 1.7497 | 1.7497 | 1.8562 | 1.8562 | 45.5681 | 45.5681 | 45.6359 | 45.6359 | 141.474 | 6.9125 | 1.3512 | 0.4471 | 0.091 | 2.8212 | 2.8212 | 4.0164 | 4.0164 | 0.8379 | 0.8379 | 52.9034 | 0.5454 | 0.0446 | 1.7511 | 1.7511 | 0.0678 | 0.1065
2481 |  | 1 |  |  | PASS |  | PASS | 1.7962 | 1.7962 | 1.9037 | 1.9037 | 45.3308 | 45.3308 | 45.3918 | 45.3918 | 155.5124 | 12.4838 | 11.5242 | 1.1829 | 0.1124 | 2.8602 | 2.8602 | 4.147 | 4.147 | 0.8396 | 0.8396 | 57.8203 | 0.559 | 0.0378 | 1.7982 | 1.7982 | 0.061 | 0.1075
2482 |  | 1 |  |  | PASS |  | PASS | 1.7707 | 1.7707 | 1.8776 | 1.8776 | 45.4189 | 45.4189 | 45.4935 | 45.4935 | 153.2405 | 0.1643 | 9.1946 | 0.854 | 0.1385 | 2.839 | 2.839 | 4.0656 | 4.0656 | 0.8386 | 0.8386 | 57.9559 | 0.5217 | 0.048 | 1.7724 | 1.7724 | 0.0746 | 0.1068
2483 |  | 1 |  |  | PASS |  | PASS | 1.7768 | 1.7768 | 1.884 | 1.884 | 45.1748 | 45.1748 | 45.2155 | 45.2155 | 157.1401 | 16.6447 | 4.922 | 0.7896 | 0.0944 | 2.8653 | 2.8653 | 4.0961 | 4.0961 | 0.839 | 0.839 | 56.9386 | 0.5353 | 0.048 | 1.7779 | 1.7779 | 0.0407 | 0.1072
2484 |  | 1 |  |  | PASS |  | PASS | 1.7599 | 1.7599 | 1.866 | 1.866 | 45.2087 | 45.2087 | 45.2629 | 45.2629 | 151.4094 | 33.0572 | 0.3104 | 0.2708 | 0.2311 | 2.8619 | 2.8619 | 4.074 | 4.074 | 0.8379 | 0.8379 | 52.0557 | 0.4674 | 0.0029 | 1.7606 | 1.7606 | 0.0543 | 0.1061
2485 |  | 1 |  |  | PASS |  | PASS | 1.7348 | 1.7348 | 1.8413 | 1.8413 | 45.4054 | 45.4054 | 45.4325 | 45.4325 | 137.3032 | 29.1575 | 1.5311 | 1.0032 | 0.4312 | 2.822 | 2.822 | 4.0028 | 4.0028 | 0.8366 | 0.8366 | 47.7832 | 0.4132 | 0.0005 | 1.7368 | 1.7368 | 0.0271 | 0.1065
2486 |  | 1 |  |  | PASS |  | PASS | 1.7555 | 1.7555 | 1.8603 | 1.8603 | 45.2968 | 45.2968 | 45.3375 | 45.3375 | 136.286 | 1.0225 | 9.4218 | 0.9625 | 0.1938 | 2.8721 | 2.8721 | 4.1266 | 4.1266 | 0.8393 | 0.8393 | 51.0384 | 0.5624 | 0.0344 | 1.7572 | 1.7572 | 0.0407 | 0.1048
2487 |  | 1 |  |  | PASS |  | PASS | 1.7283 | 1.7283 | 1.8331 | 1.8331 | 45.4257 | 45.4257 | 45.4867 | 45.4867 | 136.3877 | 4.1657 | 13.7045 | 0.4844 | 0.1667 | 2.8263 | 2.8263 | 4.0045 | 4.0045 | 0.8376 | 0.8376 | 49.5464 | 0.4946 | 0.0514 | 1.729 | 1.729 | 0.061 | 0.1048
2488 |  | 1 |  |  | PASS |  | PASS | 1.9308 | 1.9308 | 2.0403 | 2.0403 | 45.0324 | 45.0324 | 45.1002 | 45.1002 | 228.5188 | 19.2897 | 8.0993 | 1.3254 | 0.2243 | 2.9263 | 2.9263 | 4.3623 | 4.3623 | 0.8427 | 0.8427 | 87.8976 | 0.5827 | 0.0276 | 1.9315 | 1.9315 | 0.0678 | 0.1095
2489 |  | 1 |  |  | PASS |  | PASS | 1.926 | 1.926 | 2.0366 | 2.0366 | 45.0595 | 45.0595 | 45.1273 | 45.1273 | 214.9212 | 7.6348 | 8.2451 | 1.1456 | 0.1599 | 2.9026 | 2.9026 | 4.2995 | 4.2995 | 0.842 | 0.842 | 79.5899 | 0.2335 | 0.0955 | 1.9274 | 1.9274 | 0.0678 | 0.1105
2490 |  | 1 |  |  | PASS |  | PASS | 1.9359 | 1.9359 | 2.0457 | 2.0457 | 44.9645 | 44.9645 | 45.0459 | 45.0459 | 223.1272 | 8.6181 | 2.7415 | 1.3864 | 0.3193 | 2.9331 | 2.9331 | 4.3741 | 4.3741 | 0.8424 | 0.8424 | 86.1683 | 0.2402 | 0.1192 | 1.9372 | 1.9372 | 0.0814 | 0.1099
2491 |  | 1 |  |  | PASS |  | PASS | 1.8338 | 1.8338 | 1.9393 | 1.9393 | 45.9886 | 45.9886 | 46.0564 | 46.0564 | 162.023 | 7.7263 | 1.6564 | 1.0846 | 0.2074 | 2.8992 | 2.8992 | 4.2995 | 4.2995 | 0.841 | 0.841 | 72.5029 | 0.3081 | 0.1124 | 1.8345 | 1.8345 | 0.0678 | 0.1055
2492 |  | 1 |  |  | PASS |  | PASS | 1.8138 | 1.8138 | 1.9206 | 1.9206 | 46.2802 | 46.2802 | 46.3548 | 46.3548 | 151.2399 | 15.8987 | 4.1996 | 1.1423 | 0.0198 | 2.8127 | 2.8127 | 4.0707 | 4.0707 | 0.8383 | 0.8383 | 61.1094 | 0.3657 | 0.0717 | 1.8145 | 1.8145 | 0.0746 | 0.1068
2493 |  | 1 |  |  | PASS |  | PASS | 1.8681 | 1.8681 | 1.9762 | 1.9762 | 45.6766 | 45.6766 | 45.7444 | 45.7444 | 189.3198 | 4.8881 | 0.3443 | 1.7391 | 0.0029 | 2.8865 | 2.8865 | 4.2453 | 4.2453 | 0.841 | 0.841 | 78.6065 | 0.3521 | 0.1022 | 1.8691 | 1.8691 | 0.0678 | 0.1082
2494 |  | 1 |  |  | PASS |  | PASS | 1.8548 | 1.8548 | 1.9633 | 1.9633 | 45.7987 | 45.7987 | 45.8665 | 45.8665 | 175.3493 | 19.1879 | 2.0633 | 1.2813 | 0.1114 | 2.8543 | 2.8543 | 4.1707 | 4.1707 | 0.8393 | 0.8393 | 71.35 | 0.5081 | 0.0514 | 1.8562 | 1.8562 | 0.0678 | 0.1085
2495 |  | 1 |  |  | PASS |  | PASS | 1.8779 | 1.8779 | 1.9874 | 1.9874 | 45.5817 | 45.5817 | 45.6631 | 45.6631 | 180.5034 | 8.5503 | 0.2426 | 2.0816 | 0.0649 | 2.8585 | 2.8585 | 4.1944 | 4.1944 | 0.8403 | 0.8403 | 68.8068 | 0.3555 | 0.1158 | 1.8799 | 1.8799 | 0.0814 | 0.1095
2496 |  | 1 |  |  | PASS |  | PASS | 1.7968 | 1.7968 | 1.904 | 1.904 | 46.3073 | 46.3073 | 46.3752 | 46.3752 | 128.6225 | 29.3271 | 3.5996 | 1.773 | 0.1904 | 2.8704 | 2.8704 | 4.147 | 4.147 | 0.84 | 0.84 | 53.4799 | 0.4132 | 0.0717 | 1.7985 | 1.7985 | 0.0678 | 0.1072
2497 |  | 1 |  |  | PASS |  | PASS | 1.7562 | 1.7562 | 1.8613 | 1.8613 | 46.5311 | 46.5311 | 46.5922 | 46.5922 | 128.0799 | 14.5083 | 7.0142 | 1.8476 | 0.1114 | 2.8127 | 2.8127 | 4.035 | 4.035 | 0.8366 | 0.8366 | 55.4805 | 0.542 | 0.0344 | 1.7572 | 1.7572 | 0.061 | 0.1051
2498 |  | 1 |  |  | PASS |  | PASS | 1.785 | 1.785 | 1.8921 | 1.8921 | 46.5244 | 46.5244 | 46.565 | 46.565 | 131.403 | 34.8205 | 1.1581 | 2.4173 | 0.1192 | 2.85 | 2.85 | 4.1113 | 4.1113 | 0.8386 | 0.8386 | 56.9725 | 0.4607 | 0.048 | 1.787 | 1.787 | 0.0407 | 0.1072
2499 |  | 1 |  |  | PASS |  | PASS | 1.7751 | 1.7751 | 1.8809 | 1.8809 | 46.5311 | 46.5311 | 46.5854 | 46.5854 | 127.7748 | 1.2156 | 4.7761 | 1.5153 | 0.2955 | 2.8203 | 2.8203 | 4.0503 | 4.0503 | 0.8379 | 0.8379 | 57.6507 | 0.5285 | 0.0175 | 1.7762 | 1.7762 | 0.0543 | 0.1058
2500 |  | 1 |  |  | PASS |  | PASS | 1.7965 | 1.7965 | 1.9023 | 1.9023 | 46.5108 | 46.5108 | 46.5854 | 46.5854 | 124.0787 | 6.0986 | 0.673 | 1.8984 | 0.1667 | 2.8144 | 2.8144 | 4.1012 | 4.1012 | 0.8373 | 0.8373 | 59.3462 | 0.2674 | 0.1124 | 1.7975 | 1.7975 | 0.0746 | 0.1058
2501 |  | 1 |  |  | PASS |  | PASS | 1.7914 | 1.7914 | 1.8982 | 1.8982 | 46.2938 | 46.2938 | 46.3548 | 46.3548 | 132.4542 | 1.192 | 3.1588 | 1.4339 | 0.5702 | 2.8543 | 2.8543 | 4.1402 | 4.1402 | 0.8393 | 0.8393 | 56.3961 | 0.4369 | 0.0209 | 1.7921 | 1.7921 | 0.061 | 0.1068
2502 |  | 1 |  |  | PASS |  | PASS | 1.7443 | 1.7443 | 1.8497 | 1.8497 | 46.6736 | 46.6736 | 46.7278 | 46.7278 | 124.0787 | 21.6973 | 6.4818 | 2.4139 | 0.2514 | 2.789 | 2.789 | 3.9927 | 3.9927 | 0.8366 | 0.8366 | 51.5132 | 0.3996 | 0.0717 | 1.7453 | 1.7453 | 0.0543 | 0.1055
2503 |  | 1 |  |  | PASS |  | PASS | 1.7606 | 1.7606 | 1.867 | 1.867 | 46.6939 | 46.6939 | 46.7617 | 46.7617 | 112.3122 | 4.4709 | 1.5311 | 1.8306 | 0.0751 | 2.828 | 2.828 | 4.052 | 4.052 | 0.8376 | 0.8376 | 48.8004 | 0.1928 | 0.0785 | 1.7623 | 1.7623 | 0.0678 | 0.1065
2504 |  | 1 |  |  | PASS |  | PASS | 1.7579 | 1.7579 | 1.865 | 1.865 | 46.7414 | 46.7414 | 46.7821 | 46.7821 | 104.2079 | 0.4017 | 9.4218 | 1.5492 | 0.1226 | 2.8144 | 2.8144 | 4.0283 | 4.0283 | 0.8379 | 0.8379 | 43.748 | 0.5454 | 0.0141 | 1.7589 | 1.7589 | 0.0407 | 0.1072
2505 |  | 1 |  |  | PASS |  | PASS | 1.7406 | 1.7406 | 1.8453 | 1.8453 | 46.7346 | 46.7346 | 46.8228 | 46.8228 | 101.0883 | 29.8696 | 0.1408 | 1.0168 | 0.1565 | 2.8034 | 2.8034 | 4.0147 | 4.0147 | 0.8363 | 0.8363 | 43.3071 | 0.4098 | 0.0751 | 1.7419 | 1.7419 | 0.0882 | 0.1048
2506 |  | 1 |  |  | PASS |  | PASS | 1.8325 | 1.8325 | 1.9379 | 1.9379 | 46.0496 | 46.0496 | 46.1242 | 46.1242 | 161.3448 | 6.4038 | 4.9559 | 1.0134 | 0.482 | 2.889 | 2.889 | 4.3521 | 4.3521 | 0.8403 | 0.8403 | 71.5195 | 0.4471 | 0.0073 | 1.8341 | 1.8341 | 0.0746 | 0.1055
2507 |  | 1 |  |  | PASS |  | PASS | 1.7826 | 1.7826 | 1.8874 | 1.8874 | 46.6464 | 46.6464 | 46.6803 | 46.6803 | 132.0812 | 13.2876 | 5.8037 | 1.973 | 0.2141 | 2.8017 | 2.8017 | 4.0469 | 4.0469 | 0.8369 | 0.8369 | 57.8203 | 0.4335 | 0.0649 | 1.7836 | 1.7836 | 0.0339 | 0.1048
2508 |  | 1 |  |  | PASS |  | PASS | 1.7734 | 1.7734 | 1.8796 | 1.8796 | 46.5786 | 46.5786 | 46.6464 | 46.6464 | 135.6417 | 7.7602 | 1.2259 | 1.383 | 0.187 | 2.8008 | 2.8008 | 4.0334 | 4.0334 | 0.8369 | 0.8369 | 55.6162 | 0.2029 | 0.109 | 1.7745 | 1.7745 | 0.0678 | 0.1061
2509 |  | 1 |  |  | PASS |  | PASS | 1.7836 | 1.7836 | 1.8901 | 1.8901 | 46.4226 | 46.4226 | 46.4837 | 46.4837 | 130.1145 | 18.0011 | 0.6052 | 1.8374 | 0.0198 | 2.8407 | 2.8407 | 4.1097 | 4.1097 | 0.8386 | 0.8386 | 55.0736 | 0.5013 | 0.0039 | 1.7843 | 1.7843 | 0.061 | 0.1065
2510 |  | 1 |  |  | PASS |  | PASS | 1.7412 | 1.7412 | 1.8467 | 1.8467 | 46.66 | 46.66 | 46.7142 | 46.7142 | 127.6391 | 2.1076 | 0.3104 | 2.285 | 0.0582 | 2.7822 | 2.7822 | 3.9791 | 3.9791 | 0.8359 | 0.8359 | 57.5151 | 0.2809 | 0.109 | 1.7433 | 1.7433 | 0.0543 | 0.1055
2511 |  | 1 |  |  | PASS |  | PASS | 1.9281 | 1.9281 | 2.0366 | 2.0366 | 45.0934 | 45.0934 | 45.1476 | 45.1476 | 214.3108 | 2.945 | 6.0749 | 0.8405 | 0.1938 | 2.9161 | 2.9161 | 4.386 | 4.386 | 0.8424 | 0.8424 | 80.8445 | 0.2267 | 0.0853 | 1.9288 | 1.9288 | 0.0543 | 0.1085
2512 |  | 1 |  |  | PASS |  | PASS | 1.8698 | 1.8698 | 1.9776 | 1.9776 | 45.7038 | 45.7038 | 45.7784 | 45.7784 | 174.5354 | 22.0703 | 2.1754 | 1.3355 | 0.5295 | 2.8449 | 2.8449 | 4.1656 | 4.1656 | 0.8393 | 0.8393 | 68.5694 | 0.2199 | 0.0819 | 1.8708 | 1.8708 | 0.0746 | 0.1078
2513 |  | 1 |  |  | PASS |  | PASS | 1.8528 | 1.8528 | 1.961 | 1.961 | 45.9276 | 45.9276 | 45.975 | 45.975 | 171.8227 | 17.6281 | 8.0756 | 1.4746 | 0.4583 | 2.8356 | 2.8356 | 4.1419 | 4.1419 | 0.839 | 0.839 | 69.7563 | 0.2165 | 0.0989 | 1.8548 | 1.8548 | 0.0475 | 0.1082
2514 |  | 1 |  |  | PASS |  | PASS | 1.8555 | 1.8555 | 1.964 | 1.964 | 45.8258 | 45.8258 | 45.9208 | 45.9208 | 170.7037 | 4.6508 | 5.6239 | 1.8883 | 0.1972 | 2.8534 | 2.8534 | 4.1876 | 4.1876 | 0.8396 | 0.8396 | 75.1817 | 0.2979 | 0.1124 | 1.8572 | 1.8572 | 0.0949 | 0.1085
2515 |  | 1 |  |  | PASS |  | PASS | 1.805 | 1.805 | 1.9121 | 1.9121 | 46.3887 | 46.3887 | 46.4498 | 46.4498 | 144.492 | 6.2343 | 13.8401 | 0.9829 | 0.0741 | 2.7958 | 2.7958 | 4.0469 | 4.0469 | 0.8376 | 0.8376 | 61.1094 | 0.481 | 0.0548 | 1.8067 | 1.8067 | 0.061 | 0.1072
2516 |  | 1 |  |  | PASS |  | PASS | 1.8952 | 1.8952 | 2.0051 | 2.0051 | 45.3782 | 45.3782 | 45.4596 | 45.4596 | 199.8316 | 10.3035 | 1.3616 | 1.227 | 0.2277 | 2.8958 | 2.8958 | 4.2673 | 4.2673 | 0.8413 | 0.8413 | 79.556 | 0.5319 | 0.0446 | 1.8962 | 1.8962 | 0.0814 | 0.1099
2517 |  | 1 |  |  | PASS |  | PASS | 1.9155 | 1.9155 | 2.024 | 2.024 | 45.4257 | 45.4257 | 45.4935 | 45.4935 | 191.4561 | 3.803 | 1.5207 | 0.4132 | 0.1022 | 2.861 | 2.861 | 4.2504 | 4.2504 | 0.841 | 0.841 | 72.9098 | 0.5217 | 0.0029 | 1.9165 | 1.9165 | 0.0678 | 0.1085
2518 |  | 1 |  |  | PASS |  | PASS | 1.9111 | 1.9111 | 2.0217 | 2.0217 | 44.951 | 44.951 | 45.0256 | 45.0256 | 209.9705 | 10.4391 | 1.8598 | 0.4369 | 0.2854 | 2.8983 | 2.8983 | 4.2809 | 4.2809 | 0.8417 | 0.8417 | 75.0122 | 0.5488 | 0.0073 | 1.9128 | 1.9128 | 0.0746 | 0.1105
2519 |  | 1 |  |  | PASS |  | PASS | 1.9555 | 1.9555 | 2.0661 | 2.0661 | 43.8794 | 43.8794 | 43.9676 | 43.9676 | 280.8066 | 10.4052 | 4.2336 | 0.7794 | 0.2752 | 3.0094 | 3.0094 | 4.5403 | 4.5403 | 0.8447 | 0.8447 | 85.7275 | 0.5454 | 0.0243 | 1.9566 | 1.9566 | 0.0882 | 0.1105
2520 |  | 1 |  |  | PASS |  | PASS | 1.902 | 1.902 | 2.0105 | 2.0105 | 45.3579 | 45.3579 | 45.4121 | 45.4121 | 197.9666 | 9.5575 | 3.4639 | 0.4369 | 0.3057 | 2.8568 | 2.8568 | 4.2182 | 4.2182 | 0.8403 | 0.8403 | 74.4357 | 0.5522 | 0.0141 | 1.903 | 1.903 | 0.0543 | 0.1085
2521 |  | 1 |  |  | PASS |  | PASS | 1.7823 | 1.7823 | 1.8887 | 1.8887 | 46.3209 | 46.3209 | 46.3955 | 46.3955 | 156.8688 | 15.5256 | 2.5484 | 1.0846 | 0.2854 | 2.811 | 2.811 | 4.0605 | 4.0605 | 0.8376 | 0.8376 | 62.6693 | 0.481 | 0.0063 | 1.7833 | 1.7833 | 0.0746 | 0.1065
2522 |  | 1 |  |  | PASS |  | PASS | 1.8074 | 1.8074 | 1.9128 | 1.9128 | 46.3887 | 46.3887 | 46.4362 | 46.4362 | 157.5809 | 6.7768 | 2.199 | 2.0477 | 0.0073 | 2.8017 | 2.8017 | 4.1046 | 4.1046 | 0.8376 | 0.8376 | 64.8394 | 0.3115 | 0.1056 | 1.8091 | 1.8091 | 0.0475 | 0.1055
2523 |  | 1 |  |  | PASS |  | PASS | 1.8426 | 1.8426 | 1.9484 | 1.9484 | 45.7851 | 45.7851 | 45.8394 | 45.8394 | 188.4721 | 17.7976 | 0.0052 | 1.3932 | 0.2921 | 2.8873 | 2.8873 | 4.2945 | 4.2945 | 0.841 | 0.841 | 77.2163 | 0.2199 | 0.109 | 1.8436 | 1.8436 | 0.0543 | 0.1058
2524 |  | 1 |  |  | PASS |  | PASS | 1.8263 | 1.8263 | 1.9332 | 1.9332 | 45.9954 | 45.9954 | 46.0564 | 46.0564 | 180.4695 | 19.527 | 3.3283 | 0.9049 | 0.4549 | 2.7992 | 2.7992 | 4.0808 | 4.0808 | 0.8376 | 0.8376 | 71.2483 | 0.2199 | 0.1056 | 1.828 | 1.828 | 0.061 | 0.1068
2525 |  | 1 |  |  | PASS |  | PASS | 1.8782 | 1.8782 | 1.9871 | 1.9871 | 45.4528 | 45.4528 | 45.5274 | 45.5274 | 227.1285 | 10.8121 | 2.9214 | 1.6306 | 0.1056 | 2.867 | 2.867 | 4.2487 | 4.2487 | 0.8403 | 0.8403 | 93.5605 | 0.2572 | 0.1192 | 1.8806 | 1.8806 | 0.0746 | 0.1089
2526 |  | 1 |  |  | PASS |  | PASS | 1.7704 | 1.7704 | 1.8765 | 1.8765 | 46.6396 | 46.6396 | 46.6939 | 46.6939 | 145.7127 | 6.9464 | 7.3635 | 1.0982 | 0.5363 | 2.8042 | 2.8042 | 4.0605 | 4.0605 | 0.8379 | 0.8379 | 61.4824 | 0.1995 | 0.0921 | 1.7721 | 1.7721 | 0.0543 | 0.1061
2527 |  | 1 |  |  | PASS |  | PASS | 1.764 | 1.764 | 1.8691 | 1.8691 | 46.504 | 46.504 | 46.5718 | 46.5718 | 154.2239 | 0.4356 | 1.192 | 1.7526 | 0.3769 | 2.7881 | 2.7881 | 4.035 | 4.035 | 0.8369 | 0.8369 | 61.8554 | 0.2029 | 0.1022 | 1.7656 | 1.7656 | 0.0678 | 0.1051
2528 |  | 1 |  |  | PASS |  | PASS | 1.8087 | 1.8087 | 1.9169 | 1.9169 | 46.0225 | 46.0225 | 46.0903 | 46.0903 | 164.5662 | 11.7277 | 8.7198 | 1.7018 | 0.3125 | 2.8449 | 2.8449 | 4.1436 | 4.1436 | 0.8383 | 0.8383 | 63.9239 | 0.2267 | 0.1158 | 1.8104 | 1.8104 | 0.0678 | 0.1082
2529 |  | 1 |  |  | PASS |  | PASS | 1.7697 | 1.7697 | 1.8738 | 1.8738 | 46.2734 | 46.2734 | 46.3548 | 46.3548 | 155.1394 | 4.0979 | 3.3519 | 2.0714 | 0.1599 | 2.7941 | 2.7941 | 4.052 | 4.052 | 0.8366 | 0.8366 | 66.1958 | 0.2572 | 0.1192 | 1.7711 | 1.7711 | 0.0814 | 0.1041
2530 |  | 1 |  |  | PASS |  | PASS | 1.7884 | 1.7884 | 1.8948 | 1.8948 | 46.1853 | 46.1853 | 46.2531 | 46.2531 | 156.1228 | 18.3741 | 4.3014 | 1.8205 | 0.2074 | 2.8305 | 2.8305 | 4.0978 | 4.0978 | 0.8383 | 0.8383 | 66.7384 | 0.264 | 0.1158 | 1.7897 | 1.7897 | 0.0678 | 0.1065
2531 |  | 1 |  |  | PASS |  | PASS | 1.7378 | 1.7378 | 1.8436 | 1.8436 | 46.8295 | 46.8295 | 46.8974 | 46.8974 | 96.0358 | 0.7747 | 3.1823 | 2.1663 | 0.1938 | 2.7873 | 2.7873 | 3.9723 | 3.9723 | 0.8369 | 0.8369 | 43.8158 | 0.2572 | 0.1192 | 1.7389 | 1.7389 | 0.0678 | 0.1058
2532 |  | 1 |  |  | PASS |  | PASS | 1.766 | 1.766 | 1.8721 | 1.8721 | 46.4904 | 46.4904 | 46.5583 | 46.5583 | 114.3468 | 30.6835 | 5.6002 | 2.146 | 0.3633 | 2.8373 | 2.8373 | 4.074 | 4.074 | 0.8376 | 0.8376 | 47.6475 | 0.2267 | 0.1192 | 1.7673 | 1.7673 | 0.0678 | 0.1061
2533 |  | 1 |  |  | PASS |  | PASS | 1.7755 | 1.7755 | 1.8813 | 1.8813 | 46.6057 | 46.6057 | 46.6803 | 46.6803 | 105.9034 | 11.4225 | 0.2322 | 1.8171 | 0.1294 | 2.8042 | 2.8042 | 4.052 | 4.052 | 0.8369 | 0.8369 | 50.6315 | 0.2708 | 0.1124 | 1.7765 | 1.7765 | 0.0746 | 0.1058
2534 |  | 1 |  |  | PASS |  | PASS | 1.767 | 1.767 | 1.8731 | 1.8731 | 46.6125 | 46.6125 | 46.6736 | 46.6736 | 121.5355 | 10.8222 | 0.6052 | 1.6645 | 0.1158 | 2.7907 | 2.7907 | 4.0096 | 4.0096 | 0.8369 | 0.8369 | 54.938 | 0.2775 | 0.1124 | 1.7684 | 1.7684 | 0.061 | 0.1061
2535 |  | 1 |  |  | PASS |  | PASS | 1.8084 | 1.8084 | 1.9155 | 1.9155 | 46.2734 | 46.2734 | 46.348 | 46.348 | 135.4382 | 4.2099 | 2.6737 | 1.7289 | 0.2616 | 2.8492 | 2.8492 | 4.1741 | 4.1741 | 0.8393 | 0.8393 | 55.5483 | 0.2029 | 0.1124 | 1.8101 | 1.8101 | 0.0746 | 0.1072
2536 |  | 1 |  |  | PASS |  | PASS | 1.7721 | 1.7721 | 1.8789 | 1.8789 | 46.0564 | 46.0564 | 46.1039 | 46.1039 | 118.6871 | 2.0294 | 2.9892 | 1.0609 | 0.3701 | 2.7788 | 2.7788 | 4.0011 | 4.0011 | 0.8373 | 0.8373 | 44.3583 | 0.5183 | 0.0005 | 1.7738 | 1.7738 | 0.0475 | 0.1068
2537 |  | 1 |  |  | PASS |  | PASS | 1.7748 | 1.7748 | 1.8803 | 1.8803 | 46.131 | 46.131 | 46.1717 | 46.1717 | 112.9565 | 8.981 | 3.5214 | 0.6133 | 0.048 | 2.8144 | 2.8144 | 4.0605 | 4.0605 | 0.8383 | 0.8383 | 45.8503 | 0.5013 | 0.0039 | 1.7755 | 1.7755 | 0.0407 | 0.1055
2538 |  | 1 |  |  | PASS |  | PASS | 1.7589 | 1.7589 | 1.8653 | 1.8653 | 46.5583 | 46.5583 | 46.6261 | 46.6261 | 101.3257 | 16.509 | 12.2024 | 1.0914 | 0.1124 | 2.7864 | 2.7864 | 3.9859 | 3.9859 | 0.8369 | 0.8369 | 44.3922 | 0.5624 | 0.0175 | 1.7606 | 1.7606 | 0.0678 | 0.1065
2539 |  | 1 |  |  | PASS |  | PASS | 1.728 | 1.728 | 1.8321 | 1.8321 | 46.9448 | 46.9448 | 46.9855 | 46.9855 | 99.2572 | 14.4066 | 1.8702 | 0.7862 | 0.091 | 2.7771 | 2.7771 | 3.9571 | 3.9571 | 0.8366 | 0.8366 | 43.9853 | 0.5454 | 0.0141 | 1.729 | 1.729 | 0.0407 | 0.1041
2540 |  | 1 |  |  | PASS |  | PASS | 1.7721 | 1.7721 | 1.8803 | 1.8803 | 46.6736 | 46.6736 | 46.7414 | 46.7414 | 98.0704 | 8.9471 | 1.1816 | 1.4305 | 0.1565 | 2.8483 | 2.8483 | 4.0842 | 4.0842 | 0.839 | 0.839 | 42.256 | 0.4708 | 0.0412 | 1.7734 | 1.7734 | 0.0678 | 0.1082
2541 |  | 1 |  |  | PASS |  | PASS | 1.8196 | 1.8196 | 1.9267 | 1.9267 | 45.5071 | 45.5071 | 45.5885 | 45.5885 | 143.2712 | 7.5907 | 3.2163 | 0.8981 | 0.0978 | 2.8356 | 2.8356 | 4.1249 | 4.1249 | 0.84 | 0.84 | 51.9201 | 0.559 | 0.0344 | 1.8206 | 1.8206 | 0.0814 | 0.1072
2542 |  | 1 |  |  | PASS |  | PASS | 1.843 | 1.843 | 1.9501 | 1.9501 | 45.3511 | 45.3511 | 45.446 | 45.446 | 145.1362 | 21.4599 | 0.673 | 1.9256 | 0.1938 | 2.8593 | 2.8593 | 4.1995 | 4.1995 | 0.8403 | 0.8403 | 54.2598 | 0.4369 | 0.0853 | 1.8443 | 1.8443 | 0.0949 | 0.1072
2543 |  | 1 |  |  | PASS |  | PASS | 1.8209 | 1.8209 | 1.9291 | 1.9291 | 45.5613 | 45.5613 | 45.6427 | 45.6427 | 145.0684 | 6.4479 | 1.792 | 1.6475 | 0.2684 | 2.8187 | 2.8187 | 4.0995 | 4.0995 | 0.8383 | 0.8383 | 50.5637 | 0.2402 | 0.1022 | 1.8219 | 1.8219 | 0.0814 | 0.1082
2544 |  | 1 |  |  | PASS |  | PASS | 1.7958 | 1.7958 | 1.9037 | 1.9037 | 45.7038 | 45.7038 | 45.7444 | 45.7444 | 130.5892 | 7.906 | 3.6571 | 1.7289 | 0.1701 | 2.7975 | 2.7975 | 4.0622 | 4.0622 | 0.8373 | 0.8373 | 52.9034 | 0.2911 | 0.1192 | 1.7979 | 1.7979 | 0.0407 | 0.1078
2545 |  | 1 |  |  | PASS |  | PASS | 1.8487 | 1.8487 | 1.9569 | 1.9569 | 45.4189 | 45.4189 | 45.5003 | 45.5003 | 142.6948 | 16.916 | 0.8529 | 0.7658 | 0.6109 | 2.8356 | 2.8356 | 4.1792 | 4.1792 | 0.8407 | 0.8407 | 56.43 | 0.4064 | 0.0097 | 1.8491 | 1.8491 | 0.0814 | 0.1082
2546 |  | 1 |  |  | PASS |  | PASS | 1.804 | 1.804 | 1.9118 | 1.9118 | 45.6088 | 45.6088 | 45.6427 | 45.6427 | 133.2341 | 24.7831 | 3.9387 | 2.0782 | 0.1046 | 2.8288 | 2.8288 | 4.1164 | 4.1164 | 0.8393 | 0.8393 | 49.5125 | 0.4573 | 0.0751 | 1.8057 | 1.8057 | 0.0339 | 0.1078
2547 |  | 1 |  |  | PASS |  | PASS | 1.807 | 1.807 | 1.9149 | 1.9149 | 45.7444 | 45.7444 | 45.7987 | 45.7987 | 132.4881 | 3.9284 | 3.4639 | 0.854 | 0.187 | 2.8153 | 2.8153 | 4.0808 | 4.0808 | 0.839 | 0.839 | 51.8183 | 0.2267 | 0.0582 | 1.808 | 1.808 | 0.0543 | 0.1078
2548 |  | 1 |  |  | PASS |  | PASS | 1.8847 | 1.8847 | 1.9945 | 1.9945 | 45.3782 | 45.3782 | 45.4257 | 45.4257 | 147.5438 | 28.2759 | 6.2106 | 2.6479 | 0.343 | 2.8797 | 2.8797 | 4.2572 | 4.2572 | 0.8424 | 0.8424 | 54.938 | 0.4607 | 0.0683 | 1.886 | 1.886 | 0.0475 | 0.1099
2549 |  | 1 |  |  | PASS |  | PASS | 1.8341 | 1.8341 | 1.942 | 1.942 | 45.6359 | 45.6359 | 45.6902 | 45.6902 | 135.5739 | 3.3622 | 0.2426 | 1.4271 | 0.3396 | 2.8297 | 2.8297 | 4.1419 | 4.1419 | 0.8407 | 0.8407 | 52.8695 | 0.4742 | 0.0446 | 1.8358 | 1.8358 | 0.0543 | 0.1078
2550 |  | 6 |  |  | FAIL | T10 IDSS | PASS | 1.7138 | 1.7138 | 1.9162 | 1.9162 | 44.9917 | 44.9917 | 45.0798 | 45.0798 | 557.7085
2551 |  | 1 |  |  | PASS |  | PASS | 1.8521 | 1.8521 | 1.9613 | 1.9613 | 45.7987 | 45.7987 | 45.8597 | 45.8597 | 189.6928 | 17.3229 | 4.3456 | 1.7255 | 0.1701 | 2.8517 | 2.8517 | 4.169 | 4.169 | 0.8393 | 0.8393 | 78.8778 | 0.3047 | 0.1124 | 1.8535 | 1.8535 | 0.061 | 0.1092
2552 |  | 1 |  |  | PASS |  | PASS | 1.8925 | 1.8925 | 2 | 2 | 45.4528 | 45.4528 | 45.5139 | 45.5139 | 207.8342 | 24.3762 | 1.2834 | 1.6373 | 0.0209 | 2.9102 | 2.9102 | 4.3589 | 4.3589 | 0.8427 | 0.8427 | 83.9303 | 0.3962 | 0.0717 | 1.8932 | 1.8932 | 0.061 | 0.1075
2553 |  | 1 |  |  | PASS |  | PASS | 1.8843 | 1.8843 | 1.9928 | 1.9928 | 45.5342 | 45.5342 | 45.5885 | 45.5885 | 193.1855 | 7.6924 | 2.6501 | 1.3389 | 0.4685 | 2.8721 | 2.8721 | 4.23 | 4.23 | 0.8413 | 0.8413 | 79.3186 | 0.2199 | 0.0683 | 1.8854 | 1.8854 | 0.0543 | 0.1085
2554 |  | 1 |  |  | PASS |  | PASS | 1.9165 | 1.9165 | 2.0281 | 2.0281 | 45.1341 | 45.1341 | 45.1951 | 45.1951 | 223.3985 | 21.0191 | 3.0909 | 1.8374 | 0.6719 | 2.9 | 2.9 | 4.2979 | 4.2979 | 0.8424 | 0.8424 | 86.2022 | 0.4776 | 0.0582 | 1.9189 | 1.9189 | 0.061 | 0.1116
2555 |  | 1 |  |  | PASS |  | PASS | 1.9528 | 1.9528 | 2.061 | 2.061 | 45.1409 | 45.1409 | 45.2087 | 45.2087 | 211.0216 | 23.0198 | 15.366 | 1.9459 | 0.1735 | 2.906 | 2.906 | 4.4216 | 4.4216 | 0.8424 | 0.8424 | 77.5893 | 0.4878 | 0.0616 | 1.9539 | 1.9539 | 0.0678 | 0.1082
2556 |  | 1 |  |  | PASS |  | PASS | 1.7874 | 1.7874 | 1.8942 | 1.8942 | 46.4633 | 46.4633 | 46.504 | 46.504 | 130.2501 | 23.5963 | 5.3968 | 1.8069 | 0.2277 | 2.828 | 2.828 | 4.0842 | 4.0842 | 0.8383 | 0.8383 | 54.6667 | 0.2063 | 0.0616 | 1.788 | 1.788 | 0.0407 | 0.1068
2557 |  | 1 |  |  | PASS |  | PASS | 1.8175 | 1.8175 | 1.9227 | 1.9227 | 46.2938 | 46.2938 | 46.3412 | 46.3412 | 147.0012 | 11.0156 | 2.6501 | 1.9832 | 0.4617 | 2.8788 | 2.8788 | 4.2792 | 4.2792 | 0.8413 | 0.8413 | 57.8203 | 0.2063 | 0.0921 | 1.8185 | 1.8185 | 0.0475 | 0.1051
2558 |  | 1 |  |  | PASS |  | PASS | 1.7989 | 1.7989 | 1.9057 | 1.9057 | 46.4091 | 46.4091 | 46.4769 | 46.4769 | 134.5566 | 14.6779 | 5.0813 | 1.5526 | 0.1701 | 2.8305 | 2.8305 | 4.0961 | 4.0961 | 0.8386 | 0.8386 | 60.1939 | 0.2843 | 0.126 | 1.8002 | 1.8002 | 0.0678 | 0.1068
2559 |  | 1 |  |  | PASS |  | PASS | 1.8392 | 1.8392 | 1.9474 | 1.9474 | 46.0225 | 46.0225 | 46.07 | 46.07 | 158.6999 | 8.981 | 5.7019 | 2.3698 | 0.2243 | 2.8831 | 2.8831 | 4.208 | 4.208 | 0.8403 | 0.8403 | 66.6705 | 0.4437 | 0.0751 | 1.8399 | 1.8399 | 0.0475 | 0.1082
2560 |  | 1 |  |  | PASS |  | PASS | 1.8365 | 1.8365 | 1.9447 | 1.9447 | 46.0225 | 46.0225 | 46.0768 | 46.0768 | 161.2431 | 9.9305 | 11.4564 | 1.3864 | 0.2548 | 2.8551 | 2.8551 | 4.1656 | 4.1656 | 0.8396 | 0.8396 | 67.2131 | 0.5658 | 0.0276 | 1.8379 | 1.8379 | 0.0543 | 0.1082
2561 |  | 1 |  |  | PASS |  | PASS | 1.749 | 1.749 | 1.8552 | 1.8552 | 46.6736 | 46.6736 | 46.7142 | 46.7142 | 104.174 | 12.0668 | 7.0583 | 1.1931 | 0.0605 | 2.8271 | 2.8271 | 4.052 | 4.052 | 0.8376 | 0.8376 | 42.5611 | 0.5183 | 0.048 | 1.7497 | 1.7497 | 0.0407 | 0.1061
2562 |  | 1 |  |  | PASS |  | PASS | 1.7979 | 1.7979 | 1.9047 | 1.9047 | 46.8024 | 46.8024 | 46.8634 | 46.8634 | 111.2949 | 7.2855 | 0.3678 | 0.993 | 0.4515 | 2.8432 | 2.8432 | 4.1419 | 4.1419 | 0.839 | 0.839 | 40.3571 | 0.4335 | 0.0005 | 1.7985 | 1.7985 | 0.061 | 0.1068
2563 |  | 1 |  |  | PASS |  | PASS | 1.765 | 1.765 | 1.8721 | 1.8721 | 46.6057 | 46.6057 | 46.6668 | 46.6668 | 110.8202 | 17.0855 | 1.5207 | 1.0914 | 0.6617 | 2.8246 | 2.8246 | 4.0418 | 4.0418 | 0.8373 | 0.8373 | 45.3417 | 0.3827 | 0.0039 | 1.7656 | 1.7656 | 0.061 | 0.1072
2564 |  | 1 |  |  | PASS |  | PASS | 1.788 | 1.788 | 1.8959 | 1.8959 | 46.5515 | 46.5515 | 46.6125 | 46.6125 | 118.6532 | 21.4938 | 12.7111 | 1.6984 | 0.2616 | 2.8653 | 2.8653 | 4.1249 | 4.1249 | 0.839 | 0.839 | 53.1408 | 0.542 | 0.0276 | 1.7894 | 1.7894 | 0.061 | 0.1078
2565 |  | 1 |  |  | PASS |  | PASS | 1.7938 | 1.7938 | 1.9023 | 1.9023 | 46.3412 | 46.3412 | 46.4158 | 46.4158 | 128.4869 | 17.9333 | 5.1255 | 2.7835 | 0.0707 | 2.8534 | 2.8534 | 4.1147 | 4.1147 | 0.839 | 0.839 | 53.073 | 0.4403 | 0.0751 | 1.7958 | 1.7958 | 0.0746 | 0.1085
2566 |  | 1 |  |  | PASS |  | PASS | 1.8097 | 1.8097 | 1.9186 | 1.9186 | 45.5952 | 45.5952 | 45.6495 | 45.6495 | 142.1183 | 9.0928 | 0.6156 | 1.8883 | 0.0887 | 2.8551 | 2.8551 | 4.13 | 4.13 | 0.839 | 0.839 | 54.4632 | 0.3352 | 0.1226 | 1.8111 | 1.8111 | 0.0543 | 0.1089
2567 |  | 1 |  |  | PASS |  | PASS | 1.8596 | 1.8596 | 1.9694 | 1.9694 | 45.5546 | 45.5546 | 45.6427 | 45.6427 | 140.762 | 3.057 | 1.565 | 2.0104 | 0.1294 | 2.8882 | 2.8882 | 4.2402 | 4.2402 | 0.8417 | 0.8417 | 52.3609 | 0.3047 | 0.1226 | 1.8616 | 1.8616 | 0.0882 | 0.1099
2568 |  | 1 |  |  | PASS |  | PASS | 1.7979 | 1.7979 | 1.9067 | 1.9067 | 46.0496 | 46.0496 | 46.1174 | 46.1174 | 117.7038 | 13.6267 | 1.2495 | 1.4068 | 0.4244 | 2.8246 | 2.8246 | 4.069 | 4.069 | 0.8379 | 0.8379 | 47.2745 | 0.2233 | 0.1192 | 1.7999 | 1.7999 | 0.0678 | 0.1089
2569 |  | 1 |  |  | PASS |  | PASS | 1.7884 | 1.7884 | 1.8959 | 1.8959 | 46.226 | 46.226 | 46.3141 | 46.3141 | 110.1081 | 27.6655 | 0.2765 | 1.027 | 0.3057 | 2.8441 | 2.8441 | 4.1113 | 4.1113 | 0.839 | 0.839 | 46.1555 | 0.2436 | 0.1192 | 1.7894 | 1.7894 | 0.0882 | 0.1075
2570 |  | 1 |  |  | PASS |  | PASS | 1.8192 | 1.8192 | 1.926 | 1.926 | 46.3209 | 46.3209 | 46.3887 | 46.3887 | 115.4318 | 7.0142 | 0.1069 | 0.7014 | 0.4244 | 2.8712 | 2.8712 | 4.1809 | 4.1809 | 0.8396 | 0.8396 | 44.3244 | 0.3962 | 0.0029 | 1.8196 | 1.8196 | 0.0678 | 0.1068
2571 |  | 1 |  |  | PASS |  | PASS | 1.8976 | 1.8976 | 2.0068 | 2.0068 | 45.4121 | 45.4121 | 45.4867 | 45.4867 | 190.6423 | 23.4945 | 1.8702 | 1.6034 | 0.421 | 2.8882 | 2.8882 | 4.2606 | 4.2606 | 0.8407 | 0.8407 | 71.2822 | 0.4505 | 0.0029 | 1.8989 | 1.8989 | 0.0746 | 0.1092
2572 |  | 1 |  |  | PASS |  | PASS | 1.8769 | 1.8769 | 1.9871 | 1.9871 | 45.541 | 45.541 | 45.602 | 45.602 | 187.2853 | 12.8467 | 1.2598 | 1.3016 | 0.0198 | 2.8958 | 2.8958 | 4.2385 | 4.2385 | 0.8407 | 0.8407 | 80.9124 | 0.5488 | 0.0209 | 1.8789 | 1.8789 | 0.061 | 0.1102
2573 |  | 1 |  |  | PASS |  | PASS | 1.884 | 1.884 | 1.9928 | 1.9928 | 45.48 | 45.48 | 45.541 | 45.541 | 209.2245 | 20.4765 | 0.8868 | 1.2542 | 0.0232 | 2.917 | 2.917 | 4.3182 | 4.3182 | 0.8417 | 0.8417 | 87.762 | 0.5522 | 0.0073 | 1.886 | 1.886 | 0.061 | 0.1089
2574 |  | 1 |  |  | PASS |  | PASS | 1.8345 | 1.8345 | 1.9416 | 1.9416 | 46.0157 | 46.0157 | 46.0632 | 46.0632 | 167.7197 | 7.8043 | 0.5034 | 1.1287 | 0.2854 | 2.8407 | 2.8407 | 4.1317 | 4.1317 | 0.8386 | 0.8386 | 68.3999 | 0.2165 | 0.0955 | 1.8355 | 1.8355 | 0.0475 | 0.1072
2575 |  | 1 |  |  | PASS |  | PASS | 1.8396 | 1.8396 | 1.9464 | 1.9464 | 45.9615 | 45.9615 | 46.0293 | 46.0293 | 176.57 | 3.1823 | 1.9719 | 1.6441 | 0.204 | 2.8814 | 2.8814 | 4.2368 | 4.2368 | 0.8403 | 0.8403 | 77.4536 | 0.2606 | 0.1192 | 1.8413 | 1.8413 | 0.0678 | 0.1068
2576 |  | 1 |  |  | PASS |  | PASS | 1.8497 | 1.8497 | 1.9579 | 1.9579 | 45.8869 | 45.8869 | 45.9411 | 45.9411 | 125.2655 | 14.8474 | 2.945 | 1.1694 | 0.2718 | 2.7941 | 2.7941 | 4.1147 | 4.1147 | 0.8407 | 0.8407 | 45.24 | 0.2606 | 0.1056 | 1.8504 | 1.8504 | 0.0543 | 0.1082
2577 |  | 1 |  |  | PASS |  | PASS | 1.8525 | 1.8525 | 1.9617 | 1.9617 | 45.5749 | 45.5749 | 45.6427 | 45.6427 | 135.8451 | 7.5907 | 0.0965 | 0.932 | 0.2854 | 2.8458 | 2.8458 | 4.1571 | 4.1571 | 0.842 | 0.842 | 50.2585 | 0.5488 | 0.0073 | 1.8535 | 1.8535 | 0.0678 | 0.1092
2578 |  | 1 |  |  | PASS |  | PASS | 1.8989 | 1.8989 | 2.0115 | 2.0115 | 44.3813 | 44.3813 | 44.4898 | 44.4898 | 176.5022 | 24.6136 | 0.0391 | 0.3488 | 0.3227 | 2.9407 | 2.9407 | 4.3318 | 4.3318 | 0.8457 | 0.8457 | 56.7352 | 0.4946 | 0.0063 | 1.9006 | 1.9006 | 0.1085 | 0.1126
2579 |  | 1 |  |  | PASS |  | PASS | 1.8433 | 1.8433 | 1.9518 | 1.9518 | 45.9547 | 45.9547 | 46.0022 | 46.0022 | 125.4011 | 3.803 | 1.7685 | 0.8947 | 0.3667 | 2.7873 | 2.7873 | 4.0791 | 4.0791 | 0.8396 | 0.8396 | 46.3929 | 0.5454 | 0.0039 | 1.8447 | 1.8447 | 0.0475 | 0.1085
2580 |  | 1 |  |  | PASS |  | PASS | 1.8535 | 1.8535 | 1.9613 | 1.9613 | 45.8123 | 45.8123 | 45.853 | 45.853 | 126.5201 | 27.8689 | 1.3616 | 1.3627 | 0.5532 | 2.8153 | 2.8153 | 4.1368 | 4.1368 | 0.8407 | 0.8407 | 49.4786 | 0.4369 | 0.0097 | 1.8538 | 1.8538 | 0.0407 | 0.1078
2581 |  | 1 |  |  | PASS |  | PASS | 1.7796 | 1.7796 | 1.8857 | 1.8857 | 46.599 | 46.599 | 46.66 | 46.66 | 118.2802 | 7.6585 | 5.1255 | 1.5661 | 0.6855 | 2.8661 | 2.8661 | 4.1351 | 4.1351 | 0.84 | 0.84 | 51.4792 | 0.4505 | 0.0141 | 1.7812 | 1.7812 | 0.061 | 0.1061
2582 |  | 1 |  |  | PASS |  | PASS | 1.7914 | 1.7914 | 1.8969 | 1.8969 | 46.1378 | 46.1378 | 46.2056 | 46.2056 | 130.8944 | 5.4543 | 4.9898 | 1.5729 | 0.4481 | 2.8873 | 2.8873 | 4.2199 | 4.2199 | 0.84 | 0.84 | 53.819 | 0.342 | 0.0141 | 1.7924 | 1.7924 | 0.0678 | 0.1055
2583 |  | 1 |  |  | PASS |  | PASS | 1.785 | 1.785 | 1.8915 | 1.8915 | 46.4769 | 46.4769 | 46.5244 | 46.5244 | 128.9616 | 22.4772 | 2.1415 | 1.834 | 0.2582 | 2.8568 | 2.8568 | 4.1113 | 4.1113 | 0.839 | 0.839 | 54.1242 | 0.4403 | 0.0039 | 1.7863 | 1.7863 | 0.0475 | 0.1065
2584 |  | 1 |  |  | PASS |  | PASS | 1.8314 | 1.8314 | 1.9396 | 1.9396 | 45.9954 | 45.9954 | 46.0835 | 46.0835 | 142.3896 | 11.0156 | 9.8626 | 2.814 | 0.109 | 2.9289 | 2.9289 | 4.2758 | 4.2758 | 0.8417 | 0.8417 | 58.9393 | 0.5319 | 0.0378 | 1.8325 | 1.8325 | 0.0882 | 0.1082
2585 |  | 1 |  |  | PASS |  | PASS | 1.7931 | 1.7931 | 1.9003 | 1.9003 | 46.4294 | 46.4294 | 46.4701 | 46.4701 | 137.5067 | 25.2918 | 5.3628 | 1.305 | 0.1836 | 2.8331 | 2.8331 | 4.091 | 4.091 | 0.8383 | 0.8383 | 58.9393 | 0.4912 | 0.0446 | 1.7948 | 1.7948 | 0.0407 | 0.1072
2586 |  | 1 |  |  | PASS |  | PASS | 1.7738 | 1.7738 | 1.8782 | 1.8782 | 46.4362 | 46.4362 | 46.4972 | 46.4972 | 107.1241 | 19.1879 | 3.5996 | 1.929 | 0.2108 | 2.8432 | 2.8432 | 4.1249 | 4.1249 | 0.839 | 0.839 | 42.6968 | 0.4166 | 0.0717 | 1.7748 | 1.7748 | 0.061 | 0.1044
2587 |  | 1 |  |  | PASS |  | PASS | 1.7904 | 1.7904 | 1.8979 | 1.8979 | 46.6464 | 46.6464 | 46.7007 | 46.7007 | 100.2406 | 7.3533 | 1.4633 | 2.0917 | 0.0198 | 2.8365 | 2.8365 | 4.0859 | 4.0859 | 0.839 | 0.839 | 42.1203 | 0.3894 | 0.0819 | 1.7921 | 1.7921 | 0.0543 | 0.1075
2588 |  | 1 |  |  | PASS |  | PASS | 1.7538 | 1.7538 | 1.8586 | 1.8586 | 46.5786 | 46.5786 | 46.6464 | 46.6464 | 102.0717 | 21.4938 | 2.8432 | 1.4746 | 0.0368 | 2.8593 | 2.8593 | 4.1232 | 4.1232 | 0.8393 | 0.8393 | 42.2899 | 0.3555 | 0.0921 | 1.7548 | 1.7548 | 0.0678 | 0.1048
2589 |  | 1 |  |  | PASS |  | PASS | 1.7789 | 1.7789 | 1.8864 | 1.8864 | 46.7482 | 46.7482 | 46.8092 | 46.8092 | 103.7332 | 28.8523 | 0.3339 | 2.5326 | 0.2843 | 2.8619 | 2.8619 | 4.108 | 4.108 | 0.8393 | 0.8393 | 43.1376 | 0.3725 | 0.0887 | 1.7796 | 1.7796 | 0.061 | 0.1075
2590 |  | 1 |  |  | PASS |  | PASS | 1.7623 | 1.7623 | 1.8687 | 1.8687 | 46.5176 | 46.5176 | 46.5854 | 46.5854 | 116.1439 | 2.6162 | 6.3801 | 1.4441 | 0.3464 | 2.8517 | 2.8517 | 4.0995 | 4.0995 | 0.8379 | 0.8379 | 47.5458 | 0.2063 | 0.0887 | 1.7629 | 1.7629 | 0.0678 | 0.1065
2591 |  | 1 |  |  | PASS |  | PASS | 1.8497 | 1.8497 | 1.9569 | 1.9569 | 45.3714 | 45.3714 | 45.4257 | 45.4257 | 146.357 | 10.7782 | 0.6391 | 0.4708 | 0.2887 | 2.8755 | 2.8755 | 4.2589 | 4.2589 | 0.842 | 0.842 | 50.1907 | 0.4471 | 0.0005 | 1.8511 | 1.8511 | 0.0543 | 0.1072
2592 |  | 1 |  |  | PASS |  | PASS | 1.8308 | 1.8308 | 1.9403 | 1.9403 | 45.4257 | 45.4257 | 45.4732 | 45.4732 | 142.22 | 3.0231 | 2.7076 | 2.0205 | 0.204 | 2.8585 | 2.8585 | 4.1588 | 4.1588 | 0.8407 | 0.8407 | 49.6482 | 0.3962 | 0.1022 | 1.8328 | 1.8328 | 0.0475 | 0.1095
2593 |  | 1 |  |  | PASS |  | PASS | 1.8043 | 1.8043 | 1.9115 | 1.9115 | 45.6292 | 45.6292 | 45.6834 | 45.6834 | 133.0985 | 5.9054 | 0.7747 | 0.7828 | 0.5668 | 2.8432 | 2.8432 | 4.1215 | 4.1215 | 0.8396 | 0.8396 | 49.5125 | 0.4742 | 0.0276 | 1.8053 | 1.8053 | 0.0543 | 0.1072
2594 |  | 1 |  |  | PASS |  | PASS | 1.8511 | 1.8511 | 1.961 | 1.961 | 45.2629 | 45.2629 | 45.3308 | 45.3308 | 149.9513 | 15.2204 | 9.7609 | 1.5153 | 0.4278 | 2.9255 | 2.9255 | 4.2555 | 4.2555 | 0.842 | 0.842 | 57.2438 | 0.5658 | 0.0344 | 1.8525 | 1.8525 | 0.0678 | 0.1099
2595 |  | 1 |  |  | PASS |  | PASS | 1.7779 | 1.7779 | 1.8854 | 1.8854 | 46.1039 | 46.1039 | 46.1785 | 46.1785 | 110.515 | 3.2944 | 1.792 | 1.5865 | 0.1158 | 2.8322 | 2.8322 | 4.0707 | 4.0707 | 0.8379 | 0.8379 | 45.4434 | 0.2877 | 0.1124 | 1.7792 | 1.7792 | 0.0746 | 0.1075
2596 |  | 1 |  |  | PASS |  | PASS | 1.827 | 1.827 | 1.9366 | 1.9366 | 45.5613 | 45.5613 | 45.6088 | 45.6088 | 133.4037 | 10.0661 | 0.4356 | 0.4437 | 0.1972 | 2.856 | 2.856 | 4.1402 | 4.1402 | 0.8393 | 0.8393 | 50.5976 | 0.5047 | 0.0029 | 1.8284 | 1.8284 | 0.0475 | 0.1095
2597 |  | 1 |  |  | PASS |  | PASS | 1.8989 | 1.8989 | 2.0098 | 2.0098 | 45.2222 | 45.2222 | 45.2901 | 45.2901 | 158.0217 | 6.2682 | 9.0589 | 1.4644 | 0.326 | 2.9034 | 2.9034 | 4.3012 | 4.3012 | 0.842 | 0.842 | 57.3794 | 0.4301 | 0.0887 | 1.9003 | 1.9003 | 0.0678 | 0.1109
2598 |  | 1 |  |  | PASS |  | PASS | 1.8569 | 1.8569 | 1.9664 | 1.9664 | 44.9713 | 44.9713 | 45.073 | 45.073 | 171.2802 | 1.8259 | 5.8273 | 0.6133 | 0.0955 | 2.9263 | 2.9263 | 4.2538 | 4.2538 | 0.8434 | 0.8434 | 60.7025 | 0.5963 | 0.0209 | 1.8572 | 1.8572 | 0.1017 | 0.1095
2599 |  | 1 |  |  | PASS |  | PASS | 1.8389 | 1.8389 | 1.9477 | 1.9477 | 45.4935 | 45.4935 | 45.5478 | 45.5478 | 140.2194 | 11.5004 | 0.3782 | 1.7832 | 0.2616 | 2.8602 | 2.8602 | 4.1876 | 4.1876 | 0.8417 | 0.8417 | 52.6661 | 0.3759 | 0.1124 | 1.8406 | 1.8406 | 0.0543 | 0.1089
2600 |  | 1 |  |  | PASS |  | PASS | 1.8277 | 1.8277 | 1.9366 | 1.9366 | 45.7038 | 45.7038 | 45.7648 | 45.7648 | 129.8771 | 6.5734 | 5.0813 | 1.6306 | 0.1768 | 2.8254 | 2.8254 | 4.1063 | 4.1063 | 0.839 | 0.839 | 49.8177 | 0.2775 | 0.1158 | 1.8291 | 1.8291 | 0.061 | 0.1089
2601 |  | 1 |  |  | PASS |  | PASS | 1.7985 | 1.7985 | 1.9071 | 1.9071 | 45.8462 | 45.8462 | 45.9072 | 45.9072 | 125.3672 | 9.0488 | 16.9598 | 1.8713 | 0.091 | 2.8051 | 2.8051 | 4.0588 | 4.0588 | 0.839 | 0.839 | 47.8849 | 0.5047 | 0.0582 | 1.7999 | 1.7999 | 0.061 | 0.1085
2602 |  | 1 |  |  | PASS |  | PASS | 1.8575 | 1.8575 | 1.9661 | 1.9661 | 45.4189 | 45.4189 | 45.5274 | 45.5274 | 137.9475 | 10.3374 | 0.5478 | 1.5356 | 0.0887 | 2.8695 | 2.8695 | 4.2148 | 4.2148 | 0.8403 | 0.8403 | 51.3097 | 0.5556 | 0.0107 | 1.8586 | 1.8586 | 0.1085 | 0.1085
2603 |  | 1 |  |  | PASS |  | PASS | 1.7653 | 1.7653 | 1.8714 | 1.8714 | 46.348 | 46.348 | 46.4023 | 46.4023 | 107.9379 | 21.2565 | 3.8708 | 0.5895 | 0.5702 | 2.7797 | 2.7797 | 3.9977 | 3.9977 | 0.8369 | 0.8369 | 45.8164 | 0.3555 | 0.0039 | 1.7663 | 1.7663 | 0.0543 | 0.1061
2604 |  | 1 |  |  | PASS |  | PASS | 1.7728 | 1.7728 | 1.8769 | 1.8769 | 46.4904 | 46.4904 | 46.565 | 46.565 | 105.3608 | 3.4536 | 0.5138 | 1.6611 | 0.7262 | 2.8263 | 2.8263 | 4.1266 | 4.1266 | 0.8376 | 0.8376 | 45.9521 | 0.2843 | 0.031 | 1.7741 | 1.7741 | 0.0746 | 0.1041
2605 |  | 1 |  |  | PASS |  | PASS | 1.8413 | 1.8413 | 1.9494 | 1.9494 | 45.4325 | 45.4325 | 45.4867 | 45.4867 | 140.4907 | 2.1415 | 0.7173 | 0.6234 | 0.2243 | 2.8593 | 2.8593 | 4.2012 | 4.2012 | 0.841 | 0.841 | 50.2924 | 0.247 | 0.0921 | 1.8426 | 1.8426 | 0.0543 | 0.1082
2606 |  | 1 |  |  | PASS |  | PASS | 1.8308 | 1.8308 | 1.9389 | 1.9389 | 45.7105 | 45.7105 | 45.7784 | 45.7784 | 133.0646 | 24.0371 | 3.0806 | 0.8438 | 0.3803 | 2.8195 | 2.8195 | 4.1232 | 4.1232 | 0.8403 | 0.8403 | 49.6482 | 0.264 | 0.109 | 1.8321 | 1.8321 | 0.0678 | 0.1082
2607 |  | 1 |  |  | PASS |  | PASS | 1.8742 | 1.8742 | 1.9864 | 1.9864 | 43.832 | 43.832 | 43.9608 | 43.9608 | 200.3064 | 18.2385 | 6.1428 | 1.3084 | 0.5939 | 2.9899 | 2.9899 | 4.3674 | 4.3674 | 0.8457 | 0.8457 | 65.6872 | 0.4776 | 0.0141 | 1.8762 | 1.8762 | 0.1289 | 0.1122
2608 |  | 1 |  |  | PASS |  | PASS | 1.8274 | 1.8274 | 1.9345 | 1.9345 | 45.7919 | 45.7919 | 45.8462 | 45.8462 | 127.5713 | 9.1505 | 4.0404 | 0.4912 | 0.5939 | 2.8161 | 2.8161 | 4.0978 | 4.0978 | 0.8403 | 0.8403 | 50.3942 | 0.3827 | 0.0107 | 1.8287 | 1.8287 | 0.0543 | 0.1072
2609 |  | 1 |  |  | PASS |  | PASS | 1.8406 | 1.8406 | 1.9477 | 1.9477 | 45.4664 | 45.4664 | 45.541 | 45.541 | 138.863 | 1.419 | 0.6052 | 1.4135 | 0.2379 | 2.8593 | 2.8593 | 4.1843 | 4.1843 | 0.8403 | 0.8403 | 52.4626 | 0.2979 | 0.1192 | 1.8406 | 1.8406 | 0.0746 | 0.1072
2610 |  | 1 |  |  | PASS |  | PASS | 1.7687 | 1.7687 | 1.8731 | 1.8731 | 46.5244 | 46.5244 | 46.5854 | 46.5854 | 107.9718 | 34.2101 | 1.419 | 0.5963 | 0.4888 | 2.8441 | 2.8441 | 4.1249 | 4.1249 | 0.839 | 0.839 | 45.9182 | 0.3861 | 0.0029 | 1.7711 | 1.7711 | 0.061 | 0.1044
2611 |  | 1 |  |  | PASS |  | PASS | 1.765 | 1.765 | 1.8714 | 1.8714 | 46.3141 | 46.3141 | 46.3684 | 46.3684 | 110.2437 | 14.0675 | 1.3512 | 0.5319 | 0.4278 | 2.7975 | 2.7975 | 4.013 | 4.013 | 0.8373 | 0.8373 | 45.0026 | 0.4064 | 0.0063 | 1.7656 | 1.7656 | 0.0543 | 0.1065
2612 |  | 1 |  |  | PASS |  | PASS | 1.8565 | 1.8565 | 1.9667 | 1.9667 | 45.3375 | 45.3375 | 45.4121 | 45.4121 | 138.7613 | 12.4737 | 3.7249 | 1.7933 | 0.1735 | 2.9077 | 2.9077 | 4.2453 | 4.2453 | 0.841 | 0.841 | 53.446 | 0.2877 | 0.1226 | 1.8579 | 1.8579 | 0.0746 | 0.1102
2613 |  | 1 |  |  | PASS |  | PASS | 1.7958 | 1.7958 | 1.9033 | 1.9033 | 45.758 | 45.758 | 45.8258 | 45.8258 | 125.8759 | 9.9644 | 3.2841 | 1.5526 | 0.2209 | 2.8466 | 2.8466 | 4.0774 | 4.0774 | 0.8386 | 0.8386 | 51.0045 | 0.3013 | 0.1192 | 1.7965 | 1.7965 | 0.0678 | 0.1075
2614 |  | 1 |  |  | PASS |  | PASS | 1.8206 | 1.8206 | 1.9288 | 1.9288 | 45.6292 | 45.6292 | 45.7038 | 45.7038 | 135.0313 | 1.9719 | 0.4356 | 1.322 | 0.2548 | 2.8339 | 2.8339 | 4.1097 | 4.1097 | 0.8396 | 0.8396 | 53.5477 | 0.3081 | 0.126 | 1.8223 | 1.8223 | 0.0746 | 0.1082
2615 |  | 1 |  |  | PASS |  | PASS | 1.7663 | 1.7663 | 1.8725 | 1.8725 | 46.5786 | 46.5786 | 46.6532 | 46.6532 | 123.4683 | 1.419 | 3.0806 | 2.2511 | 0.1633 | 2.8466 | 2.8466 | 4.091 | 4.091 | 0.8383 | 0.8383 | 55.6501 | 0.2809 | 0.1192 | 1.7677 | 1.7677 | 0.0746 | 0.1061
2616 |  | 1 |  |  | PASS |  | PASS | 1.7534 | 1.7534 | 1.8582 | 1.8582 | 46.6193 | 46.6193 | 46.6803 | 46.6803 | 107.5988 | 23.1554 | 2.5041 | 1.678 | 0.0073 | 2.817 | 2.817 | 4.0147 | 4.0147 | 0.8383 | 0.8383 | 44.6635 | 0.3352 | 0.0853 | 1.7534 | 1.7534 | 0.061 | 0.1048
2617 |  | 1 |  |  | PASS |  | PASS | 1.7884 | 1.7884 | 1.8952 | 1.8952 | 46.6803 | 46.6803 | 46.7346 | 46.7346 | 95.1203 | 17.1194 | 9.6015 | 2.5122 | 0.1633 | 2.8449 | 2.8449 | 4.0893 | 4.0893 | 0.8407 | 0.8407 | 42.1203 | 0.4267 | 0.0683 | 1.788 | 1.788 | 0.0543 | 0.1068
2618 |  | 1 |  |  | PASS |  | PASS | 1.7592 | 1.7592 | 1.864 | 1.864 | 46.6193 | 46.6193 | 46.7007 | 46.7007 | 100.3084 | 21.6295 | 0.6156 | 1.2881 | 0.2141 | 2.8365 | 2.8365 | 4.0622 | 4.0622 | 0.8386 | 0.8386 | 41.9847 | 0.4064 | 0.0683 | 1.7592 | 1.7592 | 0.0814 | 0.1048
2619 |  | 1 |  |  | PASS |  | PASS | 1.7714 | 1.7714 | 1.8776 | 1.8776 | 46.8838 | 46.8838 | 46.9448 | 46.9448 | 100.3084 | 7.5228 | 0.9782 | 1.3661 | 0.3803 | 2.8161 | 2.8161 | 4.0435 | 4.0435 | 0.8366 | 0.8366 | 40.9335 | 0.3623 | 0.1124 | 1.7738 | 1.7738 | 0.061 | 0.1061
2620 |  | 1 |  |  | PASS |  | PASS | 1.8335 | 1.8335 | 1.9406 | 1.9406 | 45.0188 | 45.0188 | 45.0663 | 45.0663 | 161.1413 | 7.7602 | 0.3443 | 1.105 | 0.1972 | 2.8458 | 2.8458 | 4.1351 | 4.1351 | 0.8403 | 0.8403 | 54.7684 | 0.264 | 0.1192 | 1.8352 | 1.8352 | 0.0475 | 0.1072
2621 |  | 1 |  |  | PASS |  | PASS | 1.8752 | 1.8752 | 1.9817 | 1.9817 | 44.734 | 44.734 | 44.7746 | 44.7746 | 163.4472 | 4.6066 | 3.2163 | 1.4271 | 0.2277 | 2.8992 | 2.8992 | 4.2809 | 4.2809 | 0.842 | 0.842 | 55.3449 | 0.3081 | 0.1192 | 1.8765 | 1.8765 | 0.0407 | 0.1065
2622 |  | 1 |  |  | PASS |  | PASS | 1.8969 | 1.8969 | 2.0047 | 2.0047 | 44.5373 | 44.5373 | 44.6187 | 44.6187 | 210.5808 | 16.7125 | 7.3296 | 0.8913 | 0.5159 | 2.9416 | 2.9416 | 4.3385 | 4.3385 | 0.8434 | 0.8434 | 72.1299 | 0.4437 | 0.0887 | 1.8982 | 1.8982 | 0.0814 | 0.1078
2623 |  | 1 |  |  | PASS |  | PASS | 1.8928 | 1.8928 | 2.0017 | 2.0017 | 44.5915 | 44.5915 | 44.6593 | 44.6593 | 200.069 | 5.1491 | 1.3173 | 1.7255 | 0.2379 | 2.939 | 2.939 | 4.3589 | 4.3589 | 0.842 | 0.842 | 67.7217 | 0.3013 | 0.126 | 1.8952 | 1.8952 | 0.0678 | 0.1089
2624 |  | 1 |  |  | PASS |  | PASS | 1.8528 | 1.8528 | 1.96 | 1.96 | 44.9035 | 44.9035 | 44.9781 | 44.9781 | 141.9827 | 21.4599 | 10.2017 | 0.8405 | 0.1419 | 2.8365 | 2.8365 | 4.1198 | 4.1198 | 0.8424 | 0.8424 | 47.2406 | 0.5793 | 0.0412 | 1.8525 | 1.8525 | 0.0746 | 0.1072
2625 |  | 1 |  |  | PASS |  | PASS | 1.766 | 1.766 | 1.8725 | 1.8725 | 45.3986 | 45.3986 | 45.4596 | 45.4596 | 131.8099 | 5.0813 | 0.2661 | 0.7964 | 0.2514 | 2.8076 | 2.8076 | 4.0113 | 4.0113 | 0.8393 | 0.8393 | 47.8849 | 0.5115 | 0.0412 | 1.7667 | 1.7667 | 0.061 | 0.1065
2626 |  | 1 |  |  | PASS |  | PASS | 1.7911 | 1.7911 | 1.8969 | 1.8969 | 45.2629 | 45.2629 | 45.3375 | 45.3375 | 140.6263 | 12.7111 | 2.8432 | 0.8201 | 0.6482 | 2.8288 | 2.8288 | 4.0944 | 4.0944 | 0.84 | 0.84 | 49.5464 | 0.4742 | 0.048 | 1.7918 | 1.7918 | 0.0746 | 0.1058
2627 |  | 1 |  |  | PASS |  | PASS | 1.7721 | 1.7721 | 1.8792 | 1.8792 | 45.4393 | 45.4393 | 45.5071 | 45.5071 | 149.0358 | 21.9686 | 8.9233 | 0.3623 | 0.1124 | 2.8034 | 2.8034 | 4.0249 | 4.0249 | 0.8379 | 0.8379 | 52.6322 | 0.4878 | 0.0446 | 1.7738 | 1.7738 | 0.0678 | 0.1072
2628 |  | 1 |  |  | PASS |  | PASS | 1.8399 | 1.8399 | 1.9477 | 1.9477 | 44.856 | 44.856 | 44.9306 | 44.9306 | 164.3627 | 10.5408 | 12.1685 | 0.9998 | 0.0775 | 2.9068 | 2.9068 | 4.2097 | 4.2097 | 0.842 | 0.842 | 58.3967 | 0.5827 | 0.0276 | 1.8409 | 1.8409 | 0.0746 | 0.1078
2629 |  | 1 |  |  | PASS |  | PASS | 1.827 | 1.827 | 1.9335 | 1.9335 | 45.1205 | 45.1205 | 45.1816 | 45.1816 | 155.7159 | 22.8841 | 0.1304 | 0.2267 | 0.4481 | 2.8305 | 2.8305 | 4.13 | 4.13 | 0.84 | 0.84 | 53.4121 | 0.4607 | 0.0005 | 1.828 | 1.828 | 0.061 | 0.1065
2630 |  | 1 |  |  | PASS |  | PASS | 1.7575 | 1.7575 | 1.8633 | 1.8633 | 45.3918 | 45.3918 | 45.4528 | 45.4528 | 143.712 | 33.2607 | 1.565 | 0.949 | 0.4651 | 2.8254 | 2.8254 | 4.0266 | 4.0266 | 0.8376 | 0.8376 | 53.5816 | 0.4369 | 0.0005 | 1.7585 | 1.7585 | 0.061 | 0.1058
2631 |  | 1 |  |  | PASS |  | PASS | 1.7579 | 1.7579 | 1.864 | 1.864 | 45.2358 | 45.2358 | 45.2901 | 45.2901 | 143.9494 | 10.1339 | 8.1671 | 1.1728 | 0.109 | 2.8526 | 2.8526 | 4.0774 | 4.0774 | 0.839 | 0.839 | 50.8011 | 0.5624 | 0.0344 | 1.7595 | 1.7595 | 0.0543 | 0.1061
2632 |  | 1 |  |  | PASS |  | PASS | 1.7283 | 1.7283 | 1.8335 | 1.8335 | 45.5274 | 45.5274 | 45.5952 | 45.5952 | 130.8266 | 17.8994 | 4.2438 | 0.3047 | 0.2582 | 2.7881 | 2.7881 | 3.9672 | 3.9672 | 0.8359 | 0.8359 | 46.2572 | 0.4844 | 0.0029 | 1.7297 | 1.7297 | 0.0678 | 0.1051
2633 |  | 1 |  |  | PASS |  | PASS | 1.7782 | 1.7782 | 1.8864 | 1.8864 | 45.1409 | 45.1409 | 45.2087 | 45.2087 | 145.238 | 4.1996 | 3.803 | 1.3186 | 0.2243 | 2.8619 | 2.8619 | 4.108 | 4.108 | 0.8396 | 0.8396 | 53.3442 | 0.2606 | 0.1226 | 1.7799 | 1.7799 | 0.0678 | 0.1082
2634 |  | 1 |  |  | PASS |  | PASS | 1.7531 | 1.7531 | 1.8586 | 1.8586 | 45.541 | 45.541 | 45.5817 | 45.5817 | 136.9302 | 20.5541 | 1.7581 | 0.6845 | 0.499 | 2.8093 | 2.8093 | 4.0283 | 4.0283 | 0.8376 | 0.8376 | 48.6309 | 0.4912 | 0.0243 | 1.7541 | 1.7541 | 0.0407 | 0.1055
2635 |  | 1 |  |  | PASS |  | PASS | 1.8087 | 1.8087 | 1.9155 | 1.9155 | 44.9713 | 44.9713 | 45.0595 | 45.0595 | 181.5546 | 13.9997 | 10.4391 | 0.5827 | 0.1453 | 2.9339 | 2.9339 | 4.2012 | 4.2012 | 0.8407 | 0.8407 | 69.2476 | 0.576 | 0.0344 | 1.8101 | 1.8101 | 0.0882 | 0.1068
2636 |  | 1 |  |  | PASS |  | PASS | 1.8033 | 1.8033 | 1.9104 | 1.9104 | 45.0391 | 45.0391 | 45.0934 | 45.0934 | 165.007 | 12.1447 | 1.6903 | 1.4746 | 0.0921 | 2.9026 | 2.9026 | 4.1724 | 4.1724 | 0.84 | 0.84 | 60.9738 | 0.2877 | 0.126 | 1.8043 | 1.8043 | 0.0543 | 0.1072
2637 |  | 1 |  |  | PASS |  | PASS | 1.7711 | 1.7711 | 1.8765 | 1.8765 | 45.2968 | 45.2968 | 45.3714 | 45.3714 | 156.3602 | 8.9132 | 3.1248 | 0.0978 | 0.5159 | 2.8322 | 2.8322 | 4.0554 | 4.0554 | 0.8376 | 0.8376 | 55.0736 | 0.4166 | 0.0005 | 1.7724 | 1.7724 | 0.0746 | 0.1055
2638 |  | 1 |  |  | PASS |  | PASS | 1.7941 | 1.7941 | 1.9013 | 1.9013 | 44.951 | 44.951 | 45.0256 | 45.0256 | 183.8604 | 7.3974 | 1.0799 | 1.7221 | 0.0198 | 2.8949 | 2.8949 | 4.1537 | 4.1537 | 0.8393 | 0.8393 | 61.7876 | 0.3725 | 0.0989 | 1.7948 | 1.7948 | 0.0746 | 0.1072
2639 |  | 1 |  |  | PASS |  | PASS | 1.7599 | 1.7599 | 1.8653 | 1.8653 | 45.385 | 45.385 | 45.4325 | 45.4325 | 151.0025 | 7.6924 | 3.1823 | 0.8438 | 0.1701 | 2.8263 | 2.8263 | 4.0401 | 4.0401 | 0.8373 | 0.8373 | 55.6162 | 0.4267 | 0.0717 | 1.7612 | 1.7612 | 0.0475 | 0.1055
2640 |  | 1 |  |  | PASS |  | PASS | 1.8182 | 1.8182 | 1.925 | 1.925 | 44.9917 | 44.9917 | 45.0595 | 45.0595 | 151.5451 | 7.4313 | 2.8772 | 0.8676 | 0.0198 | 2.8712 | 2.8712 | 4.1673 | 4.1673 | 0.8407 | 0.8407 | 49.7499 | 0.3793 | 0.0989 | 1.8189 | 1.8189 | 0.0678 | 0.1068
2641 |  | 1 |  |  | PASS |  | PASS | 1.7979 | 1.7979 | 1.9054 | 1.9054 | 45.2494 | 45.2494 | 45.324 | 45.324 | 138.9309 | 13.8301 | 3.4978 | 1.7086 | 0.0402 | 2.8381 | 2.8381 | 4.0842 | 4.0842 | 0.839 | 0.839 | 50.1229 | 0.4573 | 0.0683 | 1.7989 | 1.7989 | 0.0746 | 0.1075
2642 |  | 1 |  |  | PASS |  | PASS | 1.7935 | 1.7935 | 1.8996 | 1.8996 | 45.324 | 45.324 | 45.385 | 45.385 | 148.3915 | 17.662 | 0.5713 | 1.834 | 0.2379 | 2.8331 | 2.8331 | 4.0859 | 4.0859 | 0.8383 | 0.8383 | 54.4632 | 0.2945 | 0.1294 | 1.7952 | 1.7952 | 0.061 | 0.1061
2643 |  | 1 |  |  | PASS |  | PASS | 1.8274 | 1.8274 | 1.9355 | 1.9355 | 45.1002 | 45.1002 | 45.168 | 45.168 | 155.5124 | 32.3451 | 8.652 | 1.7865 | 0.5498 | 2.8856 | 2.8856 | 4.1927 | 4.1927 | 0.8403 | 0.8403 | 55.311 | 0.4505 | 0.0683 | 1.8284 | 1.8284 | 0.0678 | 0.1082
2644 |  | 1 |  |  | PASS |  | PASS | 1.7846 | 1.7846 | 1.8921 | 1.8921 | 45.3714 | 45.3714 | 45.4325 | 45.4325 | 153.5457 | 0.8425 | 3.9048 | 1.1558 | 0.3125 | 2.8144 | 2.8144 | 4.0486 | 4.0486 | 0.8376 | 0.8376 | 54.5989 | 0.2199 | 0.0989 | 1.7863 | 1.7863 | 0.061 | 0.1075
2645 |  | 1 |  |  | PASS |  | PASS | 1.9145 | 1.9145 | 2.0227 | 2.0227 | 44.2524 | 44.2524 | 44.3338 | 44.3338 | 247.1688 | 3.1823 | 3.6232 | 1.9188 | 0.2447 | 2.9763 | 2.9763 | 4.4691 | 4.4691 | 0.8444 | 0.8444 | 88.2367 | 0.3725 | 0.1226 | 1.9155 | 1.9155 | 0.0814 | 0.1082
2646 |  | 1 |  |  | PASS |  | PASS | 1.9016 | 1.9016 | 2.0112 | 2.0112 | 44.3677 | 44.3677 | 44.4559 | 44.4559 | 231.9097 | 17.1872 | 0.446 | 1.7899 | 0.0198 | 2.9263 | 2.9263 | 4.308 | 4.308 | 0.8424 | 0.8424 | 78.4709 | 0.4505 | 0.0785 | 1.9026 | 1.9026 | 0.0882 | 0.1095
2647 |  | 1 |  |  | PASS |  | PASS | 1.8728 | 1.8728 | 1.9803 | 1.9803 | 44.7679 | 44.7679 | 44.8425 | 44.8425 | 182.9449 | 2.165 | 13.8062 | 0.7794 | 0.1216 | 2.8966 | 2.8966 | 4.2487 | 4.2487 | 0.8417 | 0.8417 | 61.3468 | 0.5454 | 0.0514 | 1.8738 | 1.8738 | 0.0746 | 0.1075
2648 |  | 1 |  |  | PASS |  | PASS | 1.8762 | 1.8762 | 1.985 | 1.985 | 44.6661 | 44.6661 | 44.7611 | 44.7611 | 169.6864 | 5.6341 | 11.2191 | 0.9727 | 0.0605 | 2.9043 | 2.9043 | 4.2724 | 4.2724 | 0.842 | 0.842 | 58.9732 | 0.576 | 0.031 | 1.8776 | 1.8776 | 0.0949 | 0.1089
2649 |  | 1 |  |  | PASS |  | PASS | 1.7965 | 1.7965 | 1.9037 | 1.9037 | 45.1544 | 45.1544 | 45.2155 | 45.2155 | 143.8816 | 36.7534 | 3.6674 | 1.3389 | 0.5498 | 2.8449 | 2.8449 | 4.1181 | 4.1181 | 0.8393 | 0.8393 | 50.4281 | 0.403 | 0.0005 | 1.7979 | 1.7979 | 0.061 | 0.1072
2650 |  | 1 |  |  | PASS |  | PASS | 1.7853 | 1.7853 | 1.8921 | 1.8921 | 45.3647 | 45.3647 | 45.3986 | 45.3986 | 139.2021 | 17.5602 | 2.0972 | 1.1151 | 0.5092 | 2.8331 | 2.8331 | 4.0673 | 4.0673 | 0.839 | 0.839 | 50.2924 | 0.2165 | 0.0751 | 1.7874 | 1.7874 | 0.0339 | 0.1068
2651 |  | 1 |  |  | PASS |  | PASS | 1.8548 | 1.8548 | 1.9644 | 1.9644 | 44.7679 | 44.7679 | 44.8289 | 44.8289 | 169.9577 | 3.1823 | 4.1421 | 0.6404 | 0.4312 | 2.8983 | 2.8983 | 4.2249 | 4.2249 | 0.8413 | 0.8413 | 56.4639 | 0.2097 | 0.1158 | 1.8562 | 1.8562 | 0.061 | 0.1095
2652 |  | 1 |  |  | PASS |  | PASS | 1.8389 | 1.8389 | 1.9461 | 1.9461 | 45.0052 | 45.0052 | 45.0663 | 45.0663 | 156.2584 | 9.3879 | 13.2198 | 0.9659 | 0.5939 | 2.8576 | 2.8576 | 4.1656 | 4.1656 | 0.84 | 0.84 | 54.6667 | 0.4708 | 0.0819 | 1.8409 | 1.8409 | 0.061 | 0.1072
2653 |  | 1 |  |  | PASS |  | PASS | 1.8684 | 1.8684 | 1.9772 | 1.9772 | 44.7611 | 44.7611 | 44.8425 | 44.8425 | 179.1471 | 6.2784 | 1.4633 | 1.2847 | 0.2481 | 2.8805 | 2.8805 | 4.2131 | 4.2131 | 0.8403 | 0.8403 | 57.9559 | 0.264 | 0.126 | 1.8694 | 1.8694 | 0.0814 | 0.1089
2654 |  | 1 |  |  | PASS |  | PASS | 1.7877 | 1.7877 | 1.8952 | 1.8952 | 45.1951 | 45.1951 | 45.2426 | 45.2426 | 157.7504 | 6.336 | 2.6398 | 1.5763 | 0.2548 | 2.8509 | 2.8509 | 4.1063 | 4.1063 | 0.8386 | 0.8386 | 59.7192 | 0.325 | 0.1192 | 1.7901 | 1.7901 | 0.0475 | 0.1075
2655 |  | 1 |  |  | PASS |  | PASS | 1.7595 | 1.7595 | 1.8664 | 1.8664 | 45.4732 | 45.4732 | 45.541 | 45.541 | 142.7626 | 2.572 | 0.9104 | 0.8472 | 0.1362 | 2.7983 | 2.7983 | 4.0079 | 4.0079 | 0.8373 | 0.8373 | 52.9034 | 0.3589 | 0.109 | 1.7612 | 1.7612 | 0.0678 | 0.1068
2656 |  | 1 |  |  | PASS |  | PASS | 1.8053 | 1.8053 | 1.9118 | 1.9118 | 45.1544 | 45.1544 | 45.2222 | 45.2222 | 147.6455 | 11.626 | 0.8425 | 1.9154 | 0.1429 | 2.8695 | 2.8695 | 4.1503 | 4.1503 | 0.84 | 0.84 | 51.6827 | 0.3589 | 0.109 | 1.8063 | 1.8063 | 0.0678 | 0.1065
2657 |  | 1 |  |  | PASS |  | PASS | 1.766 | 1.766 | 1.8725 | 1.8725 | 45.48 | 45.48 | 45.541 | 45.541 | 135.506 | 14.8913 | 6.7429 | 1.5593 | 0.2141 | 2.8034 | 2.8034 | 4.0317 | 4.0317 | 0.8376 | 0.8376 | 50.4281 | 0.3216 | 0.1124 | 1.7673 | 1.7673 | 0.061 | 0.1065
2658 |  | 1 |  |  | PASS |  | PASS | 1.7718 | 1.7718 | 1.8789 | 1.8789 | 45.4054 | 45.4054 | 45.4867 | 45.4867 | 138.4222 | 3.803 | 5.9054 | 1.149 | 0.343 | 2.8144 | 2.8144 | 4.0334 | 4.0334 | 0.8373 | 0.8373 | 48.6309 | 0.2538 | 0.1124 | 1.7731 | 1.7731 | 0.0814 | 0.1072
2659 |  | 1 |  |  | PASS |  | PASS | 1.8782 | 1.8782 | 1.9861 | 1.9861 | 44.1304 | 44.1304 | 44.1914 | 44.1914 | 254.6966 | 3.5893 | 9.3641 | 1.2948 | 0.2413 | 2.9907 | 2.9907 | 4.4148 | 4.4148 | 0.8447 | 0.8447 | 75.2495 | 0.2708 | 0.1192 | 1.8792 | 1.8792 | 0.061 | 0.1078
2660 |  | 1 |  |  | PASS |  | PASS | 1.9274 | 1.9274 | 2.0403 | 2.0403 | 44.2185 | 44.2185 | 44.2999 | 44.2999 | 300.6774 | 0.2426 | 1.792 | 1.6 | 0.1599 | 2.9772 | 2.9772 | 4.4267 | 4.4267 | 0.8444 | 0.8444 | 112.38 | 0.325 | 0.1226 | 1.9288 | 1.9288 | 0.0814 | 0.1129
2661 |  | 1 |  |  | PASS |  | PASS | 1.8603 | 1.8603 | 1.9701 | 1.9701 | 44.8696 | 44.8696 | 44.951 | 44.951 | 297.1169 | 18.2045 | 6.4818 | 1.149 | 0.2345 | 2.8941 | 2.8941 | 4.2232 | 4.2232 | 0.8413 | 0.8413 | 126.3845 | 0.2775 | 0.1124 | 1.862 | 1.862 | 0.0814 | 0.1099
2662 |  | 1 |  |  | PASS |  | PASS | 1.8731 | 1.8731 | 1.9827 | 1.9827 | 44.6797 | 44.6797 | 44.7407 | 44.7407 | 332.7554 | 24.2406 | 2.0398 | 1.3864 | 0.4583 | 2.9331 | 2.9331 | 4.3114 | 4.3114 | 0.8427 | 0.8427 | 141.8131 | 0.2674 | 0.1192 | 1.8745 | 1.8745 | 0.061 | 0.1095
2663 |  | 1 |  |  | PASS |  | PASS | 1.8555 | 1.8555 | 1.9654 | 1.9654 | 45.0527 | 45.0527 | 45.1205 | 45.1205 | 290.5385 | 1.6903 | 0.9547 | 1.9493 | 0.0616 | 2.8933 | 2.8933 | 4.2165 | 4.2165 | 0.841 | 0.841 | 129.0633 | 0.3284 | 0.1124 | 1.8572 | 1.8572 | 0.0678 | 0.1099
2664 |  | 1 |  |  | PASS |  | PASS | 1.8169 | 1.8169 | 1.9227 | 1.9227 | 45.0798 | 45.0798 | 45.1341 | 45.1341 | 160.2597 | 18.781 | 5.9054 | 0.8913 | 0.1249 | 2.8432 | 2.8432 | 4.1503 | 4.1503 | 0.84 | 0.84 | 56.3283 | 0.5285 | 0.0616 | 1.8182 | 1.8182 | 0.0543 | 0.1058
2665 |  | 1 |  |  | PASS |  | PASS | 1.7748 | 1.7748 | 1.8809 | 1.8809 | 45.3986 | 45.3986 | 45.4732 | 45.4732 | 149.0019 | 1.1816 | 13.3554 | 0.9151 | 0.0775 | 2.7932 | 2.7932 | 4.0079 | 4.0079 | 0.8373 | 0.8373 | 56.1248 | 0.5556 | 0.0344 | 1.7758 | 1.7758 | 0.0746 | 0.1061
2666 |  | 1 |  |  | PASS |  | PASS | 1.8009 | 1.8009 | 1.9084 | 1.9084 | 45.1002 | 45.1002 | 45.1409 | 45.1409 | 163.0402 | 2.311 | 0.3782 | 0.9286 | 0.3125 | 2.85 | 2.85 | 4.1046 | 4.1046 | 0.839 | 0.839 | 60.4652 | 0.559 | 0.0209 | 1.8026 | 1.8026 | 0.0407 | 0.1075
2667 |  | 1 |  |  | PASS |  | PASS | 1.7982 | 1.7982 | 1.9047 | 1.9047 | 45.2629 | 45.2629 | 45.3172 | 45.3172 | 158.8694 | 23.325 | 4.5829 | 0.2979 | 0.4956 | 2.828 | 2.828 | 4.069 | 4.069 | 0.8383 | 0.8383 | 60.2956 | 0.4471 | 0.0029 | 1.7989 | 1.7989 | 0.0543 | 0.1065
2668 |  | 1 |  |  | PASS |  | PASS | 1.7962 | 1.7962 | 1.9033 | 1.9033 | 45.2155 | 45.2155 | 45.2833 | 45.2833 | 156.9705 | 2.6501 | 1.3955 | 0.2131 | 0.2616 | 2.8424 | 2.8424 | 4.091 | 4.091 | 0.8383 | 0.8383 | 58.1593 | 0.4301 | 0.0548 | 1.7982 | 1.7982 | 0.0678 | 0.1072
2669 |  | 1 |  |  | PASS |  | PASS | 1.8152 | 1.8152 | 1.9223 | 1.9223 | 44.8832 | 44.8832 | 44.9713 | 44.9713 | 191.0831 | 1.0799 | 1.792 | 0.0503 | 0.5261 | 2.8958 | 2.8958 | 4.1656 | 4.1656 | 0.8403 | 0.8403 | 72.3673 | 0.4844 | 0.0276 | 1.8162 | 1.8162 | 0.0882 | 0.1072
2670 |  | 1 |  |  | PASS |  | PASS | 1.8158 | 1.8158 | 1.9223 | 1.9223 | 45.1883 | 45.1883 | 45.2562 | 45.2562 | 164.7696 | 12.6433 | 0.3443 | 0.6912 | 0.4752 | 2.8551 | 2.8551 | 4.1249 | 4.1249 | 0.8396 | 0.8396 | 57.6846 | 0.4844 | 0.0412 | 1.8165 | 1.8165 | 0.0678 | 0.1065
2671 |  | 1 |  |  | PASS |  | PASS | 1.8158 | 1.8158 | 1.9233 | 1.9233 | 45.0459 | 45.0459 | 45.107 | 45.107 | 167.1772 | 9.2963 | 1.0225 | 0.5013 | 0.5871 | 2.8543 | 2.8543 | 4.1317 | 4.1317 | 0.8403 | 0.8403 | 60.8721 | 0.3691 | 0.0141 | 1.8172 | 1.8172 | 0.061 | 0.1075
2672 |  | 1 |  |  | PASS |  | PASS | 1.7914 | 1.7914 | 1.8986 | 1.8986 | 45.3036 | 45.3036 | 45.3782 | 45.3782 | 156.5975 | 2.8772 | 0.1304 | 0.6777 | 0.5804 | 2.8076 | 2.8076 | 4.0435 | 4.0435 | 0.8376 | 0.8376 | 58.6002 | 0.3861 | 0.048 | 1.7928 | 1.7928 | 0.0746 | 0.1072
2673 |  | 1 |  |  | PASS |  | PASS | 1.8345 | 1.8345 | 1.941 | 1.941 | 45.0188 | 45.0188 | 45.073 | 45.073 | 169.6525 | 7.6246 | 3.5318 | 0.8811 | 0.4719 | 2.8721 | 2.8721 | 4.2114 | 4.2114 | 0.841 | 0.841 | 59.1427 | 0.3318 | 0.0683 | 1.8358 | 1.8358 | 0.0543 | 0.1065
2674 |  | 1 |  |  | PASS |  | PASS | 1.8562 | 1.8562 | 1.963 | 1.963 | 44.9035 | 44.9035 | 44.9713 | 44.9713 | 179.927 | 0.446 | 10.144 | 1.0507 | 0.3362 | 2.8941 | 2.8941 | 4.2741 | 4.2741 | 0.8413 | 0.8413 | 61.5163 | 0.247 | 0.1158 | 1.8575 | 1.8575 | 0.0678 | 0.1068
2675 |  | 1 |  |  | PASS |  | PASS | 1.8202 | 1.8202 | 1.9281 | 1.9281 | 45.0866 | 45.0866 | 45.1544 | 45.1544 | 167.0415 | 13.7384 | 0.6156 | 1.0676 | 0.4786 | 2.8424 | 2.8424 | 4.1232 | 4.1232 | 0.839 | 0.839 | 59.4818 | 0.2369 | 0.1022 | 1.8223 | 1.8223 | 0.0678 | 0.1078
2676 |  | 1 |  |  | PASS |  | PASS | 1.8396 | 1.8396 | 1.9477 | 1.9477 | 44.9238 | 44.9238 | 44.9849 | 44.9849 | 182.5041 | 15.1626 | 2.8093 | 1.4949 | 0.1226 | 2.889 | 2.889 | 4.1961 | 4.1961 | 0.8407 | 0.8407 | 66.501 | 0.3182 | 0.1226 | 1.8406 | 1.8406 | 0.061 | 0.1082
2677 |  | 1 |  |  | PASS |  | PASS | 1.8436 | 1.8436 | 1.9508 | 1.9508 | 44.9171 | 44.9171 | 44.9713 | 44.9713 | 198.4753 | 3.7588 | 15.4339 | 0.7387 | 0.047 | 2.9051 | 2.9051 | 4.2334 | 4.2334 | 0.8403 | 0.8403 | 80.7428 | 0.481 | 0.0683 | 1.845 | 1.845 | 0.0543 | 0.1072
2678 |  | 1 |  |  | PASS |  | PASS | 1.8436 | 1.8436 | 1.9528 | 1.9528 | 44.3067 | 44.3067 | 44.4016 | 44.4016 | 276.195 | 0.073 | 3.8369 | 0.9964 | 0.4685 | 2.9696 | 2.9696 | 4.2911 | 4.2911 | 0.8413 | 0.8413 | 110.2437 | 0.4267 | 0.0785 | 1.8453 | 1.8453 | 0.0949 | 0.1092
2679 |  | 1 |  |  | PASS |  | PASS | 1.8735 | 1.8735 | 1.9837 | 1.9837 | 44.7407 | 44.7407 | 44.8086 | 44.8086 | 170.8733 | 27.4959 | 3.9387 | 1.5797 | 0.3396 | 2.8983 | 2.8983 | 4.2538 | 4.2538 | 0.8417 | 0.8417 | 58.8036 | 0.498 | 0.0548 | 1.8748 | 1.8748 | 0.0678 | 0.1102
2680 |  | 1 |  |  | PASS |  | PASS | 1.826 | 1.826 | 1.9349 | 1.9349 | 45.0324 | 45.0324 | 45.0866 | 45.0866 | 158.9712 | 6.9566 | 0.3339 | 1.3152 | 0.5532 | 2.839 | 2.839 | 4.1249 | 4.1249 | 0.8393 | 0.8393 | 57.2438 | 0.3081 | 0.0175 | 1.8274 | 1.8274 | 0.0543 | 0.1089
2681 |  | 1 |  |  | PASS |  | PASS | 1.8382 | 1.8382 | 1.9461 | 1.9461 | 45.0391 | 45.0391 | 45.0934 | 45.0934 | 162.6333 | 4.1421 | 12.5516 | 0.7964 | 0.0775 | 2.8738 | 2.8738 | 4.1944 | 4.1944 | 0.841 | 0.841 | 57.2438 | 0.4471 | 0.0751 | 1.8392 | 1.8392 | 0.0543 | 0.1078
2682 |  | 1 |  |  | PASS |  | PASS | 1.8321 | 1.8321 | 1.9396 | 1.9396 | 45.0663 | 45.0663 | 45.107 | 45.107 | 164.0914 | 6.787 | 1.5547 | 0.5251 | 0.3701 | 2.8568 | 2.8568 | 4.1571 | 4.1571 | 0.84 | 0.84 | 59.0749 | 0.3589 | 0.0209 | 1.8331 | 1.8331 | 0.0407 | 0.1075
2683 |  | 1 |  |  | PASS |  | PASS | 1.8206 | 1.8206 | 1.9284 | 1.9284 | 45.0527 | 45.0527 | 45.1002 | 45.1002 | 168.3301 | 19.5609 | 5.7019 | 1.5017 | 0.1182 | 2.8543 | 2.8543 | 4.1385 | 4.1385 | 0.8396 | 0.8396 | 59.414 | 0.498 | 0.0548 | 1.8219 | 1.8219 | 0.0475 | 0.1078
2684 |  | 1 |  |  | PASS |  | PASS | 1.9213 | 1.9213 | 2.0301 | 2.0301 | 44.0083 | 44.0083 | 44.0693 | 44.0693 | 331.5686 | 10.6426 | 3.6335 | 0.7082 | 0.2074 | 3.0035 | 3.0035 | 4.4911 | 4.4911 | 0.8447 | 0.8447 | 121.7389 | 0.2402 | 0.0582 | 1.9227 | 1.9227 | 0.061 | 0.1089
2685 |  | 1 |  |  | PASS |  | PASS | 1.9169 | 1.9169 | 2.0264 | 2.0264 | 44.1439 | 44.1439 | 44.2389 | 44.2389 | 267.989 | 11.4903 | 1.192 | 0.3352 | 0.1487 | 2.9534 | 2.9534 | 4.364 | 4.364 | 0.843 | 0.843 | 96.4766 | 0.5556 | 0.0039 | 1.9172 | 1.9172 | 0.0949 | 0.1095
2686 |  | 1 |  |  | PASS |  | PASS | 1.9101 | 1.9101 | 2.0186 | 2.0186 | 44.4016 | 44.4016 | 44.4627 | 44.4627 | 215.8367 | 21.053 | 4.2336 | 1.8917 | 0.2548 | 2.9424 | 2.9424 | 4.3708 | 4.3708 | 0.8427 | 0.8427 | 71.1465 | 0.403 | 0.0921 | 1.9104 | 1.9104 | 0.061 | 0.1085
2687 |  | 1 |  |  | PASS |  | PASS | 1.8755 | 1.8755 | 1.9854 | 1.9854 | 44.8018 | 44.8018 | 44.856 | 44.856 | 177.316 | 15.7291 | 1.1138 | 0.8065 | 0.2379 | 2.8805 | 2.8805 | 4.2232 | 4.2232 | 0.841 | 0.841 | 58.1593 | 0.4776 | 0.0073 | 1.8765 | 1.8765 | 0.0543 | 0.1099
2688 |  | 1 |  |  | PASS |  | PASS | 1.8481 | 1.8481 | 1.9559 | 1.9559 | 44.9306 | 44.9306 | 44.9984 | 44.9984 | 162.9385 | 36.5838 | 0.7851 | 1.1423 | 0.6617 | 2.8619 | 2.8619 | 4.1843 | 4.1843 | 0.841 | 0.841 | 57.4133 | 0.4166 | 0.0005 | 1.8491 | 1.8491 | 0.0678 | 0.1078
2689 |  | 1 |  |  | PASS |  | PASS | 1.8236 | 1.8236 | 1.9311 | 1.9311 | 45.2629 | 45.2629 | 45.3172 | 45.3172 | 165.4817 | 13.7045 | 1.8702 | 0.4166 | 0.4278 | 2.8619 | 2.8619 | 4.1402 | 4.1402 | 0.8396 | 0.8396 | 62.1267 | 0.3759 | 0.0039 | 1.825 | 1.825 | 0.0543 | 0.1075
2690 |  | 1 |  |  | PASS |  | PASS | 1.8413 | 1.8413 | 1.9488 | 1.9488 | 45.0595 | 45.0595 | 45.1205 | 45.1205 | 172.5348 | 7.4889 | 0.4017 | 0.5251 | 0.4481 | 2.8771 | 2.8771 | 4.2131 | 4.2131 | 0.8407 | 0.8407 | 61.8893 | 0.4878 | 0.0073 | 1.8426 | 1.8426 | 0.061 | 0.1075
2691 |  | 1 |  |  | PASS |  | PASS | 1.8209 | 1.8209 | 1.9271 | 1.9271 | 45.3647 | 45.3647 | 45.4257 | 45.4257 | 159.6493 | 7.2177 | 8.6758 | 0.8031 | 0.5939 | 2.8305 | 2.8305 | 4.1046 | 4.1046 | 0.839 | 0.839 | 57.2099 | 0.464 | 0.0582 | 1.8216 | 1.8216 | 0.061 | 0.1061
2692 |  | 1 |  |  | PASS |  | PASS | 1.8565 | 1.8565 | 1.9664 | 1.9664 | 45.1273 | 45.1273 | 45.168 | 45.168 | 169.483 | 1.792 | 0.3339 | 0.6065 | 0.5905 | 2.8763 | 2.8763 | 4.2029 | 4.2029 | 0.8407 | 0.8407 | 62.9066 | 0.3488 | 0.0209 | 1.8586 | 1.8586 | 0.0407 | 0.1099
2693 |  | 1 |  |  | PASS |  | PASS | 1.8447 | 1.8447 | 1.9515 | 1.9515 | 45.2765 | 45.2765 | 45.324 | 45.324 | 162.023 | 4.0065 | 2.5381 | 0.4403 | 0.7499 | 2.8398 | 2.8398 | 4.1605 | 4.1605 | 0.8396 | 0.8396 | 58.4645 | 0.3623 | 0.0209 | 1.8464 | 1.8464 | 0.0475 | 0.1068
2694 |  | 1 |  |  | PASS |  | PASS | 1.8263 | 1.8263 | 1.9342 | 1.9342 | 45.1205 | 45.1205 | 45.168 | 45.168 | 175.5527 | 9.4557 | 5.3968 | 0.3013 | 0.6007 | 2.8865 | 2.8865 | 4.1775 | 4.1775 | 0.84 | 0.84 | 66.5349 | 0.4132 | 0.0039 | 1.8277 | 1.8277 | 0.0475 | 0.1078
2695 |  | 1 |  |  | PASS |  | PASS | 1.8579 | 1.8579 | 1.9667 | 1.9667 | 44.7407 | 44.7407 | 44.8018 | 44.8018 | 234.9276 | 10.6426 | 4.4812 | 0.2979 | 0.5058 | 2.9662 | 2.9662 | 4.2995 | 4.2995 | 0.8424 | 0.8424 | 94.6795 | 0.4098 | 0.0029 | 1.8589 | 1.8589 | 0.061 | 0.1089
2696 |  | 1 |  |  | PASS |  | PASS | 1.8341 | 1.8341 | 1.9427 | 1.9427 | 44.5983 | 44.5983 | 44.6797 | 44.6797 | 279.2468 | 21.1886 | 0.6495 | 0.1385 | 0.4312 | 2.9797 | 2.9797 | 4.2826 | 4.2826 | 0.842 | 0.842 | 110.7863 | 0.4708 | 0.0029 | 1.8348 | 1.8348 | 0.0814 | 0.1085
2697 |  | 1 |  |  | PASS |  | PASS | 1.8636 | 1.8636 | 1.9728 | 1.9728 | 44.5169 | 44.5169 | 44.5847 | 44.5847 | 300.3383 | 0.8765 | 3.9387 | 0.5895 | 0.3735 | 3.006 | 3.006 | 4.3826 | 4.3826 | 0.8427 | 0.8427 | 122.0102 | 0.5047 | 0.0005 | 1.8657 | 1.8657 | 0.0678 | 0.1092
2698 |  | 1 |  |  | PASS |  | PASS | 1.8253 | 1.8253 | 1.9328 | 1.9328 | 45.1137 | 45.1137 | 45.1816 | 45.1816 | 182.538 | 0.7173 | 11.6599 | 0.6438 | 0.1565 | 2.8958 | 2.8958 | 4.1775 | 4.1775 | 0.8403 | 0.8403 | 69.5867 | 0.5895 | 0.0412 | 1.8263 | 1.8263 | 0.0678 | 0.1075
2699 |  | 1 |  |  | PASS |  | PASS | 1.8433 | 1.8433 | 1.9498 | 1.9498 | 45.1409 | 45.1409 | 45.2087 | 45.2087 | 164.634 | 23.2572 | 12.2125 | 1.6441 | 0.2175 | 2.8568 | 2.8568 | 4.1843 | 4.1843 | 0.8396 | 0.8396 | 57.3794 | 0.4573 | 0.0751 | 1.8443 | 1.8443 | 0.0678 | 0.1065
2700 |  | 1 |  |  | PASS |  | PASS | 1.8484 | 1.8484 | 1.9576 | 1.9576 | 45.0324 | 45.0324 | 45.0866 | 45.0866 | 170.1951 | 3.7249 | 0.1748 | 1.8815 | 0.2277 | 2.8933 | 2.8933 | 4.2063 | 4.2063 | 0.841 | 0.841 | 63.5509 | 0.3555 | 0.1192 | 1.8504 | 1.8504 | 0.0543 | 0.1092
2701 |  | 1 |  |  | PASS |  | PASS | 1.8206 | 1.8206 | 1.9281 | 1.9281 | 45.1883 | 45.1883 | 45.2562 | 45.2562 | 167.3467 | 0.0626 | 10.3475 | 1.4101 | 0.1667 | 2.8432 | 2.8432 | 4.1249 | 4.1249 | 0.839 | 0.839 | 60.4652 | 0.2606 | 0.1124 | 1.8219 | 1.8219 | 0.0678 | 0.1075
2702 |  | 1 |  |  | PASS |  | PASS | 1.8433 | 1.8433 | 1.9491 | 1.9491 | 44.951 | 44.951 | 45.0188 | 45.0188 | 178.9436 | 8.9911 | 3.2502 | 1.2474 | 0.0639 | 2.9026 | 2.9026 | 4.2877 | 4.2877 | 0.8413 | 0.8413 | 65.6872 | 0.2775 | 0.1294 | 1.8447 | 1.8447 | 0.0678 | 0.1058
2703 |  | 1 |  |  | PASS |  | PASS | 1.8243 | 1.8243 | 1.9321 | 1.9321 | 45.1273 | 45.1273 | 45.1883 | 45.1883 | 176.7734 | 10.6866 | 8.8894 | 0.9795 | 0.2955 | 2.8704 | 2.8704 | 4.1588 | 4.1588 | 0.839 | 0.839 | 63.4831 | 0.2301 | 0.0887 | 1.8257 | 1.8257 | 0.061 | 0.1078
2704 |  | 1 |  |  | PASS |  | PASS | 1.9264 | 1.9264 | 2.0342 | 2.0342 | 44.266 | 44.266 | 44.327 | 44.327 | 284.2653 | 13.6267 | 11.7616 | 0.6099 | 0.03 | 2.9857 | 2.9857 | 4.525 | 4.525 | 0.8451 | 0.8451 | 100.8509 | 0.6099 | 0.0378 | 1.9281 | 1.9281 | 0.061 | 0.1078
2705 |  | 1 |  |  | PASS |  | PASS | 1.9288 | 1.9288 | 2.0403 | 2.0403 | 44.2185 | 44.2185 | 44.2999 | 44.2999 | 237.0978 | 21.4599 | 14.4844 | 1.6543 | 0.0741 | 2.9806 | 2.9806 | 4.4047 | 4.4047 | 0.8434 | 0.8434 | 80.5394 | 0.5149 | 0.0683 | 1.9301 | 1.9301 | 0.0814 | 0.1116
2706 |  | 1 |  |  | PASS |  | PASS | 1.8721 | 1.8721 | 1.9806 | 1.9806 | 44.9103 | 44.9103 | 44.9713 | 44.9713 | 175.1119 | 6.787 | 2.0294 | 1.7696 | 0.4379 | 2.8873 | 2.8873 | 4.2402 | 4.2402 | 0.8413 | 0.8413 | 62.7371 | 0.325 | 0.1226 | 1.8745 | 1.8745 | 0.061 | 0.1085
2707 |  | 1 |  |  | PASS |  | PASS | 1.8694 | 1.8694 | 1.9766 | 1.9766 | 44.9306 | 44.9306 | 45.0324 | 45.0324 | 167.9571 | 12.9485 | 8.1434 | 1.0812 | 0.326 | 2.9085 | 2.9085 | 4.3097 | 4.3097 | 0.842 | 0.842 | 59.3462 | 0.2165 | 0.1022 | 1.8711 | 1.8711 | 0.1017 | 0.1072
2708 |  | 1 |  |  | PASS |  | PASS | 1.8501 | 1.8501 | 1.9593 | 1.9593 | 44.9374 | 44.9374 | 44.9917 | 44.9917 | 174.0268 | 1.1816 | 3.3858 | 1.1592 | 0.4006 | 2.8755 | 2.8755 | 4.1944 | 4.1944 | 0.8407 | 0.8407 | 60.4991 | 0.2606 | 0.1056 | 1.8521 | 1.8521 | 0.0543 | 0.1092
2709 |  | 1 |  |  | PASS |  | PASS | 1.7053 | 1.7053 | 1.8097 | 1.8097 | 45.853 | 45.853 | 45.9072 | 45.9072 | 132.2169 | 14.3388 | 6.041 | 1.0405 | 0.36 | 2.817 | 2.817 | 3.9927 | 3.9927 | 0.8376 | 0.8376 | 51.7844 | 0.3081 | 0.0717 | 1.706 | 1.706 | 0.0543 | 0.1044
2710 |  | 1 |  |  | PASS |  | PASS | 1.6873 | 1.6873 | 1.7924 | 1.7924 | 46.0903 | 46.0903 | 46.1514 | 46.1514 | 129.8771 | 7.3974 | 1.5547 | 1.6339 | 0.3905 | 2.789 | 2.789 | 3.9316 | 3.9316 | 0.8366 | 0.8366 | 52.0896 | 0.2301 | 0.109 | 1.6887 | 1.6887 | 0.061 | 0.1051
2711 |  | 1 |  |  | PASS |  | PASS | 1.7219 | 1.7219 | 1.8287 | 1.8287 | 45.9072 | 45.9072 | 45.9682 | 45.9682 | 132.5899 | 14.7118 | 6.6175 | 0.9998 | 0.4413 | 2.85 | 2.85 | 4.0283 | 4.0283 | 0.8383 | 0.8383 | 52.9034 | 0.2131 | 0.0649 | 1.7226 | 1.7226 | 0.061 | 0.1068
2712 |  | 1 |  |  | PASS |  | PASS | 1.7053 | 1.7053 | 1.8097 | 1.8097 | 46.0225 | 46.0225 | 46.0971 | 46.0971 | 129.1989 | 16.7125 | 0.3104 | 1.3423 | 0.5702 | 2.8042 | 2.8042 | 3.9774 | 3.9774 | 0.8366 | 0.8366 | 53.0052 | 0.3623 | 0.0029 | 1.7053 | 1.7053 | 0.0746 | 0.1044
2713 |  | 1 |  |  | PASS |  | PASS | 1.7138 | 1.7138 | 1.8199 | 1.8199 | 46.2327 | 46.2327 | 46.287 | 46.287 | 127.5035 | 7.1837 | 2.2329 | 0.9151 | 0.3701 | 2.8042 | 2.8042 | 3.9774 | 3.9774 | 0.8369 | 0.8369 | 50.5637 | 0.4573 | 0.0107 | 1.7148 | 1.7148 | 0.0543 | 0.1061
2714 |  | 1 |  |  | PASS |  | PASS | 1.7585 | 1.7585 | 1.864 | 1.864 | 45.1137 | 45.1137 | 45.1748 | 45.1748 | 158.5303 | 10.3035 | 1.046 | 0.7421 | 0.0853 | 2.8602 | 2.8602 | 4.0944 | 4.0944 | 0.8383 | 0.8383 | 53.9546 | 0.5488 | 0.0141 | 1.7592 | 1.7592 | 0.061 | 0.1055
2715 |  | 1 |  |  | PASS |  | PASS | 1.7182 | 1.7182 | 1.8233 | 1.8233 | 45.3918 | 45.3918 | 45.4325 | 45.4325 | 136.9302 | 1.0903 | 0.4695 | 0.3488 | 0.2854 | 2.8136 | 2.8136 | 3.9774 | 3.9774 | 0.8366 | 0.8366 | 46.2912 | 0.5081 | 0.0005 | 1.7192 | 1.7192 | 0.0407 | 0.1051
2716 |  | 1 |  |  | PASS |  | PASS | 1.7314 | 1.7314 | 1.8379 | 1.8379 | 45.2765 | 45.2765 | 45.3443 | 45.3443 | 139.3378 | 0.5374 | 4.2438 | 0.6302 | 0.4379 | 2.8517 | 2.8517 | 4.0367 | 4.0367 | 0.8379 | 0.8379 | 49.7838 | 0.3623 | 0.0107 | 1.7324 | 1.7324 | 0.0678 | 0.1065
2717 |  | 1 |  |  | PASS |  | PASS | 1.6978 | 1.6978 | 1.8019 | 1.8019 | 45.7309 | 45.7309 | 45.7851 | 45.7851 | 127.1305 | 7.7704 | 3.6232 | 1.5899 | 0.0819 | 2.8017 | 2.8017 | 3.9587 | 3.9587 | 0.8369 | 0.8369 | 49.8516 | 0.2674 | 0.1124 | 1.6988 | 1.6988 | 0.0543 | 0.1041
2718 |  | 1 |  |  | PASS |  | PASS | 1.691 | 1.691 | 1.7972 | 1.7972 | 45.7851 | 45.7851 | 45.8258 | 45.8258 | 130.9961 | 5.7256 | 11.9751 | 1.7798 | 0.0809 | 2.8059 | 2.8059 | 3.9486 | 3.9486 | 0.8359 | 0.8359 | 48.6648 | 0.4234 | 0.0819 | 1.6931 | 1.6931 | 0.0407 | 0.1061
2719 |  | 1 |  |  | PASS |  | PASS | 1.7802 | 1.7802 | 1.8867 | 1.8867 | 45.1476 | 45.1476 | 45.229 | 45.229 | 160.8701 | 27.8689 | 6.8888 | 1.3084 | 0.403 | 2.8551 | 2.8551 | 4.0774 | 4.0774 | 0.8373 | 0.8373 | 57.3794 | 0.5013 | 0.048 | 1.7812 | 1.7812 | 0.0814 | 0.1065
2720 |  | 1 |  |  | PASS |  | PASS | 1.846 | 1.846 | 1.9522 | 1.9522 | 44.5441 | 44.5441 | 44.6119 | 44.6119 | 213.3953 | 8.981 | 3.2502 | 0.8811 | 0.0402 | 2.967 | 2.967 | 4.3368 | 4.3368 | 0.8413 | 0.8413 | 73.0115 | 0.3691 | 0.109 | 1.8477 | 1.8477 | 0.0678 | 0.1061
2721 |  | 1 |  |  | PASS |  | PASS | 1.8399 | 1.8399 | 1.9471 | 1.9471 | 44.5712 | 44.5712 | 44.6526 | 44.6526 | 195.9321 | 24.9188 | 12.1786 | 1.5661 | 0.0605 | 2.9534 | 2.9534 | 4.2792 | 4.2792 | 0.8413 | 0.8413 | 67.6539 | 0.4708 | 0.0717 | 1.8413 | 1.8413 | 0.0814 | 0.1072
2722 |  | 1 |  |  | PASS |  | PASS | 1.786 | 1.786 | 1.8921 | 1.8921 | 45.0188 | 45.0188 | 45.0934 | 45.0934 | 167.618 | 7.8382 | 10.5069 | 0.7625 | 0.1283 | 2.8602 | 2.8602 | 4.1029 | 4.1029 | 0.8379 | 0.8379 | 61.0077 | 0.5726 | 0.0378 | 1.787 | 1.787 | 0.0746 | 0.1061
2723 |  | 1 |  |  | PASS |  | PASS | 1.7579 | 1.7579 | 1.864 | 1.864 | 45.1002 | 45.1002 | 45.1612 | 45.1612 | 162.3282 | 2.9892 | 5.217 | 1.3728 | 0.282 | 2.8576 | 2.8576 | 4.0723 | 4.0723 | 0.8376 | 0.8376 | 61.279 | 0.2843 | 0.1158 | 1.7599 | 1.7599 | 0.061 | 0.1061
2724 |  | 1 |  |  | PASS |  | PASS | 1.9796 | 1.9796 | 2.0902 | 2.0902 | 44.3677 | 44.3677 | 44.4627 | 44.4627 | 283.0785 | 10.6765 | 0.4356 | 0.3386 | 0.3803 | 2.9874 | 2.9874 | 4.4996 | 4.4996 | 0.8444 | 0.8444 | 89.8305 | 0.5115 | 0.0005 | 1.9796 | 1.9796 | 0.0949 | 0.1105
2725 |  | 1 |  |  | PASS |  | PASS | 1.9593 | 1.9593 | 2.0705 | 2.0705 | 44.5441 | 44.5441 | 44.5983 | 44.5983 | 273.6179 | 9.6592 | 16.5868 | 0.8031 | 0.1938 | 2.9679 | 2.9679 | 4.4318 | 4.4318 | 0.8444 | 0.8444 | 91.865 | 0.4742 | 0.0649 | 1.961 | 1.961 | 0.0543 | 0.1112
2726 |  | 1 |  |  | PASS |  | PASS | 1.9274 | 1.9274 | 2.0379 | 2.0379 | 45.0798 | 45.0798 | 45.1544 | 45.1544 | 239.0306 | 7.7941 | 0.4356 | 1.8578 | 0.1904 | 2.9187 | 2.9187 | 4.3368 | 4.3368 | 0.8427 | 0.8427 | 91.3564 | 0.2945 | 0.109 | 1.9301 | 1.9301 | 0.0746 | 0.1105
2727 |  | 1 |  |  | PASS |  | PASS | 1.882 | 1.882 | 1.9888 | 1.9888 | 45.5546 | 45.5546 | 45.6156 | 45.6156 | 200.3403 | 12.0668 | 11.4564 | 1.4135 | 0.0232 | 2.8678 | 2.8678 | 4.2114 | 4.2114 | 0.84 | 0.84 | 75.8938 | 0.5658 | 0.031 | 1.8823 | 1.8823 | 0.061 | 0.1068
2728 |  | 1 |  |  | PASS |  | PASS | 1.8691 | 1.8691 | 1.9766 | 1.9766 | 45.5817 | 45.5817 | 45.6495 | 45.6495 | 207.4273 | 9.6931 | 0.9547 | 1.027 | 0.126 | 2.8695 | 2.8695 | 4.2249 | 4.2249 | 0.841 | 0.841 | 84.4389 | 0.2267 | 0.0989 | 1.8701 | 1.8701 | 0.0678 | 0.1075
2729 |  | 1 |  |  | PASS |  | PASS | 1.9016 | 1.9016 | 2.0118 | 2.0118 | 45.1544 | 45.1544 | 45.2358 | 45.2358 | 249.8815 | 18.3402 | 8.1434 | 2.2749 | 0.1148 | 2.9297 | 2.9297 | 4.325 | 4.325 | 0.843 | 0.843 | 98.1043 | 0.4301 | 0.0717 | 1.903 | 1.903 | 0.0814 | 0.1102
2730 |  | 1 |  |  | PASS |  | PASS | 1.8996 | 1.8996 | 2.0084 | 2.0084 | 45.324 | 45.324 | 45.385 | 45.385 | 216.7184 | 1.4633 | 2.9892 | 1.3728 | 0.5465 | 2.9009 | 2.9009 | 4.2758 | 4.2758 | 0.842 | 0.842 | 80.3698 | 0.4471 | 0.0683 | 1.9006 | 1.9006 | 0.061 | 0.1089
2731 |  | 1 |  |  | PASS |  | PASS | 1.942 | 1.942 | 2.0525 | 2.0525 | 44.9849 | 44.9849 | 45.0391 | 45.0391 | 251.543 | 7.0142 | 2.2668 | 0.4505 | 0.3227 | 2.939 | 2.939 | 4.3979 | 4.3979 | 0.8427 | 0.8427 | 91.7972 | 0.4708 | 0.013 | 1.945 | 1.945 | 0.0543 | 0.1105
2732 |  | 1 |  |  | PASS |  | PASS | 1.9535 | 1.9535 | 2.0641 | 2.0641 | 44.9713 | 44.9713 | 45.0459 | 45.0459 | 254.7983 | 27.9368 | 13.0602 | 1.8272 | 0.204 | 2.9331 | 2.9331 | 4.386 | 4.386 | 0.843 | 0.843 | 91.9328 | 0.4403 | 0.0717 | 1.9549 | 1.9549 | 0.0746 | 0.1105
2733 |  | 1 |  |  | PASS |  | PASS | 1.7975 | 1.7975 | 1.904 | 1.904 | 46.1514 | 46.1514 | 46.2192 | 46.2192 | 156.055 | 15.763 | 2.8875 | 1.5797 | 0.6075 | 2.8551 | 2.8551 | 4.1486 | 4.1486 | 0.839 | 0.839 | 62.7371 | 0.4335 | 0.0378 | 1.7989 | 1.7989 | 0.0678 | 0.1065
2734 |  | 1 |  |  | PASS |  | PASS | 1.8314 | 1.8314 | 1.9393 | 1.9393 | 45.697 | 45.697 | 45.8055 | 45.8055 | 173.213 | 3.9726 | 1.0903 | 1.0032 | 0.1701 | 2.9161 | 2.9161 | 4.2724 | 4.2724 | 0.842 | 0.842 | 66.5349 | 0.481 | 0.0073 | 1.8328 | 1.8328 | 0.1085 | 0.1078
2735 |  | 1 |  |  | PASS |  | PASS | 1.8009 | 1.8009 | 1.9074 | 1.9074 | 46.2124 | 46.2124 | 46.2666 | 46.2666 | 158.7677 | 2.6162 | 2.2432 | 0.7218 | 0.0344 | 2.8331 | 2.8331 | 4.1029 | 4.1029 | 0.8393 | 0.8393 | 65.1785 | 0.5047 | 0.0005 | 1.8023 | 1.8023 | 0.0543 | 0.1065
2736 |  | 1 |  |  | PASS |  | PASS | 1.8453 | 1.8453 | 1.9518 | 1.9518 | 45.8597 | 45.8597 | 45.9208 | 45.9208 | 184.1317 | 23.6641 | 0.0626 | 1.227 | 0.4312 | 2.9043 | 2.9043 | 4.308 | 4.308 | 0.842 | 0.842 | 73.7236 | 0.4607 | 0.0039 | 1.8464 | 1.8464 | 0.061 | 0.1065
2737 |  | 1 |  |  | PASS |  | PASS | 1.8423 | 1.8423 | 1.9491 | 1.9491 | 45.8326 | 45.8326 | 45.9004 | 45.9004 | 188.6416 | 4.7083 | 1.419 | 1.4135 | 0.5634 | 2.8585 | 2.8585 | 4.1775 | 4.1775 | 0.8407 | 0.8407 | 77.2502 | 0.464 | 0.0243 | 1.8426 | 1.8426 | 0.0678 | 0.1068
2738 |  | 1 |  |  | PASS |  | PASS | 1.7982 | 1.7982 | 1.9037 | 1.9037 | 46.4972 | 46.4972 | 46.5786 | 46.5786 | 148.0524 | 20.9852 | 7.533 | 1.4271 | 0.1294 | 2.839 | 2.839 | 4.1859 | 4.1859 | 0.84 | 0.84 | 63.3135 | 0.42 | 0.0717 | 1.7996 | 1.7996 | 0.0814 | 0.1055
2739 |  | 1 |  |  | PASS |  | PASS | 1.808 | 1.808 | 1.9159 | 1.9159 | 46.3277 | 46.3277 | 46.4158 | 46.4158 | 156.5975 | 2.311 | 4.0301 | 1.7187 | 0.2684 | 2.856 | 2.856 | 4.1571 | 4.1571 | 0.8403 | 0.8403 | 66.2636 | 0.2267 | 0.109 | 1.8094 | 1.8094 | 0.0882 | 0.1078
2740 |  | 1 |  |  | PASS |  | PASS | 1.7792 | 1.7792 | 1.884 | 1.884 | 46.504 | 46.504 | 46.565 | 46.565 | 145.5092 | 10.4831 | 3.3858 | 1.9764 | 0.187 | 2.839 | 2.839 | 4.1147 | 4.1147 | 0.839 | 0.839 | 63.2457 | 0.2708 | 0.109 | 1.7809 | 1.7809 | 0.061 | 0.1048
2741 |  | 1 |  |  | PASS |  | PASS | 1.7904 | 1.7904 | 1.8955 | 1.8955 | 46.2395 | 46.2395 | 46.2734 | 46.2734 | 161.5822 | 7.4313 | 0.1069 | 2.5834 | 0.2514 | 2.8517 | 2.8517 | 4.1741 | 4.1741 | 0.84 | 0.84 | 66.8401 | 0.2979 | 0.1192 | 1.7921 | 1.7921 | 0.0339 | 0.1051
2742 |  | 1 |  |  | PASS |  | PASS | 1.804 | 1.804 | 1.9101 | 1.9101 | 45.8733 | 45.8733 | 45.9479 | 45.9479 | 166.2616 | 10.2696 | 1.6225 | 1.8103 | 0.1599 | 2.9043 | 2.9043 | 4.2656 | 4.2656 | 0.8403 | 0.8403 | 68.4338 | 0.3386 | 0.109 | 1.8053 | 1.8053 | 0.0746 | 0.1061
2743 |  | 1 |  |  | PASS |  | PASS | 1.7962 | 1.7962 | 1.9033 | 1.9033 | 46.1514 | 46.1514 | 46.2395 | 46.2395 | 157.5809 | 14.3049 | 1.2834 | 2.4274 | 0.1972 | 2.8788 | 2.8788 | 4.1809 | 4.1809 | 0.8396 | 0.8396 | 63.8561 | 0.3488 | 0.0955 | 1.7982 | 1.7982 | 0.0882 | 0.1072
2744 |  | 1 |  |  | PASS |  | PASS | 1.7741 | 1.7741 | 1.8803 | 1.8803 | 46.5786 | 46.5786 | 46.6329 | 46.6329 | 152.7997 | 6.0647 | 0.6391 | 1.1524 | 0.1531 | 2.8093 | 2.8093 | 4.0452 | 4.0452 | 0.8376 | 0.8376 | 63.5509 | 0.3996 | 0.1022 | 1.7765 | 1.7765 | 0.0543 | 0.1061
2745 |  | 1 |  |  | PASS |  | PASS | 1.828 | 1.828 | 1.9325 | 1.9325 | 46.1378 | 46.1378 | 46.1785 | 46.1785 | 152.1554 | 5.5561 | 0.7408 | 1.7289 | 0.109 | 2.8661 | 2.8661 | 4.2487 | 4.2487 | 0.8403 | 0.8403 | 67.4844 | 0.2877 | 0.1192 | 1.8287 | 1.8287 | 0.0407 | 0.1044
2746 |  | 1 |  |  | PASS |  | PASS | 1.8257 | 1.8257 | 1.9311 | 1.9311 | 46.2124 | 46.2124 | 46.2802 | 46.2802 | 165.7869 | 17.4585 | 2.5145 | 0.9286 | 0.2243 | 2.8119 | 2.8119 | 4.113 | 4.113 | 0.839 | 0.839 | 70.0954 | 0.2131 | 0.0989 | 1.8267 | 1.8267 | 0.0678 | 0.1055
2747 |  | 1 |  |  | PASS |  | PASS | 1.7975 | 1.7975 | 1.9043 | 1.9043 | 46.4226 | 46.4226 | 46.504 | 46.504 | 144.492 | 2.7518 | 0.2426 | 0.9795 | 0.0097 | 2.8466 | 2.8466 | 4.13 | 4.13 | 0.8393 | 0.8393 | 62.6693 | 0.5353 | 0.0175 | 1.7985 | 1.7985 | 0.0814 | 0.1068
2748 |  | 1 |  |  | PASS |  | PASS | 1.7541 | 1.7541 | 1.8592 | 1.8592 | 46.7007 | 46.7007 | 46.7821 | 46.7821 | 146.9334 | 19.9001 | 2.7518 | 1.4135 | 0.2548 | 2.7873 | 2.7873 | 4.0096 | 4.0096 | 0.8373 | 0.8373 | 62.398 | 0.4878 | 0.0073 | 1.7558 | 1.7558 | 0.0814 | 0.1051
2749 |  | 1 |  |  | PASS |  | PASS | 1.7673 | 1.7673 | 1.8718 | 1.8718 | 46.3412 | 46.3412 | 46.4023 | 46.4023 | 154.4951 | 1.0564 | 9.4557 | 1.2372 | 0.1294 | 2.8085 | 2.8085 | 4.0656 | 4.0656 | 0.8383 | 0.8383 | 66.3993 | 0.5353 | 0.0243 | 1.7684 | 1.7684 | 0.061 | 0.1044
2750 |  | 1 |  |  | PASS |  | PASS | 1.7663 | 1.7663 | 1.8714 | 1.8714 | 46.3819 | 46.3819 | 46.443 | 46.443 | 156.8349 | 10.5069 | 12.2703 | 1.522 | 0.1294 | 2.7814 | 2.7814 | 4.0164 | 4.0164 | 0.8369 | 0.8369 | 65.3142 | 0.5319 | 0.0412 | 1.7673 | 1.7673 | 0.061 | 0.1051
2751 |  | 1 |  |  | PASS |  | PASS | 1.7663 | 1.7663 | 1.8704 | 1.8704 | 46.4226 | 46.4226 | 46.4701 | 46.4701 | 155.2751 | 24.8509 | 8.3468 | 1.9357 | 0.091 | 2.8025 | 2.8025 | 4.0486 | 4.0486 | 0.8383 | 0.8383 | 64.3308 | 0.5013 | 0.0446 | 1.767 | 1.767 | 0.0475 | 0.1041
2752 |  | 1 |  |  | PASS |  | PASS | 1.9152 | 1.9152 | 2.0257 | 2.0257 | 45.1341 | 45.1341 | 45.2155 | 45.2155 | 199.6621 | 7.6924 | 16.5189 | 2.1053 | 0.1599 | 2.867 | 2.867 | 4.2928 | 4.2928 | 0.843 | 0.843 | 75.6225 | 0.4708 | 0.0717 | 1.9165 | 1.9165 | 0.0814 | 0.1105
2753 |  | 1 |  |  | PASS |  | PASS | 1.8318 | 1.8318 | 1.9386 | 1.9386 | 46.0768 | 46.0768 | 46.1514 | 46.1514 | 161.4465 | 9.0488 | 14.6879 | 0.7896 | 0.3735 | 2.7771 | 2.7771 | 4.0723 | 4.0723 | 0.839 | 0.839 | 64.8055 | 0.4471 | 0.0751 | 1.8328 | 1.8328 | 0.0746 | 0.1068
2754 |  | 6 |  |  | FAIL | T10 IDSS | PASS | 1.7826 | 1.7826 | 1.9206 | 1.9206 | 46.3277 | 46.3277 | 46.3887 | 46.3887 | OVER
2755 |  | 1 |  |  | PASS |  | PASS | 1.8141 | 1.8141 | 1.9193 | 1.9193 | 46.7888 | 46.7888 | 46.8499 | 46.8499 | 138.117 | 2.5041 | 14.3149 | 1.7798 | 0.0673 | 2.7822 | 2.7822 | 4.0656 | 4.0656 | 0.8383 | 0.8383 | 60.9399 | 0.4573 | 0.0616 | 1.8148 | 1.8148 | 0.061 | 0.1051
2756 |  | 1 |  |  | PASS |  | PASS | 1.7836 | 1.7836 | 1.8901 | 1.8901 | 46.8092 | 46.8092 | 46.8634 | 46.8634 | 136.3538 | 8.0756 | 4.0301 | 1.5458 | 0.0175 | 2.7941 | 2.7941 | 4.0452 | 4.0452 | 0.8383 | 0.8383 | 60.2956 | 0.3148 | 0.0989 | 1.785 | 1.785 | 0.0543 | 0.1065
2757 |  | 1 |  |  | PASS |  | PASS | 1.9498 | 1.9498 | 2.061 | 2.061 | 43.6217 | 43.6217 | 43.7438 | 43.7438 | 312.8846 | 26.4447 | 2.4702 | 1.773 | 0.0266 | 3.0094 | 3.0094 | 4.5997 | 4.5997 | 0.8478 | 0.8478 | 94.8829 | 0.4234 | 0.1056 | 1.9501 | 1.9501 | 0.1221 | 0.1112
2758 |  | 1 |  |  | PASS |  | PASS | 1.8948 | 1.8948 | 2.004 | 2.004 | 45.4121 | 45.4121 | 45.5206 | 45.5206 | 206.4778 | 13.6028 | 0.5138 | 1.6102 | 0.0548 | 2.822 | 2.822 | 4.2029 | 4.2029 | 0.8413 | 0.8413 | 80.5055 | 0.3657 | 0.126 | 1.8965 | 1.8965 | 0.1085 | 0.1092
2759 |  | 1 |  |  | PASS |  | PASS | 1.9081 | 1.9081 | 2.0179 | 2.0179 | 45.1816 | 45.1816 | 45.2562 | 45.2562 | 222.2795 | 6.8209 | 7.2957 | 1.2406 | 0.3294 | 2.8534 | 2.8534 | 4.2843 | 4.2843 | 0.8427 | 0.8427 | 80.302 | 0.2436 | 0.1022 | 1.9094 | 1.9094 | 0.0746 | 0.1099
2760 |  | 1 |  |  | PASS |  | PASS | 1.903 | 1.903 | 2.0125 | 2.0125 | 45.4189 | 45.4189 | 45.48 | 45.48 | 207.2916 | 13.6267 | 2.4363 | 1.2745 | 0.1633 | 2.8136 | 2.8136 | 4.1927 | 4.1927 | 0.841 | 0.841 | 75.3174 | 0.2606 | 0.109 | 1.9043 | 1.9043 | 0.061 | 0.1095
2761 |  | 1 |  |  | PASS |  | PASS | 1.8664 | 1.8664 | 1.9742 | 1.9742 | 45.5478 | 45.5478 | 45.6156 | 45.6156 | 198.1023 | 7.2618 | 1.1138 | 1.5627 | 0.187 | 2.7975 | 2.7975 | 4.1436 | 4.1436 | 0.8403 | 0.8403 | 76.5381 | 0.2945 | 0.126 | 1.8677 | 1.8677 | 0.0678 | 0.1078
2762 |  | 1 |  |  | PASS |  | PASS | 1.9094 | 1.9094 | 2.0176 | 2.0176 | 45.2629 | 45.2629 | 45.3104 | 45.3104 | 232.3166 | 13.5249 | 4.0743 | 0.8574 | 0.187 | 2.8119 | 2.8119 | 4.2487 | 4.2487 | 0.8413 | 0.8413 | 85.3205 | 0.4132 | 0.1158 | 1.9111 | 1.9111 | 0.0475 | 0.1082
2763 |  | 1 |  |  | PASS |  | PASS | 1.8908 | 1.8908 | 2.0017 | 2.0017 | 44.6661 | 44.6661 | 44.7543 | 44.7543 | 283.2481 | 3.1484 | 4.3795 | 1.0371 | 0.2582 | 2.8865 | 2.8865 | 4.2724 | 4.2724 | 0.8434 | 0.8434 | 97.1548 | 0.2742 | 0.1158 | 1.8921 | 1.8921 | 0.0882 | 0.1109
2764 |  | 1 |  |  | PASS |  | PASS | 1.9047 | 1.9047 | 2.0125 | 2.0125 | 45.2155 | 45.2155 | 45.2901 | 45.2901 | 237.2673 | 10.6087 | 0.7747 | 0.6879 | 0.2775 | 2.8161 | 2.8161 | 4.2504 | 4.2504 | 0.8413 | 0.8413 | 86.27 | 0.3623 | 0.0344 | 1.9064 | 1.9064 | 0.0746 | 0.1078
2765 |  | 1 |  |  | PASS |  | PASS | 1.9298 | 1.9298 | 2.0407 | 2.0407 | 44.9035 | 44.9035 | 44.9645 | 44.9645 | 248.186 | 6.3021 | 6.0749 | 1.1694 | 0.4617 | 2.8551 | 2.8551 | 4.2911 | 4.2911 | 0.8427 | 0.8427 | 88.0672 | 0.3115 | 0.0853 | 1.9311 | 1.9311 | 0.061 | 0.1109
2766 |  | 1 |  |  | PASS |  | PASS | 1.8776 | 1.8776 | 1.985 | 1.985 | 45.3036 | 45.3036 | 45.4121 | 45.4121 | 221.7369 | 4.9559 | 3.2266 | 0.8065 | 0.1904 | 2.7771 | 2.7771 | 4.1419 | 4.1419 | 0.8393 | 0.8393 | 83.2521 | 0.5319 | 0.0514 | 1.8789 | 1.8789 | 0.1085 | 0.1075
2767 |  | 1 |  |  | PASS |  | PASS | 1.8399 | 1.8399 | 1.9467 | 1.9467 | 45.8733 | 45.8733 | 45.9343 | 45.9343 | 177.8246 | 0.5478 | 10.1678 | 1.1558 | 0.6075 | 2.7898 | 2.7898 | 4.0978 | 4.0978 | 0.839 | 0.839 | 68.1625 | 0.4674 | 0.0548 | 1.8413 | 1.8413 | 0.061 | 0.1068
2768 |  | 1 |  |  | PASS |  | PASS | 1.8813 | 1.8813 | 1.9891 | 1.9891 | 45.541 | 45.541 | 45.6224 | 45.6224 | 192.4395 | 17.8654 | 12.3381 | 1.2575 | 0.2718 | 2.7949 | 2.7949 | 4.147 | 4.147 | 0.84 | 0.84 | 72.7742 | 0.5726 | 0.0276 | 1.882 | 1.882 | 0.0814 | 0.1078
2769 |  | 1 |  |  | PASS |  | PASS | 1.8843 | 1.8843 | 1.9915 | 1.9915 | 45.2019 | 45.2019 | 45.2629 | 45.2629 | 220.7536 | 13.118 | 1.7242 | 1.6475 | 0.2718 | 2.828 | 2.828 | 4.2402 | 4.2402 | 0.8407 | 0.8407 | 81.4549 | 0.2775 | 0.1192 | 1.885 | 1.885 | 0.061 | 0.1072
2770 |  | 1 |  |  | PASS |  | PASS | 1.8789 | 1.8789 | 1.9871 | 1.9871 | 45.385 | 45.385 | 45.4528 | 45.4528 | 230.4855 | 13.898 | 2.4467 | 0.6031 | 0.482 | 2.7797 | 2.7797 | 4.1402 | 4.1402 | 0.8393 | 0.8393 | 80.8785 | 0.3759 | 0.0005 | 1.8796 | 1.8796 | 0.0678 | 0.1082
2771 |  | 1 |  |  | PASS |  | PASS | 1.9406 | 1.9406 | 2.0529 | 2.0529 | 44.951 | 44.951 | 44.9984 | 44.9984 | 243.0319 | 12.4398 | 7.3974 | 1.8001 | 0.0843 | 2.8788 | 2.8788 | 4.3199 | 4.3199 | 0.843 | 0.843 | 85.2527 | 0.4335 | 0.0853 | 1.9427 | 1.9427 | 0.0475 | 0.1122
2772 |  | 1 |  |  | PASS |  | PASS | 1.7826 | 1.7826 | 1.8884 | 1.8884 | 46.5108 | 46.5108 | 46.565 | 46.565 | 149.0019 | 17.1533 | 2.199 | 0.9829 | 0.5058 | 2.789 | 2.789 | 4.0401 | 4.0401 | 0.8376 | 0.8376 | 63.6865 | 0.4301 | 0.0344 | 1.7846 | 1.7846 | 0.0543 | 0.1058
2773 |  | 1 |  |  | PASS |  | PASS | 1.825 | 1.825 | 1.9301 | 1.9301 | 46.5244 | 46.5244 | 46.5922 | 46.5922 | 147.6455 | 13.5589 | 16.112 | 1.1423 | 0.0741 | 2.7881 | 2.7881 | 4.1097 | 4.1097 | 0.8383 | 0.8383 | 62.3302 | 0.4132 | 0.0649 | 1.826 | 1.826 | 0.0678 | 0.1051
2774 |  | 1 |  |  | PASS |  | PASS | 1.7992 | 1.7992 | 1.9037 | 1.9037 | 46.4294 | 46.4294 | 46.4837 | 46.4837 | 151.7146 | 8.6181 | 0.9104 | 1.9086 | 0.1362 | 2.8136 | 2.8136 | 4.1215 | 4.1215 | 0.8393 | 0.8393 | 66.0602 | 0.3115 | 0.1124 | 1.7992 | 1.7992 | 0.0543 | 0.1044
2775 |  | 1 |  |  | PASS |  | PASS | 1.8114 | 1.8114 | 1.9196 | 1.9196 | 46.5379 | 46.5379 | 46.599 | 46.599 | 146.4587 | 35.9396 | 2.7858 | 0.5115 | 0.4583 | 2.772 | 2.772 | 4.0401 | 4.0401 | 0.8379 | 0.8379 | 63.517 | 0.3996 | 0.0029 | 1.8135 | 1.8135 | 0.061 | 0.1082
2776 |  | 1 |  |  | PASS |  | PASS | 1.8704 | 1.8704 | 1.9789 | 1.9789 | 45.9208 | 45.9208 | 45.975 | 45.975 | 157.0383 | 2.3685 | 2.4024 | 0.8913 | 0.1022 | 2.8229 | 2.8229 | 4.1792 | 4.1792 | 0.84 | 0.84 | 68.3321 | 0.3047 | 0.1158 | 1.8714 | 1.8714 | 0.0543 | 0.1085
2777 |  | 1 |  |  | PASS |  | PASS | 1.8179 | 1.8179 | 1.9254 | 1.9254 | 45.9954 | 45.9954 | 46.0903 | 46.0903 | 167.8893 | 2.572 | 14.1353 | 1.244 | 0.2277 | 2.817 | 2.817 | 4.1063 | 4.1063 | 0.839 | 0.839 | 67.5522 | 0.5624 | 0.0276 | 1.8196 | 1.8196 | 0.0949 | 0.1075
2778 |  | 1 |  |  | PASS |  | PASS | 1.8019 | 1.8019 | 1.9071 | 1.9071 | 46.2531 | 46.2531 | 46.3277 | 46.3277 | 160.4292 | 8.4723 | 2.7754 | 2.1223 | 0.0514 | 2.8 | 2.8 | 4.0859 | 4.0859 | 0.8379 | 0.8379 | 67.62 | 0.3352 | 0.109 | 1.8033 | 1.8033 | 0.0746 | 0.1051
2779 |  | 1 |  |  | PASS |  | PASS | 1.8104 | 1.8104 | 1.9169 | 1.9169 | 46.0903 | 46.0903 | 46.1649 | 46.1649 | 161.5143 | 1.792 | 4.176 | 0.9151 | 0.5024 | 2.839 | 2.839 | 4.1571 | 4.1571 | 0.839 | 0.839 | 68.7051 | 0.3488 | 0.0029 | 1.8118 | 1.8118 | 0.0746 | 0.1065
2780 |  | 1 |  |  | PASS |  | PASS | 1.7809 | 1.7809 | 1.886 | 1.886 | 46.4701 | 46.4701 | 46.5108 | 46.5108 | 152.8675 | 12.4737 | 1.7685 | 1.8611 | 0.3735 | 2.7746 | 2.7746 | 4.0266 | 4.0266 | 0.8369 | 0.8369 | 64.0256 | 0.3115 | 0.031 | 1.7812 | 1.7812 | 0.0407 | 0.1051
2781 |  | 1 |  |  | PASS |  | PASS | 1.8253 | 1.8253 | 1.9318 | 1.9318 | 46.1649 | 46.1649 | 46.2327 | 46.2327 | 167.1432 | 1.7346 | 2.2093 | 1.7255 | 0.3837 | 2.8526 | 2.8526 | 4.2012 | 4.2012 | 0.84 | 0.84 | 62.6353 | 0.2131 | 0.0955 | 1.827 | 1.827 | 0.0678 | 0.1065
2782 |  | 1 |  |  | PASS |  | PASS | 1.7517 | 1.7517 | 1.8582 | 1.8582 | 45.5206 | 45.5206 | 45.5817 | 45.5817 | 131.6065 | 15.763 | 3.3283 | 1.1321 | 0.2277 | 2.7678 | 2.7678 | 3.9791 | 3.9791 | 0.8366 | 0.8366 | 47.2067 | 0.2504 | 0.1158 | 1.7538 | 1.7538 | 0.061 | 0.1065
2783 |  | 1 |  |  | PASS |  | PASS | 1.804 | 1.804 | 1.9118 | 1.9118 | 45.0459 | 45.0459 | 45.1273 | 45.1273 | 154.0882 | 3.4536 | 3.9623 | 1.3152 | 0.5261 | 2.85 | 2.85 | 4.1283 | 4.1283 | 0.8396 | 0.8396 | 52.4626 | 0.3352 | 0.109 | 1.8046 | 1.8046 | 0.0814 | 0.1078
2784 |  | 1 |  |  | PASS |  | PASS | 1.7751 | 1.7751 | 1.8816 | 1.8816 | 45.4054 | 45.4054 | 45.4596 | 45.4596 | 150.7312 | 13.3654 | 10.4831 | 1.1389 | 0.5125 | 2.7975 | 2.7975 | 4.0283 | 4.0283 | 0.8366 | 0.8366 | 53.2425 | 0.2369 | 0.0887 | 1.7765 | 1.7765 | 0.0543 | 0.1065
2785 |  | 1 |  |  | PASS |  | PASS | 1.8006 | 1.8006 | 1.9074 | 1.9074 | 45.324 | 45.324 | 45.3986 | 45.3986 | 144.6276 | 6.9464 | 1.0903 | 0.7998 | 0.4617 | 2.8212 | 2.8212 | 4.0723 | 4.0723 | 0.8393 | 0.8393 | 51.6827 | 0.4708 | 0.0446 | 1.8016 | 1.8016 | 0.0746 | 0.1068
2786 |  | 1 |  |  | PASS |  | PASS | 1.8352 | 1.8352 | 1.9413 | 1.9413 | 44.9713 | 44.9713 | 45.0188 | 45.0188 | 163.0742 | 7.0922 | 5.7698 | 0.5692 | 0.7533 | 2.8526 | 2.8526 | 4.1859 | 4.1859 | 0.84 | 0.84 | 57.3116 | 0.3691 | 0.0107 | 1.8358 | 1.8358 | 0.0475 | 0.1061
2787 |  | 1 |  |  | PASS |  | PASS | 1.7582 | 1.7582 | 1.8636 | 1.8636 | 45.4732 | 45.4732 | 45.5139 | 45.5139 | 145.5092 | 0.4799 | 2.6501 | 0.3148 | 0.0344 | 2.7788 | 2.7788 | 3.9893 | 3.9893 | 0.8359 | 0.8359 | 54.3615 | 0.5692 | 0.0276 | 1.7595 | 1.7595 | 0.0407 | 0.1055
2788 |  | 1 |  |  | PASS |  | PASS | 1.7962 | 1.7962 | 1.9037 | 1.9037 | 45.0934 | 45.0934 | 45.1612 | 45.1612 | 157.6487 | 8.3808 | 2.2093 | 0.4166 | 0.109 | 2.8534 | 2.8534 | 4.1317 | 4.1317 | 0.8383 | 0.8383 | 54.9719 | 0.5522 | 0.0039 | 1.7965 | 1.7965 | 0.0678 | 0.1075
2789 |  | 1 |  |  | PASS |  | PASS | 1.7524 | 1.7524 | 1.8582 | 1.8582 | 45.4393 | 45.4393 | 45.4935 | 45.4935 | 140.355 | 16.8142 | 2.8536 | 0.7896 | 0.2921 | 2.7847 | 2.7847 | 3.9961 | 3.9961 | 0.8366 | 0.8366 | 49.6821 | 0.5285 | 0.0175 | 1.7531 | 1.7531 | 0.0543 | 0.1058
2790 |  | 1 |  |  | PASS |  | PASS | 1.7514 | 1.7514 | 1.8575 | 1.8575 | 45.4528 | 45.4528 | 45.5206 | 45.5206 | 134.5905 | 22.9181 | 0.4799 | 0.8201 | 0.2243 | 2.7839 | 2.7839 | 3.9893 | 3.9893 | 0.8363 | 0.8363 | 48.5292 | 0.42 | 0.0955 | 1.7531 | 1.7531 | 0.0678 | 0.1061
2791 |  | 1 |  |  | PASS |  | PASS | 1.7667 | 1.7667 | 1.8728 | 1.8728 | 45.3918 | 45.3918 | 45.4325 | 45.4325 | 134.6583 | 19.7305 | 2.6737 | 1.0066 | 0.1904 | 2.817 | 2.817 | 4.0622 | 4.0622 | 0.8379 | 0.8379 | 46.1894 | 0.3996 | 0.0955 | 1.768 | 1.768 | 0.0407 | 0.1061
2792 |  | 1 |  |  | PASS |  | PASS | 1.8392 | 1.8392 | 1.945 | 1.945 | 44.5576 | 44.5576 | 44.6322 | 44.6322 | 252.4586 | 12.6094 | 6.787 | 1.6306 | 0.2209 | 2.9755 | 2.9755 | 4.4081 | 4.4081 | 0.8424 | 0.8424 | 97.6635 | 0.4098 | 0.0853 | 1.8403 | 1.8403 | 0.0746 | 0.1058
2793 |  | 1 |  |  | PASS |  | PASS | 1.8379 | 1.8379 | 1.9444 | 1.9444 | 44.7882 | 44.7882 | 44.8696 | 44.8696 | 201.7984 | 16.9499 | 1.3173 | 1.9154 | 0.1972 | 2.9407 | 2.9407 | 4.3097 | 4.3097 | 0.841 | 0.841 | 73.4863 | 0.3725 | 0.0989 | 1.8389 | 1.8389 | 0.0814 | 0.1065
2794 |  | 1 |  |  | PASS |  | PASS | 1.7853 | 1.7853 | 1.8915 | 1.8915 | 45.2697 | 45.2697 | 45.3511 | 45.3511 | 155.1394 | 15.2982 | 2.2668 | 1.5865 | 0.0344 | 2.839 | 2.839 | 4.0707 | 4.0707 | 0.8376 | 0.8376 | 58.3628 | 0.3386 | 0.1124 | 1.7857 | 1.7857 | 0.0814 | 0.1061
2795 |  | 1 |  |  | PASS |  | PASS | 1.7829 | 1.7829 | 1.8894 | 1.8894 | 45.2629 | 45.2629 | 45.3104 | 45.3104 | 159.2424 | 20.1035 | 1.4529 | 1.6407 | 0.0232 | 2.8203 | 2.8203 | 4.0486 | 4.0486 | 0.8366 | 0.8366 | 55.9553 | 0.3725 | 0.1022 | 1.7836 | 1.7836 | 0.0475 | 0.1065
2796 |  | 1 |  |  | PASS |  | PASS | 1.7894 | 1.7894 | 1.8955 | 1.8955 | 45.1341 | 45.1341 | 45.1951 | 45.1951 | 164.1592 | 21.3921 | 0.2765 | 2.3054 | 0.2413 | 2.8407 | 2.8407 | 4.091 | 4.091 | 0.8386 | 0.8386 | 57.5151 | 0.3861 | 0.0887 | 1.7901 | 1.7901 | 0.061 | 0.1061
2797 |  | 1 |  |  | PASS |  | PASS | 1.8152 | 1.8152 | 1.9227 | 1.9227 | 44.7068 | 44.7068 | 44.7814 | 44.7814 | 181.6564 | 5.0474 | 1.7007 | 1.678 | 0.109 | 2.9051 | 2.9051 | 4.1876 | 4.1876 | 0.8407 | 0.8407 | 61.4824 | 0.3386 | 0.1294 | 1.8165 | 1.8165 | 0.0746 | 0.1075
2798 |  | 1 |  |  | PASS |  | PASS | 1.7724 | 1.7724 | 1.8779 | 1.8779 | 45.0798 | 45.0798 | 45.1341 | 45.1341 | 164.3627 | 19.3575 | 1.3851 | 1.6916 | 0.1938 | 2.8593 | 2.8593 | 4.0876 | 4.0876 | 0.8376 | 0.8376 | 58.6002 | 0.3589 | 0.0785 | 1.7738 | 1.7738 | 0.0543 | 0.1055
2799 |  | 1 |  |  | PASS |  | PASS | 1.784 | 1.784 | 1.8894 | 1.8894 | 45.012 | 45.012 | 45.0595 | 45.0595 | 161.0396 | 7.082 | 14.5861 | 0.7964 | 0.2006 | 2.9043 | 2.9043 | 4.2249 | 4.2249 | 0.8407 | 0.8407 | 58.5323 | 0.4878 | 0.0616 | 1.7846 | 1.7846 | 0.0475 | 0.1055
2800 |  | 1 |  |  | PASS |  | PASS | 1.729 | 1.729 | 1.8341 | 1.8341 | 45.1883 | 45.1883 | 45.2426 | 45.2426 | 139.7108 | 5.1491 | 13.1959 | 0.8574 | 0.1046 | 2.8432 | 2.8432 | 4.0232 | 4.0232 | 0.8379 | 0.8379 | 50.5298 | 0.4946 | 0.0514 | 1.7297 | 1.7297 | 0.0543 | 0.1051
2801 |  | 1 |  |  | PASS |  | PASS | 1.7233 | 1.7233 | 1.8274 | 1.8274 | 45.3443 | 45.3443 | 45.4121 | 45.4121 | 140.8976 | 4.7864 | 8.3028 | 1.1117 | 0.0232 | 2.8356 | 2.8356 | 4.03 | 4.03 | 0.8386 | 0.8386 | 50.9028 | 0.559 | 0.031 | 1.7236 | 1.7236 | 0.0678 | 0.1041
2802 |  | 1 |  |  | PASS |  | PASS | 1.7687 | 1.7687 | 1.8728 | 1.8728 | 45.0391 | 45.0391 | 45.107 | 45.107 | 154.1561 | 9.0488 | 1.8024 | 0.8811 | 0.0944 | 2.8933 | 2.8933 | 4.1741 | 4.1741 | 0.8396 | 0.8396 | 56.2265 | 0.4912 | 0.0548 | 1.7694 | 1.7694 | 0.0678 | 0.1041
2803 |  | 1 |  |  | PASS |  | PASS | 1.749 | 1.749 | 1.8542 | 1.8542 | 45.2155 | 45.2155 | 45.2901 | 45.2901 | 155.2751 | 12.1007 | 9.025 | 1.617 | 0.1904 | 2.8263 | 2.8263 | 4.0283 | 4.0283 | 0.8369 | 0.8369 | 54.9041 | 0.4471 | 0.0785 | 1.7504 | 1.7504 | 0.0746 | 0.1051
2804 |  | 1 |  |  | PASS |  | PASS | 1.7965 | 1.7965 | 1.9033 | 1.9033 | 44.7475 | 44.7475 | 44.8221 | 44.8221 | 178.9775 | 23.7658 | 2.4806 | 1.695 | 0.0029 | 2.889 | 2.889 | 4.1503 | 4.1503 | 0.8396 | 0.8396 | 60.6686 | 0.4064 | 0.0785 | 1.7979 | 1.7979 | 0.0746 | 0.1068
2805 |  | 1 |  |  | PASS |  | PASS | 1.8348 | 1.8348 | 1.9413 | 1.9413 | 44.6661 | 44.6661 | 44.7475 | 44.7475 | 199.6282 | 1.9277 | 13.2976 | 1.6441 | 0.0107 | 2.917 | 2.917 | 4.23 | 4.23 | 0.8403 | 0.8403 | 68.366 | 0.4742 | 0.0649 | 1.8358 | 1.8358 | 0.0814 | 0.1065
2806 |  | 1 |  |  | PASS |  | PASS | 1.8494 | 1.8494 | 1.9559 | 1.9559 | 44.3745 | 44.3745 | 44.4491 | 44.4491 | 210.6486 | 6.7429 | 2.945 | 0.5963 | 0.3023 | 2.9704 | 2.9704 | 4.3402 | 4.3402 | 0.8417 | 0.8417 | 69.8241 | 0.42 | 0.0989 | 1.8504 | 1.8504 | 0.0746 | 0.1065
2807 |  | 1 |  |  | PASS |  | PASS | 1.7239 | 1.7239 | 1.8277 | 1.8277 | 45.446 | 45.446 | 45.5274 | 45.5274 | 138.151 | 15.0509 | 1.8024 | 0.9286 | 0.0809 | 2.9094 | 2.9094 | 4.1978 | 4.1978 | 0.842 | 0.842 | 53.0052 | 0.4132 | 0.0819 | 1.7239 | 1.7239 | 0.0814 | 0.1038
2808 |  | 1 |  |  | PASS |  | PASS | 1.671 | 1.671 | 1.7751 | 1.7751 | 46.0903 | 46.0903 | 46.1446 | 46.1446 | 125.5707 | 11.0834 | 4.2438 | 1.6611 | 0.2141 | 2.7907 | 2.7907 | 3.9164 | 3.9164 | 0.8356 | 0.8356 | 49.9872 | 0.42 | 0.0751 | 1.6727 | 1.6727 | 0.0543 | 0.1041
2809 |  | 1 |  |  | PASS |  | PASS | 1.7053 | 1.7053 | 1.8094 | 1.8094 | 45.5885 | 45.5885 | 45.6495 | 45.6495 | 134.6583 | 4.3117 | 0.3339 | 1.6339 | 0.1667 | 2.8305 | 2.8305 | 4.0045 | 4.0045 | 0.8366 | 0.8366 | 51.4792 | 0.4912 | 0.0412 | 1.7053 | 1.7053 | 0.061 | 0.1041
2810 |  | 1 |  |  | PASS |  | PASS | 1.6965 | 1.6965 | 1.8009 | 1.8009 | 45.5206 | 45.5206 | 45.5681 | 45.5681 | 126.927 | 12.1346 | 8.1095 | 1.0032 | 0.0344 | 2.8076 | 2.8076 | 3.9672 | 3.9672 | 0.8369 | 0.8369 | 52.3948 | 0.5387 | 0.0141 | 1.6975 | 1.6975 | 0.0475 | 0.1044
2811 |  | 1 |  |  | PASS |  | PASS | 1.705 | 1.705 | 1.8101 | 1.8101 | 45.4325 | 45.4325 | 45.48 | 45.48 | 133.6071 | 2.4024 | 0.1643 | 1.1151 | 0.3735 | 2.8119 | 2.8119 | 3.9706 | 3.9706 | 0.8359 | 0.8359 | 46.1894 | 0.4471 | 0.0989 | 1.7056 | 1.7056 | 0.0475 | 0.1051
2812 |  | 1 |  |  | PASS |  | PASS | 1.7531 | 1.7531 | 1.8575 | 1.8575 | 45.7309 | 45.7309 | 45.8055 | 45.8055 | 137.7101 | 24.7153 | 2.8536 | 0.5454 | 0.699 | 2.8831 | 2.8831 | 4.2266 | 4.2266 | 0.8396 | 0.8396 | 56.803 | 0.4267 | 0.0097 | 1.7538 | 1.7538 | 0.0746 | 0.1044
2813 |  | 1 |  |  | PASS |  | PASS | 1.6619 | 1.6619 | 1.765 | 1.765 | 46.4091 | 46.4091 | 46.4837 | 46.4837 | 126.9609 | 8.8114 | 9.7371 | 1.773 | 0.0334 | 2.7534 | 2.7534 | 3.8757 | 3.8757 | 0.8339 | 0.8339 | 50.9367 | 0.403 | 0.0751 | 1.6629 | 1.6629 | 0.0746 | 0.1031
2814 |  | 1 |  |  | PASS |  | PASS | 1.6846 | 1.6846 | 1.7884 | 1.7884 | 46.2599 | 46.2599 | 46.3345 | 46.3345 | 126.6558 | 1.7007 | 10.7782 | 1.0371 | 0.0819 | 2.8025 | 2.8025 | 3.9791 | 3.9791 | 0.8363 | 0.8363 | 52.1235 | 0.5353 | 0.0344 | 1.6856 | 1.6856 | 0.0746 | 0.1038
2815 |  | 1 |  |  | PASS |  | PASS | 1.6734 | 1.6734 | 1.7768 | 1.7768 | 46.2802 | 46.2802 | 46.3345 | 46.3345 | 128.7581 | 17.0516 | 15.1965 | 1.5831 | 0.0097 | 2.7839 | 2.7839 | 3.9214 | 3.9214 | 0.8349 | 0.8349 | 52.5304 | 0.4776 | 0.0514 | 1.6738 | 1.6738 | 0.0543 | 0.1034
2816 |  | 1 |  |  | PASS |  | PASS | 1.6687 | 1.6687 | 1.7711 | 1.7711 | 46.2463 | 46.2463 | 46.3141 | 46.3141 | 115.7031 | 8.1332 | 1.565 | 0.9557 | 0.3837 | 2.783 | 2.783 | 3.9282 | 3.9282 | 0.8349 | 0.8349 | 46.4946 | 0.42 | 0.0097 | 1.6687 | 1.6687 | 0.0678 | 0.1024
2817 |  | 1 |  |  | PASS |  | PASS | 1.6673 | 1.6673 | 1.7718 | 1.7718 | 46.0157 | 46.0157 | 46.07 | 46.07 | 125.9776 | 13.7284 | 1.8598 | 1.4678 | 0.1972 | 2.7847 | 2.7847 | 3.9096 | 3.9096 | 0.8352 | 0.8352 | 52.8017 | 0.2538 | 0.1192 | 1.6697 | 1.6697 | 0.0543 | 0.1044
2818 |  | 1 |  |  | PASS |  | PASS | 1.6826 | 1.6826 | 1.787 | 1.787 | 46.0022 | 46.0022 | 46.0496 | 46.0496 | 127.8087 | 9.7609 | 15.1187 | 0.6099 | 0.0673 | 2.8178 | 2.8178 | 3.9723 | 3.9723 | 0.8359 | 0.8359 | 51.6149 | 0.5488 | 0.031 | 1.6839 | 1.6839 | 0.0475 | 0.1044
2819 |  | 1 |  |  | PASS |  | PASS | 1.6751 | 1.6751 | 1.7789 | 1.7789 | 46.1649 | 46.1649 | 46.2327 | 46.2327 | 134.794 | 4.8439 | 4.1421 | 0.8642 | 0.56 | 2.8068 | 2.8068 | 3.9638 | 3.9638 | 0.8363 | 0.8363 | 49.1395 | 0.2131 | 0.0955 | 1.6758 | 1.6758 | 0.0678 | 0.1038
2820 |  | 1 |  |  | PASS |  | PASS | 1.6453 | 1.6453 | 1.7487 | 1.7487 | 46.443 | 46.443 | 46.4972 | 46.4972 | 123.3666 | 15.4578 | 4.1082 | 0.3623 | 0.3362 | 2.7559 | 2.7559 | 3.8672 | 3.8672 | 0.8342 | 0.8342 | 50.1229 | 0.4946 | 0.0029 | 1.6466 | 1.6466 | 0.0543 | 0.1034
2821 |  | 1 |  |  | PASS |  | PASS | 1.7148 | 1.7148 | 1.8202 | 1.8202 | 45.5681 | 45.5681 | 45.6766 | 45.6766 | 136.998 | 2.8772 | 2.8093 | 1.7798 | 0.1972 | 2.8924 | 2.8924 | 4.1843 | 4.1843 | 0.8396 | 0.8396 | 55.4805 | 0.2538 | 0.1192 | 1.7178 | 1.7178 | 0.1085 | 0.1055
2822 |  | 1 |  |  | PASS |  | PASS | 1.7511 | 1.7511 | 1.8565 | 1.8565 | 45.1137 | 45.1137 | 45.1612 | 45.1612 | 159.5815 | 33.871 | 0.9104 | 0.2301 | 0.4108 | 2.8331 | 2.8331 | 4.0418 | 4.0418 | 0.8373 | 0.8373 | 55.2771 | 0.3996 | 0.0063 | 1.7521 | 1.7521 | 0.0475 | 0.1055
2823 |  | 1 |  |  | PASS |  | PASS | 1.7341 | 1.7341 | 1.8389 | 1.8389 | 45.2765 | 45.2765 | 45.3443 | 45.3443 | 146.1874 | 9.4557 | 0.9104 | 1.7628 | 0.0141 | 2.8229 | 2.8229 | 4.0113 | 4.0113 | 0.8366 | 0.8366 | 51.2419 | 0.3962 | 0.0853 | 1.7348 | 1.7348 | 0.0678 | 0.1048
2824 |  | 1 |  |  | PASS |  | PASS | 1.7216 | 1.7216 | 1.826 | 1.826 | 45.2155 | 45.2155 | 45.2968 | 45.2968 | 144.3902 | 14.7796 | 2.6501 | 1.5933 | 0.0198 | 2.8424 | 2.8424 | 4.0249 | 4.0249 | 0.8369 | 0.8369 | 51.0723 | 0.3928 | 0.0853 | 1.7222 | 1.7222 | 0.0814 | 0.1044
2825 |  | 1 |  |  | PASS |  | PASS | 1.6802 | 1.6802 | 1.7833 | 1.7833 | 45.6156 | 45.6156 | 45.6902 | 45.6902 | 130.3179 | 6.414 | 7.3533 | 1.0812 | 0.2199 | 2.7805 | 2.7805 | 3.9079 | 3.9079 | 0.8349 | 0.8349 | 49.3769 | 0.5454 | 0.031 | 1.6805 | 1.6805 | 0.0746 | 0.1031
2826 |  | 1 |  |  | PASS |  | PASS | 1.7063 | 1.7063 | 1.8101 | 1.8101 | 45.4257 | 45.4257 | 45.48 | 45.48 | 146.1874 | 0.673 | 1.938 | 0.3521 | 0.3362 | 2.8466 | 2.8466 | 4.0605 | 4.0605 | 0.8373 | 0.8373 | 52.9034 | 0.4776 | 0.0097 | 1.7073 | 1.7073 | 0.0543 | 0.1038
2827 |  | 1 |  |  | PASS |  | PASS | 1.7246 | 1.7246 | 1.8304 | 1.8304 | 45.2426 | 45.2426 | 45.2901 | 45.2901 | 151.4772 | 10.4153 | 0.446 | 0.5624 | 0.4515 | 2.8187 | 2.8187 | 3.9927 | 3.9927 | 0.8359 | 0.8359 | 54.565 | 0.3521 | 0.0141 | 1.7263 | 1.7263 | 0.0475 | 0.1058
2828 |  | 1 |  |  | PASS |  | PASS | 1.7758 | 1.7758 | 1.882 | 1.882 | 44.8899 | 44.8899 | 44.9374 | 44.9374 | 177.7907 | 24.1049 | 1.792 | 0.3521 | 0.5125 | 2.8831 | 2.8831 | 4.1147 | 4.1147 | 0.8383 | 0.8383 | 60.9399 | 0.4098 | 0.0097 | 1.7765 | 1.7765 | 0.0475 | 0.1061
2829 |  | 1 |  |  | PASS |  | PASS | 1.8087 | 1.8087 | 1.9152 | 1.9152 | 44.856 | 44.856 | 44.9035 | 44.9035 | 186.6071 | 4.8439 | 5.668 | 0.3589 | 0.0276 | 2.8797 | 2.8797 | 4.1486 | 4.1486 | 0.8386 | 0.8386 | 67.5522 | 0.5624 | 0.0243 | 1.8101 | 1.8101 | 0.0475 | 0.1065
2830 |  | 1 |  |  | PASS |  | PASS | 1.8206 | 1.8206 | 1.9271 | 1.9271 | 44.4288 | 44.4288 | 44.5101 | 44.5101 | 211.3607 | 18.6454 | 8.2112 | 0.6879 | 0.1972 | 2.9526 | 2.9526 | 4.247 | 4.247 | 0.84 | 0.84 | 68.0269 | 0.4437 | 0.0785 | 1.8213 | 1.8213 | 0.0814 | 0.1065
2831 |  | 1 |  |  | PASS |  | PASS | 1.8263 | 1.8263 | 1.9325 | 1.9325 | 44.6729 | 44.6729 | 44.734 | 44.734 | 195.3556 | 1.5547 | 3.0128 | 1.8476 | 0.0276 | 2.9178 | 2.9178 | 4.2673 | 4.2673 | 0.84 | 0.84 | 65.382 | 0.3861 | 0.0955 | 1.8274 | 1.8274 | 0.061 | 0.1061
2832 |  | 1 |  |  | PASS |  | PASS | 1.6551 | 1.6551 | 1.7592 | 1.7592 | 46.1378 | 46.1378 | 46.1988 | 46.1988 | 125.5029 | 8.7877 | 1.0799 | 0.6302 | 0.4617 | 2.7771 | 2.7771 | 3.8926 | 3.8926 | 0.8335 | 0.8335 | 51.6149 | 0.4437 | 0.0141 | 1.6565 | 1.6565 | 0.061 | 0.1041
2833 |  | 1 |  |  | PASS |  | PASS | 1.6873 | 1.6873 | 1.7918 | 1.7918 | 45.7241 | 45.7241 | 45.8055 | 45.8055 | 130.2501 | 6.4038 | 1.4529 | 0.3691 | 0.0571 | 2.8144 | 2.8144 | 3.9757 | 3.9757 | 0.8359 | 0.8359 | 51.8183 | 0.3827 | 0.0005 | 1.689 | 1.689 | 0.0814 | 0.1044
2834 |  | 1 |  |  | PASS |  | PASS | 1.6795 | 1.6795 | 1.7829 | 1.7829 | 45.7173 | 45.7173 | 45.7716 | 45.7716 | 128.6225 | 12.9824 | 9.4896 | 0.6302 | 0.2582 | 2.7941 | 2.7941 | 3.9265 | 3.9265 | 0.8352 | 0.8352 | 54.1581 | 0.5556 | 0.0243 | 1.6812 | 1.6812 | 0.0543 | 0.1034
2835 |  | 1 |  |  | PASS |  | PASS | 1.6894 | 1.6894 | 1.7938 | 1.7938 | 45.5274 | 45.5274 | 45.602 | 45.602 | 134.6244 | 1.1477 | 1.0564 | 1.7459 | 0.0175 | 2.8 | 2.8 | 3.9452 | 3.9452 | 0.8352 | 0.8352 | 47.8849 | 0.2877 | 0.1158 | 1.691 | 1.691 | 0.0746 | 0.1044
2836 |  | 1 |  |  | PASS |  | PASS | 1.7385 | 1.7385 | 1.8433 | 1.8433 | 45.0595 | 45.0595 | 45.1341 | 45.1341 | 153.1388 | 13.6945 | 14.5861 | 0.7319 | 0.0741 | 2.8704 | 2.8704 | 4.091 | 4.091 | 0.8379 | 0.8379 | 53.3442 | 0.4403 | 0.0751 | 1.7395 | 1.7395 | 0.0746 | 0.1048
2837 |  | 1 |  |  | PASS |  | PASS | 1.7283 | 1.7283 | 1.8318 | 1.8318 | 46.0157 | 46.0157 | 46.0632 | 46.0632 | 139.8803 | 3.5996 | 1.1242 | 0.8744 | 0.482 | 2.8187 | 2.8187 | 4.0656 | 4.0656 | 0.8383 | 0.8383 | 54.4972 | 0.464 | 0.0378 | 1.7297 | 1.7297 | 0.0475 | 0.1034
2838 |  | 6 |  |  | FAIL | T11 ISGS | PASS | 1.7172 | 1.7172 | 1.8321 | 1.8321 | 45.9886 | 45.9886 | 46.0293 | 46.0293 | 138.3205 | OVER
2839 |  | 1 |  |  | PASS |  | PASS | 1.7836 | 1.7836 | 1.8915 | 1.8915 | 45.48 | 45.48 | 45.541 | 45.541 | 157.174 | 10.846 | 9.4658 | 0.6166 | 0.5804 | 2.8415 | 2.8415 | 4.0995 | 4.0995 | 0.8386 | 0.8386 | 57.3794 | 0.4166 | 0.0955 | 1.785 | 1.785 | 0.061 | 0.1078
2840 |  | 1 |  |  | PASS |  | PASS | 1.7724 | 1.7724 | 1.8789 | 1.8789 | 45.5071 | 45.5071 | 45.5681 | 45.5681 | 163.4811 | 11.253 | 2.4363 | 1.0134 | 0.1735 | 2.7949 | 2.7949 | 4.052 | 4.052 | 0.8366 | 0.8366 | 58.2272 | 0.2436 | 0.1158 | 1.7734 | 1.7734 | 0.061 | 0.1065
2841 |  | 1 |  |  | PASS |  | PASS | 1.803 | 1.803 | 1.9108 | 1.9108 | 45.1883 | 45.1883 | 45.2494 | 45.2494 | 175.6205 | 14.5762 | 5.5561 | 1.383 | 0.7397 | 2.8195 | 2.8195 | 4.0995 | 4.0995 | 0.8393 | 0.8393 | 62.4658 | 0.4335 | 0.0717 | 1.8043 | 1.8043 | 0.061 | 0.1078
2842 |  | 1 |  |  | PASS |  | PASS | 1.828 | 1.828 | 1.9352 | 1.9352 | 44.4016 | 44.4016 | 44.4627 | 44.4627 | 368.36 | 7.3194 | 6.5497 | 0.8913 | 0.5397 | 2.9306 | 2.9306 | 4.2504 | 4.2504 | 0.8427 | 0.8427 | 152.698 | 0.2369 | 0.0989 | 1.8287 | 1.8287 | 0.061 | 0.1072
2843 |  | 1 |  |  | PASS |  | PASS | 1.8067 | 1.8067 | 1.9132 | 1.9132 | 44.5983 | 44.5983 | 44.6661 | 44.6661 | 320.3786 | 0.673 | 2.8432 | 1.027 | 0.3905 | 2.8848 | 2.8848 | 4.1554 | 4.1554 | 0.841 | 0.841 | 130.1484 | 0.264 | 0.109 | 1.808 | 1.808 | 0.0678 | 0.1065
2844 |  | 1 |  |  | PASS |  | PASS | 1.8603 | 1.8603 | 1.9708 | 1.9708 | 43.893 | 43.893 | 43.9676 | 43.9676 | 453.5736 | 11.999 | 5.668 | 1.2745 | 0.0073 | 3.006 | 3.006 | 4.3368 | 4.3368 | 0.8464 | 0.8464 | 178.8419 | 0.4437 | 0.0853 | 1.8616 | 1.8616 | 0.0746 | 0.1105
2845 |  | 1 |  |  | PASS |  | PASS | 1.8325 | 1.8325 | 1.9406 | 1.9406 | 44.327 | 44.327 | 44.3745 | 44.3745 | 371.8526 | 12.8467 | 8.7877 | 1.5322 | 0.2141 | 2.9272 | 2.9272 | 4.2283 | 4.2283 | 0.843 | 0.843 | 149.0019 | 0.4505 | 0.0751 | 1.8338 | 1.8338 | 0.0475 | 0.1082
2846 |  | 1 |  |  | PASS |  | PASS | 1.8436 | 1.8436 | 1.9518 | 1.9518 | 44.0015 | 44.0015 | 44.0829 | 44.0829 | 345.0644 | 10.9817 | 1.192 | 1.6543 | 0.1972 | 2.9738 | 2.9738 | 4.2809 | 4.2809 | 0.8447 | 0.8447 | 120.4165 | 0.4369 | 0.0887 | 1.8447 | 1.8447 | 0.0814 | 0.1082
2847 |  | 1 |  |  | PASS |  | PASS | 1.8521 | 1.8521 | 1.9613 | 1.9613 | 44.1914 | 44.1914 | 44.266 | 44.266 | 294.7772 | 4.7083 | 9.4998 | 0.576 | 0.2209 | 2.939 | 2.939 | 4.2622 | 4.2622 | 0.8441 | 0.8441 | 106.9546 | 0.4946 | 0.0649 | 1.8531 | 1.8531 | 0.0746 | 0.1092
2848 |  | 1 |  |  | PASS |  | PASS | 1.7955 | 1.7955 | 1.9023 | 1.9023 | 44.6119 | 44.6119 | 44.6729 | 44.6729 | 238.9628 | 20.8834 | 1.3955 | 0.6777 | 0.0605 | 2.8721 | 2.8721 | 4.1215 | 4.1215 | 0.8417 | 0.8417 | 88.1011 | 0.4539 | 0.0785 | 1.7965 | 1.7965 | 0.061 | 0.1068
2849 |  | 1 |  |  | PASS |  | PASS | 1.805 | 1.805 | 1.9121 | 1.9121 | 44.327 | 44.327 | 44.4016 | 44.4016 | 295.8623 | 16.7125 | 3.7927 | 2.1426 | 0.0005 | 2.939 | 2.939 | 4.2419 | 4.2419 | 0.8437 | 0.8437 | 110.4133 | 0.4132 | 0.0921 | 1.806 | 1.806 | 0.0746 | 0.1072
2850 |  | 1 |  |  | PASS |  | PASS | 1.7819 | 1.7819 | 1.8898 | 1.8898 | 44.7543 | 44.7543 | 44.8221 | 44.8221 | 234.0459 | 5.3187 | 0.3 | 1.4373 | 0.2243 | 2.8755 | 2.8755 | 4.1113 | 4.1113 | 0.841 | 0.841 | 97.3244 | 0.3386 | 0.1226 | 1.7829 | 1.7829 | 0.0678 | 0.1078
2851 |  | 6 |  |  | FAIL | T11 ISGS | PASS | 1.749 | 1.749 | 1.8626 | 1.8626 | 44.8153 | 44.8153 | 44.8696 | 44.8696 | 230.7568 | OVER
2852 |  | 1 |  |  | PASS |  | PASS | 1.8111 | 1.8111 | 1.9176 | 1.9176 | 44.2999 | 44.2999 | 44.3406 | 44.3406 | 315.3261 | 7.2177 | 4.4134 | 2.3223 | 0.4752 | 2.9314 | 2.9314 | 4.2436 | 4.2436 | 0.8427 | 0.8427 | 119.8739 | 0.4335 | 0.0751 | 1.8118 | 1.8118 | 0.0407 | 0.1065
2853 |  | 1 |  |  | PASS |  | PASS | 1.7999 | 1.7999 | 1.9064 | 1.9064 | 44.6254 | 44.6254 | 44.6661 | 44.6661 | 251.2718 | 1.419 | 2.8093 | 0.6166 | 0.047 | 2.8797 | 2.8797 | 4.1351 | 4.1351 | 0.841 | 0.841 | 92.0006 | 0.4132 | 0.0921 | 1.8006 | 1.8006 | 0.0407 | 0.1065
2854 |  | 1 |  |  | PASS |  | PASS | 1.8443 | 1.8443 | 1.9532 | 1.9532 | 44.1711 | 44.1711 | 44.2389 | 44.2389 | 301.8642 | 9.2862 | 2.6737 | 1.5865 | 0.0209 | 2.9382 | 2.9382 | 4.2487 | 4.2487 | 0.8441 | 0.8441 | 107.3954 | 0.3894 | 0.1056 | 1.8453 | 1.8453 | 0.0678 | 0.1089
2855 |  | 1 |  |  | PASS |  | PASS | 1.8216 | 1.8216 | 1.9271 | 1.9271 | 44.327 | 44.327 | 44.4016 | 44.4016 | 258.0197 | 2.8772 | 0.8529 | 1.5797 | 0.1599 | 2.9272 | 2.9272 | 4.2283 | 4.2283 | 0.8427 | 0.8427 | 86.5413 | 0.3793 | 0.1056 | 1.823 | 1.823 | 0.0746 | 0.1055
2856 |  | 1 |  |  | PASS |  | PASS | 1.8233 | 1.8233 | 1.9301 | 1.9301 | 44.4762 | 44.4762 | 44.5373 | 44.5373 | 262.2244 | 2.311 | 1.8598 | 0.6166 | 0.3667 | 2.9128 | 2.9128 | 4.2114 | 4.2114 | 0.842 | 0.842 | 93.1196 | 0.264 | 0.109 | 1.825 | 1.825 | 0.061 | 0.1068
2857 |  | 1 |  |  | PASS |  | PASS | 1.7775 | 1.7775 | 1.885 | 1.885 | 44.6865 | 44.6865 | 44.7407 | 44.7407 | 252.1534 | 21.5956 | 0.5374 | 0.1928 | 0.404 | 2.8966 | 2.8966 | 4.1588 | 4.1588 | 0.8407 | 0.8407 | 94.5438 | 0.4369 | 0.0005 | 1.7785 | 1.7785 | 0.0543 | 0.1075
2858 |  | 1 |  |  | PASS |  | PASS | 1.7487 | 1.7487 | 1.8552 | 1.8552 | 44.951 | 44.951 | 44.9849 | 44.9849 | 211.259 | 19.1201 | 3.5318 | 1.3491 | 0.0232 | 2.8551 | 2.8551 | 4.0622 | 4.0622 | 0.8393 | 0.8393 | 80.8785 | 0.5217 | 0.0548 | 1.7497 | 1.7497 | 0.0339 | 0.1065
2859 |  | 1 |  |  | PASS |  | PASS | 1.807 | 1.807 | 1.9152 | 1.9152 | 44.4627 | 44.4627 | 44.5441 | 44.5441 | 294.2007 | 5.295 | 0.3678 | 0.5692 | 0.2514 | 2.9195 | 2.9195 | 4.2232 | 4.2232 | 0.8424 | 0.8424 | 118.2802 | 0.2606 | 0.109 | 1.8084 | 1.8084 | 0.0814 | 0.1082
2860 |  | 1 |  |  | PASS |  | PASS | 1.7609 | 1.7609 | 1.867 | 1.867 | 44.8357 | 44.8357 | 44.8967 | 44.8967 | 230.7907 | 2.0294 | 4.5388 | 0.0809 | 0.3701 | 2.8695 | 2.8695 | 4.0961 | 4.0961 | 0.8407 | 0.8407 | 85.0154 | 0.4403 | 0.0097 | 1.7626 | 1.7626 | 0.061 | 0.1061
2861 |  | 1 |  |  | PASS |  | PASS | 1.7833 | 1.7833 | 1.8898 | 1.8898 | 44.7407 | 44.7407 | 44.8153 | 44.8153 | 249.678 | 5.9969 | 2.6398 | 1.1219 | 0.1487 | 2.8831 | 2.8831 | 4.1215 | 4.1215 | 0.8413 | 0.8413 | 97.5278 | 0.5217 | 0.0378 | 1.7846 | 1.7846 | 0.0746 | 0.1065
2862 |  | 1 |  |  | PASS |  | PASS | 1.8223 | 1.8223 | 1.9308 | 1.9308 | 44.6526 | 44.6526 | 44.7204 | 44.7204 | 259.3421 | 6.5836 | 0.7408 | 0.698 | 0.2243 | 2.9136 | 2.9136 | 4.2063 | 4.2063 | 0.842 | 0.842 | 103.428 | 0.4064 | 0.1022 | 1.8233 | 1.8233 | 0.0678 | 0.1085
2863 |  | 1 |  |  | PASS |  | PASS | 1.7945 | 1.7945 | 1.9023 | 1.9023 | 44.9917 | 44.9917 | 45.0459 | 45.0459 | 201.3236 | 11.2191 | 2.8536 | 0.2538 | 0.2108 | 2.861 | 2.861 | 4.1147 | 4.1147 | 0.8396 | 0.8396 | 75.8938 | 0.5149 | 0.0005 | 1.7958 | 1.7958 | 0.0543 | 0.1078
2864 |  | 1 |  |  | PASS |  | PASS | 1.8386 | 1.8386 | 1.9454 | 1.9454 | 44.6187 | 44.6187 | 44.6797 | 44.6797 | 244.9647 | 26.343 | 8.4147 | 0.8235 | 0.1735 | 2.9382 | 2.9382 | 4.3063 | 4.3063 | 0.843 | 0.843 | 91.8311 | 0.4335 | 0.0751 | 1.8403 | 1.8403 | 0.061 | 0.1068
2865 |  | 1 |  |  | PASS |  | PASS | 1.7758 | 1.7758 | 1.8833 | 1.8833 | 44.9442 | 44.9442 | 45.012 | 45.012 | 208.9871 | 6.787 | 6.2445 | 1.027 | 0.1599 | 2.8551 | 2.8551 | 4.0995 | 4.0995 | 0.8393 | 0.8393 | 76.4024 | 0.2301 | 0.0819 | 1.7772 | 1.7772 | 0.0678 | 0.1075
2866 |  | 1 |  |  | PASS |  | PASS | 1.7823 | 1.7823 | 1.8901 | 1.8901 | 44.9103 | 44.9103 | 44.9713 | 44.9713 | 208.3089 | 12.1007 | 3.3283 | 0.247 | 0.2243 | 2.8602 | 2.8602 | 4.1046 | 4.1046 | 0.8396 | 0.8396 | 79.3865 | 0.464 | 0.0063 | 1.784 | 1.784 | 0.061 | 0.1078
2867 |  | 1 |  |  | PASS |  | PASS | 1.8162 | 1.8162 | 1.9254 | 1.9254 | 44.1778 | 44.1778 | 44.2389 | 44.2389 | 295.1502 | 8.2689 | 11.3648 | 0.7658 | 0.0639 | 2.9662 | 2.9662 | 4.2724 | 4.2724 | 0.8441 | 0.8441 | 108.9213 | 0.4844 | 0.0548 | 1.8175 | 1.8175 | 0.061 | 0.1092
2868 |  | 1 |  |  | PASS |  | PASS | 1.7568 | 1.7568 | 1.863 | 1.863 | 44.7204 | 44.7204 | 44.8018 | 44.8018 | 216.481 | 10.0661 | 2.8536 | 0.8065 | 0.126 | 2.8873 | 2.8873 | 4.1181 | 4.1181 | 0.8413 | 0.8413 | 79.9968 | 0.5556 | 0.0446 | 1.7575 | 1.7575 | 0.0814 | 0.1061
2869 |  | 1 |  |  | PASS |  | PASS | 1.766 | 1.766 | 1.8704 | 1.8704 | 44.6661 | 44.6661 | 44.7136 | 44.7136 | 243.2353 | 11.5242 | 10.5069 | 0.9151 | 0.2582 | 2.9238 | 2.9238 | 4.2334 | 4.2334 | 0.8424 | 0.8424 | 90.373 | 0.559 | 0.0175 | 1.7677 | 1.7677 | 0.0475 | 0.1044
2870 |  | 1 |  |  | PASS |  | PASS | 1.7704 | 1.7704 | 1.8779 | 1.8779 | 44.6187 | 44.6187 | 44.7 | 44.7 | 231.6045 | 7.5228 | 0.9886 | 0.8811 | 0.0989 | 2.9246 | 2.9246 | 4.1792 | 4.1792 | 0.8417 | 0.8417 | 87.8637 | 0.5319 | 0.0107 | 1.7721 | 1.7721 | 0.0814 | 0.1075
2871 |  | 1 |  |  | PASS |  | PASS | 1.7623 | 1.7623 | 1.8691 | 1.8691 | 44.8086 | 44.8086 | 44.8764 | 44.8764 | 198.4414 | 19.9001 | 0.9104 | 0.2504 | 0.3837 | 2.8958 | 2.8958 | 4.169 | 4.169 | 0.841 | 0.841 | 70.7735 | 0.4369 | 0.013 | 1.7636 | 1.7636 | 0.0678 | 0.1068
2872 |  | 1 |  |  | PASS |  | PASS | 1.8562 | 1.8562 | 1.9661 | 1.9661 | 42.7401 | 42.7401 | 42.8961 | 42.8961 | 336.248 | 4.3117 | 0.4121 | 0.5013 | 0.7669 | 3.0916 | 3.0916 | 4.4555 | 4.4555 | 0.8478 | 0.8478 | 79.2169 | 0.3691 | 0.0344 | 1.8579 | 1.8579 | 0.156 | 0.1099
2873 |  | 1 |  |  | PASS |  | PASS | 1.8172 | 1.8172 | 1.9237 | 1.9237 | 44.4423 | 44.4423 | 44.5169 | 44.5169 | 237.1317 | 2.9553 | 0.1304 | 0.4301 | 0.4108 | 2.9068 | 2.9068 | 4.2063 | 4.2063 | 0.8424 | 0.8424 | 84.8797 | 0.3657 | 0.0175 | 1.8185 | 1.8185 | 0.0746 | 0.1065
2874 |  | 1 |  |  | PASS |  | PASS | 1.8297 | 1.8297 | 1.9352 | 1.9352 | 44.3135 | 44.3135 | 44.3745 | 44.3745 | 261.1732 | 4.3795 | 3.2944 | 1.1321 | 0.2311 | 2.9306 | 2.9306 | 4.3182 | 4.3182 | 0.8444 | 0.8444 | 91.5259 | 0.3555 | 0.0582 | 1.8311 | 1.8311 | 0.061 | 0.1055
2875 |  | 1 |  |  | PASS |  | PASS | 1.8074 | 1.8074 | 1.9152 | 1.9152 | 44.2931 | 44.2931 | 44.3677 | 44.3677 | 252.8655 | 16.509 | 1.4633 | 0.1216 | 0.4549 | 2.9212 | 2.9212 | 4.2182 | 4.2182 | 0.8424 | 0.8424 | 87.1855 | 0.4505 | 0.0005 | 1.8097 | 1.8097 | 0.0746 | 0.1078
2876 |  | 1 |  |  | PASS |  | PASS | 1.7897 | 1.7897 | 1.8948 | 1.8948 | 44.5508 | 44.5508 | 44.6254 | 44.6254 | 234.9954 | 14.3049 | 4.9898 | 0.1216 | 0.5634 | 2.9094 | 2.9094 | 4.2114 | 4.2114 | 0.8413 | 0.8413 | 86.5074 | 0.3861 | 0.0005 | 1.7907 | 1.7907 | 0.0746 | 0.1051
2877 |  | 1 |  |  | PASS |  | PASS | 1.7952 | 1.7952 | 1.9026 | 1.9026 | 44.6322 | 44.6322 | 44.6797 | 44.6797 | 256.799 | 12.382 | 2.8197 | 1.3186 | 0.777 | 2.8992 | 2.8992 | 4.1622 | 4.1622 | 0.842 | 0.842 | 99.3589 | 0.3725 | 0.0175 | 1.7962 | 1.7962 | 0.0475 | 0.1075
2878 |  | 1 |  |  | PASS |  | PASS | 1.8118 | 1.8118 | 1.9199 | 1.9199 | 44.2796 | 44.2796 | 44.3406 | 44.3406 | 290.6063 | 6.3021 | 5.3187 | 0.7421 | 0.1802 | 2.9568 | 2.9568 | 4.2589 | 4.2589 | 0.8437 | 0.8437 | 107.8362 | 0.2809 | 0.0683 | 1.8128 | 1.8128 | 0.061 | 0.1082
2879 |  | 1 |  |  | PASS |  | PASS | 1.8074 | 1.8074 | 1.9149 | 1.9149 | 44.4288 | 44.4288 | 44.4966 | 44.4966 | 247.2027 | 11.9312 | 3.5996 | 0.7082 | 0.4922 | 2.9043 | 2.9043 | 4.1707 | 4.1707 | 0.8413 | 0.8413 | 86.643 | 0.247 | 0.0548 | 1.8091 | 1.8091 | 0.0678 | 0.1075
2880 |  | 1 |  |  | PASS |  | PASS | 1.8569 | 1.8569 | 1.9661 | 1.9661 | 44.205 | 44.205 | 44.266 | 44.266 | 282.536 | 33.2267 | 0.6052 | 0.2029 | 0.6448 | 2.9467 | 2.9467 | 4.2775 | 4.2775 | 0.8434 | 0.8434 | 99.2911 | 0.4301 | 0.0005 | 1.8582 | 1.8582 | 0.061 | 0.1092
2881 |  | 1 |  |  | PASS |  | PASS | 1.8277 | 1.8277 | 1.9349 | 1.9349 | 44.3609 | 44.3609 | 44.4355 | 44.4355 | 260.6307 | 6.8107 | 5.7358 | 0.247 | 0.7838 | 2.9204 | 2.9204 | 4.2182 | 4.2182 | 0.843 | 0.843 | 95.0186 | 0.3861 | 0.0073 | 1.8287 | 1.8287 | 0.0746 | 0.1072
2882 |  | 1 |  |  | PASS |  | PASS | 1.7945 | 1.7945 | 1.9023 | 1.9023 | 44.7814 | 44.7814 | 44.8357 | 44.8357 | 213.0562 | 11.2869 | 0.5817 | 0.2843 | 0.2277 | 2.8949 | 2.8949 | 4.1605 | 4.1605 | 0.8413 | 0.8413 | 77.5554 | 0.4674 | 0.0029 | 1.7948 | 1.7948 | 0.0543 | 0.1078
2883 |  | 1 |  |  | PASS |  | PASS | 1.7982 | 1.7982 | 1.9077 | 1.9077 | 44.6458 | 44.6458 | 44.7204 | 44.7204 | 233.4017 | 22.7146 | 1.2259 | 0.264 | 0.4379 | 2.9272 | 2.9272 | 4.2012 | 4.2012 | 0.842 | 0.842 | 84.032 | 0.464 | 0.0029 | 1.7999 | 1.7999 | 0.0746 | 0.1095
2884 |  | 1 |  |  | PASS |  | PASS | 1.7751 | 1.7751 | 1.883 | 1.883 | 44.856 | 44.856 | 44.9171 | 44.9171 | 216.0741 | 9.7032 | 9.6592 | 0.0571 | 0.0537 | 2.8856 | 2.8856 | 4.1266 | 4.1266 | 0.8403 | 0.8403 | 79.6916 | 0.5556 | 0.0412 | 1.7762 | 1.7762 | 0.061 | 0.1078
2885 |  | 1 |  |  | PASS |  | PASS | 1.8118 | 1.8118 | 1.9196 | 1.9196 | 44.5983 | 44.5983 | 44.6593 | 44.6593 | 253.9506 | 4.6847 | 10.7443 | 0.6879 | 0.0843 | 2.9441 | 2.9441 | 4.2724 | 4.2724 | 0.8434 | 0.8434 | 95.8324 | 0.576 | 0.0446 | 1.8128 | 1.8128 | 0.061 | 0.1078
2886 |  | 1 |  |  | PASS |  | PASS | 1.7711 | 1.7711 | 1.8786 | 1.8786 | 44.7204 | 44.7204 | 44.7746 | 44.7746 | 241.9468 | 25.597 | 0.3339 | 0.8845 | 0.0876 | 2.8958 | 2.8958 | 4.1334 | 4.1334 | 0.841 | 0.841 | 93.1875 | 0.5556 | 0.048 | 1.7718 | 1.7718 | 0.0543 | 0.1075
2887 |  | 1 |  |  | PASS |  | PASS | 1.8358 | 1.8358 | 1.9416 | 1.9416 | 44.578 | 44.578 | 44.6593 | 44.6593 | 246.1515 | 23.2911 | 8.3129 | 0.9727 | 0.0741 | 2.9339 | 2.9339 | 4.3216 | 4.3216 | 0.8441 | 0.8441 | 94.7473 | 0.5522 | 0.0446 | 1.8365 | 1.8365 | 0.0814 | 0.1058
2888 |  | 1 |  |  | PASS |  | PASS | 1.7945 | 1.7945 | 1.9016 | 1.9016 | 45.0324 | 45.0324 | 45.1002 | 45.1002 | 193.8297 | 10.0661 | 0.4017 | 1.1117 | 0.3667 | 2.8636 | 2.8636 | 4.1113 | 4.1113 | 0.8403 | 0.8403 | 70.8074 | 0.2335 | 0.1056 | 1.7955 | 1.7955 | 0.0678 | 0.1072
2889 |  | 1 |  |  | PASS |  | PASS | 1.8185 | 1.8185 | 1.9264 | 1.9264 | 44.6661 | 44.6661 | 44.7272 | 44.7272 | 237.8438 | 14.1692 | 1.2938 | 0.7658 | 0.0503 | 2.9161 | 2.9161 | 4.1961 | 4.1961 | 0.8424 | 0.8424 | 89.4914 | 0.3827 | 0.0921 | 1.8192 | 1.8192 | 0.061 | 0.1078
2890 |  | 1 |  |  | PASS |  | PASS | 1.8375 | 1.8375 | 1.945 | 1.945 | 44.8086 | 44.8086 | 44.8696 | 44.8696 | 222.9237 | 12.6533 | 2.0294 | 1.7018 | 0.0243 | 2.9085 | 2.9085 | 4.2216 | 4.2216 | 0.8424 | 0.8424 | 82.5739 | 0.3861 | 0.0955 | 1.8386 | 1.8386 | 0.061 | 0.1075
2891 |  | 1 |  |  | PASS |  | PASS | 1.8189 | 1.8189 | 1.9267 | 1.9267 | 44.8899 | 44.8899 | 44.9645 | 44.9645 | 210.4113 | 6.3123 | 1.2495 | 1.6746 | 0.0097 | 2.8983 | 2.8983 | 4.1775 | 4.1775 | 0.841 | 0.841 | 79.4204 | 0.4267 | 0.1022 | 1.8196 | 1.8196 | 0.0746 | 0.1078
2892 |  | 1 |  |  | PASS |  | PASS | 1.807 | 1.807 | 1.9142 | 1.9142 | 44.5508 | 44.5508 | 44.5983 | 44.5983 | 270.2609 | 1.1477 | 3.9284 | 1.7052 | 0.0243 | 2.9204 | 2.9204 | 4.2385 | 4.2385 | 0.843 | 0.843 | 101.6308 | 0.4369 | 0.0887 | 1.8084 | 1.8084 | 0.0475 | 0.1072
2893 |  | 1 |  |  | PASS |  | PASS | 1.7528 | 1.7528 | 1.8596 | 1.8596 | 44.9713 | 44.9713 | 45.0391 | 45.0391 | 201.6627 | 6.6853 | 1.5311 | 2.3088 | 0.1701 | 2.8475 | 2.8475 | 4.0588 | 4.0588 | 0.8403 | 0.8403 | 73.6558 | 0.3521 | 0.109 | 1.7541 | 1.7541 | 0.0678 | 0.1068
2894 |  | 1 |  |  | PASS |  | PASS | 1.785 | 1.785 | 1.8932 | 1.8932 | 44.6729 | 44.6729 | 44.7407 | 44.7407 | 232.5878 | 0.7408 | 1.5207 | 0.5013 | 0.3973 | 2.9051 | 2.9051 | 4.1639 | 4.1639 | 0.8424 | 0.8424 | 87.762 | 0.4674 | 0.0276 | 1.7863 | 1.7863 | 0.0678 | 0.1082
2895 |  | 1 |  |  | PASS |  | PASS | 1.7823 | 1.7823 | 1.8898 | 1.8898 | 44.8492 | 44.8492 | 44.9171 | 44.9171 | 204.2737 | 0.7069 | 2.8197 | 0.8506 | 0.4379 | 2.8576 | 2.8576 | 4.0995 | 4.0995 | 0.8407 | 0.8407 | 75.08 | 0.4708 | 0.0446 | 1.7833 | 1.7833 | 0.0678 | 0.1075
2896 |  | 1 |  |  | PASS |  | PASS | 1.7758 | 1.7758 | 1.8826 | 1.8826 | 44.9374 | 44.9374 | 44.9849 | 44.9849 | 201.8662 | 20.3748 | 4.0404 | 0.4132 | 0.4854 | 2.867 | 2.867 | 4.108 | 4.108 | 0.84 | 0.84 | 76.6398 | 0.3793 | 0.0063 | 1.7768 | 1.7768 | 0.0475 | 0.1068
2897 |  | 1 |  |  | PASS |  | PASS | 1.8179 | 1.8179 | 1.9254 | 1.9254 | 44.734 | 44.734 | 44.7882 | 44.7882 | 215.4298 | 7.7941 | 3.9726 | 0.0876 | 0.5838 | 2.9238 | 2.9238 | 4.2182 | 4.2182 | 0.842 | 0.842 | 78.7761 | 0.464 | 0.0039 | 1.8196 | 1.8196 | 0.0543 | 0.1075
2898 |  | 1 |  |  | PASS |  | PASS | 1.8077 | 1.8077 | 1.9149 | 1.9149 | 44.7068 | 44.7068 | 44.7611 | 44.7611 | 201.9001 | 1.9616 | 0.6052 | 0.5522 | 0.1362 | 2.9221 | 2.9221 | 4.2114 | 4.2114 | 0.8424 | 0.8424 | 74.8765 | 0.5353 | 0.0243 | 1.8087 | 1.8087 | 0.0543 | 0.1072
2899 |  | 1 |  |  | PASS |  | PASS | 1.7548 | 1.7548 | 1.8609 | 1.8609 | 45.0391 | 45.0391 | 45.107 | 45.107 | 172.2635 | 6.4377 | 0.7408 | 0.4234 | 0.5838 | 2.8534 | 2.8534 | 4.0774 | 4.0774 | 0.8396 | 0.8396 | 65.382 | 0.3962 | 0.0005 | 1.7562 | 1.7562 | 0.0678 | 0.1061
2900 |  | 1 |  |  | PASS |  | PASS | 1.7538 | 1.7538 | 1.8599 | 1.8599 | 45.0595 | 45.0595 | 45.1341 | 45.1341 | 169.5169 | 9.1946 | 3.5214 | 1.617 | 0.1192 | 2.8568 | 2.8568 | 4.069 | 4.069 | 0.8393 | 0.8393 | 64.9073 | 0.264 | 0.1124 | 1.7545 | 1.7545 | 0.0746 | 0.1061
2901 |  | 1 |  |  | PASS |  | PASS | 1.9338 | 1.9338 | 2.0437 | 2.0437 | 44.2796 | 44.2796 | 44.3677 | 44.3677 | 273.1092 | 26.5464 | 0.1069 | 0.1046 | 0.6075 | 3.0297 | 3.0297 | 4.464 | 4.464 | 0.8447 | 0.8447 | 84.778 | 0.4437 | 0.0029 | 1.9345 | 1.9345 | 0.0882 | 0.1099
2902 |  | 1 |  |  | PASS |  | PASS | 1.8911 | 1.8911 | 1.999 | 1.999 | 44.9781 | 44.9781 | 45.0391 | 45.0391 | 230.8585 | 19.1879 | 7.906 | 0.6845 | 0.0843 | 2.9144 | 2.9144 | 4.269 | 4.269 | 0.8417 | 0.8417 | 83.5234 | 0.5285 | 0.0412 | 1.8921 | 1.8921 | 0.061 | 0.1078
2903 |  | 1 |  |  | PASS |  | PASS | 1.8982 | 1.8982 | 2.0074 | 2.0074 | 44.5373 | 44.5373 | 44.6051 | 44.6051 | 259.9864 | 14.3049 | 0.819 | 0.9151 | 0.4176 | 2.9721 | 2.9721 | 4.364 | 4.364 | 0.8434 | 0.8434 | 94.7134 | 0.2436 | 0.0717 | 1.8993 | 1.8993 | 0.0678 | 0.1092
2904 |  | 1 |  |  | PASS |  | PASS | 1.8287 | 1.8287 | 1.9359 | 1.9359 | 44.9442 | 44.9442 | 45.0188 | 45.0188 | 201.6288 | 26.9534 | 7.1939 | 0.7014 | 0.1701 | 2.8958 | 2.8958 | 4.1859 | 4.1859 | 0.8413 | 0.8413 | 74.2662 | 0.3827 | 0.0819 | 1.8294 | 1.8294 | 0.0746 | 0.1072
2905 |  | 1 |  |  | PASS |  | PASS | 1.8162 | 1.8162 | 1.9237 | 1.9237 | 45.0052 | 45.0052 | 45.107 | 45.107 | 189.3537 | 11.9751 | 1.3173 | 1.6645 | 0.0853 | 2.9 | 2.9 | 4.1792 | 4.1792 | 0.8403 | 0.8403 | 71.0109 | 0.3047 | 0.1124 | 1.8172 | 1.8172 | 0.1017 | 0.1075
2906 |  | 1 |  |  | PASS |  | PASS | 1.8314 | 1.8314 | 1.9393 | 1.9393 | 44.6187 | 44.6187 | 44.6865 | 44.6865 | 222.4829 | 1.9616 | 9.727 | 0.2843 | 0.1012 | 2.9543 | 2.9543 | 4.2673 | 4.2673 | 0.8427 | 0.8427 | 84.4389 | 0.576 | 0.031 | 1.8328 | 1.8328 | 0.0678 | 0.1078
2907 |  | 1 |  |  | PASS |  | PASS | 1.8084 | 1.8084 | 1.9162 | 1.9162 | 44.8153 | 44.8153 | 44.9171 | 44.9171 | 187.014 | 10.6765 | 3.5214 | 1.6 | 0.1463 | 2.9153 | 2.9153 | 4.1893 | 4.1893 | 0.8413 | 0.8413 | 71.7569 | 0.2809 | 0.1124 | 1.8104 | 1.8104 | 0.1017 | 0.1078
2908 |  | 1 |  |  | PASS |  | PASS | 1.8497 | 1.8497 | 1.9583 | 1.9583 | 44.5915 | 44.5915 | 44.639 | 44.639 | 234.2494 | 23.8336 | 3.7352 | 1.1762 | 0.6109 | 2.9594 | 2.9594 | 4.2877 | 4.2877 | 0.843 | 0.843 | 89.2879 | 0.4335 | 0.0005 | 1.8508 | 1.8508 | 0.0475 | 0.1085
2909 |  | 1 |  |  | PASS |  | PASS | 1.8742 | 1.8742 | 1.9823 | 1.9823 | 44.7 | 44.7 | 44.7407 | 44.7407 | 225.4669 | 1.1477 | 0.5713 | 1.6712 | 0.013 | 2.9602 | 2.9602 | 4.2945 | 4.2945 | 0.8434 | 0.8434 | 79.6916 | 0.3996 | 0.0853 | 1.8752 | 1.8752 | 0.0407 | 0.1082
2910 |  | 1 |  |  | PASS |  | PASS | 1.9152 | 1.9152 | 2.024 | 2.024 | 44.4491 | 44.4491 | 44.5237 | 44.5237 | 254.4592 | 11.4225 | 3.4639 | 0.6404 | 0.1114 | 2.9933 | 2.9933 | 4.3894 | 4.3894 | 0.843 | 0.843 | 86.27 | 0.5387 | 0.0446 | 1.9155 | 1.9155 | 0.0746 | 0.1089
2911 |  | 1 |  |  | PASS |  | PASS | 1.8033 | 1.8033 | 1.9132 | 1.9132 | 44.6187 | 44.6187 | 44.6797 | 44.6797 | 228.6205 | 3.8605 | 0.7408 | 1.3389 | 0.7465 | 2.9255 | 2.9255 | 4.208 | 4.208 | 0.8427 | 0.8427 | 85.1171 | 0.4776 | 0.0209 | 1.8046 | 1.8046 | 0.061 | 0.1099
2912 |  | 1 |  |  | PASS |  | PASS | 1.7694 | 1.7694 | 1.8762 | 1.8762 | 44.8221 | 44.8221 | 44.8967 | 44.8967 | 201.2897 | 4.7422 | 5.8037 | 0.9795 | 0.5498 | 2.8814 | 2.8814 | 4.1283 | 4.1283 | 0.841 | 0.841 | 75.1139 | 0.3182 | 0.0785 | 1.7707 | 1.7707 | 0.0746 | 0.1068
2913 |  | 1 |  |  | PASS |  | PASS | 1.8013 | 1.8013 | 1.9081 | 1.9081 | 44.5169 | 44.5169 | 44.5915 | 44.5915 | 240.8278 | 12.4398 | 3.691 | 0.9524 | 0.5668 | 2.9348 | 2.9348 | 4.2521 | 4.2521 | 0.842 | 0.842 | 89.4914 | 0.2369 | 0.0582 | 1.8026 | 1.8026 | 0.0746 | 0.1068
2914 |  | 1 |  |  | PASS |  | PASS | 1.7914 | 1.7914 | 1.8996 | 1.8996 | 44.8221 | 44.8221 | 44.8628 | 44.8628 | 213.497 | 2.1754 | 8.7097 | 0.464 | 0.3566 | 2.9009 | 2.9009 | 4.1622 | 4.1622 | 0.8413 | 0.8413 | 77.6232 | 0.2402 | 0.1124 | 1.7931 | 1.7931 | 0.0407 | 0.1082
2915 |  | 1 |  |  | PASS |  | PASS | 1.7979 | 1.7979 | 1.9054 | 1.9054 | 44.795 | 44.795 | 44.856 | 44.856 | 207.1221 | 12.4398 | 9.3879 | 0.9557 | 0.6312 | 2.9017 | 2.9017 | 4.1775 | 4.1775 | 0.8407 | 0.8407 | 77.4536 | 0.2233 | 0.0548 | 1.7985 | 1.7985 | 0.061 | 0.1075
2916 |  | 1 |  |  | PASS |  | PASS | 1.8528 | 1.8528 | 1.9613 | 1.9613 | 44.7611 | 44.7611 | 44.8221 | 44.8221 | 307.6626 | 3.2266 | 3.9623 | 1.1999 | 0.204 | 2.917 | 2.917 | 4.2385 | 4.2385 | 0.8427 | 0.8427 | 127.4357 | 0.3488 | 0.1022 | 1.8542 | 1.8542 | 0.061 | 0.1085
2917 |  | 1 |  |  | PASS |  | PASS | 1.8803 | 1.8803 | 1.9912 | 1.9912 | 44.2253 | 44.2253 | 44.2863 | 44.2863 | 385.4502 | 5.183 | 0.9104 | 1.5458 | 0.0819 | 2.9975 | 2.9975 | 4.3691 | 4.3691 | 0.8444 | 0.8444 | 159.039 | 0.3759 | 0.1124 | 1.8813 | 1.8813 | 0.061 | 0.1109
2918 |  | 1 |  |  | PASS |  | PASS | 1.8735 | 1.8735 | 1.98 | 1.98 | 44.3135 | 44.3135 | 44.3813 | 44.3813 | 294.845 | 16.8919 | 4.4473 | 0.4166 | 0.5058 | 3.0128 | 3.0128 | 4.4403 | 4.4403 | 0.8447 | 0.8447 | 106.5816 | 0.3725 | 0.0107 | 1.8735 | 1.8735 | 0.0678 | 0.1065
2919 |  | 1 |  |  | PASS |  | PASS | 1.8881 | 1.8881 | 1.9949 | 1.9949 | 44.4084 | 44.4084 | 44.4559 | 44.4559 | 364.0196 | 34.5831 | 0.2322 | 0.9015 | 0.5058 | 2.9975 | 2.9975 | 4.4504 | 4.4504 | 0.8444 | 0.8444 | 145.984 | 0.4335 | 0.0097 | 1.8887 | 1.8887 | 0.0475 | 0.1068
2920 |  | 1 |  |  | PASS |  | PASS | 1.8874 | 1.8874 | 1.9976 | 1.9976 | 44.2863 | 44.2863 | 44.3609 | 44.3609 | 361.9511 | 8.8114 | 7.9399 | 0.9761 | 0.0344 | 3.0035 | 3.0035 | 4.386 | 4.386 | 0.8457 | 0.8457 | 150.087 | 0.5827 | 0.0276 | 1.8884 | 1.8884 | 0.0746 | 0.1102
2921 |  | 1 |  |  | PASS |  | PASS | 1.8013 | 1.8013 | 1.9091 | 1.9091 | 44.5237 | 44.5237 | 44.5847 | 44.5847 | 331.772 | 5.2848 | 14.0675 | 0.7862 | 0.0198 | 2.8992 | 2.8992 | 4.1656 | 4.1656 | 0.842 | 0.842 | 133.4715 | 0.5827 | 0.0344 | 1.8026 | 1.8026 | 0.061 | 0.1078
2922 |  | 1 |  |  | PASS |  | PASS | 1.8257 | 1.8257 | 1.9335 | 1.9335 | 44.3135 | 44.3135 | 44.3745 | 44.3745 | 356.7291 | 9.6253 | 4.5829 | 0.3352 | 0.0164 | 2.9433 | 2.9433 | 4.2775 | 4.2775 | 0.8437 | 0.8437 | 146.3909 | 0.5793 | 0.0175 | 1.8267 | 1.8267 | 0.061 | 0.1078
2923 |  | 1 |  |  | PASS |  | PASS | 1.8297 | 1.8297 | 1.9389 | 1.9389 | 44.5576 | 44.5576 | 44.6254 | 44.6254 | 309.5276 | 7.906 | 11.626 | 0.5997 | 0.0639 | 2.9128 | 2.9128 | 4.2182 | 4.2182 | 0.842 | 0.842 | 128.2495 | 0.5692 | 0.048 | 1.8308 | 1.8308 | 0.0678 | 0.1092
2924 |  | 1 |  |  | PASS |  | PASS | 1.8314 | 1.8314 | 1.9406 | 1.9406 | 44.6051 | 44.6051 | 44.6729 | 44.6729 | 301.6607 | 5.0813 | 11.7378 | 1.4712 | 0.2989 | 2.906 | 2.906 | 4.2148 | 4.2148 | 0.8417 | 0.8417 | 122.1458 | 0.5047 | 0.0683 | 1.8321 | 1.8321 | 0.0678 | 0.1092
2925 |  | 1 |  |  | PASS |  | PASS | 1.8908 | 1.8908 | 2 | 2 | 44.3474 | 44.3474 | 44.4423 | 44.4423 | 385.0772 | 25.563 | 1.8938 | 0.6811 | 0.0843 | 2.9721 | 2.9721 | 4.4165 | 4.4165 | 0.8447 | 0.8447 | 160.6666 | 0.4878 | 0.0514 | 1.8928 | 1.8928 | 0.0949 | 0.1092
2926 |  | 1 |  |  | PASS |  | PASS | 1.8477 | 1.8477 | 1.9545 | 1.9545 | 43.2487 | 43.2487 | 43.3098 | 43.3098 | 369.0381 | 3.2841 | 10.7544 | 0.5997 | 0.013 | 3.0509 | 3.0509 | 4.4538 | 4.4538 | 0.8464 | 0.8464 | 91.8989 | 0.4776 | 0.0751 | 1.8487 | 1.8487 | 0.061 | 0.1068
2927 |  | 1 |  |  | PASS |  | PASS | 1.8657 | 1.8657 | 1.9728 | 1.9728 | 43.6421 | 43.6421 | 43.7031 | 43.7031 | 376.1251 | 22.9617 | 10.9817 | 0.9524 | 0.2379 | 3.0196 | 3.0196 | 4.4284 | 4.4284 | 0.8451 | 0.8451 | 116.3474 | 0.5827 | 0.0378 | 1.8667 | 1.8667 | 0.061 | 0.1072
2928 |  | 1 |  |  | PASS |  | PASS | 1.8403 | 1.8403 | 1.9488 | 1.9488 | 44.1168 | 44.1168 | 44.1846 | 44.1846 | 401.7604 | 8.9911 | 2.9553 | 1.3661 | 0.1904 | 2.9602 | 2.9602 | 4.2724 | 4.2724 | 0.843 | 0.843 | 153.8848 | 0.247 | 0.0989 | 1.8413 | 1.8413 | 0.0678 | 0.1085
2929 |  | 1 |  |  | PASS |  | PASS | 1.828 | 1.828 | 1.9349 | 1.9349 | 44.3745 | 44.3745 | 44.4355 | 44.4355 | 377.0746 | 8.2112 | 2.0294 | 0.4607 | 0.8584 | 2.9238 | 2.9238 | 4.2317 | 4.2317 | 0.8427 | 0.8427 | 154.563 | 0.3657 | 0.0141 | 1.8287 | 1.8287 | 0.061 | 0.1068
2930 |  | 1 |  |  | PASS |  | PASS | 1.8603 | 1.8603 | 1.9705 | 1.9705 | 43.9066 | 43.9066 | 43.9812 | 43.9812 | 479.7175 | 15.1187 | 7.8382 | 0.3725 | 0.2277 | 2.9848 | 2.9848 | 4.3419 | 4.3419 | 0.8454 | 0.8454 | 195.0844 | 0.4301 | 0.0751 | 1.8609 | 1.8609 | 0.0746 | 0.1102
2931 |  | 1 |  |  | PASS |  | PASS | 1.8982 | 1.8982 | 2.0057 | 2.0057 | 45.1951 | 45.1951 | 45.2629 | 45.2629 | 199.1535 | 8.7097 | 3.7013 | 0.6539 | 0.716 | 2.8873 | 2.8873 | 4.3453 | 4.3453 | 0.8424 | 0.8424 | 75.5886 | 0.481 | 0.0175 | 1.8993 | 1.8993 | 0.0678 | 0.1075
2932 |  | 1 |  |  | PASS |  | PASS | 1.8389 | 1.8389 | 1.9457 | 1.9457 | 45.697 | 45.697 | 45.7512 | 45.7512 | 165.5495 | 2.4702 | 2.9892 | 0.8235 | 0.3362 | 2.8153 | 2.8153 | 4.1232 | 4.1232 | 0.8386 | 0.8386 | 63.4831 | 0.3454 | 0.0276 | 1.8403 | 1.8403 | 0.0543 | 0.1068
2933 |  | 1 |  |  | PASS |  | PASS | 1.8257 | 1.8257 | 1.9321 | 1.9321 | 45.853 | 45.853 | 45.914 | 45.914 | 164.634 | 9.1505 | 0.5478 | 0.6879 | 0.2074 | 2.8136 | 2.8136 | 4.1113 | 4.1113 | 0.839 | 0.839 | 65.8567 | 0.5047 | 0.0063 | 1.8263 | 1.8263 | 0.061 | 0.1065
2934 |  | 1 |  |  | PASS |  | PASS | 1.8369 | 1.8369 | 1.9444 | 1.9444 | 45.7919 | 45.7919 | 45.8462 | 45.8462 | 172.094 | 10.7104 | 6.8446 | 1.2881 | 0.1972 | 2.839 | 2.839 | 4.1639 | 4.1639 | 0.8396 | 0.8396 | 71.9264 | 0.5251 | 0.0344 | 1.8379 | 1.8379 | 0.0543 | 0.1075
2935 |  | 1 |  |  | PASS |  | PASS | 1.7921 | 1.7921 | 1.8989 | 1.8989 | 46.3277 | 46.3277 | 46.3752 | 46.3752 | 140.728 | 13.864 | 7.0922 | 1.1999 | 0.4922 | 2.7771 | 2.7771 | 4.0283 | 4.0283 | 0.8373 | 0.8373 | 57.8881 | 0.4267 | 0.0853 | 1.7931 | 1.7931 | 0.0475 | 0.1068
2936 |  | 1 |  |  | PASS |  | PASS | 1.8535 | 1.8535 | 1.9617 | 1.9617 | 45.4935 | 45.4935 | 45.5478 | 45.5478 | 175.9257 | 14.7457 | 13.1858 | 1.0676 | 0.1283 | 2.8551 | 2.8551 | 4.1859 | 4.1859 | 0.8403 | 0.8403 | 69.858 | 0.5726 | 0.0378 | 1.8538 | 1.8538 | 0.0543 | 0.1082
2937 |  | 1 |  |  | PASS |  | PASS | 1.9081 | 1.9081 | 2.0149 | 2.0149 | 45.1273 | 45.1273 | 45.2019 | 45.2019 | 205.3588 | 9.7609 | 2.7754 | 1.3152 | 0.5329 | 2.9026 | 2.9026 | 4.4284 | 4.4284 | 0.842 | 0.842 | 79.6238 | 0.5556 | 0.048 | 1.9091 | 1.9091 | 0.0746 | 0.1068
2938 |  | 1 |  |  | PASS |  | PASS | 1.9081 | 1.9081 | 2.0169 | 2.0169 | 45.0391 | 45.0391 | 45.1137 | 45.1137 | 210.6826 | 5.0238 | 0.9547 | 1.7289 | 0.2481 | 2.8848 | 2.8848 | 4.3012 | 4.3012 | 0.8413 | 0.8413 | 79.8273 | 0.3284 | 0.1124 | 1.9094 | 1.9094 | 0.0746 | 0.1089
2939 |  | 1 |  |  | PASS |  | PASS | 1.9579 | 1.9579 | 2.0698 | 2.0698 | 43.4386 | 43.4386 | 43.5539 | 43.5539 | 312.1047 | 5.8715 | 1.5886 | 1.8238 | 0.0164 | 3.0238 | 3.0238 | 4.5674 | 4.5674 | 0.8454 | 0.8454 | 86.4395 | 0.3996 | 0.1022 | 1.9593 | 1.9593 | 0.1153 | 0.1119
2940 |  | 1 |  |  | PASS |  | PASS | 1.8921 | 1.8921 | 2.0006 | 2.0006 | 45.2222 | 45.2222 | 45.2833 | 45.2833 | 199.2213 | 20.8156 | 0.2087 | 0.6879 | 0.0334 | 2.8543 | 2.8543 | 4.23 | 4.23 | 0.8407 | 0.8407 | 73.6219 | 0.3962 | 0.0989 | 1.8935 | 1.8935 | 0.061 | 0.1085
2941 |  | 1 |  |  | PASS |  | PASS | 1.8898 | 1.8898 | 1.9996 | 1.9996 | 45.1409 | 45.1409 | 45.2155 | 45.2155 | 205.9353 | 1.1477 | 2.0972 | 1.2575 | 0.0649 | 2.8916 | 2.8916 | 4.269 | 4.269 | 0.8417 | 0.8417 | 79.4882 | 0.3386 | 0.1124 | 1.8911 | 1.8911 | 0.0746 | 0.1099
2942 |  | 1 |  |  | PASS |  | PASS | 1.9206 | 1.9206 | 2.0318 | 2.0318 | 44.7679 | 44.7679 | 44.8289 | 44.8289 | 220.1093 | 0.6834 | 2.3007 | 1.244 | 0.2074 | 2.9306 | 2.9306 | 4.3691 | 4.3691 | 0.8434 | 0.8434 | 78.8439 | 0.2809 | 0.1192 | 1.922 | 1.922 | 0.061 | 0.1112
2943 |  | 1 |  |  | PASS |  | PASS | 1.9457 | 1.9457 | 2.0549 | 2.0549 | 43.7302 | 43.7302 | 43.8387 | 43.8387 | 285.5539 | 2.5484 | 2.8875 | 1.0914 | 0.577 | 3.0136 | 3.0136 | 4.62 | 4.62 | 0.8457 | 0.8457 | 83.9642 | 0.2436 | 0.0717 | 1.9474 | 1.9474 | 0.1085 | 0.1092
2944 |  | 1 |  |  | PASS |  | PASS | 1.8816 | 1.8816 | 1.9908 | 1.9908 | 45.2765 | 45.2765 | 45.3308 | 45.3308 | 196.8476 | 2.311 | 0.3 | 0.7184 | 0.1904 | 2.8661 | 2.8661 | 4.2266 | 4.2266 | 0.8407 | 0.8407 | 74.7748 | 0.2674 | 0.1158 | 1.883 | 1.883 | 0.0543 | 0.1092
2945 |  | 1 |  |  | PASS |  | PASS | 1.8911 | 1.8911 | 2.0003 | 2.0003 | 45.1476 | 45.1476 | 45.1951 | 45.1951 | 205.664 | 22.2738 | 2.4806 | 0.4234 | 0.3667 | 2.9077 | 2.9077 | 4.3097 | 4.3097 | 0.8417 | 0.8417 | 76.8094 | 0.4878 | 0.0039 | 1.8918 | 1.8918 | 0.0475 | 0.1092
2946 |  | 1 |  |  | PASS |  | PASS | 1.8091 | 1.8091 | 1.9155 | 1.9155 | 46.3752 | 46.3752 | 46.4294 | 46.4294 | 142.1522 | 4.5727 | 1.0799 | 1.2067 | 0.0503 | 2.822 | 2.822 | 4.1147 | 4.1147 | 0.839 | 0.839 | 59.0749 | 0.3318 | 0.1056 | 1.8097 | 1.8097 | 0.0543 | 0.1065
2947 |  | 1 |  |  | PASS |  | PASS | 1.8352 | 1.8352 | 1.9406 | 1.9406 | 46.1107 | 46.1107 | 46.1785 | 46.1785 | 157.92 | 11.5582 | 9.2963 | 1.1083 | 0.0775 | 2.8237 | 2.8237 | 4.1673 | 4.1673 | 0.839 | 0.839 | 67.0435 | 0.4403 | 0.0751 | 1.8355 | 1.8355 | 0.0678 | 0.1055
2948 |  | 1 |  |  | PASS |  | PASS | 1.8592 | 1.8592 | 1.9684 | 1.9684 | 45.6359 | 45.6359 | 45.7241 | 45.7241 | 184.1656 | 20.8156 | 1.7581 | 1.5356 | 0.2379 | 2.8653 | 2.8653 | 4.2317 | 4.2317 | 0.8427 | 0.8427 | 77.9284 | 0.2572 | 0.1192 | 1.8606 | 1.8606 | 0.0882 | 0.1092
2949 |  | 1 |  |  | PASS |  | PASS | 1.8504 | 1.8504 | 1.9586 | 1.9586 | 45.7851 | 45.7851 | 45.853 | 45.853 | 177.689 | 19.4253 | 8.7198 | 2.0477 | 0.2175 | 2.9111 | 2.9111 | 4.1809 | 4.1809 | 0.84 | 0.84 | 72.6724 | 0.4166 | 0.0819 | 1.8521 | 1.8521 | 0.0678 | 0.1082
2950 |  | 1 |  |  | PASS |  | PASS | 1.884 | 1.884 | 1.9932 | 1.9932 | 45.3918 | 45.3918 | 45.4664 | 45.4664 | 199.1535 | 6.0071 | 5.5663 | 1.2169 | 0.2108 | 2.9255 | 2.9255 | 4.2758 | 4.2758 | 0.841 | 0.841 | 77.7927 | 0.2369 | 0.0955 | 1.886 | 1.886 | 0.0746 | 0.1092
2951 |  | 1 |  |  | PASS |  | PASS | 1.7663 | 1.7663 | 1.8725 | 1.8725 | 46.6193 | 46.6193 | 46.6803 | 46.6803 | 124.1465 | 16.7803 | 3.9387 | 1.0812 | 0.0955 | 2.839 | 2.839 | 4.0639 | 4.0639 | 0.8383 | 0.8383 | 54.565 | 0.5285 | 0.0141 | 1.766 | 1.766 | 0.061 | 0.1061
2952 |  | 1 |  |  | PASS |  | PASS | 1.765 | 1.765 | 1.8698 | 1.8698 | 46.5718 | 46.5718 | 46.6329 | 46.6329 | 129.7415 | 14.5762 | 10.0084 | 1.4474 | 0.1836 | 2.8449 | 2.8449 | 4.1029 | 4.1029 | 0.8386 | 0.8386 | 55.0397 | 0.4369 | 0.0548 | 1.766 | 1.766 | 0.061 | 0.1048
2953 |  | 1 |  |  | PASS |  | PASS | 1.7907 | 1.7907 | 1.8982 | 1.8982 | 46.4158 | 46.4158 | 46.4701 | 46.4701 | 131.9456 | 1.8363 | 7.455 | 1.3491 | 0.0063 | 2.8822 | 2.8822 | 4.1571 | 4.1571 | 0.84 | 0.84 | 54.8702 | 0.5522 | 0.0141 | 1.7918 | 1.7918 | 0.0543 | 0.1075
2954 |  | 1 |  |  | PASS |  | PASS | 1.7812 | 1.7812 | 1.8867 | 1.8867 | 46.6329 | 46.6329 | 46.66 | 46.66 | 134.2175 | 11.6021 | 2.572 | 1.9018 | 0.1904 | 2.8441 | 2.8441 | 4.0927 | 4.0927 | 0.8376 | 0.8376 | 57.8881 | 0.2165 | 0.1056 | 1.7819 | 1.7819 | 0.0271 | 0.1055
2955 |  | 1 |  |  | PASS |  | PASS | 1.8185 | 1.8185 | 1.922 | 1.922 | 46.3684 | 46.3684 | 46.4226 | 46.4226 | 143.2712 | 4.7864 | 3.1145 | 1.1524 | 0.0073 | 2.8899 | 2.8899 | 4.3826 | 4.3826 | 0.8403 | 0.8403 | 60.3295 | 0.5522 | 0.0209 | 1.8192 | 1.8192 | 0.0543 | 0.1034
2956 |  | 1 |  |  | PASS |  | PASS | 1.7687 | 1.7687 | 1.8755 | 1.8755 | 46.7888 | 46.7888 | 46.8295 | 46.8295 | 107.2597 | 1.6668 | 0.6834 | 1.4305 | 0.1362 | 2.8237 | 2.8237 | 4.052 | 4.052 | 0.8379 | 0.8379 | 47.5797 | 0.2911 | 0.1192 | 1.7694 | 1.7694 | 0.0407 | 0.1068
2957 |  | 1 |  |  | PASS |  | PASS | 1.746 | 1.746 | 1.8511 | 1.8511 | 46.8295 | 46.8295 | 46.8838 | 46.8838 | 108.8535 | 3.2944 | 9.4218 | 1.5017 | 0.4617 | 2.8161 | 2.8161 | 4.0334 | 4.0334 | 0.8373 | 0.8373 | 48.0544 | 0.5353 | 0.0344 | 1.7473 | 1.7473 | 0.0543 | 0.1051
2958 |  | 1 |  |  | PASS |  | PASS | 1.7952 | 1.7952 | 1.9037 | 1.9037 | 46.5718 | 46.5718 | 46.6125 | 46.6125 | 121.1286 | 1.4633 | 2.2093 | 1.8917 | 0.1836 | 2.867 | 2.867 | 4.1266 | 4.1266 | 0.839 | 0.839 | 48.1901 | 0.2029 | 0.0853 | 1.7955 | 1.7955 | 0.0407 | 0.1085
2959 |  | 1 |  |  | PASS |  | PASS | 1.7484 | 1.7484 | 1.8545 | 1.8545 | 46.7482 | 46.7482 | 46.8228 | 46.8228 | 118.6871 | 7.0244 | 1.3277 | 1.2643 | 0.4583 | 2.8119 | 2.8119 | 4.0283 | 4.0283 | 0.8376 | 0.8376 | 50.1229 | 0.2063 | 0.0989 | 1.7497 | 1.7497 | 0.0746 | 0.1061
2960 |  | 1 |  |  | PASS |  | PASS | 1.7731 | 1.7731 | 1.8789 | 1.8789 | 46.4294 | 46.4294 | 46.4837 | 46.4837 | 129.7754 | 2.199 | 6.5158 | 1.5729 | 0.4719 | 2.8619 | 2.8619 | 4.1164 | 4.1164 | 0.839 | 0.839 | 55.311 | 0.2199 | 0.0412 | 1.7748 | 1.7748 | 0.0543 | 0.1058
2961 |  | 1 |  |  | PASS |  | PASS | 1.7517 | 1.7517 | 1.8575 | 1.8575 | 46.6261 | 46.6261 | 46.6939 | 46.6939 | 132.9629 | 20.4426 | 4.5388 | 1.4101 | 0.1904 | 2.8017 | 2.8017 | 4.0079 | 4.0079 | 0.8369 | 0.8369 | 56.4978 | 0.2029 | 0.0683 | 1.7538 | 1.7538 | 0.0678 | 0.1058
2962 |  | 1 |  |  | PASS |  | PASS | 1.7467 | 1.7467 | 1.8521 | 1.8521 | 46.6396 | 46.6396 | 46.6736 | 46.6736 | 125.9098 | 4.4812 | 1.9277 | 1.1083 | 0.7499 | 2.8212 | 2.8212 | 4.0249 | 4.0249 | 0.8366 | 0.8366 | 53.6155 | 0.3182 | 0.0175 | 1.747 | 1.747 | 0.0339 | 0.1055
2963 |  | 1 |  |  | PASS |  | PASS | 1.7718 | 1.7718 | 1.8782 | 1.8782 | 46.5108 | 46.5108 | 46.5583 | 46.5583 | 128.4529 | 19.2897 | 5.4307 | 1.0134 | 0.4752 | 2.8517 | 2.8517 | 4.113 | 4.113 | 0.8386 | 0.8386 | 56.9047 | 0.4742 | 0.0005 | 1.7731 | 1.7731 | 0.0475 | 0.1065
2964 |  | 1 |  |  | PASS |  | PASS | 1.7545 | 1.7545 | 1.8596 | 1.8596 | 46.7075 | 46.7075 | 46.7482 | 46.7482 | 132.2508 | 45.7057 | 4.4134 | 0.6268 | 0.655 | 2.8051 | 2.8051 | 4.0062 | 4.0062 | 0.8369 | 0.8369 | 57.5829 | 0.4267 | 0.0063 | 1.7551 | 1.7551 | 0.0407 | 0.1051
2965 |  | 1 |  |  | PASS |  | PASS | 1.8002 | 1.8002 | 1.904 | 1.904 | 46.4701 | 46.4701 | 46.5176 | 46.5176 | 132.6238 | 4.5048 | 0.8529 | 0.3488 | 0.2955 | 2.8398 | 2.8398 | 4.1656 | 4.1656 | 0.8386 | 0.8386 | 56.2943 | 0.4946 | 0.0005 | 1.8006 | 1.8006 | 0.0475 | 0.1038
2966 |  | 1 |  |  | PASS |  | PASS | 1.7697 | 1.7697 | 1.8759 | 1.8759 | 46.9991 | 46.9991 | 47.0533 | 47.0533 | 102.8516 | 9.8287 | 0.5034 | 1.2508 | 0.4549 | 2.789 | 2.789 | 4.0079 | 4.0079 | 0.8373 | 0.8373 | 41.7473 | 0.4267 | 0.0097 | 1.7711 | 1.7711 | 0.0543 | 0.1061
2967 |  | 1 |  |  | PASS |  | PASS | 1.7446 | 1.7446 | 1.8504 | 1.8504 | 47.0262 | 47.0262 | 47.0805 | 47.0805 | 105.1235 | 7.2177 | 1.3955 | 0.7014 | 0.2447 | 2.8042 | 2.8042 | 3.991 | 3.991 | 0.8366 | 0.8366 | 43.9514 | 0.4946 | 0.0029 | 1.746 | 1.746 | 0.0543 | 0.1058
2968 |  | 1 |  |  | PASS |  | PASS | 1.8097 | 1.8097 | 1.9172 | 1.9172 | 46.4158 | 46.4158 | 46.4769 | 46.4769 | 117.8733 | 0.9443 | 15.3222 | 1.5356 | 0.0775 | 2.8933 | 2.8933 | 4.1944 | 4.1944 | 0.84 | 0.84 | 51.4453 | 0.5387 | 0.0446 | 1.8108 | 1.8108 | 0.061 | 0.1075
2969 |  | 1 |  |  | PASS |  | PASS | 1.7338 | 1.7338 | 1.8382 | 1.8382 | 46.7956 | 46.7956 | 46.8431 | 46.8431 | 126.6897 | 17.2211 | 4.4031 | 1.3423 | 0.2481 | 2.7907 | 2.7907 | 3.9808 | 3.9808 | 0.8366 | 0.8366 | 51.8183 | 0.5454 | 0.0175 | 1.7345 | 1.7345 | 0.0475 | 0.1044
2970 |  | 1 |  |  | PASS |  | PASS | 1.7575 | 1.7575 | 1.863 | 1.863 | 46.5515 | 46.5515 | 46.6057 | 46.6057 | 124.6551 | 1.1477 | 2.7858 | 1.1762 | 0.7431 | 2.8322 | 2.8322 | 4.0588 | 4.0588 | 0.8379 | 0.8379 | 53.6494 | 0.3216 | 0.0141 | 1.7582 | 1.7582 | 0.0543 | 0.1055
2971 |  | 1 |  |  | PASS |  | PASS | 1.8365 | 1.8365 | 1.9454 | 1.9454 | 45.9343 | 45.9343 | 45.9954 | 45.9954 | 125.2655 | 1.8938 | 0.4799 | 0.3081 | 0.3566 | 2.8085 | 2.8085 | 4.0893 | 4.0893 | 0.839 | 0.839 | 46.2572 | 0.5081 | 0.0005 | 1.8379 | 1.8379 | 0.061 | 0.1089
2972 |  | 1 |  |  | PASS |  | PASS | 1.8046 | 1.8046 | 1.9125 | 1.9125 | 46.0225 | 46.0225 | 46.07 | 46.07 | 117.8055 | 11.4225 | 3.057 | 0.403 | 0.1158 | 2.7983 | 2.7983 | 4.0537 | 4.0537 | 0.839 | 0.839 | 47.0372 | 0.5726 | 0.0175 | 1.8057 | 1.8057 | 0.0475 | 0.1078
2973 |  | 1 |  |  | PASS |  | PASS | 1.8664 | 1.8664 | 1.9752 | 1.9752 | 45.7377 | 45.7377 | 45.8055 | 45.8055 | 127.5713 | 6.4038 | 0.8425 | 1.0507 | 0.3905 | 2.8593 | 2.8593 | 4.1961 | 4.1961 | 0.84 | 0.84 | 47.1728 | 0.498 | 0.013 | 1.8681 | 1.8681 | 0.0678 | 0.1089
2974 |  | 1 |  |  | PASS |  | PASS | 1.784 | 1.784 | 1.8908 | 1.8908 | 46.4837 | 46.4837 | 46.5515 | 46.5515 | 115.7031 | 14.9153 | 4.81 | 1.0032 | 0.1216 | 2.7797 | 2.7797 | 4.0062 | 4.0062 | 0.8376 | 0.8376 | 48.3257 | 0.559 | 0.031 | 1.7857 | 1.7857 | 0.0678 | 0.1068
2975 |  | 1 |  |  | PASS |  | PASS | 1.787 | 1.787 | 1.8921 | 1.8921 | 46.6736 | 46.6736 | 46.7142 | 46.7142 | 107.6327 | 2.4467 | 10.1678 | 0.4166 | 0.2684 | 2.8212 | 2.8212 | 4.1266 | 4.1266 | 0.8386 | 0.8386 | 46.5285 | 0.5624 | 0.0344 | 1.788 | 1.788 | 0.0407 | 0.1051
2976 |  | 1 |  |  | PASS |  | PASS | 1.9084 | 1.9084 | 2.0183 | 2.0183 | 44.5847 | 44.5847 | 44.6458 | 44.6458 | 221.1944 | 3.5893 | 3.3283 | 0.2165 | 0.265 | 2.9594 | 2.9594 | 4.3368 | 4.3368 | 0.8437 | 0.8437 | 73.3167 | 0.5556 | 0.0005 | 1.9091 | 1.9091 | 0.061 | 0.1099
2977 |  | 1 |  |  | PASS |  | PASS | 1.8826 | 1.8826 | 1.9912 | 1.9912 | 45.3986 | 45.3986 | 45.4664 | 45.4664 | 206.8169 | 5.1933 | 10.846 | 0.8405 | 0.2277 | 2.8797 | 2.8797 | 4.2165 | 4.2165 | 0.8417 | 0.8417 | 77.6571 | 0.5929 | 0.031 | 1.8833 | 1.8833 | 0.0678 | 0.1085
2978 |  | 1 |  |  | PASS |  | PASS | 1.8748 | 1.8748 | 1.9837 | 1.9837 | 45.3036 | 45.3036 | 45.3579 | 45.3579 | 188.2008 | 19.7983 | 11.263 | 0.7658 | 0.1938 | 2.9068 | 2.9068 | 4.2419 | 4.2419 | 0.842 | 0.842 | 72.5368 | 0.4674 | 0.0785 | 1.8759 | 1.8759 | 0.0543 | 0.1089
2979 |  | 1 |  |  | PASS |  | PASS | 1.8274 | 1.8274 | 1.9342 | 1.9342 | 45.7784 | 45.7784 | 45.8462 | 45.8462 | 161.0057 | 24.9866 | 2.8875 | 0.7489 | 0.0368 | 2.8585 | 2.8585 | 4.1198 | 4.1198 | 0.8393 | 0.8393 | 63.6865 | 0.403 | 0.0955 | 1.8284 | 1.8284 | 0.0678 | 0.1068
2980 |  | 1 |  |  | PASS |  | PASS | 1.846 | 1.846 | 1.9552 | 1.9552 | 45.5749 | 45.5749 | 45.6427 | 45.6427 | 175.1797 | 6.0986 | 10.5408 | 1.149 | 0.0639 | 2.9111 | 2.9111 | 4.2266 | 4.2266 | 0.8417 | 0.8417 | 70.8753 | 0.6234 | 0.0276 | 1.8481 | 1.8481 | 0.0678 | 0.1092
2981 |  | 1 |  |  | PASS |  | PASS | 1.8413 | 1.8413 | 1.9467 | 1.9467 | 45.7512 | 45.7512 | 45.8055 | 45.8055 | 172.9417 | 15.39 | 15.2982 | 1.7899 | 0.0639 | 2.889 | 2.889 | 4.2402 | 4.2402 | 0.841 | 0.841 | 70.1293 | 0.4742 | 0.0548 | 1.8423 | 1.8423 | 0.0543 | 0.1055
2982 |  | 1 |  |  | PASS |  | PASS | 1.8375 | 1.8375 | 1.9461 | 1.9461 | 45.6427 | 45.6427 | 45.7173 | 45.7173 | 176.2309 | 11.0834 | 1.4294 | 0.6912 | 0.0436 | 2.8712 | 2.8712 | 4.1741 | 4.1741 | 0.841 | 0.841 | 67.7556 | 0.42 | 0.0887 | 1.8389 | 1.8389 | 0.0746 | 0.1085
2983 |  | 1 |  |  | PASS |  | PASS | 1.8589 | 1.8589 | 1.9671 | 1.9671 | 45.5206 | 45.5206 | 45.5749 | 45.5749 | 181.5885 | 9.5676 | 0.2087 | 1.0676 | 0.0378 | 2.8729 | 2.8729 | 4.2046 | 4.2046 | 0.8413 | 0.8413 | 74.9783 | 0.3115 | 0.1192 | 1.8606 | 1.8606 | 0.0543 | 0.1082
2984 |  | 1 |  |  | PASS |  | PASS | 1.8989 | 1.8989 | 2.0088 | 2.0088 | 45.0934 | 45.0934 | 45.1612 | 45.1612 | 212.1746 | 8.0654 | 9.025 | 0.8574 | 0.0639 | 2.9255 | 2.9255 | 4.3165 | 4.3165 | 0.8424 | 0.8424 | 80.6072 | 0.3827 | 0.1056 | 1.9013 | 1.9013 | 0.0678 | 0.1099
2985 |  | 1 |  |  | PASS |  | PASS | 1.8982 | 1.8982 | 2.0078 | 2.0078 | 45.073 | 45.073 | 45.1476 | 45.1476 | 211.259 | 20.1374 | 5.3968 | 1.7153 | 0.0334 | 2.9085 | 2.9085 | 4.2758 | 4.2758 | 0.8424 | 0.8424 | 81.0141 | 0.4437 | 0.0751 | 1.8996 | 1.8996 | 0.0746 | 0.1095
2986 |  | 1 |  |  | PASS |  | PASS | 1.8297 | 1.8297 | 1.9389 | 1.9389 | 46.192 | 46.192 | 46.2802 | 46.2802 | 113.9059 | 12.4159 | 0.4799 | 2.0985 | 0.1395 | 2.8025 | 2.8025 | 4.0774 | 4.0774 | 0.8396 | 0.8396 | 46.732 | 0.3284 | 0.1192 | 1.8318 | 1.8318 | 0.0882 | 0.1092
2987 |  | 1 |  |  | PASS |  | PASS | 1.9043 | 1.9043 | 2.0149 | 2.0149 | 45.5681 | 45.5681 | 45.6359 | 45.6359 | 135.7434 | 5.3628 | 4.9898 | 1.6611 | 0.4685 | 2.9017 | 2.9017 | 4.3318 | 4.3318 | 0.8437 | 0.8437 | 48.6648 | 0.2436 | 0.1056 | 1.906 | 1.906 | 0.0678 | 0.1105
2988 |  | 1 |  |  | PASS |  | PASS | 1.8338 | 1.8338 | 1.9427 | 1.9427 | 45.9004 | 45.9004 | 45.9615 | 45.9615 | 120.9251 | 15.7729 | 3.4536 | 1.3525 | 0.3905 | 2.828 | 2.828 | 4.1232 | 4.1232 | 0.8403 | 0.8403 | 46.0877 | 0.3996 | 0.1158 | 1.8348 | 1.8348 | 0.061 | 0.1089
2989 |  | 1 |  |  | PASS |  | PASS | 1.8718 | 1.8718 | 1.982 | 1.982 | 45.7173 | 45.7173 | 45.7919 | 45.7919 | 125.6724 | 14.8135 | 7.9399 | 0.5115 | 0.4922 | 2.8466 | 2.8466 | 4.1944 | 4.1944 | 0.8424 | 0.8424 | 49.7499 | 0.3996 | 0.0039 | 1.8735 | 1.8735 | 0.0746 | 0.1102
2990 |  | 1 |  |  | PASS |  | PASS | 1.7745 | 1.7745 | 1.8833 | 1.8833 | 46.7685 | 46.7685 | 46.816 | 46.816 | 119.4331 | 10.3035 | 8.5503 | 2.0544 | 0.2921 | 2.8136 | 2.8136 | 4.0486 | 4.0486 | 0.8376 | 0.8376 | 50.089 | 0.2199 | 0.1158 | 1.7768 | 1.7768 | 0.0475 | 0.1089
2991 |  | 1 |  |  | PASS |  | PASS | 1.8108 | 1.8108 | 1.9159 | 1.9159 | 46.6871 | 46.6871 | 46.7482 | 46.7482 | 114.2789 | 0.8086 | 2.9553 | 0.9218 | 0.2277 | 2.8729 | 2.8729 | 4.3131 | 4.3131 | 0.841 | 0.841 | 48.1901 | 0.2165 | 0.048 | 1.8111 | 1.8111 | 0.061 | 0.1051
2992 |  | 1 |  |  | PASS |  | PASS | 1.7694 | 1.7694 | 1.8762 | 1.8762 | 46.9448 | 46.9448 | 47.0194 | 47.0194 | 102.5464 | 4.7083 | 7.082 | 1.1083 | 0.1555 | 2.8331 | 2.8331 | 4.0673 | 4.0673 | 0.8383 | 0.8383 | 47.1389 | 0.5285 | 0.0344 | 1.7704 | 1.7704 | 0.0746 | 0.1068
2993 |  | 1 |  |  | PASS |  | PASS | 1.823 | 1.823 | 1.9294 | 1.9294 | 46.8228 | 46.8228 | 46.877 | 46.877 | 91.2207 | 13.0263 | 2.199 | 0.7964 | 0.1768 | 2.8203 | 2.8203 | 4.1249 | 4.1249 | 0.8393 | 0.8393 | 44.2905 | 0.325 | 0.1158 | 1.824 | 1.824 | 0.0543 | 0.1065
2994 |  | 1 |  |  | PASS |  | PASS | 1.805 | 1.805 | 1.9115 | 1.9115 | 46.4158 | 46.4158 | 46.4837 | 46.4837 | 108.4127 | 0.3104 | 4.1657 | 0.5522 | 0.0198 | 2.8331 | 2.8331 | 4.1164 | 4.1164 | 0.84 | 0.84 | 47.3084 | 0.5285 | 0.0107 | 1.806 | 1.806 | 0.0678 | 0.1065
2995 |  | 1 |  |  | PASS |  | PASS | 1.7745 | 1.7745 | 1.8826 | 1.8826 | 46.6532 | 46.6532 | 46.7007 | 46.7007 | 127.3 | 1.5989 | 1.1477 | 1.1083 | 0.3023 | 2.8331 | 2.8331 | 4.0707 | 4.0707 | 0.8386 | 0.8386 | 55.2432 | 0.3081 | 0.1124 | 1.7765 | 1.7765 | 0.0475 | 0.1082
2996 |  | 1 |  |  | PASS |  | PASS | 1.8063 | 1.8063 | 1.9152 | 1.9152 | 46.4565 | 46.4565 | 46.5176 | 46.5176 | 122.7223 | 13.3215 | 0.446 | 1.9561 | 0.3023 | 2.8814 | 2.8814 | 4.1707 | 4.1707 | 0.8407 | 0.8407 | 54.4972 | 0.3148 | 0.0243 | 1.8077 | 1.8077 | 0.061 | 0.1089
2997 |  | 1 |  |  | PASS |  | PASS | 1.7779 | 1.7779 | 1.8854 | 1.8854 | 46.6668 | 46.6668 | 46.7075 | 46.7075 | 125.3672 | 21.1886 | 1.8259 | 1.5458 | 0.1226 | 2.8475 | 2.8475 | 4.0995 | 4.0995 | 0.839 | 0.839 | 55.5483 | 0.2402 | 0.1226 | 1.7792 | 1.7792 | 0.0407 | 0.1075
2998 |  | 1 |  |  | PASS |  | PASS | 1.7779 | 1.7779 | 1.8847 | 1.8847 | 46.5922 | 46.5922 | 46.66 | 46.66 | 126.2828 | 11.5242 | 10.144 | 1.912 | 0.3871 | 2.8475 | 2.8475 | 4.1164 | 4.1164 | 0.839 | 0.839 | 52.4626 | 0.1894 | 0.1124 | 1.7796 | 1.7796 | 0.0678 | 0.1068
2999 |  | 1 |  |  | PASS |  | PASS | 1.7996 | 1.7996 | 1.9077 | 1.9077 | 46.5854 | 46.5854 | 46.6532 | 46.6532 | 124.9264 | 21.0191 | 1.7346 | 0.9151 | 0.3193 | 2.8721 | 2.8721 | 4.147 | 4.147 | 0.8396 | 0.8396 | 52.1235 | 0.4844 | 0.0029 | 1.8006 | 1.8006 | 0.0678 | 0.1082
3000 |  | 1 |  |  | PASS |  | PASS | 1.8413 | 1.8413 | 1.9491 | 1.9491 | 45.6495 | 45.6495 | 45.7309 | 45.7309 | 172.5687 | 7.7026 | 4.6066 | 1.5187 | 0.2074 | 2.8865 | 2.8865 | 4.1876 | 4.1876 | 0.8407 | 0.8407 | 69.858 | 0.3013 | 0.1192 | 1.843 | 1.843 | 0.0814 | 0.1078
3001 |  | 1 |  |  | PASS |  | PASS | 1.8467 | 1.8467 | 1.9518 | 1.9518 | 45.6563 | 45.6563 | 45.7105 | 45.7105 | 181.1477 | 8.3808 | 4.5048 | 1.2609 | 0.1497 | 2.9128 | 2.9128 | 4.3301 | 4.3301 | 0.8424 | 0.8424 | 75.6904 | 0.2911 | 0.1192 | 1.8477 | 1.8477 | 0.0543 | 0.1051
3002 |  | 1 |  |  | PASS |  | PASS | 1.8209 | 1.8209 | 1.9294 | 1.9294 | 45.9479 | 45.9479 | 46.0157 | 46.0157 | 156.801 | 7.2177 | 17.9431 | 1.8374 | 0.1938 | 2.8661 | 2.8661 | 4.1436 | 4.1436 | 0.8407 | 0.8407 | 65.2803 | 0.4607 | 0.0616 | 1.8226 | 1.8226 | 0.0678 | 0.1085
3003 |  | 1 |  |  | PASS |  | PASS | 1.8067 | 1.8067 | 1.9128 | 1.9128 | 46.2124 | 46.2124 | 46.287 | 46.287 | 145.5431 | 17.9092 | 9.2184 | 1.244 | 0.2413 | 2.8509 | 2.8509 | 4.1283 | 4.1283 | 0.8393 | 0.8393 | 60.16 | 0.5692 | 0.0378 | 1.8077 | 1.8077 | 0.0746 | 0.1061
3004 |  | 1 |  |  | PASS |  | PASS | 1.8118 | 1.8118 | 1.9199 | 1.9199 | 46.2734 | 46.2734 | 46.3345 | 46.3345 | 141.9827 | 9.1946 | 3.5214 | 1.9459 | 0.2481 | 2.8865 | 2.8865 | 4.1656 | 4.1656 | 0.8403 | 0.8403 | 63.2796 | 0.3148 | 0.1192 | 1.8138 | 1.8138 | 0.061 | 0.1082
3005 |  | 1 |  |  | PASS |  | PASS | 1.8915 | 1.8915 | 1.9996 | 1.9996 | 45.1816 | 45.1816 | 45.2426 | 45.2426 | 206.3083 | 24.7831 | 0.8086 | 1.9968 | 0.2209 | 2.9153 | 2.9153 | 4.325 | 4.325 | 0.8417 | 0.8417 | 77.5214 | 0.42 | 0.0853 | 1.8928 | 1.8928 | 0.061 | 0.1082
3006 |  | 1 |  |  | PASS |  | PASS | 1.8287 | 1.8287 | 1.9349 | 1.9349 | 45.7716 | 45.7716 | 45.853 | 45.853 | 169.2456 | 24.6475 | 10.7544 | 0.8133 | 0.0843 | 2.8263 | 2.8263 | 4.0978 | 4.0978 | 0.8383 | 0.8383 | 66.9418 | 0.4573 | 0.0616 | 1.8301 | 1.8301 | 0.0814 | 0.1061
3007 |  | 1 |  |  | PASS |  | PASS | 1.8291 | 1.8291 | 1.9355 | 1.9355 | 45.9547 | 45.9547 | 46.0225 | 46.0225 | 169.7203 | 11.9312 | 7.3974 | 1.1219 | 0.3227 | 2.8263 | 2.8263 | 4.108 | 4.108 | 0.8383 | 0.8383 | 68.7729 | 0.264 | 0.1124 | 1.8297 | 1.8297 | 0.0678 | 0.1065
3008 |  | 1 |  |  | PASS |  | PASS | 1.8321 | 1.8321 | 1.9393 | 1.9393 | 45.914 | 45.914 | 45.975 | 45.975 | 162.7012 | 12.6533 | 1.5547 | 1.4441 | 0.421 | 2.8381 | 2.8381 | 4.1368 | 4.1368 | 0.8393 | 0.8393 | 69.5867 | 0.2267 | 0.109 | 1.8328 | 1.8328 | 0.061 | 0.1072
3009 |  | 1 |  |  | PASS |  | PASS | 1.7867 | 1.7867 | 1.8935 | 1.8935 | 46.3819 | 46.3819 | 46.443 | 46.443 | 143.3051 | 12.8128 | 0.9782 | 1.2508 | 0.2854 | 2.7992 | 2.7992 | 4.0249 | 4.0249 | 0.8369 | 0.8369 | 60.7703 | 0.2606 | 0.1192 | 1.7877 | 1.7877 | 0.061 | 0.1068
3010 |  | 1 |  |  | PASS |  | PASS | 1.8592 | 1.8592 | 1.9667 | 1.9667 | 45.4054 | 45.4054 | 45.5071 | 45.5071 | 186.0645 | 6.0071 | 4.064 | 1.5254 | 0.3464 | 2.8831 | 2.8831 | 4.1944 | 4.1944 | 0.84 | 0.84 | 75.3174 | 0.2979 | 0.1226 | 1.8603 | 1.8603 | 0.1017 | 0.1075
3011 |  | 1 |  |  | PASS |  | PASS | 1.8854 | 1.8854 | 1.9939 | 1.9939 | 45.3986 | 45.3986 | 45.4596 | 45.4596 | 191.0153 | 18.3063 | 1.5886 | 0.7252 | 0.0005 | 2.85 | 2.85 | 4.1961 | 4.1961 | 0.8396 | 0.8396 | 72.7064 | 0.4132 | 0.0853 | 1.886 | 1.886 | 0.061 | 0.1085
3012 |  | 1 |  |  | PASS |  | PASS | 1.904 | 1.904 | 2.0135 | 2.0135 | 44.7814 | 44.7814 | 44.8696 | 44.8696 | 218.1765 | 28.8862 | 3.0231 | 1.6611 | 0.2548 | 2.9026 | 2.9026 | 4.2741 | 4.2741 | 0.8413 | 0.8413 | 79.183 | 0.4674 | 0.0853 | 1.905 | 1.905 | 0.0882 | 0.1095
3013 |  | 1 |  |  | PASS |  | PASS | 1.8789 | 1.8789 | 1.9861 | 1.9861 | 45.2833 | 45.2833 | 45.3511 | 45.3511 | 199.2891 | 18.1706 | 2.2093 | 1.4135 | 0.2514 | 2.8602 | 2.8602 | 4.1944 | 4.1944 | 0.84 | 0.84 | 77.3858 | 0.5353 | 0.048 | 1.8786 | 1.8786 | 0.0678 | 0.1072
3014 |  | 1 |  |  | PASS |  | PASS | 1.7965 | 1.7965 | 1.9013 | 1.9013 | 46.5108 | 46.5108 | 46.5786 | 46.5786 | 132.7933 | 15.0509 | 10.8799 | 1.2338 | 0.2514 | 2.828 | 2.828 | 4.1181 | 4.1181 | 0.8386 | 0.8386 | 57.5829 | 0.5488 | 0.0378 | 1.7979 | 1.7979 | 0.0678 | 0.1048
3015 |  | 1 |  |  | PASS |  | PASS | 1.7921 | 1.7921 | 1.8989 | 1.8989 | 46.4769 | 46.4769 | 46.5447 | 46.5447 | 135.3026 | 3.9284 | 7.1498 | 0.6845 | 0.0989 | 2.7983 | 2.7983 | 4.0435 | 4.0435 | 0.8373 | 0.8373 | 58.6341 | 0.5556 | 0.0141 | 1.7941 | 1.7941 | 0.0678 | 0.1068
3016 |  | 1 |  |  | PASS |  | PASS | 1.8036 | 1.8036 | 1.9104 | 1.9104 | 46.226 | 46.226 | 46.2666 | 46.2666 | 157.0044 | 15.1526 | 2.7076 | 0.7116 | 0.0853 | 2.8068 | 2.8068 | 4.0605 | 4.0605 | 0.8379 | 0.8379 | 64.1273 | 0.5522 | 0.0073 | 1.8046 | 1.8046 | 0.0407 | 0.1068
3017 |  | 1 |  |  | PASS |  | PASS | 1.8382 | 1.8382 | 1.9447 | 1.9447 | 45.7241 | 45.7241 | 45.7851 | 45.7851 | 177.7907 | 0.0965 | 4.1996 | 1.0337 | 0.1972 | 2.8678 | 2.8678 | 4.2436 | 4.2436 | 0.8403 | 0.8403 | 73.3845 | 0.3081 | 0.1158 | 1.8399 | 1.8399 | 0.061 | 0.1065
3018 |  | 1 |  |  | PASS |  | PASS | 1.8135 | 1.8135 | 1.9206 | 1.9206 | 45.914 | 45.914 | 45.9954 | 45.9954 | 161.6161 | 0.6156 | 3.4978 | 1.0643 | 0.1633 | 2.8144 | 2.8144 | 4.0707 | 4.0707 | 0.8376 | 0.8376 | 65.0429 | 0.2572 | 0.1226 | 1.8148 | 1.8148 | 0.0814 | 0.1072
3019 |  | 1 |  |  | PASS |  | PASS | 1.9186 | 1.9186 | 2.0281 | 2.0281 | 45.1409 | 45.1409 | 45.2426 | 45.2426 | 237.3012 | 0.3782 | 0.4695 | 1.4881 | 0.2209 | 2.8933 | 2.8933 | 4.2928 | 4.2928 | 0.8424 | 0.8424 | 91.2546 | 0.2877 | 0.1226 | 1.9199 | 1.9199 | 0.1017 | 0.1095
3020 |  | 1 |  |  | PASS |  | PASS | 1.906 | 1.906 | 2.0142 | 2.0142 | 45.3511 | 45.3511 | 45.4189 | 45.4189 | 218.4138 | 3.0909 | 1.5989 | 2.1935 | 0.2165 | 2.8771 | 2.8771 | 4.286 | 4.286 | 0.8417 | 0.8417 | 81.794 | 0.3928 | 0.0989 | 1.9067 | 1.9067 | 0.0678 | 0.1082
3021 |  | 1 |  |  | PASS |  | PASS | 1.8901 | 1.8901 | 1.9996 | 1.9996 | 45.3443 | 45.3443 | 45.4054 | 45.4054 | 227.2302 | 21.0869 | 16.5189 | 2.1256 | 0.0978 | 2.8805 | 2.8805 | 4.2555 | 4.2555 | 0.8417 | 0.8417 | 86.6091 | 0.542 | 0.048 | 1.8911 | 1.8911 | 0.061 | 0.1095
3022 |  | 1 |  |  | PASS |  | PASS | 1.8552 | 1.8552 | 1.963 | 1.963 | 45.7105 | 45.7105 | 45.7512 | 45.7512 | 200.0012 | 14.9831 | 5.5324 | 1.1287 | 0.0775 | 2.8517 | 2.8517 | 4.1724 | 4.1724 | 0.8407 | 0.8407 | 79.0135 | 0.4471 | 0.0717 | 1.8569 | 1.8569 | 0.0407 | 0.1078
3023 |  | 1 |  |  | PASS |  | PASS | 1.8592 | 1.8592 | 1.965 | 1.965 | 45.697 | 45.697 | 45.7716 | 45.7716 | 186.8784 | 14.2371 | 9.9745 | 1.0982 | 0.2006 | 2.8975 | 2.8975 | 4.3555 | 4.3555 | 0.8424 | 0.8424 | 76.0294 | 0.4607 | 0.0548 | 1.8609 | 1.8609 | 0.0746 | 0.1058
3024 |  | 1 |  |  | PASS |  | PASS | 1.9379 | 1.9379 | 2.0478 | 2.0478 | 45.0663 | 45.0663 | 45.1341 | 45.1341 | 239.5731 | 16.0682 | 3.0909 | 0.8608 | 0.2514 | 2.9128 | 2.9128 | 4.3419 | 4.3419 | 0.843 | 0.843 | 88.4063 | 0.5387 | 0.0378 | 1.9389 | 1.9389 | 0.0678 | 0.1099
3025 |  | 1 |  |  | PASS |  | PASS | 1.9718 | 1.9718 | 2.0817 | 2.0817 | 45.1409 | 45.1409 | 45.2222 | 45.2222 | 248.186 | 24.1727 | 0.1643 | 0.8371 | 0.108 | 2.9144 | 2.9144 | 4.4081 | 4.4081 | 0.8424 | 0.8424 | 91.1529 | 0.5692 | 0.0378 | 1.9728 | 1.9728 | 0.0814 | 0.1099
3026 |  | 1 |  |  | PASS |  | PASS | 1.965 | 1.965 | 2.0763 | 2.0763 | 44.483 | 44.483 | 44.5644 | 44.5644 | 276.3306 | 3.9726 | 0.0965 | 1.2202 | 0.1226 | 2.9924 | 2.9924 | 4.4708 | 4.4708 | 0.8444 | 0.8444 | 90.2374 | 0.2843 | 0.126 | 1.9661 | 1.9661 | 0.0814 | 0.1112
3027 |  | 1 |  |  | PASS |  | PASS | 1.9756 | 1.9756 | 2.0861 | 2.0861 | 44.7814 | 44.7814 | 44.856 | 44.856 | 266.1918 | 7.4313 | 2.4363 | 1.4203 | 0.3566 | 2.9517 | 2.9517 | 4.4555 | 4.4555 | 0.8437 | 0.8437 | 98.2399 | 0.2911 | 0.1226 | 1.9772 | 1.9772 | 0.0746 | 0.1105
3028 |  | 1 |  |  | PASS |  | PASS | 1.982 | 1.982 | 2.0908 | 2.0908 | 44.9103 | 44.9103 | 45.012 | 45.012 | 256.392 | 2.684 | 3.3858 | 1.8747 | 0.2718 | 2.956 | 2.956 | 4.5878 | 4.5878 | 0.8437 | 0.8437 | 99.2572 | 0.3284 | 0.1124 | 1.9844 | 1.9844 | 0.1017 | 0.1089
3029 |  | 1 |  |  | PASS |  | PASS | 1.8419 | 1.8419 | 1.9491 | 1.9491 | 45.819 | 45.819 | 45.8801 | 45.8801 | 184.2334 | 4.8779 | 2.8093 | 1.2101 | 0.1802 | 2.8627 | 2.8627 | 4.1775 | 4.1775 | 0.8407 | 0.8407 | 73.0794 | 0.2369 | 0.1158 | 1.8426 | 1.8426 | 0.061 | 0.1072
3030 |  | 1 |  |  | PASS |  | PASS | 1.8409 | 1.8409 | 1.9477 | 1.9477 | 45.7648 | 45.7648 | 45.8326 | 45.8326 | 187.3192 | 8.7775 | 0.819 | 1.2067 | 0.187 | 2.8365 | 2.8365 | 4.147 | 4.147 | 0.84 | 0.84 | 76.6737 | 0.2911 | 0.1124 | 1.8413 | 1.8413 | 0.0678 | 0.1068
3031 |  | 1 |  |  | PASS |  | PASS | 1.8613 | 1.8613 | 1.9694 | 1.9694 | 45.6224 | 45.6224 | 45.697 | 45.697 | 210.3096 | 19.8661 | 2.4806 | 1.6136 | 0.2786 | 2.8348 | 2.8348 | 4.1622 | 4.1622 | 0.84 | 0.84 | 84.2355 | 0.2606 | 0.1192 | 1.8626 | 1.8626 | 0.0746 | 0.1082
3032 |  | 1 |  |  | PASS |  | PASS | 1.9084 | 1.9084 | 2.0166 | 2.0166 | 45.2494 | 45.2494 | 45.3375 | 45.3375 | 223.8054 | 9.354 | 2.4702 | 2.2308 | 0.1294 | 2.8975 | 2.8975 | 4.347 | 4.347 | 0.8424 | 0.8424 | 90.6782 | 0.2945 | 0.126 | 1.9101 | 1.9101 | 0.0882 | 0.1082
3033 |  | 1 |  |  | PASS |  | PASS | 1.8938 | 1.8938 | 2.0027 | 2.0027 | 45.4121 | 45.4121 | 45.5139 | 45.5139 | 211.5642 | 15.6274 | 2.6162 | 0.9524 | 0.7296 | 2.8585 | 2.8585 | 4.2216 | 4.2216 | 0.8403 | 0.8403 | 80.0307 | 0.2369 | 0.0446 | 1.8948 | 1.8948 | 0.1017 | 0.1089
3034 |  | 1 |  |  | PASS |  | PASS | 1.6517 | 1.6517 | 1.7548 | 1.7548 | 46.226 | 46.226 | 46.3006 | 46.3006 | 130.0467 | 12.6772 | 3.5893 | 2.2172 | 0.1735 | 2.7466 | 2.7466 | 3.8858 | 3.8858 | 0.8342 | 0.8342 | 55.0058 | 0.247 | 0.126 | 1.6531 | 1.6531 | 0.0746 | 0.1031
3035 |  | 1 |  |  | PASS |  | PASS | 1.6809 | 1.6809 | 1.7853 | 1.7853 | 46.0971 | 46.0971 | 46.1649 | 46.1649 | 133.8106 | 19.6627 | 0.3 | 1.7255 | 0.2548 | 2.7703 | 2.7703 | 3.9164 | 3.9164 | 0.8352 | 0.8352 | 54.938 | 0.2504 | 0.109 | 1.6826 | 1.6826 | 0.0678 | 0.1044
3036 |  | 1 |  |  | PASS |  | PASS | 1.6754 | 1.6754 | 1.7762 | 1.7762 | 46.0428 | 46.0428 | 46.0903 | 46.0903 | 136.0147 | 23.2232 | 0.2087 | 0.7625 | 0.4481 | 2.783 | 2.783 | 3.9944 | 3.9944 | 0.8359 | 0.8359 | 55.6162 | 0.4267 | 0.0029 | 1.6768 | 1.6768 | 0.0475 | 0.1007
3037 |  | 1 |  |  | PASS |  | PASS | 1.6826 | 1.6826 | 1.787 | 1.787 | 46.1649 | 46.1649 | 46.226 | 46.226 | 137.4728 | 19.2897 | 4.8542 | 1.0134 | 0.1453 | 2.7517 | 2.7517 | 3.8926 | 3.8926 | 0.8346 | 0.8346 | 55.9213 | 0.5115 | 0.0412 | 1.6839 | 1.6839 | 0.061 | 0.1044
3038 |  | 1 |  |  | PASS |  | PASS | 1.7412 | 1.7412 | 1.8494 | 1.8494 | 45.5613 | 45.5613 | 45.6631 | 45.6631 | 156.055 | 21.3921 | 11.4903 | 0.6506 | 0.2277 | 2.8008 | 2.8008 | 4.0164 | 4.0164 | 0.8383 | 0.8383 | 59.414 | 0.4301 | 0.0683 | 1.7429 | 1.7429 | 0.1017 | 0.1082
3039 |  | 1 |  |  | PASS |  | PASS | 1.7063 | 1.7063 | 1.8121 | 1.8121 | 45.697 | 45.697 | 45.758 | 45.758 | 148.7306 | 5.4882 | 11.7378 | 1.166 | 0.2786 | 2.7898 | 2.7898 | 3.9554 | 3.9554 | 0.8356 | 0.8356 | 58.668 | 0.4844 | 0.0548 | 1.7077 | 1.7077 | 0.061 | 0.1058
3040 |  | 1 |  |  | PASS |  | PASS | 1.6849 | 1.6849 | 1.789 | 1.789 | 45.9343 | 45.9343 | 45.9886 | 45.9886 | 146.0857 | 6.0749 | 3.318 | 1.3389 | 0.0683 | 2.7754 | 2.7754 | 3.9299 | 3.9299 | 0.8352 | 0.8352 | 59.6174 | 0.3182 | 0.1124 | 1.687 | 1.687 | 0.0543 | 0.1041
3041 |  | 1 |  |  | PASS |  | PASS | 1.689 | 1.689 | 1.7931 | 1.7931 | 45.6292 | 45.6292 | 45.697 | 45.697 | 149.3071 | 20.2731 | 0.1069 | 1.3355 | 0.3362 | 2.8076 | 2.8076 | 3.9723 | 3.9723 | 0.8363 | 0.8363 | 60.0243 | 0.2301 | 0.0243 | 1.69 | 1.69 | 0.0678 | 0.1041
3042 |  | 1 |  |  | PASS |  | PASS | 1.6521 | 1.6521 | 1.7551 | 1.7551 | 46.1581 | 46.1581 | 46.2124 | 46.2124 | 140.6602 | 23.4267 | 2.6501 | 1.4237 | 0.1114 | 2.7483 | 2.7483 | 3.8604 | 3.8604 | 0.8339 | 0.8339 | 58.0576 | 0.4674 | 0.0514 | 1.6524 | 1.6524 | 0.0543 | 0.1031
3043 |  | 1 |  |  | PASS |  | PASS | 1.6951 | 1.6951 | 1.7982 | 1.7982 | 45.7919 | 45.7919 | 45.8597 | 45.8597 | 146.6621 | 8.5164 | 1.2259 | 1.5458 | 0.3871 | 2.8034 | 2.8034 | 4.035 | 4.035 | 0.8363 | 0.8363 | 56.0231 | 0.2097 | 0.0955 | 1.6972 | 1.6972 | 0.0678 | 0.1031
3044 |  | 1 |  |  | PASS |  | PASS | 1.7907 | 1.7907 | 1.8972 | 1.8972 | 44.9306 | 44.9306 | 44.9917 | 44.9917 | 193.355 | 13.7623 | 2.9214 | 0.9218 | 0.6821 | 2.8475 | 2.8475 | 4.0893 | 4.0893 | 0.8376 | 0.8376 | 71.0109 | 0.3555 | 0.0073 | 1.7921 | 1.7921 | 0.061 | 0.1065
3045 |  | 1 |  |  | PASS |  | PASS | 1.7863 | 1.7863 | 1.8932 | 1.8932 | 44.9917 | 44.9917 | 45.0663 | 45.0663 | 194.8809 | 3.1145 | 10.473 | 1.4034 | 0.5905 | 2.8263 | 2.8263 | 4.0825 | 4.0825 | 0.8373 | 0.8373 | 70.4005 | 0.4369 | 0.0514 | 1.7874 | 1.7874 | 0.0746 | 0.1068
3046 |  | 1 |  |  | PASS |  | PASS | 1.7673 | 1.7673 | 1.8748 | 1.8748 | 44.9849 | 44.9849 | 45.0527 | 45.0527 | 195.593 | 2.8536 | 5.2509 | 1.3966 | 0.187 | 2.8424 | 2.8424 | 4.074 | 4.074 | 0.8376 | 0.8376 | 73.7236 | 0.2267 | 0.1056 | 1.7694 | 1.7694 | 0.0678 | 0.1075
3047 |  | 1 |  |  | PASS |  | PASS | 1.7334 | 1.7334 | 1.8389 | 1.8389 | 45.4121 | 45.4121 | 45.5003 | 45.5003 | 163.3793 | 3.9284 | 1.0121 | 1.8476 | 0.2379 | 2.7941 | 2.7941 | 3.9808 | 3.9808 | 0.8359 | 0.8359 | 63.2457 | 0.2742 | 0.1124 | 1.7345 | 1.7345 | 0.0882 | 0.1055
3048 |  | 1 |  |  | PASS |  | PASS | 1.7507 | 1.7507 | 1.8559 | 1.8559 | 45.3579 | 45.3579 | 45.4189 | 45.4189 | 176.4683 | 5.0135 | 1.5547 | 2.3054 | 0.1701 | 2.8398 | 2.8398 | 4.1063 | 4.1063 | 0.8376 | 0.8376 | 64.2291 | 0.325 | 0.109 | 1.7521 | 1.7521 | 0.061 | 0.1051
3049 |  | 1 |  |  | PASS |  | PASS | 1.8192 | 1.8192 | 1.9281 | 1.9281 | 44.6119 | 44.6119 | 44.7 | 44.7 | 209.021 | 5.6239 | 0.6156 | 1.6916 | 0.2379 | 2.9034 | 2.9034 | 4.1843 | 4.1843 | 0.84 | 0.84 | 77.3858 | 0.2775 | 0.1226 | 1.8206 | 1.8206 | 0.0882 | 0.1089
3050 |  | 1 |  |  | PASS |  | PASS | 1.8755 | 1.8755 | 1.982 | 1.982 | 44.6187 | 44.6187 | 44.6865 | 44.6865 | 204.0703 | 1.8024 | 1.3173 | 1.912 | 0.2108 | 2.9221 | 2.9221 | 4.308 | 4.308 | 0.8407 | 0.8407 | 77.0467 | 0.3318 | 0.1158 | 1.8762 | 1.8762 | 0.0678 | 0.1065
3051 |  | 1 |  |  | PASS |  | PASS | 1.8901 | 1.8901 | 1.9986 | 1.9986 | 43.8184 | 43.8184 | 43.9201 | 43.9201 | 266.1918 | 1.8259 | 4.5388 | 1.4712 | 0.204 | 3.0213 | 3.0213 | 4.4352 | 4.4352 | 0.8424 | 0.8424 | 79.6916 | 0.2809 | 0.1158 | 1.8915 | 1.8915 | 0.1017 | 0.1085
3052 |  | 1 |  |  | PASS |  | PASS | 1.886 | 1.886 | 1.9928 | 1.9928 | 44.5373 | 44.5373 | 44.5915 | 44.5915 | 229.2648 | 4.81 | 1.046 | 1.3423 | 0.2684 | 2.9212 | 2.9212 | 4.3012 | 4.3012 | 0.8403 | 0.8403 | 80.302 | 0.2233 | 0.0921 | 1.887 | 1.887 | 0.0543 | 0.1068
3053 |  | 1 |  |  | PASS |  | PASS | 1.867 | 1.867 | 1.9728 | 1.9728 | 44.5576 | 44.5576 | 44.6187 | 44.6187 | 219.6007 | 13.4571 | 5.3628 | 1.4814 | 0.5431 | 2.9204 | 2.9204 | 4.3572 | 4.3572 | 0.8403 | 0.8403 | 78.3692 | 0.2233 | 0.0683 | 1.8687 | 1.8687 | 0.061 | 0.1058
3054 |  | 1 |  |  | PASS |  | PASS | 1.7755 | 1.7755 | 1.8826 | 1.8826 | 44.9442 | 44.9442 | 45.012 | 45.012 | 195.966 | 6.1428 | 4.0743 | 1.0066 | 0.4888 | 2.7992 | 2.7992 | 4.0452 | 4.0452 | 0.8379 | 0.8379 | 68.1964 | 0.4708 | 0.0378 | 1.7772 | 1.7772 | 0.0678 | 0.1072
3055 |  | 1 |  |  | PASS |  | PASS | 1.8257 | 1.8257 | 1.9355 | 1.9355 | 44.4695 | 44.4695 | 44.5373 | 44.5373 | 227.2641 | 9.5235 | 1.3955 | 1.1287 | 0.6923 | 2.8593 | 2.8593 | 4.1639 | 4.1639 | 0.8396 | 0.8396 | 74.6392 | 0.247 | 0.0446 | 1.8277 | 1.8277 | 0.0678 | 0.1099
3056 |  | 1 |  |  | PASS |  | PASS | 1.8155 | 1.8155 | 1.9237 | 1.9237 | 44.6593 | 44.6593 | 44.7204 | 44.7204 | 205.3588 | 2.0633 | 0.0965 | 0.793 | 0.0164 | 2.8517 | 2.8517 | 4.152 | 4.152 | 0.8403 | 0.8403 | 70.5362 | 0.5081 | 0.031 | 1.8162 | 1.8162 | 0.061 | 0.1082
3057 |  | 1 |  |  | PASS |  | PASS | 1.8179 | 1.8179 | 1.9257 | 1.9257 | 44.0083 | 44.0083 | 44.0965 | 44.0965 | 259.41 | 19.3914 | 5.0916 | 0.3352 | 0.4006 | 2.9289 | 2.9289 | 4.2809 | 4.2809 | 0.8424 | 0.8424 | 82.7774 | 0.481 | 0.0039 | 1.8192 | 1.8192 | 0.0882 | 0.1078
3058 |  | 1 |  |  | PASS |  | PASS | 1.8162 | 1.8162 | 1.925 | 1.925 | 44.4627 | 44.4627 | 44.5305 | 44.5305 | 228.044 | 14.6101 | 14.7218 | 0.9151 | 0.0605 | 2.8568 | 2.8568 | 4.1554 | 4.1554 | 0.8407 | 0.8407 | 74.7409 | 0.4708 | 0.0717 | 1.8169 | 1.8169 | 0.0678 | 0.1089
3059 |  | 1 |  |  | PASS |  | PASS | 1.6754 | 1.6754 | 1.7782 | 1.7782 | 46.1174 | 46.1174 | 46.1581 | 46.1581 | 137.3032 | 8.4384 | 15.9764 | 0.637 | 0.0978 | 2.7619 | 2.7619 | 3.9265 | 3.9265 | 0.8346 | 0.8346 | 57.176 | 0.4098 | 0.0785 | 1.6765 | 1.6765 | 0.0407 | 0.1027
3060 |  | 1 |  |  | PASS |  | PASS | 1.7287 | 1.7287 | 1.8355 | 1.8355 | 45.6495 | 45.6495 | 45.7241 | 45.7241 | 151.9859 | 4.8779 | 15.366 | 2.0748 | 0.2243 | 2.8322 | 2.8322 | 4.052 | 4.052 | 0.8376 | 0.8376 | 59.1766 | 0.4403 | 0.0616 | 1.7311 | 1.7311 | 0.0746 | 0.1068
3061 |  | 1 |  |  | PASS |  | PASS | 1.7239 | 1.7239 | 1.8287 | 1.8287 | 45.7512 | 45.7512 | 45.8258 | 45.8258 | 147.2386 | 25.7665 | 5.3628 | 1.0202 | 0.2006 | 2.7788 | 2.7788 | 3.9774 | 3.9774 | 0.8366 | 0.8366 | 56.7013 | 0.403 | 0.0683 | 1.7253 | 1.7253 | 0.0746 | 0.1048
3062 |  | 1 |  |  | PASS |  | PASS | 1.7609 | 1.7609 | 1.8677 | 1.8677 | 45.1476 | 45.1476 | 45.2358 | 45.2358 | 175.3153 | 11.1851 | 11.8294 | 1.3593 | 0.0876 | 2.8017 | 2.8017 | 4.03 | 4.03 | 0.8379 | 0.8379 | 61.8554 | 0.5963 | 0.0514 | 1.7619 | 1.7619 | 0.0882 | 0.1068
3063 |  | 1 |  |  | PASS |  | PASS | 1.7714 | 1.7714 | 1.8776 | 1.8776 | 44.9374 | 44.9374 | 44.9984 | 44.9984 | 194.4401 | 15.8647 | 10.3713 | 1.2948 | 0.1148 | 2.8153 | 2.8153 | 4.0825 | 4.0825 | 0.8383 | 0.8383 | 66.4332 | 0.5624 | 0.0344 | 1.7718 | 1.7718 | 0.061 | 0.1061
3064 |  | 1 |  |  | PASS |  | PASS | 1.7463 | 1.7463 | 1.8525 | 1.8525 | 45.2901 | 45.2901 | 45.3647 | 45.3647 | 172.2974 | 5.5324 | 0.2426 | 1.5492 | 0.0368 | 2.8153 | 2.8153 | 4.0113 | 4.0113 | 0.8376 | 0.8376 | 64.5343 | 0.5387 | 0.0039 | 1.7473 | 1.7473 | 0.0746 | 0.1061
3065 |  | 1 |  |  | PASS |  | PASS | 1.7443 | 1.7443 | 1.8504 | 1.8504 | 45.5206 | 45.5206 | 45.5681 | 45.5681 | 165.38 | 17.9333 | 8.3808 | 1.2948 | 0.0775 | 2.8068 | 2.8068 | 4.0079 | 4.0079 | 0.8366 | 0.8366 | 62.025 | 0.5081 | 0.0446 | 1.745 | 1.745 | 0.0475 | 0.1061
3066 |  | 1 |  |  | PASS |  | PASS | 1.7307 | 1.7307 | 1.8355 | 1.8355 | 45.5817 | 45.5817 | 45.6495 | 45.6495 | 159.0729 | 3.0128 | 14.3488 | 1.9324 | 0.2175 | 2.8212 | 2.8212 | 4.013 | 4.013 | 0.8376 | 0.8376 | 63.144 | 0.4539 | 0.0649 | 1.7307 | 1.7307 | 0.0678 | 0.1048
3067 |  | 1 |  |  | PASS |  | PASS | 1.6921 | 1.6921 | 1.7962 | 1.7962 | 45.8936 | 45.8936 | 45.9343 | 45.9343 | 140.9315 | 8.0756 | 0.6834 | 1.929 | 0.1192 | 2.7856 | 2.7856 | 3.9299 | 3.9299 | 0.8359 | 0.8359 | 58.6341 | 0.2843 | 0.1158 | 1.6934 | 1.6934 | 0.0407 | 0.1041
3068 |  | 1 |  |  | PASS |  | PASS | 1.709 | 1.709 | 1.8121 | 1.8121 | 45.6698 | 45.6698 | 45.7309 | 45.7309 | 152.5962 | 9.354 | 1.9616 | 2.3834 | 0.1836 | 2.8153 | 2.8153 | 4.03 | 4.03 | 0.8369 | 0.8369 | 61.1433 | 0.2538 | 0.1192 | 1.7097 | 1.7097 | 0.061 | 0.1031
3069 |  | 1 |  |  | PASS |  | PASS | 1.8691 | 1.8691 | 1.9772 | 1.9772 | 43.8048 | 43.8048 | 43.8794 | 43.8794 | 265.2423 | 3.7013 | 5.3526 | 1.6 | 0.0514 | 3.0153 | 3.0153 | 4.3979 | 4.3979 | 0.843 | 0.843 | 76.3007 | 0.2606 | 0.1192 | 1.8704 | 1.8704 | 0.0746 | 0.1082
3070 |  | 1 |  |  | PASS |  | PASS | 1.8769 | 1.8769 | 1.9844 | 1.9844 | 44.7272 | 44.7272 | 44.8018 | 44.8018 | 205.9353 | 1.1816 | 7.0244 | 0.7455 | 0.7431 | 2.9009 | 2.9009 | 4.2521 | 4.2521 | 0.841 | 0.841 | 73.215 | 0.4573 | 0.0039 | 1.8776 | 1.8776 | 0.0746 | 0.1075
3071 |  | 1 |  |  | PASS |  | PASS | 1.8138 | 1.8138 | 1.921 | 1.921 | 44.6729 | 44.6729 | 44.734 | 44.734 | 197.458 | 17.289 | 1.9955 | 0.9557 | 0.2718 | 2.8865 | 2.8865 | 4.1503 | 4.1503 | 0.84 | 0.84 | 74.0288 | 0.576 | 0.0446 | 1.8141 | 1.8141 | 0.061 | 0.1072
3072 |  | 1 |  |  | PASS |  | PASS | 1.7789 | 1.7789 | 1.8857 | 1.8857 | 45.0595 | 45.0595 | 45.1205 | 45.1205 | 186.2341 | 7.6687 | 10.7104 | 1.166 | 0.108 | 2.839 | 2.839 | 4.069 | 4.069 | 0.8379 | 0.8379 | 69.4511 | 0.5522 | 0.0276 | 1.7799 | 1.7799 | 0.061 | 0.1068
3073 |  | 1 |  |  | PASS |  | PASS | 1.8063 | 1.8063 | 1.9128 | 1.9128 | 44.8492 | 44.8492 | 44.9103 | 44.9103 | 209.0549 | 0.6156 | 1.6668 | 1.0473 | 0.0887 | 2.8865 | 2.8865 | 4.2046 | 4.2046 | 0.8403 | 0.8403 | 72.842 | 0.5217 | 0.0073 | 1.8077 | 1.8077 | 0.061 | 0.1065
3074 |  | 1 |  |  | PASS |  | PASS | 1.7517 | 1.7517 | 1.8575 | 1.8575 | 45.2494 | 45.2494 | 45.3036 | 45.3036 | 177.2482 | 27.0212 | 14.3488 | 2.0951 | 0.2141 | 2.8161 | 2.8161 | 4.0164 | 4.0164 | 0.8376 | 0.8376 | 65.1107 | 0.4471 | 0.0683 | 1.7534 | 1.7534 | 0.0543 | 0.1058
3075 |  | 1 |  |  | PASS |  | PASS | 1.8087 | 1.8087 | 1.9152 | 1.9152 | 44.7746 | 44.7746 | 44.8492 | 44.8492 | 226.4164 | 4.1657 | 4.2675 | 2.3698 | 0.1124 | 2.8856 | 2.8856 | 4.1978 | 4.1978 | 0.84 | 0.84 | 85.897 | 0.2979 | 0.1192 | 1.8097 | 1.8097 | 0.0746 | 0.1065
3076 |  | 1 |  |  | PASS |  | PASS | 1.7789 | 1.7789 | 1.8854 | 1.8854 | 45.0866 | 45.0866 | 45.1409 | 45.1409 | 185.3864 | 5.6578 | 4.2336 | 2.0341 | 0.1328 | 2.8415 | 2.8415 | 4.0639 | 4.0639 | 0.8379 | 0.8379 | 65.8567 | 0.3691 | 0.0989 | 1.7796 | 1.7796 | 0.0543 | 0.1065
3077 |  | 1 |  |  | PASS |  | PASS | 1.8128 | 1.8128 | 1.9206 | 1.9206 | 44.6865 | 44.6865 | 44.7543 | 44.7543 | 205.9014 | 10.6087 | 9.025 | 2.0612 | 0.1802 | 2.8949 | 2.8949 | 4.1571 | 4.1571 | 0.8396 | 0.8396 | 72.7064 | 0.4437 | 0.0785 | 1.8141 | 1.8141 | 0.0678 | 0.1078
3078 |  | 1 |  |  | PASS |  | PASS | 1.8776 | 1.8776 | 1.984 | 1.984 | 44.6526 | 44.6526 | 44.7272 | 44.7272 | 211.7676 | 18.1028 | 1.5547 | 1.4339 | 0.2141 | 2.9221 | 2.9221 | 4.2639 | 4.2639 | 0.8403 | 0.8403 | 77.691 | 0.2674 | 0.1158 | 1.8786 | 1.8786 | 0.0746 | 0.1065
3079 |  | 1 |  |  | PASS |  | PASS | 1.671 | 1.671 | 1.7748 | 1.7748 | 46.0361 | 46.0361 | 46.0971 | 46.0971 | 142.3557 | 11.0495 | 0.7851 | 1.3118 | 0.1419 | 2.7763 | 2.7763 | 3.9011 | 3.9011 | 0.8346 | 0.8346 | 54.7345 | 0.5149 | 0.0344 | 1.6724 | 1.6724 | 0.061 | 0.1038
3080 |  | 1 |  |  | PASS |  | PASS | 1.7209 | 1.7209 | 1.8263 | 1.8263 | 45.3986 | 45.3986 | 45.48 | 45.48 | 160.8701 | 0.4799 | 0.1304 | 0.7964 | 0.0073 | 2.8458 | 2.8458 | 4.0486 | 4.0486 | 0.8376 | 0.8376 | 59.8548 | 0.4912 | 0.0005 | 1.7226 | 1.7226 | 0.0814 | 0.1055
3081 |  | 1 |  |  | PASS |  | PASS | 1.7016 | 1.7016 | 1.8067 | 1.8067 | 45.7919 | 45.7919 | 45.853 | 45.853 | 151.9859 | 12.7889 | 11.4564 | 1.3016 | 0.2582 | 2.789 | 2.789 | 3.9452 | 3.9452 | 0.8356 | 0.8356 | 59.6174 | 0.5522 | 0.0344 | 1.7026 | 1.7026 | 0.061 | 0.1051
3082 |  | 1 |  |  | PASS |  | PASS | 1.7378 | 1.7378 | 1.844 | 1.844 | 45.5952 | 45.5952 | 45.6766 | 45.6766 | 156.5297 | 12.4059 | 0.8086 | 2.3325 | 0.2141 | 2.8288 | 2.8288 | 4.0283 | 4.0283 | 0.8373 | 0.8373 | 59.3801 | 0.3284 | 0.0989 | 1.7395 | 1.7395 | 0.0814 | 0.1061
3083 |  | 1 |  |  | PASS |  | PASS | 1.746 | 1.746 | 1.8525 | 1.8525 | 45.5003 | 45.5003 | 45.5613 | 45.5613 | 169.5508 | 1.0225 | 0.9104 | 1.4101 | 0.2379 | 2.822 | 2.822 | 4.0181 | 4.0181 | 0.8366 | 0.8366 | 69.9936 | 0.5522 | 0.0175 | 1.7473 | 1.7473 | 0.061 | 0.1065
3084 |  | 1 |  |  | PASS |  | PASS | 1.7446 | 1.7446 | 1.8521 | 1.8521 | 45.3443 | 45.3443 | 45.4325 | 45.4325 | 171.1784 | 1.4294 | 4.4031 | 2.3325 | 0.1904 | 2.8721 | 2.8721 | 4.0927 | 4.0927 | 0.839 | 0.839 | 63.4153 | 0.3521 | 0.0887 | 1.7463 | 1.7463 | 0.0882 | 0.1075
3085 |  | 1 |  |  | PASS |  | PASS | 1.7253 | 1.7253 | 1.8297 | 1.8297 | 45.4596 | 45.4596 | 45.5274 | 45.5274 | 162.8368 | 29.1236 | 3.7013 | 1.2609 | 0.3701 | 2.8246 | 2.8246 | 4.0028 | 4.0028 | 0.8373 | 0.8373 | 65.6872 | 0.3725 | 0.0063 | 1.7256 | 1.7256 | 0.0678 | 0.1044
3086 |  | 1 |  |  | PASS |  | PASS | 1.7636 | 1.7636 | 1.8708 | 1.8708 | 45.1748 | 45.1748 | 45.2494 | 45.2494 | 188.2686 | 6.4377 | 2.7179 | 1.4237 | 0.1972 | 2.867 | 2.867 | 4.108 | 4.108 | 0.8383 | 0.8383 | 72.4351 | 0.42 | 0.0819 | 1.7643 | 1.7643 | 0.0746 | 0.1072
3087 |  | 1 |  |  | PASS |  | PASS | 1.7687 | 1.7687 | 1.8759 | 1.8759 | 45.1612 | 45.1612 | 45.2222 | 45.2222 | 193.0159 | 18.8149 | 0.9104 | 1.9832 | 0.6143 | 2.8585 | 2.8585 | 4.0859 | 4.0859 | 0.8386 | 0.8386 | 70.9431 | 0.2369 | 0.0378 | 1.7694 | 1.7694 | 0.061 | 0.1072
3088 |  | 1 |  |  | PASS |  | PASS | 1.7829 | 1.7829 | 1.8901 | 1.8901 | 44.9781 | 44.9781 | 45.0324 | 45.0324 | 206.037 | 21.2225 | 11.8734 | 1.6204 | 0.282 | 2.861 | 2.861 | 4.0961 | 4.0961 | 0.839 | 0.839 | 77.9962 | 0.4437 | 0.0649 | 1.7836 | 1.7836 | 0.0543 | 0.1072
3089 |  | 1 |  |  | PASS |  | PASS | 1.7277 | 1.7277 | 1.8338 | 1.8338 | 45.5749 | 45.5749 | 45.6292 | 45.6292 | 158.8694 | 6.1664 | 8.7436 | 1.1999 | 0.2718 | 2.8729 | 2.8729 | 4.0774 | 4.0774 | 0.8386 | 0.8386 | 63.5848 | 0.5319 | 0.0446 | 1.7287 | 1.7287 | 0.0543 | 0.1061
3090 |  | 1 |  |  | PASS |  | PASS | 1.6887 | 1.6887 | 1.7924 | 1.7924 | 46.0564 | 46.0564 | 46.1174 | 46.1174 | 140.355 | 0.8868 | 0.3 | 0.6133 | 0.0005 | 2.8051 | 2.8051 | 3.9638 | 3.9638 | 0.8366 | 0.8366 | 58.0915 | 0.5454 | 0.0175 | 1.6904 | 1.6904 | 0.061 | 0.1038
3091 |  | 1 |  |  | PASS |  | PASS | 1.7063 | 1.7063 | 1.8101 | 1.8101 | 45.8936 | 45.8936 | 45.9615 | 45.9615 | 147.3403 | 0.0052 | 7.3296 | 1.1219 | 0.265 | 2.8398 | 2.8398 | 4.069 | 4.069 | 0.8383 | 0.8383 | 56.5995 | 0.481 | 0.0005 | 1.7077 | 1.7077 | 0.0678 | 0.1038
3092 |  | 1 |  |  | PASS |  | PASS | 1.7012 | 1.7012 | 1.8067 | 1.8067 | 45.7377 | 45.7377 | 45.8123 | 45.8123 | 149.0019 | 4.2099 | 5.295 | 0.8879 | 0.733 | 2.8331 | 2.8331 | 3.9994 | 3.9994 | 0.8363 | 0.8363 | 59.3123 | 0.3488 | 0.0073 | 1.7033 | 1.7033 | 0.0746 | 0.1055
3093 |  | 1 |  |  | PASS |  | PASS | 1.7131 | 1.7131 | 1.8179 | 1.8179 | 45.5274 | 45.5274 | 45.602 | 45.602 | 157.7843 | 8.5062 | 0.1304 | 1.2542 | 0.326 | 2.8398 | 2.8398 | 4.035 | 4.035 | 0.8369 | 0.8369 | 58.6341 | 0.4403 | 0.0378 | 1.7144 | 1.7144 | 0.0746 | 0.1048
3094 |  | 1 |  |  | PASS |  | PASS | 1.7982 | 1.7982 | 1.9067 | 1.9067 | 44.5441 | 44.5441 | 44.6051 | 44.6051 | 232.7913 | 18.6115 | 2.9892 | 1.2575 | 0.2921 | 2.8933 | 2.8933 | 4.1673 | 4.1673 | 0.8407 | 0.8407 | 78.6744 | 0.2504 | 0.0378 | 1.7996 | 1.7996 | 0.061 | 0.1085
3095 |  | 1 |  |  | PASS |  | PASS | 1.747 | 1.747 | 1.8521 | 1.8521 | 44.9442 | 44.9442 | 45.012 | 45.012 | 197.8988 | 40.6531 | 2.0058 | 1.1355 | 0.4854 | 2.8348 | 2.8348 | 4.0486 | 4.0486 | 0.8386 | 0.8386 | 69.485 | 0.3861 | 0.0097 | 1.7473 | 1.7473 | 0.0678 | 0.1051
3096 |  | 1 |  |  | PASS |  | PASS | 1.7446 | 1.7446 | 1.8484 | 1.8484 | 44.9984 | 44.9984 | 45.0391 | 45.0391 | 196.5085 | 13.9658 | 0.8765 | 1.7221 | 0.1317 | 2.8661 | 2.8661 | 4.1215 | 4.1215 | 0.8393 | 0.8393 | 70.4005 | 0.542 | 0.0412 | 1.7456 | 1.7456 | 0.0407 | 0.1038
3097 |  | 1 |  |  | PASS |  | PASS | 1.7219 | 1.7219 | 1.827 | 1.827 | 45.3986 | 45.3986 | 45.4664 | 45.4664 | 171.5175 | 2.6059 | 0.3782 | 2.0883 | 0.2277 | 2.8288 | 2.8288 | 4.0266 | 4.0266 | 0.8379 | 0.8379 | 64.6021 | 0.2538 | 0.1294 | 1.7233 | 1.7233 | 0.0678 | 0.1051
3098 |  | 1 |  |  | PASS |  | PASS | 1.706 | 1.706 | 1.8084 | 1.8084 | 45.8597 | 45.8597 | 45.9343 | 45.9343 | 149.6461 | 2.6162 | 3.4536 | 1.4203 | 0.187 | 2.8153 | 2.8153 | 4.0452 | 4.0452 | 0.8376 | 0.8376 | 59.8887 | 0.2402 | 0.1158 | 1.7073 | 1.7073 | 0.0746 | 0.1024
3099 |  | 1 |  |  | PASS |  | PASS | 1.8172 | 1.8172 | 1.9264 | 1.9264 | 44.5712 | 44.5712 | 44.6322 | 44.6322 | 225.806 | 8.7436 | 1.1138 | 1.3932 | 0.2209 | 2.8602 | 2.8602 | 4.1334 | 4.1334 | 0.841 | 0.841 | 76.8772 | 0.2809 | 0.109 | 1.8189 | 1.8189 | 0.061 | 0.1092
3100 |  | 1 |  |  | PASS |  | PASS | 1.8311 | 1.8311 | 1.9379 | 1.9379 | 44.2728 | 44.2728 | 44.327 | 44.327 | 270.4643 | 4.7422 | 5.5324 | 1.105 | 0.1735 | 2.9246 | 2.9246 | 4.2724 | 4.2724 | 0.842 | 0.842 | 92.0006 | 0.464 | 0.0887 | 1.8321 | 1.8321 | 0.0543 | 0.1068
3101 |  | 1 |  |  | PASS |  | PASS | 1.8345 | 1.8345 | 1.9393 | 1.9393 | 44.3203 | 44.3203 | 44.3949 | 44.3949 | 257.9519 | 0.9208 | 2.9892 | 0.7218 | 0.638 | 2.9178 | 2.9178 | 4.4013 | 4.4013 | 0.8427 | 0.8427 | 88.6775 | 0.4878 | 0.0073 | 1.8355 | 1.8355 | 0.0746 | 0.1048
3102 |  | 1 |  |  | PASS |  | PASS | 1.8043 | 1.8043 | 1.9121 | 1.9121 | 44.5305 | 44.5305 | 44.6051 | 44.6051 | 228.6883 | 10.3374 | 4.0404 | 1.1558 | 0.2311 | 2.8602 | 2.8602 | 4.147 | 4.147 | 0.8407 | 0.8407 | 75.7921 | 0.2504 | 0.0582 | 1.806 | 1.806 | 0.0746 | 0.1078
3103 |  | 1 |  |  | PASS |  | PASS | 1.786 | 1.786 | 1.8921 | 1.8921 | 44.7746 | 44.7746 | 44.8425 | 44.8425 | 210.8182 | 9.0488 | 3.8266 | 1.1151 | 0.2175 | 2.8517 | 2.8517 | 4.1317 | 4.1317 | 0.8393 | 0.8393 | 74.2323 | 0.2301 | 0.0683 | 1.7874 | 1.7874 | 0.0678 | 0.1061
3104 |  | 1 |  |  | PASS |  | PASS | 1.8311 | 1.8311 | 1.9372 | 1.9372 | 45.9208 | 45.9208 | 45.9818 | 45.9818 | 170.0255 | 3.5318 | 0.1304 | 1.6645 | 0.5295 | 2.8687 | 2.8687 | 4.191 | 4.191 | 0.8407 | 0.8407 | 71.5874 | 0.2436 | 0.0243 | 1.8314 | 1.8314 | 0.061 | 0.1061
3105 |  | 1 |  |  | PASS |  | PASS | 1.8104 | 1.8104 | 1.9159 | 1.9159 | 46.1649 | 46.1649 | 46.2395 | 46.2395 | 165.0409 | 14.1353 | 3.2502 | 1.1592 | 0.2616 | 2.8526 | 2.8526 | 4.2063 | 4.2063 | 0.8393 | 0.8393 | 67.7217 | 0.5217 | 0.031 | 1.8118 | 1.8118 | 0.0746 | 0.1055
3106 |  | 1 |  |  | PASS |  | PASS | 1.8152 | 1.8152 | 1.922 | 1.922 | 46.0971 | 46.0971 | 46.1581 | 46.1581 | 164.261 | 14.7457 | 1.3173 | 1.3355 | 0.3532 | 2.8729 | 2.8729 | 4.1826 | 4.1826 | 0.8403 | 0.8403 | 65.7889 | 0.498 | 0.0005 | 1.8162 | 1.8162 | 0.061 | 0.1068
3107 |  | 1 |  |  | PASS |  | PASS | 1.8009 | 1.8009 | 1.9071 | 1.9071 | 46.3073 | 46.3073 | 46.3548 | 46.3548 | 155.5802 | 27.4281 | 1.3851 | 0.9252 | 0.2854 | 2.8441 | 2.8441 | 4.1266 | 4.1266 | 0.839 | 0.839 | 61.6181 | 0.4471 | 0.0063 | 1.8016 | 1.8016 | 0.0475 | 0.1061
3108 |  | 1 |  |  | PASS |  | PASS | 1.8284 | 1.8284 | 1.9342 | 1.9342 | 46.131 | 46.131 | 46.192 | 46.192 | 149.9852 | 17.0855 | 7.7365 | 1.1592 | 0.0503 | 2.8788 | 2.8788 | 4.2453 | 4.2453 | 0.841 | 0.841 | 63.0423 | 0.5319 | 0.0141 | 1.8294 | 1.8294 | 0.061 | 0.1058
3109 |  | 1 |  |  | PASS |  | PASS | 1.843 | 1.843 | 1.9501 | 1.9501 | 45.9072 | 45.9072 | 45.9818 | 45.9818 | 146.1535 | 0.4799 | 0.9104 | 1.5661 | 0.1938 | 2.7703 | 2.7703 | 4.0622 | 4.0622 | 0.8386 | 0.8386 | 60.3973 | 0.2843 | 0.1158 | 1.8447 | 1.8447 | 0.0746 | 0.1072
3110 |  | 1 |  |  | PASS |  | PASS | 1.9037 | 1.9037 | 2.0135 | 2.0135 | 45.4325 | 45.4325 | 45.5071 | 45.5071 | 168.2962 | 20.6461 | 3.0467 | 0.9252 | 0.1802 | 2.8534 | 2.8534 | 4.2419 | 4.2419 | 0.8424 | 0.8424 | 63.7543 | 0.4369 | 0.0819 | 1.905 | 1.905 | 0.0746 | 0.1099
3111 |  | 1 |  |  | PASS |  | PASS | 1.8704 | 1.8704 | 1.9776 | 1.9776 | 45.8055 | 45.8055 | 45.8665 | 45.8665 | 158.4625 | 20.68 | 14.247 | 0.7726 | 0.091 | 2.7814 | 2.7814 | 4.1181 | 4.1181 | 0.84 | 0.84 | 61.7876 | 0.4946 | 0.048 | 1.8714 | 1.8714 | 0.061 | 0.1072
3112 |  | 1 |  |  | PASS |  | PASS | 1.8911 | 1.8911 | 1.9993 | 1.9993 | 45.758 | 45.758 | 45.8326 | 45.8326 | 163.5828 | 5.8612 | 12.6533 | 0.7591 | 0.2175 | 2.8068 | 2.8068 | 4.1554 | 4.1554 | 0.8407 | 0.8407 | 64.9751 | 0.4844 | 0.0717 | 1.8921 | 1.8921 | 0.0746 | 0.1082
3113 |  | 1 |  |  | PASS |  | PASS | 1.9288 | 1.9288 | 2.0376 | 2.0376 | 45.3918 | 45.3918 | 45.4596 | 45.4596 | 179.8592 | 27.8689 | 0.3443 | 1.1389 | 0.2209 | 2.8398 | 2.8398 | 4.2792 | 4.2792 | 0.842 | 0.842 | 65.8228 | 0.5692 | 0.0412 | 1.9298 | 1.9298 | 0.0678 | 0.1089
3114 |  | 1 |  |  | PASS |  | PASS | 1.7718 | 1.7718 | 1.8782 | 1.8782 | 45.1137 | 45.1137 | 45.168 | 45.168 | 197.9666 | 1.3173 | 10.0762 | 1.4508 | 0.3091 | 2.8314 | 2.8314 | 4.052 | 4.052 | 0.8373 | 0.8373 | 71.4856 | 0.5488 | 0.0073 | 1.7724 | 1.7724 | 0.0543 | 0.1065
3115 |  | 1 |  |  | PASS |  | PASS | 1.808 | 1.808 | 1.9159 | 1.9159 | 44.7679 | 44.7679 | 44.8492 | 44.8492 | 232.9948 | 11.3208 | 5.3526 | 1.461 | 0.0843 | 2.8839 | 2.8839 | 4.1571 | 4.1571 | 0.8396 | 0.8396 | 88.4741 | 0.559 | 0.0412 | 1.8091 | 1.8091 | 0.0814 | 0.1078
3116 |  | 1 |  |  | PASS |  | PASS | 1.8158 | 1.8158 | 1.923 | 1.923 | 44.8628 | 44.8628 | 44.9238 | 44.9238 | 222.1099 | 3.803 | 4.0065 | 1.2304 | 0.0548 | 2.867 | 2.867 | 4.1436 | 4.1436 | 0.8396 | 0.8396 | 85.0154 | 0.5488 | 0.0073 | 1.8165 | 1.8165 | 0.061 | 0.1072
3117 |  | 1 |  |  | PASS |  | PASS | 1.8121 | 1.8121 | 1.9193 | 1.9193 | 44.8492 | 44.8492 | 44.9103 | 44.9103 | 182.1989 | 13.4571 | 14.9252 | 1.8578 | 0.0334 | 2.8678 | 2.8678 | 4.1198 | 4.1198 | 0.8393 | 0.8393 | 64.5003 | 0.5013 | 0.0446 | 1.8128 | 1.8128 | 0.061 | 0.1072
3118 |  | 1 |  |  | PASS |  | PASS | 1.9108 | 1.9108 | 2.0169 | 2.0169 | 44.3542 | 44.3542 | 44.422 | 44.422 | 239.0984 | 8.3706 | 2.5381 | 2.1121 | 0.0989 | 2.9933 | 2.9933 | 4.5776 | 4.5776 | 0.8434 | 0.8434 | 77.9284 | 0.3521 | 0.109 | 1.9118 | 1.9118 | 0.0678 | 0.1061
3119 |  | 1 |  |  | PASS |  | PASS | 1.71 | 1.71 | 1.8148 | 1.8148 | 45.7851 | 45.7851 | 45.853 | 45.853 | 153.071 | 3.7927 | 15.5356 | 1.8238 | 0.1012 | 2.7941 | 2.7941 | 3.9537 | 3.9537 | 0.8359 | 0.8359 | 60.6347 | 0.4437 | 0.0548 | 1.7124 | 1.7124 | 0.0678 | 0.1048
3120 |  | 1 |  |  | PASS |  | PASS | 1.7429 | 1.7429 | 1.8494 | 1.8494 | 45.3104 | 45.3104 | 45.3918 | 45.3918 | 166.8042 | 8.9471 | 0.6834 | 2.0883 | 0.126 | 2.8466 | 2.8466 | 4.0435 | 4.0435 | 0.8386 | 0.8386 | 69.6545 | 0.2911 | 0.109 | 1.7436 | 1.7436 | 0.0814 | 0.1065
3121 |  | 1 |  |  | PASS |  | PASS | 1.7378 | 1.7378 | 1.8447 | 1.8447 | 45.4867 | 45.4867 | 45.5546 | 45.5546 | 164.7018 | 45.8413 | 1.7685 | 1.678 | 0.5058 | 2.8254 | 2.8254 | 4.0266 | 4.0266 | 0.8379 | 0.8379 | 63.6187 | 0.3861 | 0.0039 | 1.7389 | 1.7389 | 0.0678 | 0.1068
3122 |  | 1 |  |  | PASS |  | PASS | 1.7456 | 1.7456 | 1.8514 | 1.8514 | 45.2765 | 45.2765 | 45.3443 | 45.3443 | 175.8918 | 1.7346 | 1.2156 | 0.8167 | 0.7024 | 2.822 | 2.822 | 4.0232 | 4.0232 | 0.8376 | 0.8376 | 66.9079 | 0.464 | 0.0175 | 1.7463 | 1.7463 | 0.0678 | 0.1058
3123 |  | 1 |  |  | PASS |  | PASS | 1.803 | 1.803 | 1.9094 | 1.9094 | 44.7679 | 44.7679 | 44.8492 | 44.8492 | 234.7241 | 7.5568 | 2.8536 | 1.4305 | 0.577 | 2.8958 | 2.8958 | 4.2216 | 4.2216 | 0.8403 | 0.8403 | 87.1177 | 0.2063 | 0.0989 | 1.8043 | 1.8043 | 0.0814 | 0.1065
3124 |  | 1 |  |  | PASS |  | PASS | 1.7233 | 1.7233 | 1.8277 | 1.8277 | 45.5885 | 45.5885 | 45.6698 | 45.6698 | 163.0402 | 17.9672 | 11.3886 | 0.6709 | 0.2447 | 2.8025 | 2.8025 | 3.974 | 3.974 | 0.8366 | 0.8366 | 63.8222 | 0.3691 | 0.0175 | 1.7239 | 1.7239 | 0.0814 | 0.1044
3125 |  | 1 |  |  | PASS |  | PASS | 1.7314 | 1.7314 | 1.8382 | 1.8382 | 45.5206 | 45.5206 | 45.5749 | 45.5749 | 168.4318 | 7.0922 | 4.0301 | 2.2138 | 0.1124 | 2.8407 | 2.8407 | 4.0469 | 4.0469 | 0.8383 | 0.8383 | 62.5336 | 0.3962 | 0.0955 | 1.7331 | 1.7331 | 0.0543 | 0.1068
3126 |  | 1 |  |  | PASS |  | PASS | 1.7209 | 1.7209 | 1.826 | 1.826 | 45.7784 | 45.7784 | 45.8258 | 45.8258 | 149.9513 | 7.3533 | 0.5817 | 1.2304 | 0.5838 | 2.8076 | 2.8076 | 3.9757 | 3.9757 | 0.8369 | 0.8369 | 59.1088 | 0.4234 | 0.0649 | 1.7219 | 1.7219 | 0.0475 | 0.1051
3127 |  | 1 |  |  | PASS |  | PASS | 1.7029 | 1.7029 | 1.8077 | 1.8077 | 45.9954 | 45.9954 | 46.07 | 46.07 | 147.849 | 16.0682 | 6.6514 | 1.0541 | 0.3498 | 2.8042 | 2.8042 | 3.9655 | 3.9655 | 0.8363 | 0.8363 | 61.1433 | 0.5081 | 0.048 | 1.7039 | 1.7039 | 0.0746 | 0.1048
3128 |  | 1 |  |  | PASS |  | PASS | 1.7541 | 1.7541 | 1.8592 | 1.8592 | 45.6088 | 45.6088 | 45.6766 | 45.6766 | 169.483 | 0.4356 | 8.9233 | 1.4881 | 0.204 | 2.8576 | 2.8576 | 4.1436 | 4.1436 | 0.8383 | 0.8383 | 67.4844 | 0.2131 | 0.0921 | 1.7558 | 1.7558 | 0.0678 | 0.1051
3129 |  | 1 |  |  | PASS |  | PASS | 1.788 | 1.788 | 1.8952 | 1.8952 | 44.856 | 44.856 | 44.9171 | 44.9171 | 206.037 | 7.2855 | 2.2329 | 1.7967 | 0.187 | 2.8178 | 2.8178 | 4.052 | 4.052 | 0.8386 | 0.8386 | 69.9936 | 0.3861 | 0.1056 | 1.7887 | 1.7887 | 0.061 | 0.1072
3130 |  | 1 |  |  | PASS |  | PASS | 1.7924 | 1.7924 | 1.8989 | 1.8989 | 44.6865 | 44.6865 | 44.7475 | 44.7475 | 224.0428 | 10.6765 | 2.7076 | 1.3661 | 0.2345 | 2.8661 | 2.8661 | 4.1334 | 4.1334 | 0.8407 | 0.8407 | 75.7243 | 0.2504 | 0.1124 | 1.7935 | 1.7935 | 0.061 | 0.1065
3131 |  | 1 |  |  | PASS |  | PASS | 1.766 | 1.766 | 1.8738 | 1.8738 | 44.7814 | 44.7814 | 44.8425 | 44.8425 | 217.1253 | 29.0558 | 2.199 | 0.9218 | 0.2311 | 2.8271 | 2.8271 | 4.0452 | 4.0452 | 0.8386 | 0.8386 | 74.5035 | 0.5387 | 0.0412 | 1.7677 | 1.7677 | 0.061 | 0.1078
3132 |  | 1 |  |  | PASS |  | PASS | 1.7429 | 1.7429 | 1.8494 | 1.8494 | 44.9781 | 44.9781 | 45.0324 | 45.0324 | 195.6947 | 7.4889 | 3.1823 | 1.8849 | 0.1938 | 2.822 | 2.822 | 4.03 | 4.03 | 0.8379 | 0.8379 | 72.6724 | 0.3182 | 0.1158 | 1.745 | 1.745 | 0.0543 | 0.1065
3133 |  | 1 |  |  | PASS |  | PASS | 1.788 | 1.788 | 1.8952 | 1.8952 | 44.856 | 44.856 | 44.9238 | 44.9238 | 208.5124 | 6.0308 | 4.6847 | 2.1358 | 0.5736 | 2.867 | 2.867 | 4.147 | 4.147 | 0.84 | 0.84 | 75.1817 | 0.4607 | 0.0073 | 1.789 | 1.789 | 0.0678 | 0.1072
3134 |  | 1 |  |  | PASS |  | PASS | 1.8487 | 1.8487 | 1.9559 | 1.9559 | 44.639 | 44.639 | 44.7068 | 44.7068 | 239.7427 | 11.2191 | 0.1304 | 1.1321 | 0.3837 | 2.9085 | 2.9085 | 4.247 | 4.247 | 0.8407 | 0.8407 | 86.4056 | 0.3962 | 0.0921 | 1.8497 | 1.8497 | 0.0678 | 0.1072
3135 |  | 1 |  |  | PASS |  | PASS | 1.808 | 1.808 | 1.9149 | 1.9149 | 44.9578 | 44.9578 | 45.0256 | 45.0256 | 196.2034 | 8.4825 | 0.0391 | 0.9761 | 0.2955 | 2.8543 | 2.8543 | 4.0978 | 4.0978 | 0.8386 | 0.8386 | 72.9098 | 0.5522 | 0.0378 | 1.8091 | 1.8091 | 0.0678 | 0.1068
3136 |  | 1 |  |  | PASS |  | PASS | 1.8653 | 1.8653 | 1.9735 | 1.9735 | 44.3813 | 44.3813 | 44.4423 | 44.4423 | 228.8239 | 4.9457 | 1.1816 | 0.7353 | 0.1836 | 2.9492 | 2.9492 | 4.2741 | 4.2741 | 0.8413 | 0.8413 | 76.0294 | 0.4912 | 0.0029 | 1.8667 | 1.8667 | 0.061 | 0.1082
3137 |  | 1 |  |  | PASS |  | PASS | 1.9149 | 1.9149 | 2.0213 | 2.0213 | 44.2321 | 44.2321 | 44.2931 | 44.2931 | 243.8457 | 4.4134 | 0.073 | 0.6234 | 0.699 | 3.0187 | 3.0187 | 4.7065 | 4.7065 | 0.8447 | 0.8447 | 77.5554 | 0.481 | 0.0412 | 1.9152 | 1.9152 | 0.061 | 0.1065
3138 |  | 1 |  |  | PASS |  | PASS | 1.8087 | 1.8087 | 1.9169 | 1.9169 | 44.8832 | 44.8832 | 44.951 | 44.951 | 184.9116 | 0.673 | 3.2502 | 1.149 | 0.282 | 2.8627 | 2.8627 | 4.108 | 4.108 | 0.839 | 0.839 | 64.9073 | 0.2436 | 0.0616 | 1.8104 | 1.8104 | 0.0678 | 0.1082
3139 |  | 1 |  |  | PASS |  | PASS | 1.7806 | 1.7806 | 1.8864 | 1.8864 | 44.9578 | 44.9578 | 45.0188 | 45.0188 | 208.6819 | 5.7934 | 0.3782 | 1.6611 | 0.5261 | 2.8746 | 2.8746 | 4.1571 | 4.1571 | 0.8393 | 0.8393 | 80.675 | 0.4403 | 0.0616 | 1.7819 | 1.7819 | 0.061 | 0.1058
3140 |  | 1 |  |  | PASS |  | PASS | 1.7409 | 1.7409 | 1.8467 | 1.8467 | 45.3918 | 45.3918 | 45.4393 | 45.4393 | 180.3339 | 22.7485 | 7.4991 | 1.5627 | 0.3023 | 2.8051 | 2.8051 | 4.0028 | 4.0028 | 0.8366 | 0.8366 | 66.6366 | 0.2097 | 0.0921 | 1.7423 | 1.7423 | 0.0475 | 0.1058
3141 |  | 1 |  |  | PASS |  | PASS | 1.7751 | 1.7751 | 1.8823 | 1.8823 | 44.9238 | 44.9238 | 44.9713 | 44.9713 | 210.5808 | 7.4889 | 0.1983 | 1.5322 | 0.2955 | 2.8526 | 2.8526 | 4.0944 | 4.0944 | 0.8383 | 0.8383 | 80.2342 | 0.2369 | 0.0412 | 1.7765 | 1.7765 | 0.0475 | 0.1072
3142 |  | 1 |  |  | PASS |  | PASS | 1.7789 | 1.7789 | 1.8857 | 1.8857 | 45.012 | 45.012 | 45.0866 | 45.0866 | 216.854 | 13.4232 | 1.5989 | 1.7492 | 0.6278 | 2.8407 | 2.8407 | 4.0774 | 4.0774 | 0.8379 | 0.8379 | 79.4543 | 0.4674 | 0.0344 | 1.7796 | 1.7796 | 0.0746 | 0.1068
3143 |  | 1 |  |  | PASS |  | PASS | 1.7863 | 1.7863 | 1.8942 | 1.8942 | 45.0459 | 45.0459 | 45.1137 | 45.1137 | 210.4791 | 21.2565 | 10.7104 | 0.7557 | 0.5668 | 2.8432 | 2.8432 | 4.0876 | 4.0876 | 0.8386 | 0.8386 | 80.7428 | 0.2233 | 0.0649 | 1.7887 | 1.7887 | 0.0678 | 0.1078
3144 |  | 1 |  |  | PASS |  | PASS | 1.7704 | 1.7704 | 1.8772 | 1.8772 | 44.9103 | 44.9103 | 44.9781 | 44.9781 | 211.5981 | 2.4363 | 3.7588 | 1.8713 | 0.5465 | 2.8805 | 2.8805 | 4.1385 | 4.1385 | 0.8393 | 0.8393 | 82.8791 | 0.498 | 0.0243 | 1.7714 | 1.7714 | 0.0678 | 0.1068
3145 |  | 1 |  |  | PASS |  | PASS | 1.7097 | 1.7097 | 1.8138 | 1.8138 | 45.6698 | 45.6698 | 45.7309 | 45.7309 | 167.3806 | 7.8043 | 1.0799 | 0.9049 | 0.1226 | 2.7992 | 2.7992 | 3.9604 | 3.9604 | 0.8363 | 0.8363 | 62.2623 | 0.498 | 0.0039 | 1.7104 | 1.7104 | 0.061 | 0.1041
3146 |  | 1 |  |  | PASS |  | PASS | 1.7351 | 1.7351 | 1.8413 | 1.8413 | 45.5071 | 45.5071 | 45.5749 | 45.5749 | 177.4177 | 20.0357 | 2.3685 | 2.2681 | 0.2582 | 2.8305 | 2.8305 | 4.0418 | 4.0418 | 0.8376 | 0.8376 | 70.0614 | 0.3725 | 0.0955 | 1.7361 | 1.7361 | 0.0678 | 0.1061
3147 |  | 1 |  |  | PASS |  | PASS | 1.7334 | 1.7334 | 1.8389 | 1.8389 | 45.5681 | 45.5681 | 45.6224 | 45.6224 | 173.7894 | 6.1767 | 1.0799 | 2.1562 | 0.2074 | 2.8051 | 2.8051 | 3.9977 | 3.9977 | 0.8369 | 0.8369 | 66.874 | 0.3386 | 0.0955 | 1.7338 | 1.7338 | 0.0543 | 0.1055
3148 |  | 1 |  |  | PASS |  | PASS | 1.7267 | 1.7267 | 1.8328 | 1.8328 | 45.4664 | 45.4664 | 45.5206 | 45.5206 | 175.2814 | 27.5298 | 10.4492 | 2.224 | 0.2141 | 2.8017 | 2.8017 | 3.9876 | 3.9876 | 0.8363 | 0.8363 | 67.62 | 0.4674 | 0.0548 | 1.7283 | 1.7283 | 0.0543 | 0.1061
3149 |  | 1 |  |  | PASS |  | PASS | 1.8138 | 1.8138 | 1.9233 | 1.9233 | 44.1778 | 44.1778 | 44.2728 | 44.2728 | 276.9071 | 8.4723 | 1.9277 | 0.715 | 0.1531 | 2.8856 | 2.8856 | 4.169 | 4.169 | 0.8403 | 0.8403 | 92.1363 | 0.5353 | 0.0141 | 1.8152 | 1.8152 | 0.0949 | 0.1095
3150 |  | 1 |  |  | PASS |  | PASS | 1.7514 | 1.7514 | 1.8575 | 1.8575 | 44.8899 | 44.8899 | 44.9645 | 44.9645 | 207.6646 | 29.0219 | 0.5374 | 1.5424 | 0.5193 | 2.817 | 2.817 | 4.0266 | 4.0266 | 0.8373 | 0.8373 | 76.2329 | 0.4064 | 0.0029 | 1.7528 | 1.7528 | 0.0746 | 0.1061
3151 |  | 1 |  |  | PASS |  | PASS | 1.7579 | 1.7579 | 1.8633 | 1.8633 | 44.8221 | 44.8221 | 44.8832 | 44.8832 | 227.5693 | 4.064 | 4.2099 | 1.149 | 0.6957 | 2.8483 | 2.8483 | 4.0893 | 4.0893 | 0.8383 | 0.8383 | 82.3026 | 0.247 | 0.0412 | 1.7592 | 1.7592 | 0.061 | 0.1055
3152 |  | 1 |  |  | PASS |  | PASS | 1.7439 | 1.7439 | 1.8501 | 1.8501 | 45.2019 | 45.2019 | 45.2833 | 45.2833 | 181.5546 | 8.8555 | 1.1816 | 1.3898 | 0.4006 | 2.811 | 2.811 | 4.0011 | 4.0011 | 0.8369 | 0.8369 | 67.8913 | 0.2335 | 0.1022 | 1.7453 | 1.7453 | 0.0814 | 0.1061
3153 |  | 1 |  |  | PASS |  | PASS | 1.7168 | 1.7168 | 1.8206 | 1.8206 | 45.4596 | 45.4596 | 45.5206 | 45.5206 | 189.252 | 3.6674 | 2.4702 | 1.4644 | 0.1972 | 2.8 | 2.8 | 3.974 | 3.974 | 0.8366 | 0.8366 | 74.0288 | 0.325 | 0.1124 | 1.7178 | 1.7178 | 0.061 | 0.1038
3154 |  | 1 |  |  | PASS |  | PASS | 1.7999 | 1.7999 | 1.9064 | 1.9064 | 46.1107 | 46.1107 | 46.1717 | 46.1717 | 162.4638 | 3.2266 | 1.7685 | 1.8374 | 0.0029 | 2.7881 | 2.7881 | 4.0435 | 4.0435 | 0.8379 | 0.8379 | 63.89 | 0.3318 | 0.1056 | 1.8013 | 1.8013 | 0.061 | 0.1065
3155 |  | 1 |  |  | PASS |  | PASS | 1.8172 | 1.8172 | 1.9237 | 1.9237 | 45.9411 | 45.9411 | 45.9682 | 45.9682 | 176.197 | 7.4889 | 2.4128 | 0.9422 | 0.0571 | 2.7932 | 2.7932 | 4.0757 | 4.0757 | 0.8379 | 0.8379 | 71.8586 | 0.4234 | 0.0683 | 1.8192 | 1.8192 | 0.0271 | 0.1065
3156 |  | 1 |  |  | PASS |  | PASS | 1.8548 | 1.8548 | 1.9627 | 1.9627 | 45.4664 | 45.4664 | 45.5206 | 45.5206 | 197.2545 | 4.8881 | 11.4564 | 0.9591 | 0.2887 | 2.8602 | 2.8602 | 4.1978 | 4.1978 | 0.8403 | 0.8403 | 74.0627 | 0.576 | 0.0209 | 1.8559 | 1.8559 | 0.0543 | 0.1078
3157 |  | 1 |  |  | PASS |  | PASS | 1.8396 | 1.8396 | 1.9454 | 1.9454 | 45.6495 | 45.6495 | 45.7173 | 45.7173 | 182.9449 | 13.118 | 3.5996 | 0.4946 | 0.0751 | 2.8025 | 2.8025 | 4.0927 | 4.0927 | 0.8369 | 0.8369 | 71.8586 | 0.5522 | 0.0005 | 1.8403 | 1.8403 | 0.0678 | 0.1058
3158 |  | 1 |  |  | PASS |  | PASS | 1.8867 | 1.8867 | 1.9956 | 1.9956 | 45.2494 | 45.2494 | 45.2833 | 45.2833 | 215.9724 | 8.8453 | 4.8203 | 0.2606 | 0.7703 | 2.8492 | 2.8492 | 4.2182 | 4.2182 | 0.84 | 0.84 | 80.4376 | 0.3589 | 0.0141 | 1.8884 | 1.8884 | 0.0339 | 0.1089
3159 |  | 1 |  |  | PASS |  | PASS | 1.8013 | 1.8013 | 1.9074 | 1.9074 | 46.7821 | 46.7821 | 46.8295 | 46.8295 | 143.373 | 7.0142 | 6.041 | 1.01 | 0.4922 | 2.7474 | 2.7474 | 4.0062 | 4.0062 | 0.8379 | 0.8379 | 61.2451 | 0.2131 | 0.0683 | 1.8026 | 1.8026 | 0.0475 | 0.1061
3160 |  | 1 |  |  | PASS |  | PASS | 1.8162 | 1.8162 | 1.9223 | 1.9223 | 46.3616 | 46.3616 | 46.4294 | 46.4294 | 152.4606 | 1.565 | 2.4363 | 1.3627 | 0.2074 | 2.7864 | 2.7864 | 4.1046 | 4.1046 | 0.839 | 0.839 | 67.993 | 0.2538 | 0.109 | 1.8175 | 1.8175 | 0.0678 | 0.1061
3161 |  | 1 |  |  | PASS |  | PASS | 1.8033 | 1.8033 | 1.9098 | 1.9098 | 46.4023 | 46.4023 | 46.4633 | 46.4633 | 160.3614 | 11.6699 | 3.4536 | 1.773 | 0.0819 | 2.7669 | 2.7669 | 4.03 | 4.03 | 0.8376 | 0.8376 | 68.0269 | 0.3081 | 0.0989 | 1.8043 | 1.8043 | 0.061 | 0.1065
3162 |  | 1 |  |  | PASS |  | PASS | 1.7975 | 1.7975 | 1.9033 | 1.9033 | 46.443 | 46.443 | 46.5108 | 46.5108 | 153.5118 | 23.0198 | 4.7186 | 0.4437 | 0.3115 | 2.7669 | 2.7669 | 4.0266 | 4.0266 | 0.8376 | 0.8376 | 65.1107 | 0.5387 | 0.0344 | 1.7985 | 1.7985 | 0.0678 | 0.1058
3163 |  | 1 |  |  | PASS |  | PASS | 1.8341 | 1.8341 | 1.942 | 1.942 | 46.0157 | 46.0157 | 46.1039 | 46.1039 | 167.9232 | 0.4695 | 3.3622 | 0.3454 | 0.2684 | 2.8331 | 2.8331 | 4.1419 | 4.1419 | 0.8396 | 0.8396 | 67.3487 | 0.481 | 0.0029 | 1.8358 | 1.8358 | 0.0882 | 0.1078
3164 |  | 1 |  |  | PASS |  | PASS | 1.8847 | 1.8847 | 1.9918 | 1.9918 | 45.914 | 45.914 | 45.9818 | 45.9818 | 180.7747 | 6.9905 | 4.3117 | 0.6099 | 0.7296 | 2.7559 | 2.7559 | 4.1097 | 4.1097 | 0.839 | 0.839 | 69.5528 | 0.4708 | 0.0039 | 1.885 | 1.885 | 0.0678 | 0.1072
3165 |  | 1 |  |  | PASS |  | PASS | 1.8843 | 1.8843 | 1.9908 | 1.9908 | 45.914 | 45.914 | 45.9615 | 45.9615 | 177.0786 | 7.1159 | 1.3512 | 1.0202 | 0.2006 | 2.7932 | 2.7932 | 4.1927 | 4.1927 | 0.8407 | 0.8407 | 68.6712 | 0.2301 | 0.0616 | 1.8857 | 1.8857 | 0.0475 | 0.1065
3166 |  | 1 |  |  | PASS |  | PASS | 1.8565 | 1.8565 | 1.9654 | 1.9654 | 46.2463 | 46.2463 | 46.3073 | 46.3073 | 170.1612 | 16.4511 | 1.1581 | 1.2338 | 0.1294 | 2.7652 | 2.7652 | 4.0774 | 4.0774 | 0.8386 | 0.8386 | 63.1101 | 0.2335 | 0.0989 | 1.8582 | 1.8582 | 0.061 | 0.1089
3167 |  | 1 |  |  | PASS |  | PASS | 1.8321 | 1.8321 | 1.9383 | 1.9383 | 46.4565 | 46.4565 | 46.5176 | 46.5176 | 157.1401 | 2.4467 | 0.1069 | 1.1863 | 0.2097 | 2.7593 | 2.7593 | 4.0622 | 4.0622 | 0.8379 | 0.8379 | 65.0429 | 0.2436 | 0.1158 | 1.8321 | 1.8321 | 0.061 | 0.1061
3168 |  | 1 |  |  | PASS |  | PASS | 1.8497 | 1.8497 | 1.9596 | 1.9596 | 46.3345 | 46.3345 | 46.4023 | 46.4023 | 156.5297 | 5.0474 | 2.8536 | 0.8676 | 0.2311 | 2.8153 | 2.8153 | 4.1334 | 4.1334 | 0.8396 | 0.8396 | 63.6526 | 0.5285 | 0.0073 | 1.8521 | 1.8521 | 0.0678 | 0.1099
3169 |  | 1 |  |  | PASS |  | PASS | 1.9701 | 1.9701 | 2.0786 | 2.0786 | 45.324 | 45.324 | 45.4121 | 45.4121 | 221.8387 | 4.1318 | 3.2502 | 1.5526 | 0.1667 | 2.8678 | 2.8678 | 4.4844 | 4.4844 | 0.8434 | 0.8434 | 87.4907 | 0.3115 | 0.126 | 1.9711 | 1.9711 | 0.0882 | 0.1085
3170 |  | 1 |  |  | PASS |  | PASS | 1.9732 | 1.9732 | 2.082 | 2.082 | 45.3579 | 45.3579 | 45.4325 | 45.4325 | 220.3467 | 16.4412 | 3.7691 | 0.8235 | 0.5159 | 2.8517 | 2.8517 | 4.4538 | 4.4538 | 0.8427 | 0.8427 | 79.7934 | 0.5013 | 0.0616 | 1.9735 | 1.9735 | 0.0746 | 0.1089
3171 |  | 6 |  |  | FAIL | T11 ISGS | PASS | 1.8684 | 1.8684 | 2.0417 | 2.0417 | 45.6766 | 45.6766 | 45.7377 | 45.7377 | 200.442 | OVER
3172 |  | 1 |  |  | PASS |  | PASS | 1.941 | 1.941 | 2.0505 | 2.0505 | 45.6902 | 45.6902 | 45.758 | 45.758 | 196.4407 | 8.1671 | 3.4536 | 1.0914 | 0.2752 | 2.7754 | 2.7754 | 4.2266 | 4.2266 | 0.8403 | 0.8403 | 78.2675 | 0.2775 | 0.1226 | 1.9423 | 1.9423 | 0.0678 | 0.1095
3173 |  | 1 |  |  | PASS |  | PASS | 1.9471 | 1.9471 | 2.0586 | 2.0586 | 45.4393 | 45.4393 | 45.5342 | 45.5342 | 199.0856 | 3.7352 | 1.3616 | 0.6472 | 0.1972 | 2.8348 | 2.8348 | 4.2741 | 4.2741 | 0.8417 | 0.8417 | 72.5029 | 0.542 | 0.0107 | 1.9484 | 1.9484 | 0.0949 | 0.1116
3174 |  | 1 |  |  | PASS |  | PASS | 1.8854 | 1.8854 | 1.9925 | 1.9925 | 45.8665 | 45.8665 | 45.9411 | 45.9411 | 177.689 | 14.3488 | 4.3353 | 1.4678 | 0.1972 | 2.7924 | 2.7924 | 4.1826 | 4.1826 | 0.8407 | 0.8407 | 73.9271 | 0.2843 | 0.1226 | 1.8864 | 1.8864 | 0.0746 | 0.1072
3175 |  | 1 |  |  | PASS |  | PASS | 1.9569 | 1.9569 | 2.0671 | 2.0671 | 45.4528 | 45.4528 | 45.5071 | 45.5071 | 201.8323 | 10.0322 | 3.0467 | 1.7832 | 0.1701 | 2.822 | 2.822 | 4.2792 | 4.2792 | 0.842 | 0.842 | 78.5387 | 0.2911 | 0.1158 | 1.9572 | 1.9572 | 0.0543 | 0.1102
3176 |  | 1 |  |  | PASS |  | PASS | 1.9413 | 1.9413 | 2.0512 | 2.0512 | 45.6698 | 45.6698 | 45.7444 | 45.7444 | 201.5949 | 8.8453 | 4.8439 | 1.6475 | 0.4006 | 2.7754 | 2.7754 | 4.2131 | 4.2131 | 0.8403 | 0.8403 | 77.7588 | 0.5149 | 0.0209 | 1.9427 | 1.9427 | 0.0746 | 0.1099
3177 |  | 1 |  |  | PASS |  | PASS | 1.96 | 1.96 | 2.0712 | 2.0712 | 45.7173 | 45.7173 | 45.7919 | 45.7919 | 199.8995 | 4.6508 | 9.0928 | 0.9727 | 0.5397 | 2.7788 | 2.7788 | 4.2199 | 4.2199 | 0.8403 | 0.8403 | 78.7083 | 0.2911 | 0.0276 | 1.9617 | 1.9617 | 0.0746 | 0.1112
3178 |  | 1 |  |  | PASS |  | PASS | 1.8887 | 1.8887 | 1.9976 | 1.9976 | 45.8258 | 45.8258 | 45.8869 | 45.8869 | 181.5885 | 7.0583 | 6.4818 | 1.4508 | 0.204 | 2.7958 | 2.7958 | 4.1707 | 4.1707 | 0.8403 | 0.8403 | 72.9776 | 0.2063 | 0.0921 | 1.8904 | 1.8904 | 0.061 | 0.1089
3179 |  | 1 |  |  | PASS |  | PASS | 1.9152 | 1.9152 | 2.0244 | 2.0244 | 45.9886 | 45.9886 | 46.0632 | 46.0632 | 165.4817 | 18.2385 | 5.59 | 1.071 | 0.1362 | 2.8331 | 2.8331 | 4.2945 | 4.2945 | 0.8413 | 0.8413 | 67.0435 | 0.2843 | 0.1158 | 1.9169 | 1.9169 | 0.0746 | 0.1092
3180 |  | 1 |  |  | PASS |  | PASS | 1.8457 | 1.8457 | 1.9535 | 1.9535 | 46.5244 | 46.5244 | 46.5922 | 46.5922 | 150.3921 | 29.3271 | 10.89 | 0.7421 | 0.0673 | 2.7805 | 2.7805 | 4.0893 | 4.0893 | 0.8383 | 0.8383 | 63.8561 | 0.4437 | 0.0616 | 1.8481 | 1.8481 | 0.0678 | 0.1078
3181 |  | 1 |  |  | PASS |  | PASS | 1.8419 | 1.8419 | 1.9488 | 1.9488 | 46.4837 | 46.4837 | 46.5311 | 46.5311 | 152.8675 | 11.999 | 2.7179 | 0.9049 | 0.0334 | 2.8365 | 2.8365 | 4.1893 | 4.1893 | 0.8407 | 0.8407 | 64.9751 | 0.4132 | 0.0785 | 1.843 | 1.843 | 0.0475 | 0.1068
3182 |  | 1 |  |  | PASS |  | PASS | 1.8382 | 1.8382 | 1.9447 | 1.9447 | 46.721 | 46.721 | 46.816 | 46.816 | 143.4069 | 21.0191 | 1.3277 | 0.8811 | 0.0334 | 2.8136 | 2.8136 | 4.1724 | 4.1724 | 0.84 | 0.84 | 61.9911 | 0.3996 | 0.0751 | 1.8399 | 1.8399 | 0.0949 | 0.1065
3183 |  | 1 |  |  | PASS |  | PASS | 1.9617 | 1.9617 | 2.0732 | 2.0732 | 45.073 | 45.073 | 45.168 | 45.168 | 241.7094 | 0.1983 | 9.2862 | 0.7828 | 0.0514 | 2.8788 | 2.8788 | 4.3962 | 4.3962 | 0.8434 | 0.8434 | 90.5426 | 0.5963 | 0.0175 | 1.9633 | 1.9633 | 0.0949 | 0.1116
3184 |  | 6 |  |  | FAIL | T11 ISGS | PASS | 1.8969 | 1.8969 | 2.1041 | 2.1041 | 45.2426 | 45.2426 | 45.3172 | 45.3172 | 219.9397 | OVER
3185 |  | 1 |  |  | PASS |  | PASS | 1.9515 | 1.9515 | 2.0634 | 2.0634 | 45.5274 | 45.5274 | 45.602 | 45.602 | 202.4426 | 3.3858 | 12.4059 | 0.6777 | 0.2514 | 2.8127 | 2.8127 | 4.2572 | 4.2572 | 0.8417 | 0.8417 | 78.4709 | 0.5895 | 0.0276 | 1.9528 | 1.9528 | 0.0746 | 0.1119
3186 |  | 1 |  |  | PASS |  | PASS | 1.9423 | 1.9423 | 2.0542 | 2.0542 | 45.4325 | 45.4325 | 45.4867 | 45.4867 | 198.95 | 6.3021 | 7.3872 | 1.0371 | 0.3091 | 2.8458 | 2.8458 | 4.2962 | 4.2962 | 0.842 | 0.842 | 76.8772 | 0.5556 | 0.0073 | 1.9444 | 1.9444 | 0.0543 | 0.1119
3187 |  | 1 |  |  | PASS |  | PASS | 1.9332 | 1.9332 | 2.0437 | 2.0437 | 45.6088 | 45.6088 | 45.6902 | 45.6902 | 195.1522 | 7.6585 | 1.4294 | 0.1283 | 0.2277 | 2.8136 | 2.8136 | 4.2436 | 4.2436 | 0.8413 | 0.8413 | 73.2828 | 0.5251 | 0.0005 | 1.9345 | 1.9345 | 0.0814 | 0.1105
3188 |  | 1 |  |  | PASS |  | PASS | 1.9104 | 1.9104 | 2.0203 | 2.0203 | 45.6359 | 45.6359 | 45.7173 | 45.7173 | 193.9993 | 6.787 | 1.046 | 0.464 | 0.1938 | 2.8034 | 2.8034 | 4.1961 | 4.1961 | 0.8403 | 0.8403 | 75.1478 | 0.542 | 0.0039 | 1.9118 | 1.9118 | 0.0814 | 0.1099
3189 |  | 1 |  |  | PASS |  | PASS | 1.9389 | 1.9389 | 2.0474 | 2.0474 | 45.5071 | 45.5071 | 45.5681 | 45.5681 | 199.0856 | 5.2272 | 5.1255 | 1.0371 | 0.3396 | 2.8314 | 2.8314 | 4.3589 | 4.3589 | 0.842 | 0.842 | 74.6053 | 0.4166 | 0.0175 | 1.9403 | 1.9403 | 0.061 | 0.1085
3190 |  | 1 |  |  | PASS |  | PASS | 1.9423 | 1.9423 | 2.0522 | 2.0522 | 45.6359 | 45.6359 | 45.6902 | 45.6902 | 201.2897 | 7.2177 | 1.9616 | 0.8133 | 0.3837 | 2.7983 | 2.7983 | 4.2453 | 4.2453 | 0.8407 | 0.8407 | 73.3506 | 0.4844 | 0.0029 | 1.943 | 1.943 | 0.0543 | 0.1099
3191 |  | 1 |  |  | PASS |  | PASS | 1.9749 | 1.9749 | 2.0868 | 2.0868 | 45.2629 | 45.2629 | 45.3579 | 45.3579 | 218.0747 | 14.0675 | 1.7007 | 0.2572 | 0.3193 | 2.8644 | 2.8644 | 4.364 | 4.364 | 0.8434 | 0.8434 | 78.3014 | 0.5217 | 0.0063 | 1.9752 | 1.9752 | 0.0949 | 0.1119
3192 |  | 1 |  |  | PASS |  | PASS | 1.9596 | 1.9596 | 2.0688 | 2.0688 | 45.2087 | 45.2087 | 45.2833 | 45.2833 | 247.44 | 14.1353 | 1.3512 | 0.7218 | 0.8008 | 2.8856 | 2.8856 | 4.5284 | 4.5284 | 0.843 | 0.843 | 93.8996 | 0.5013 | 0.0243 | 1.962 | 1.962 | 0.0746 | 0.1092
3193 |  | 1 |  |  | PASS |  | PASS | 1.8209 | 1.8209 | 1.9277 | 1.9277 | 46.6803 | 46.6803 | 46.7685 | 46.7685 | 145.6788 | 11.6938 | 13.7384 | 1.6645 | 0.0876 | 2.7975 | 2.7975 | 4.0842 | 4.0842 | 0.8386 | 0.8386 | 62.771 | 0.4607 | 0.0649 | 1.8213 | 1.8213 | 0.0882 | 0.1068
3194 |  | 1 |  |  | PASS |  | PASS | 1.8345 | 1.8345 | 1.9399 | 1.9399 | 46.4023 | 46.4023 | 46.4701 | 46.4701 | 154.936 | 2.6398 | 15.8747 | 1.7459 | 0.187 | 2.8212 | 2.8212 | 4.1995 | 4.1995 | 0.8403 | 0.8403 | 63.144 | 0.4607 | 0.0616 | 1.8355 | 1.8355 | 0.0678 | 0.1055
3195 |  | 1 |  |  | PASS |  | PASS | 1.8399 | 1.8399 | 1.9471 | 1.9471 | 46.4362 | 46.4362 | 46.504 | 46.504 | 157.3774 | 0.6156 | 1.1138 | 2.0205 | 0.0436 | 2.7797 | 2.7797 | 4.091 | 4.091 | 0.8383 | 0.8383 | 63.8561 | 0.3996 | 0.0955 | 1.8409 | 1.8409 | 0.0678 | 0.1072
3196 |  | 1 |  |  | PASS |  | PASS | 1.8935 | 1.8935 | 2.0037 | 2.0037 | 45.9004 | 45.9004 | 45.9818 | 45.9818 | 174.0268 | 17.7637 | 4.7525 | 1.6509 | 0.3328 | 2.8203 | 2.8203 | 4.1944 | 4.1944 | 0.8407 | 0.8407 | 68.1625 | 0.2538 | 0.1158 | 1.8948 | 1.8948 | 0.0814 | 0.1102
3197 |  | 1 |  |  | PASS |  | PASS | 1.8854 | 1.8854 | 1.9922 | 1.9922 | 45.8801 | 45.8801 | 45.9411 | 45.9411 | 182.165 | 5.7698 | 8.4147 | 1.2169 | 0.3125 | 2.7839 | 2.7839 | 4.1893 | 4.1893 | 0.8403 | 0.8403 | 71.5874 | 0.2335 | 0.0819 | 1.8867 | 1.8867 | 0.061 | 0.1068
3198 |  | 1 |  |  | PASS |  | PASS | 1.7687 | 1.7687 | 1.8745 | 1.8745 | 46.5583 | 46.5583 | 46.599 | 46.599 | 140.355 | 15.6274 | 1.8938 | 1.088 | 0.3464 | 2.8042 | 2.8042 | 4.0384 | 4.0384 | 0.8376 | 0.8376 | 62.3302 | 0.2335 | 0.0243 | 1.7694 | 1.7694 | 0.0407 | 0.1058
3199 |  | 1 |  |  | PASS |  | PASS | 1.7453 | 1.7453 | 1.8504 | 1.8504 | 46.6668 | 46.6668 | 46.7142 | 46.7142 | 144.3902 | 4.1657 | 4.3795 | 1.105 | 0.6312 | 2.7652 | 2.7652 | 3.9723 | 3.9723 | 0.8366 | 0.8366 | 63.2796 | 0.3216 | 0.0175 | 1.7463 | 1.7463 | 0.0475 | 0.1051
3200 |  | 1 |  |  | PASS |  | PASS | 1.7928 | 1.7928 | 1.8972 | 1.8972 | 46.4701 | 46.4701 | 46.5176 | 46.5176 | 143.373 | 0.1748 | 1.6328 | 0.7252 | 0.048 | 2.8161 | 2.8161 | 4.1639 | 4.1639 | 0.8386 | 0.8386 | 57.9898 | 0.4946 | 0.0005 | 1.7941 | 1.7941 | 0.0475 | 0.1044
3201 |  | 1 |  |  | PASS |  | PASS | 1.7572 | 1.7572 | 1.8633 | 1.8633 | 46.6803 | 46.6803 | 46.7346 | 46.7346 | 149.6122 | 2.9553 | 7.455 | 1.1219 | 0.3284 | 2.7669 | 2.7669 | 3.9808 | 3.9808 | 0.8369 | 0.8369 | 64.263 | 0.542 | 0.0141 | 1.7582 | 1.7582 | 0.0543 | 0.1061
3202 |  | 1 |  |  | PASS |  | PASS | 1.7806 | 1.7806 | 1.8877 | 1.8877 | 46.8499 | 46.8499 | 46.9041 | 46.9041 | 139.0665 | 5.5561 | 1.2495 | 1.2881 | 0.1701 | 2.7695 | 2.7695 | 4.0096 | 4.0096 | 0.8373 | 0.8373 | 60.906 | 0.4742 | 0.048 | 1.7819 | 1.7819 | 0.0543 | 0.1072
3203 |  | 1 |  |  | PASS |  | PASS | 1.845 | 1.845 | 1.9528 | 1.9528 | 45.6698 | 45.6698 | 45.7716 | 45.7716 | 191.8291 | 0.446 | 8.279 | 1.3898 | 0.4888 | 2.8483 | 2.8483 | 4.1741 | 4.1741 | 0.8403 | 0.8403 | 73.7914 | 0.2267 | 0.0989 | 1.8467 | 1.8467 | 0.1017 | 0.1078
3204 |  | 1 |  |  | PASS |  | PASS | 1.8019 | 1.8019 | 1.9081 | 1.9081 | 46.226 | 46.226 | 46.2938 | 46.2938 | 158.9712 | 3.3961 | 1.4972 | 1.5017 | 0.4719 | 2.7992 | 2.7992 | 4.0503 | 4.0503 | 0.839 | 0.839 | 67.4165 | 0.3182 | 0.0344 | 1.803 | 1.803 | 0.0678 | 0.1061
3205 |  | 1 |  |  | PASS |  | PASS | 1.8121 | 1.8121 | 1.9169 | 1.9169 | 46.2327 | 46.2327 | 46.287 | 46.287 | 162.1247 | 14.7457 | 2.7754 | 0.7828 | 0.7465 | 2.8449 | 2.8449 | 4.2182 | 4.2182 | 0.84 | 0.84 | 67.62 | 0.3318 | 0.0243 | 1.8138 | 1.8138 | 0.0543 | 0.1048
3206 |  | 1 |  |  | PASS |  | PASS | 1.7758 | 1.7758 | 1.8813 | 1.8813 | 46.6125 | 46.6125 | 46.6668 | 46.6668 | 141.4401 | 9.3879 | 2.0633 | 0.4064 | 0.4312 | 2.7881 | 2.7881 | 4.0164 | 4.0164 | 0.8369 | 0.8369 | 58.3628 | 0.4301 | 0.0005 | 1.7765 | 1.7765 | 0.0543 | 0.1055
3207 |  | 1 |  |  | PASS |  | PASS | 1.7802 | 1.7802 | 1.8843 | 1.8843 | 46.4972 | 46.4972 | 46.5583 | 46.5583 | 142.7965 | 12.1346 | 2.4806 | 1.1829 | 0.1938 | 2.8263 | 2.8263 | 4.1181 | 4.1181 | 0.8383 | 0.8383 | 58.7697 | 0.4844 | 0.0063 | 1.7819 | 1.7819 | 0.061 | 0.1041
3208 |  | 1 |  |  | PASS |  | PASS | 1.8742 | 1.8742 | 1.984 | 1.984 | 46.1514 | 46.1514 | 46.2327 | 46.2327 | 155.5463 | 22.2738 | 0.9104 | 0.3962 | 0.4244 | 2.8119 | 2.8119 | 4.1707 | 4.1707 | 0.8403 | 0.8403 | 61.9911 | 0.4573 | 0.0039 | 1.8759 | 1.8759 | 0.0814 | 0.1099
3209 |  | 1 |  |  | PASS |  | PASS | 1.8419 | 1.8419 | 1.9481 | 1.9481 | 46.1785 | 46.1785 | 46.2531 | 46.2531 | 170.9072 | 5.8037 | 3.2944 | 0.7692 | 0.2006 | 2.7457 | 2.7457 | 4.0537 | 4.0537 | 0.8379 | 0.8379 | 67.8913 | 0.5149 | 0.0107 | 1.8426 | 1.8426 | 0.0746 | 0.1061
3210 |  | 1 |  |  | PASS |  | PASS | 1.885 | 1.885 | 1.9928 | 1.9928 | 45.975 | 45.975 | 46.0361 | 46.0361 | 177.4516 | 7.9637 | 1.1816 | 0.3521 | 0.1283 | 2.7551 | 2.7551 | 4.1029 | 4.1029 | 0.839 | 0.839 | 66.6705 | 0.5115 | 0.0063 | 1.8864 | 1.8864 | 0.061 | 0.1078
3211 |  | 1 |  |  | PASS |  | PASS | 1.9006 | 1.9006 | 2.0091 | 2.0091 | 45.6766 | 45.6766 | 45.7512 | 45.7512 | 186.4375 | 3.7927 | 3.0231 | 0.4844 | 0.7262 | 2.7924 | 2.7924 | 4.1826 | 4.1826 | 0.841 | 0.841 | 74.1984 | 0.3827 | 0.0005 | 1.9016 | 1.9016 | 0.0746 | 0.1085
3212 |  | 1 |  |  | PASS |  | PASS | 1.8969 | 1.8969 | 2.0064 | 2.0064 | 45.7512 | 45.7512 | 45.819 | 45.819 | 196.1016 | 2.8197 | 14.8474 | 0.464 | 0.1012 | 2.761 | 2.761 | 4.1266 | 4.1266 | 0.8393 | 0.8393 | 74.8426 | 0.5929 | 0.0276 | 1.8989 | 1.8989 | 0.0678 | 0.1095
3213 |  | 1 |  |  | PASS |  | PASS | 1.8108 | 1.8108 | 1.9159 | 1.9159 | 46.2192 | 46.2192 | 46.3073 | 46.3073 | 156.6992 | 18.0689 | 8.5842 | 1.6238 | 0.2413 | 2.8534 | 2.8534 | 4.2249 | 4.2249 | 0.84 | 0.84 | 66.7044 | 0.2335 | 0.1226 | 1.8114 | 1.8114 | 0.0882 | 0.1051
3214 |  | 1 |  |  | PASS |  | PASS | 1.7711 | 1.7711 | 1.8762 | 1.8762 | 46.7346 | 46.7346 | 46.7888 | 46.7888 | 143.1695 | 16.1021 | 2.0294 | 0.6506 | 0.5125 | 2.7788 | 2.7788 | 4.0232 | 4.0232 | 0.8369 | 0.8369 | 61.3129 | 0.3996 | 0.0063 | 1.7721 | 1.7721 | 0.0543 | 0.1051
3215 |  | 1 |  |  | PASS |  | PASS | 1.7924 | 1.7924 | 1.8989 | 1.8989 | 47.0669 | 47.0669 | 47.1076 | 47.1076 | 136.0486 | 7.5568 | 0.3678 | 1.9866 | 0.0412 | 2.7619 | 2.7619 | 4.0062 | 4.0062 | 0.8366 | 0.8366 | 59.8887 | 0.342 | 0.109 | 1.7938 | 1.7938 | 0.0407 | 0.1065
3216 |  | 1 |  |  | PASS |  | PASS | 1.7955 | 1.7955 | 1.9013 | 1.9013 | 46.9923 | 46.9923 | 47.0398 | 47.0398 | 137.9475 | 17.3907 | 0.6156 | 0.993 | 0.2311 | 2.7788 | 2.7788 | 4.052 | 4.052 | 0.8383 | 0.8383 | 61.652 | 0.2199 | 0.0717 | 1.7962 | 1.7962 | 0.0475 | 0.1058
3217 |  | 1 |  |  | PASS |  | PASS | 1.8114 | 1.8114 | 1.9186 | 1.9186 | 46.816 | 46.816 | 46.8974 | 46.8974 | 142.966 | 5.9054 | 16.0781 | 0.8269 | 0.0944 | 2.7686 | 2.7686 | 4.0384 | 4.0384 | 0.8383 | 0.8383 | 64.5343 | 0.498 | 0.0616 | 1.8131 | 1.8131 | 0.0814 | 0.1072
3218 |  | 1 |  |  | PASS |  | PASS | 1.8152 | 1.8152 | 1.9227 | 1.9227 | 45.9276 | 45.9276 | 46.0089 | 46.0089 | 167.1772 | 4.5151 | 9.2523 | 1.1626 | 0.0876 | 2.8322 | 2.8322 | 4.1317 | 4.1317 | 0.84 | 0.84 | 67.3826 | 0.5454 | 0.0344 | 1.8169 | 1.8169 | 0.0814 | 0.1075
3219 |  | 1 |  |  | PASS |  | PASS | 1.7823 | 1.7823 | 1.8887 | 1.8887 | 46.3887 | 46.3887 | 46.4565 | 46.4565 | 158.0217 | 2.5823 | 5.6002 | 1.1456 | 0.4278 | 2.7856 | 2.7856 | 4.0232 | 4.0232 | 0.8376 | 0.8376 | 63.9917 | 0.3996 | 0.0887 | 1.7836 | 1.7836 | 0.0678 | 0.1065
3220 |  | 1 |  |  | PASS |  | PASS | 1.7734 | 1.7734 | 1.8792 | 1.8792 | 46.565 | 46.565 | 46.6261 | 46.6261 | 148.4593 | 12.5076 | 15.4917 | 1.0778 | 0.1192 | 2.7729 | 2.7729 | 4.0011 | 4.0011 | 0.8369 | 0.8369 | 64.6699 | 0.5387 | 0.0276 | 1.7755 | 1.7755 | 0.061 | 0.1058
3221 |  | 1 |  |  | PASS |  | PASS | 1.7975 | 1.7975 | 1.905 | 1.905 | 46.3684 | 46.3684 | 46.4362 | 46.4362 | 151.3755 | 5.6917 | 8.1773 | 1.4814 | 0.1768 | 2.8458 | 2.8458 | 4.1283 | 4.1283 | 0.839 | 0.839 | 63.6865 | 0.2131 | 0.1124 | 1.7989 | 1.7989 | 0.0678 | 0.1075
3222 |  | 1 |  |  | PASS |  | PASS | 1.7541 | 1.7541 | 1.8589 | 1.8589 | 46.7685 | 46.7685 | 46.8295 | 46.8295 | 144.9328 | 4.7422 | 12.5415 | 0.9557 | 0.013 | 2.7542 | 2.7542 | 3.974 | 3.974 | 0.8363 | 0.8363 | 63.1779 | 0.542 | 0.0243 | 1.7555 | 1.7555 | 0.061 | 0.1048
3223 |  | 1 |  |  | PASS |  | PASS | 1.9216 | 1.9216 | 2.0291 | 2.0291 | 45.0798 | 45.0798 | 45.168 | 45.168 | 233.9442 | 25.2239 | 15.6712 | 1.1151 | 0.2684 | 2.8924 | 2.8924 | 4.3521 | 4.3521 | 0.8407 | 0.8407 | 84.6085 | 0.4946 | 0.0582 | 1.9223 | 1.9223 | 0.0882 | 0.1075
3224 |  | 1 |  |  | PASS |  | PASS | 1.8508 | 1.8508 | 1.9576 | 1.9576 | 45.5613 | 45.5613 | 45.6292 | 45.6292 | 197.0511 | 12.8467 | 1.046 | 0.9388 | 0.2413 | 2.817 | 2.817 | 4.1283 | 4.1283 | 0.8383 | 0.8383 | 73.6897 | 0.5726 | 0.0344 | 1.8518 | 1.8518 | 0.0678 | 0.1068
3225 |  | 1 |  |  | PASS |  | PASS | 1.843 | 1.843 | 1.9498 | 1.9498 | 45.697 | 45.697 | 45.758 | 45.758 | 189.0485 | 12.3042 | 9.6253 | 0.2165 | 0.0751 | 2.8144 | 2.8144 | 4.1181 | 4.1181 | 0.8383 | 0.8383 | 73.0115 | 0.5658 | 0.0344 | 1.844 | 1.844 | 0.061 | 0.1068
3226 |  | 1 |  |  | PASS |  | PASS | 1.8396 | 1.8396 | 1.9461 | 1.9461 | 45.6834 | 45.6834 | 45.7512 | 45.7512 | 183.0466 | 3.8369 | 5.1594 | 0.6743 | 0.0209 | 2.8314 | 2.8314 | 4.1571 | 4.1571 | 0.8393 | 0.8393 | 74.1305 | 0.5319 | 0.0141 | 1.8406 | 1.8406 | 0.0678 | 0.1065
3227 |  | 1 |  |  | PASS |  | PASS | 1.7928 | 1.7928 | 1.8982 | 1.8982 | 46.07 | 46.07 | 46.1242 | 46.1242 | 172.6365 | 37.3977 | 2.3685 | 0.4267 | 0.5261 | 2.7669 | 2.7669 | 4.0096 | 4.0096 | 0.8369 | 0.8369 | 70.604 | 0.3861 | 0.013 | 1.7941 | 1.7941 | 0.0543 | 0.1055
3228 |  | 1 |  |  | PASS |  | PASS | 1.7836 | 1.7836 | 1.8901 | 1.8901 | 46.4158 | 46.4158 | 46.4565 | 46.4565 | 149.7818 | 35.4987 | 2.1754 | 0.5827 | 0.4583 | 2.822 | 2.822 | 4.0723 | 4.0723 | 0.8379 | 0.8379 | 64.3308 | 0.3589 | 0.0005 | 1.7843 | 1.7843 | 0.0407 | 0.1065
3229 |  | 1 |  |  | PASS |  | PASS | 1.7829 | 1.7829 | 1.8881 | 1.8881 | 46.4362 | 46.4362 | 46.4972 | 46.4972 | 148.6967 | 2.0058 | 1.3616 | 1.2202 | 0.2277 | 2.8203 | 2.8203 | 4.13 | 4.13 | 0.8383 | 0.8383 | 62.7032 | 0.4301 | 0.0446 | 1.784 | 1.784 | 0.061 | 0.1051
3230 |  | 1 |  |  | PASS |  | PASS | 1.7626 | 1.7626 | 1.8684 | 1.8684 | 46.7278 | 46.7278 | 46.7753 | 46.7753 | 147.103 | 0.4017 | 0.4695 | 0.7421 | 0.126 | 2.7907 | 2.7907 | 4.0198 | 4.0198 | 0.8369 | 0.8369 | 59.8209 | 0.4946 | 0.0141 | 1.7636 | 1.7636 | 0.0475 | 0.1058
3231 |  | 1 |  |  | PASS |  | PASS | 1.803 | 1.803 | 1.9104 | 1.9104 | 46.4294 | 46.4294 | 46.504 | 46.504 | 148.0863 | 9.4218 | 0.0626 | 0.8913 | 0.3905 | 2.8398 | 2.8398 | 4.1198 | 4.1198 | 0.8396 | 0.8396 | 60.4991 | 0.4098 | 0.0039 | 1.8036 | 1.8036 | 0.0746 | 0.1075
3232 |  | 1 |  |  | PASS |  | PASS | 1.7755 | 1.7755 | 1.8813 | 1.8813 | 46.5515 | 46.5515 | 46.6057 | 46.6057 | 147.6455 | 10.3713 | 4.9118 | 0.715 | 0.2582 | 2.8068 | 2.8068 | 4.0622 | 4.0622 | 0.8373 | 0.8373 | 60.3295 | 0.4437 | 0.0005 | 1.7772 | 1.7772 | 0.0543 | 0.1058
3233 |  | 1 |  |  | PASS |  | PASS | 1.8497 | 1.8497 | 1.9572 | 1.9572 | 45.4935 | 45.4935 | 45.5952 | 45.5952 | 202.68 | 11.0495 | 0.5478 | 1.1355 | 0.4244 | 2.8458 | 2.8458 | 4.169 | 4.169 | 0.839 | 0.839 | 75.0461 | 0.5149 | 0.0005 | 1.8514 | 1.8514 | 0.1017 | 0.1075
3234 |  | 1 |  |  | PASS |  | PASS | 1.8487 | 1.8487 | 1.9545 | 1.9545 | 45.6224 | 45.6224 | 45.6766 | 45.6766 | 196.5425 | 5.6341 | 8.8453 | 1.1151 | 0.0039 | 2.8466 | 2.8466 | 4.2097 | 4.2097 | 0.8396 | 0.8396 | 74.5374 | 0.5387 | 0.0243 | 1.8491 | 1.8491 | 0.0543 | 0.1058
3235 |  | 1 |  |  | PASS |  | PASS | 1.8124 | 1.8124 | 1.9196 | 1.9196 | 46.0496 | 46.0496 | 46.1107 | 46.1107 | 175.1458 | 7.9637 | 1.1816 | 0.4505 | 0.2752 | 2.7958 | 2.7958 | 4.0825 | 4.0825 | 0.8383 | 0.8383 | 68.7729 | 0.3793 | 0.0029 | 1.8138 | 1.8138 | 0.061 | 0.1072
3236 |  | 1 |  |  | PASS |  | PASS | 1.8243 | 1.8243 | 1.9321 | 1.9321 | 45.9479 | 45.9479 | 46.0022 | 46.0022 | 175.078 | 1.8363 | 0.5713 | 0.4539 | 0.187 | 2.8492 | 2.8492 | 4.1622 | 4.1622 | 0.84 | 0.84 | 72.0621 | 0.3861 | 0.0175 | 1.825 | 1.825 | 0.0543 | 0.1078
3237 |  | 1 |  |  | PASS |  | PASS | 1.803 | 1.803 | 1.9091 | 1.9091 | 46.2192 | 46.2192 | 46.2599 | 46.2599 | 156.055 | 1.3173 | 0.0626 | 0.464 | 0.1328 | 2.8356 | 2.8356 | 4.1843 | 4.1843 | 0.8386 | 0.8386 | 63.5848 | 0.4912 | 0.0039 | 1.8043 | 1.8043 | 0.0407 | 0.1061
3238 |  | 1 |  |  | PASS |  | PASS | 1.903 | 1.903 | 2.0115 | 2.0115 | 45.3104 | 45.3104 | 45.3782 | 45.3782 | 217.3966 | 14.3049 | 5.4307 | 0.637 | 0.8754 | 2.8373 | 2.8373 | 4.23 | 4.23 | 0.839 | 0.839 | 84.6424 | 0.481 | 0.0039 | 1.9037 | 1.9037 | 0.0678 | 0.1085
3239 |  | 1 |  |  | PASS |  | PASS | 1.922 | 1.922 | 2.0325 | 2.0325 | 44.5101 | 44.5101 | 44.578 | 44.578 | 258.664 | 9.7609 | 3.057 | 0.6302 | 0.5431 | 2.9272 | 2.9272 | 4.3572 | 4.3572 | 0.841 | 0.841 | 85.3205 | 0.3623 | 0.0005 | 1.923 | 1.923 | 0.0678 | 0.1105
3240 |  | 1 |  |  | PASS |  | PASS | 1.9199 | 1.9199 | 2.0308 | 2.0308 | 44.9171 | 44.9171 | 44.9849 | 44.9849 | 249.1355 | 11.4903 | 0.9443 | 0.1894 | 0.6007 | 2.8458 | 2.8458 | 4.2995 | 4.2995 | 0.8396 | 0.8396 | 91.5259 | 0.3047 | 0.0107 | 1.922 | 1.922 | 0.0678 | 0.1109
3241 |  | 1 |  |  | PASS |  | PASS | 1.9128 | 1.9128 | 2.0234 | 2.0234 | 45.012 | 45.012 | 45.0866 | 45.0866 | 242.7267 | 2.3788 | 0.7069 | 0.8506 | 0.5159 | 2.8373 | 2.8373 | 4.3165 | 4.3165 | 0.8396 | 0.8396 | 87.2873 | 0.2504 | 0.031 | 1.9145 | 1.9145 | 0.0746 | 0.1105
3242 |  | 1 |  |  | PASS |  | PASS | 1.8708 | 1.8708 | 1.9783 | 1.9783 | 45.3918 | 45.3918 | 45.4596 | 45.4596 | 208.2072 | 15.3561 | 2.0398 | 0.3691 | 0.8143 | 2.7983 | 2.7983 | 4.1961 | 4.1961 | 0.841 | 0.841 | 80.1325 | 0.403 | 0.0097 | 1.8708 | 1.8708 | 0.0678 | 0.1075
3243 |  | 1 |  |  | PASS |  | PASS | 1.6934 | 1.6934 | 1.7985 | 1.7985 | 45.8665 | 45.8665 | 45.9276 | 45.9276 | 133.7767 | 7.0244 | 0.5034 | 1.2745 | 0.2786 | 2.9136 | 2.9136 | 4.0367 | 4.0367 | 0.8369 | 0.8369 | 52.0557 | 0.3386 | 0.0029 | 1.6948 | 1.6948 | 0.061 | 0.1051
3244 |  | 1 |  |  | PASS |  | PASS | 1.6398 | 1.6398 | 1.7412 | 1.7412 | 46.4633 | 46.4633 | 46.504 | 46.504 | 127.9104 | 7.6246 | 1.8024 | 0.4471 | 0.1701 | 2.7602 | 2.7602 | 3.8706 | 3.8706 | 0.8349 | 0.8349 | 53.2425 | 0.4607 | 0.0063 | 1.6405 | 1.6405 | 0.0407 | 0.1014
3245 |  | 1 |  |  | PASS |  | PASS | 1.6812 | 1.6812 | 1.7857 | 1.7857 | 46.1717 | 46.1717 | 46.226 | 46.226 | 115.364 | 10.6087 | 4.0065 | 0.637 | 0.2175 | 2.8763 | 2.8763 | 3.9808 | 3.9808 | 0.8373 | 0.8373 | 50.2924 | 0.5285 | 0.0073 | 1.6816 | 1.6816 | 0.0543 | 0.1044
3246 |  | 1 |  |  | PASS |  | PASS | 1.6459 | 1.6459 | 1.7477 | 1.7477 | 46.4498 | 46.4498 | 46.5176 | 46.5176 | 124.7569 | 4.7864 | 0.6391 | 0.6709 | 0.1667 | 2.7195 | 2.7195 | 3.8926 | 3.8926 | 0.8349 | 0.8349 | 49.8855 | 0.498 | 0.0107 | 1.6463 | 1.6463 | 0.0678 | 0.1017
3247 |  | 1 |  |  | PASS |  | PASS | 1.6551 | 1.6551 | 1.7589 | 1.7589 | 46.4023 | 46.4023 | 46.443 | 46.443 | 126.2489 | 10.3713 | 9.4557 | 1.2779 | 0.0955 | 2.7627 | 2.7627 | 3.8791 | 3.8791 | 0.8363 | 0.8363 | 51.9201 | 0.5353 | 0.0276 | 1.6554 | 1.6554 | 0.0407 | 0.1038
3248 |  | 1 |  |  | PASS |  | PASS | 1.7189 | 1.7189 | 1.8236 | 1.8236 | 45.1951 | 45.1951 | 45.2629 | 45.2629 | 150.9686 | 14.271 | 8.0654 | 0.7421 | 0.0175 | 2.8449 | 2.8449 | 4.0384 | 4.0384 | 0.8383 | 0.8383 | 54.3276 | 0.5997 | 0.0243 | 1.7195 | 1.7195 | 0.0678 | 0.1048
3249 |  | 1 |  |  | PASS |  | PASS | 1.6788 | 1.6788 | 1.7826 | 1.7826 | 45.7173 | 45.7173 | 45.7784 | 45.7784 | 130.284 | 26.2412 | 6.6514 | 0.4301 | 0.1148 | 2.7695 | 2.7695 | 3.9164 | 3.9164 | 0.8363 | 0.8363 | 51.1741 | 0.5081 | 0.0446 | 1.6795 | 1.6795 | 0.061 | 0.1038
3250 |  | 1 |  |  | PASS |  | PASS | 1.7083 | 1.7083 | 1.8138 | 1.8138 | 45.5003 | 45.5003 | 45.5952 | 45.5952 | 142.0844 | 17.6719 | 6.5395 | 1.0134 | 0.1768 | 2.8441 | 2.8441 | 4.0571 | 4.0571 | 0.8386 | 0.8386 | 54.3276 | 0.5387 | 0.0378 | 1.7097 | 1.7097 | 0.0949 | 0.1055
3251 |  | 1 |  |  | PASS |  | PASS | 1.6748 | 1.6748 | 1.7785 | 1.7785 | 45.9547 | 45.9547 | 46.0089 | 46.0089 | 129.8771 | 7.3194 | 1.8259 | 1.2135 | 0.0978 | 2.7907 | 2.7907 | 3.9401 | 3.9401 | 0.8363 | 0.8363 | 50.9706 | 0.5251 | 0.0446 | 1.6758 | 1.6758 | 0.0543 | 0.1038
3252 |  | 1 |  |  | PASS |  | PASS | 1.6537 | 1.6537 | 1.7579 | 1.7579 | 46.1581 | 46.1581 | 46.226 | 46.226 | 127.7069 | 16.8142 | 4.4134 | 1.0168 | 0.2141 | 2.7652 | 2.7652 | 3.8994 | 3.8994 | 0.8349 | 0.8349 | 52.3948 | 0.4708 | 0.0344 | 1.6544 | 1.6544 | 0.0678 | 0.1041
3253 |  | 1 |  |  | PASS |  | PASS | 1.7829 | 1.7829 | 1.8901 | 1.8901 | 44.7543 | 44.7543 | 44.8221 | 44.8221 | 183.0466 | 16.916 | 6.3462 | 0.7319 | 0.1046 | 2.8814 | 2.8814 | 4.1402 | 4.1402 | 0.8386 | 0.8386 | 61.4146 | 0.5115 | 0.0514 | 1.7843 | 1.7843 | 0.0678 | 0.1072
3254 |  | 1 |  |  | PASS |  | PASS | 1.8124 | 1.8124 | 1.9189 | 1.9189 | 44.5508 | 44.5508 | 44.6458 | 44.6458 | 207.4612 | 2.3346 | 5.8037 | 1.6204 | 0.404 | 2.8924 | 2.8924 | 4.1758 | 4.1758 | 0.839 | 0.839 | 67.6878 | 0.2436 | 0.1056 | 1.8141 | 1.8141 | 0.0949 | 0.1065
3255 |  | 1 |  |  | PASS |  | PASS | 1.8111 | 1.8111 | 1.9186 | 1.9186 | 44.5983 | 44.5983 | 44.6797 | 44.6797 | 196.6442 | 2.1076 | 5.8952 | 1.2575 | 0.2854 | 2.9297 | 2.9297 | 4.208 | 4.208 | 0.8403 | 0.8403 | 68.6712 | 0.464 | 0.0514 | 1.8121 | 1.8121 | 0.0814 | 0.1075
3256 |  | 1 |  |  | PASS |  | PASS | 1.7453 | 1.7453 | 1.8511 | 1.8511 | 45.0934 | 45.0934 | 45.1476 | 45.1476 | 156.1228 | 3.3622 | 11.7277 | 0.8981 | 0.4006 | 2.8568 | 2.8568 | 4.0435 | 4.0435 | 0.8376 | 0.8376 | 55.0397 | 0.4471 | 0.0616 | 1.7463 | 1.7463 | 0.0543 | 0.1058
3257 |  | 1 |  |  | PASS |  | PASS | 1.7199 | 1.7199 | 1.8253 | 1.8253 | 45.2358 | 45.2358 | 45.2765 | 45.2765 | 144.6615 | 15.6274 | 15.3999 | 0.7625 | 0.0843 | 2.8314 | 2.8314 | 4.0079 | 4.0079 | 0.8363 | 0.8363 | 52.8695 | 0.4708 | 0.0616 | 1.7212 | 1.7212 | 0.0407 | 0.1055
3258 |  | 1 |  |  | PASS |  | PASS | 1.7511 | 1.7511 | 1.8575 | 1.8575 | 45.7919 | 45.7919 | 45.8462 | 45.8462 | 147.4421 | 1.192 | 9.4658 | 1.2508 | 0.4922 | 2.7814 | 2.7814 | 4.0215 | 4.0215 | 0.8376 | 0.8376 | 55.8196 | 0.186 | 0.0785 | 1.7524 | 1.7524 | 0.0543 | 0.1065
3259 |  | 1 |  |  | PASS |  | PASS | 1.7239 | 1.7239 | 1.8297 | 1.8297 | 46.3548 | 46.3548 | 46.4158 | 46.4158 | 127.0966 | 10.0661 | 3.9726 | 0.7658 | 0.5159 | 2.7424 | 2.7424 | 3.9316 | 3.9316 | 0.8352 | 0.8352 | 53.7851 | 0.4267 | 0.0029 | 1.7256 | 1.7256 | 0.061 | 0.1058
3260 |  | 1 |  |  | PASS |  | PASS | 1.6863 | 1.6863 | 1.7897 | 1.7897 | 46.3684 | 46.3684 | 46.4362 | 46.4362 | 127.5035 | 8.652 | 0.5713 | 1.6407 | 0.1938 | 2.7449 | 2.7449 | 3.9164 | 3.9164 | 0.8349 | 0.8349 | 54.4972 | 0.2945 | 0.109 | 1.6873 | 1.6873 | 0.0678 | 0.1034
3261 |  | 1 |  |  | PASS |  | PASS | 1.7151 | 1.7151 | 1.8196 | 1.8196 | 46.2124 | 46.2124 | 46.287 | 46.287 | 123.57 | 15.6952 | 3.4639 | 0.3352 | 0.0209 | 2.7551 | 2.7551 | 3.9944 | 3.9944 | 0.8363 | 0.8363 | 51.3097 | 0.5353 | 0.0107 | 1.7165 | 1.7165 | 0.0746 | 0.1044
3262 |  | 1 |  |  | PASS |  | PASS | 1.6483 | 1.6483 | 1.7517 | 1.7517 | 46.4565 | 46.4565 | 46.5108 | 46.5108 | 132.149 | 0.6156 | 0.5138 | 1.2406 | 0.2684 | 2.7152 | 2.7152 | 3.8519 | 3.8519 | 0.8339 | 0.8339 | 52.4626 | 0.2029 | 0.0989 | 1.649 | 1.649 | 0.0543 | 0.1034
3263 |  | 1 |  |  | PASS |  | PASS | 1.8548 | 1.8548 | 1.963 | 1.963 | 44.9442 | 44.9442 | 45.012 | 45.012 | 177.2143 | 3.5996 | 6.6514 | 0.542 | 0.1056 | 2.7941 | 2.7941 | 4.1741 | 4.1741 | 0.84 | 0.84 | 66.128 | 0.5793 | 0.0209 | 1.8555 | 1.8555 | 0.0678 | 0.1082
3264 |  | 1 |  |  | PASS |  | PASS | 1.827 | 1.827 | 1.9342 | 1.9342 | 45.2358 | 45.2358 | 45.3104 | 45.3104 | 178.0281 | 4.2099 | 0.673 | 1.2101 | 0.2311 | 2.7525 | 2.7525 | 4.069 | 4.069 | 0.8376 | 0.8376 | 63.6526 | 0.247 | 0.109 | 1.828 | 1.828 | 0.0746 | 0.1072
3265 |  | 1 |  |  | PASS |  | PASS | 1.7941 | 1.7941 | 1.9006 | 1.9006 | 45.4257 | 45.4257 | 45.4867 | 45.4867 | 174.705 | 12.9146 | 2.3007 | 0.7218 | 0.3362 | 2.7271 | 2.7271 | 4.0147 | 4.0147 | 0.8369 | 0.8369 | 60.0583 | 0.4878 | 0.0063 | 1.7952 | 1.7952 | 0.061 | 0.1065
3266 |  | 1 |  |  | PASS |  | PASS | 1.8345 | 1.8345 | 1.9406 | 1.9406 | 45.1612 | 45.1612 | 45.2222 | 45.2222 | 174.705 | 32.379 | 3.7352 | 2.0205 | 0.2718 | 2.8085 | 2.8085 | 4.1503 | 4.1503 | 0.8386 | 0.8386 | 60.4313 | 0.3793 | 0.0853 | 1.8355 | 1.8355 | 0.061 | 0.1061
3267 |  | 1 |  |  | PASS |  | PASS | 1.7473 | 1.7473 | 1.8535 | 1.8535 | 45.6834 | 45.6834 | 45.758 | 45.758 | 154.2917 | 7.0481 | 9.1166 | 0.932 | 0.1148 | 2.7237 | 2.7237 | 3.9435 | 3.9435 | 0.8356 | 0.8356 | 58.4645 | 0.5454 | 0.0412 | 1.749 | 1.749 | 0.0746 | 0.1061
3268 |  | 1 |  |  | PASS |  | PASS | 1.8155 | 1.8155 | 1.9237 | 1.9237 | 45.0934 | 45.0934 | 45.1476 | 45.1476 | 181.8598 | 1.6668 | 0.1304 | 1.9324 | 0.0063 | 2.7924 | 2.7924 | 4.1097 | 4.1097 | 0.8393 | 0.8393 | 61.9233 | 0.3555 | 0.0955 | 1.8162 | 1.8162 | 0.0543 | 0.1082
3269 |  | 1 |  |  | PASS |  | PASS | 1.8169 | 1.8169 | 1.925 | 1.925 | 45.3308 | 45.3308 | 45.385 | 45.385 | 169.3473 | 0.6391 | 3.6232 | 1.2982 | 0.204 | 2.7703 | 2.7703 | 4.0554 | 4.0554 | 0.8376 | 0.8376 | 63.2457 | 0.2843 | 0.1192 | 1.8185 | 1.8185 | 0.0543 | 0.1082
3270 |  | 1 |  |  | PASS |  | PASS | 1.8898 | 1.8898 | 1.9996 | 1.9996 | 44.8628 | 44.8628 | 44.8967 | 44.8967 | 188.5738 | 14.7457 | 3.6571 | 1.5187 | 0.2708 | 2.8458 | 2.8458 | 4.2504 | 4.2504 | 0.841 | 0.841 | 66.3653 | 0.2742 | 0.1192 | 1.8911 | 1.8911 | 0.0339 | 0.1099
3271 |  | 1 |  |  | PASS |  | PASS | 1.8565 | 1.8565 | 1.9644 | 1.9644 | 44.8899 | 44.8899 | 44.951 | 44.951 | 176.8752 | 23.5623 | 3.7927 | 0.8947 | 0.1701 | 2.8339 | 2.8339 | 4.1927 | 4.1927 | 0.8403 | 0.8403 | 59.7531 | 0.42 | 0.0853 | 1.8575 | 1.8575 | 0.061 | 0.1078
3272 |  | 1 |  |  | PASS |  | PASS | 1.8348 | 1.8348 | 1.9416 | 1.9416 | 44.7814 | 44.7814 | 44.8492 | 44.8492 | 182.9788 | 8.5401 | 3.4197 | 0.8065 | 0.1046 | 2.8526 | 2.8526 | 4.1792 | 4.1792 | 0.841 | 0.841 | 64.6699 | 0.5251 | 0.0514 | 1.8355 | 1.8355 | 0.0678 | 0.1068
3273 |  | 1 |  |  | PASS |  | PASS | 1.7368 | 1.7368 | 1.8416 | 1.8416 | 45.7173 | 45.7173 | 45.7987 | 45.7987 | 141.4401 | 16.5769 | 13.4571 | 1.088 | 0.108 | 2.8466 | 2.8466 | 4.1537 | 4.1537 | 0.839 | 0.839 | 54.2937 | 0.5013 | 0.0209 | 1.7378 | 1.7378 | 0.0814 | 0.1048
3274 |  | 1 |  |  | PASS |  | PASS | 1.6988 | 1.6988 | 1.8036 | 1.8036 | 46.3345 | 46.3345 | 46.3955 | 46.3955 | 125.4689 | 4.6405 | 3.43 | 0.8065 | 0.3023 | 2.7449 | 2.7449 | 3.9045 | 3.9045 | 0.8356 | 0.8356 | 54.3954 | 0.5488 | 0.0107 | 1.7002 | 1.7002 | 0.061 | 0.1048
3275 |  | 1 |  |  | PASS |  | PASS | 1.7802 | 1.7802 | 1.8877 | 1.8877 | 45.7919 | 45.7919 | 45.8462 | 45.8462 | 144.5598 | 6.4479 | 5.6341 | 1.105 | 0.3193 | 2.8153 | 2.8153 | 4.0893 | 4.0893 | 0.8383 | 0.8383 | 54.9719 | 0.5081 | 0.0029 | 1.7816 | 1.7816 | 0.0543 | 0.1075
3276 |  | 1 |  |  | PASS |  | PASS | 1.7541 | 1.7541 | 1.8603 | 1.8603 | 45.7241 | 45.7241 | 45.7784 | 45.7784 | 147.8151 | 9.4218 | 0.7173 | 1.0676 | 0.0548 | 2.7703 | 2.7703 | 3.9876 | 3.9876 | 0.8363 | 0.8363 | 58.9732 | 0.5285 | 0.0141 | 1.7551 | 1.7551 | 0.0543 | 0.1061
3277 |  | 1 |  |  | PASS |  | PASS | 1.7935 | 1.7935 | 1.9013 | 1.9013 | 45.4121 | 45.4121 | 45.48 | 45.48 | 165.0748 | 12.0329 | 14.1792 | 1.8849 | 0.0944 | 2.7839 | 2.7839 | 4.0384 | 4.0384 | 0.8373 | 0.8373 | 60.3634 | 0.464 | 0.0649 | 1.7952 | 1.7952 | 0.0678 | 0.1078
3278 |  | 1 |  |  | PASS |  | PASS | 1.8857 | 1.8857 | 1.9939 | 1.9939 | 45.6563 | 45.6563 | 45.7241 | 45.7241 | 189.7267 | 20.4765 | 2.199 | 0.7998 | 0.187 | 2.8059 | 2.8059 | 4.2046 | 4.2046 | 0.8393 | 0.8393 | 71.4178 | 0.403 | 0.0853 | 1.8867 | 1.8867 | 0.0678 | 0.1082
3279 |  | 1 |  |  | PASS |  | PASS | 1.8833 | 1.8833 | 1.9932 | 1.9932 | 45.7784 | 45.7784 | 45.8326 | 45.8326 | 193.3211 | 3.7927 | 5.0916 | 1.2202 | 0.2413 | 2.761 | 2.761 | 4.1198 | 4.1198 | 0.8386 | 0.8386 | 74.6731 | 0.2742 | 0.1192 | 1.8847 | 1.8847 | 0.0543 | 0.1099
3280 |  | 1 |  |  | PASS |  | PASS | 1.9518 | 1.9518 | 2.0634 | 2.0634 | 45.3172 | 45.3172 | 45.4121 | 45.4121 | 209.5296 | 4.5727 | 4.6405 | 1.8713 | 0.03 | 2.8161 | 2.8161 | 4.2979 | 4.2979 | 0.8424 | 0.8424 | 75.8599 | 0.4471 | 0.0887 | 1.9528 | 1.9528 | 0.0949 | 0.1116
3281 |  | 1 |  |  | PASS |  | PASS | 1.9159 | 1.9159 | 2.0254 | 2.0254 | 45.6156 | 45.6156 | 45.6834 | 45.6834 | 199.0178 | 9.354 | 6.0749 | 0.6845 | 0.1768 | 2.7763 | 2.7763 | 4.1961 | 4.1961 | 0.8403 | 0.8403 | 76.4024 | 0.4573 | 0.0819 | 1.9172 | 1.9172 | 0.0678 | 0.1095
3282 |  | 1 |  |  | PASS |  | PASS | 1.9189 | 1.9189 | 2.0305 | 2.0305 | 45.2358 | 45.2358 | 45.3104 | 45.3104 | 224.6531 | 19.2218 | 3.5893 | 1.7662 | 0.1904 | 2.8051 | 2.8051 | 4.2453 | 4.2453 | 0.8413 | 0.8413 | 80.2003 | 0.4166 | 0.0955 | 1.9203 | 1.9203 | 0.0746 | 0.1116
3283 |  | 1 |  |  | PASS |  | PASS | 1.7829 | 1.7829 | 1.8894 | 1.8894 | 46.8024 | 46.8024 | 46.8634 | 46.8634 | 145.238 | 0.446 | 3.3283 | 1.6034 | 0.265 | 2.7415 | 2.7415 | 4.0401 | 4.0401 | 0.8366 | 0.8366 | 60.9399 | 0.2369 | 0.1124 | 1.784 | 1.784 | 0.061 | 0.1065
3284 |  | 1 |  |  | PASS |  | PASS | 1.7833 | 1.7833 | 1.8887 | 1.8887 | 46.972 | 46.972 | 47.033 | 47.033 | 141.6775 | 0.3782 | 2.0058 | 1.2779 | 0.0751 | 2.733 | 2.733 | 4.0028 | 4.0028 | 0.8363 | 0.8363 | 63.3474 | 0.2369 | 0.1124 | 1.784 | 1.784 | 0.061 | 0.1055
3285 |  | 1 |  |  | PASS |  | PASS | 1.8837 | 1.8837 | 1.9915 | 1.9915 | 46.2734 | 46.2734 | 46.348 | 46.348 | 150.2565 | 8.8894 | 5.0135 | 1.6 | 0.2209 | 2.7992 | 2.7992 | 4.2487 | 4.2487 | 0.8393 | 0.8393 | 62.771 | 0.3047 | 0.1056 | 1.885 | 1.885 | 0.0746 | 0.1078
3286 |  | 1 |  |  | PASS |  | PASS | 1.8325 | 1.8325 | 1.9393 | 1.9393 | 46.348 | 46.348 | 46.4023 | 46.4023 | 160.904 | 1.5547 | 0.0052 | 1.4746 | 0.2141 | 2.7084 | 2.7084 | 4.0537 | 4.0537 | 0.8376 | 0.8376 | 68.9085 | 0.2843 | 0.1158 | 1.8338 | 1.8338 | 0.0543 | 0.1068
3287 |  | 1 |  |  | PASS |  | PASS | 1.8809 | 1.8809 | 1.9905 | 1.9905 | 45.9615 | 45.9615 | 46.0293 | 46.0293 | 177.7229 | 0.6156 | 7.7026 | 1.2474 | 0.3532 | 2.7525 | 2.7525 | 4.1215 | 4.1215 | 0.8379 | 0.8379 | 69.6545 | 0.2335 | 0.0955 | 1.8833 | 1.8833 | 0.0678 | 0.1095
3288 |  | 1 |  |  | PASS |  | PASS | 1.807 | 1.807 | 1.9155 | 1.9155 | 44.2796 | 44.2796 | 44.3677 | 44.3677 | 256.426 | 7.7263 | 2.6059 | 0.5963 | 0.5498 | 2.9068 | 2.9068 | 4.2012 | 4.2012 | 0.8413 | 0.8413 | 96.2393 | 0.2606 | 0.0276 | 1.8084 | 1.8084 | 0.0882 | 0.1085
3289 |  | 6 |  |  | FAIL | T11 ISGS | PASS | 1.7246 | 1.7246 | 1.8382 | 1.8382 | 45.0934 | 45.0934 | 45.1409 | 45.1409 | 177.4855 | OVER
3290 |  | 1 |  |  | PASS |  | PASS | 1.7538 | 1.7538 | 1.8589 | 1.8589 | 44.8967 | 44.8967 | 44.9578 | 44.9578 | 202.3409 | 4.6405 | 1.7007 | 0.1589 | 0.716 | 2.8636 | 2.8636 | 4.13 | 4.13 | 0.8413 | 0.8413 | 73.3506 | 0.2233 | 0.0616 | 1.7551 | 1.7551 | 0.061 | 0.1051
3291 |  | 1 |  |  | PASS |  | PASS | 1.7429 | 1.7429 | 1.8494 | 1.8494 | 45.0798 | 45.0798 | 45.1409 | 45.1409 | 178.808 | 13.491 | 0.0287 | 0.6946 | 0.2989 | 2.8322 | 2.8322 | 4.0452 | 4.0452 | 0.8393 | 0.8393 | 68.3999 | 0.2504 | 0.0446 | 1.7436 | 1.7436 | 0.061 | 0.1065
3292 |  | 1 |  |  | PASS |  | PASS | 1.7389 | 1.7389 | 1.844 | 1.844 | 45.1883 | 45.1883 | 45.2629 | 45.2629 | 164.7357 | 22.8163 | 1.3851 | 0.3148 | 0.4888 | 2.8237 | 2.8237 | 4.0452 | 4.0452 | 0.8393 | 0.8393 | 62.2623 | 0.3793 | 0.0097 | 1.7392 | 1.7392 | 0.0746 | 0.1051
3293 |  | 1 |  |  | PASS |  | PASS | 1.8436 | 1.8436 | 1.9535 | 1.9535 | 43.52 | 43.52 | 43.676 | 43.676 | 259.4439 | 6.6514 | 6.6175 | 0.2742 | 0.638 | 2.9755 | 2.9755 | 4.2979 | 4.2979 | 0.8447 | 0.8447 | 80.3698 | 0.4844 | 0.0175 | 1.845 | 1.845 | 0.156 | 0.1099
3294 |  | 1 |  |  | PASS |  | PASS | 1.8023 | 1.8023 | 1.9074 | 1.9074 | 44.7475 | 44.7475 | 44.8221 | 44.8221 | 198.3057 | 12.5415 | 1.7346 | 0.6302 | 0.6278 | 2.7814 | 2.7814 | 4.0978 | 4.0978 | 0.8407 | 0.8407 | 68.1286 | 0.481 | 0.0616 | 1.8033 | 1.8033 | 0.0746 | 0.1051
3295 |  | 1 |  |  | PASS |  | PASS | 1.8158 | 1.8158 | 1.9216 | 1.9216 | 44.3949 | 44.3949 | 44.4559 | 44.4559 | 237.5047 | 1.8024 | 6.041 | 1.556 | 0.4074 | 2.8933 | 2.8933 | 4.2063 | 4.2063 | 0.8424 | 0.8424 | 79.8612 | 0.2504 | 0.1056 | 1.8175 | 1.8175 | 0.061 | 0.1058
3296 |  | 1 |  |  | PASS |  | PASS | 1.7843 | 1.7843 | 1.8908 | 1.8908 | 44.5576 | 44.5576 | 44.6254 | 44.6254 | 218.346 | 16.9838 | 2.7415 | 0.9998 | 0.1938 | 2.8534 | 2.8534 | 4.0995 | 4.0995 | 0.841 | 0.841 | 79.2847 | 0.2843 | 0.1362 | 1.785 | 1.785 | 0.0678 | 0.1065
3297 |  | 1 |  |  | PASS |  | PASS | 1.7687 | 1.7687 | 1.8735 | 1.8735 | 44.8018 | 44.8018 | 44.8492 | 44.8492 | 205.0536 | 1.1581 | 3.8369 | 1.149 | 0.4413 | 2.8322 | 2.8322 | 4.0825 | 4.0825 | 0.8403 | 0.8403 | 74.5374 | 0.4573 | 0.0582 | 1.7694 | 1.7694 | 0.0475 | 0.1048
3298 |  | 1 |  |  | PASS |  | PASS | 1.7646 | 1.7646 | 1.8714 | 1.8714 | 44.7611 | 44.7611 | 44.8425 | 44.8425 | 213.5309 | 2.7858 | 3.0806 | 1.478 | 0.3769 | 2.8475 | 2.8475 | 4.0978 | 4.0978 | 0.8407 | 0.8407 | 72.6724 | 0.2504 | 0.0276 | 1.7663 | 1.7663 | 0.0814 | 0.1068
3299 |  | 1 |  |  | PASS |  | PASS | 1.7538 | 1.7538 | 1.8579 | 1.8579 | 44.9645 | 44.9645 | 45.0324 | 45.0324 | 177.7568 | 7.3974 | 1.5311 | 0.7964 | 0.5363 | 2.811 | 2.811 | 4.0249 | 4.0249 | 0.8386 | 0.8386 | 64.5003 | 0.2402 | 0.0582 | 1.7548 | 1.7548 | 0.0678 | 0.1041
3300 |  | 1 |  |  | PASS |  | PASS | 1.8219 | 1.8219 | 1.9301 | 1.9301 | 44.1982 | 44.1982 | 44.2796 | 44.2796 | 240.8278 | 7.4313 | 6.6514 | 0.9083 | 0.5329 | 2.8738 | 2.8738 | 4.191 | 4.191 | 0.842 | 0.842 | 80.7767 | 0.2402 | 0.0819 | 1.823 | 1.823 | 0.0814 | 0.1082
3301 |  | 1 |  |  | PASS |  | PASS | 1.7938 | 1.7938 | 1.8996 | 1.8996 | 44.7407 | 44.7407 | 44.7882 | 44.7882 | 192.1343 | 5.5324 | 0.1408 | 1.5153 | 0.2074 | 2.8288 | 2.8288 | 4.0927 | 4.0927 | 0.84 | 0.84 | 65.1785 | 0.3589 | 0.0989 | 1.7948 | 1.7948 | 0.0475 | 0.1058
3302 |  | 1 |  |  | PASS |  | PASS | 1.8033 | 1.8033 | 1.9094 | 1.9094 | 44.7611 | 44.7611 | 44.8289 | 44.8289 | 188.8451 | 4.5727 | 1.0564 | 0.3488 | 0.7126 | 2.8449 | 2.8449 | 4.0978 | 4.0978 | 0.8407 | 0.8407 | 66.6027 | 0.4912 | 0.0175 | 1.8043 | 1.8043 | 0.0678 | 0.1061
3303 |  | 1 |  |  | PASS |  | PASS | 1.7463 | 1.7463 | 1.8514 | 1.8514 | 45.1341 | 45.1341 | 45.2019 | 45.2019 | 169.8899 | 16.0004 | 8.8555 | 1.7391 | 0.4854 | 2.8398 | 2.8398 | 4.091 | 4.091 | 0.8396 | 0.8396 | 63.2796 | 0.4335 | 0.0683 | 1.747 | 1.747 | 0.0678 | 0.1051
3304 |  | 1 |  |  | PASS |  | PASS | 1.7148 | 1.7148 | 1.8185 | 1.8185 | 45.5003 | 45.5003 | 45.5681 | 45.5681 | 145.5092 | 2.1754 | 1.0564 | 0.4946 | 0.4447 | 2.8068 | 2.8068 | 3.9808 | 3.9808 | 0.8376 | 0.8376 | 52.4287 | 0.4674 | 0.0209 | 1.7161 | 1.7161 | 0.0678 | 0.1038
3305 |  | 1 |  |  | PASS |  | PASS | 1.7823 | 1.7823 | 1.8884 | 1.8884 | 44.8289 | 44.8289 | 44.8899 | 44.8899 | 193.7619 | 2.6059 | 10.3035 | 0.6438 | 0.0243 | 2.8899 | 2.8899 | 4.1605 | 4.1605 | 0.8424 | 0.8424 | 76.9789 | 0.559 | 0.0175 | 1.7833 | 1.7833 | 0.061 | 0.1061
3306 |  | 1 |  |  | PASS |  | PASS | 1.7273 | 1.7273 | 1.8318 | 1.8318 | 45.2765 | 45.2765 | 45.3308 | 45.3308 | 161.3109 | 9.5914 | 2.4467 | 1.071 | 0.1429 | 2.7924 | 2.7924 | 4.0181 | 4.0181 | 0.839 | 0.839 | 56.4978 | 0.342 | 0.0921 | 1.7287 | 1.7287 | 0.0543 | 0.1044
3307 |  | 1 |  |  | PASS |  | PASS | 1.7514 | 1.7514 | 1.8586 | 1.8586 | 45.0663 | 45.0663 | 45.1137 | 45.1137 | 188.5399 | 9.9644 | 4.6168 | 0.4607 | 0.4481 | 2.8424 | 2.8424 | 4.0469 | 4.0469 | 0.8386 | 0.8386 | 65.4498 | 0.2436 | 0.1022 | 1.7538 | 1.7538 | 0.0475 | 0.1072
3308 |  | 1 |  |  | PASS |  | PASS | 1.8525 | 1.8525 | 1.962 | 1.962 | 44.2185 | 44.2185 | 44.3067 | 44.3067 | 286.4694 | 21.0869 | 4.0404 | 0.715 | 0.4006 | 2.9924 | 2.9924 | 4.325 | 4.325 | 0.843 | 0.843 | 100.3423 | 0.4301 | 0.0005 | 1.8535 | 1.8535 | 0.0882 | 0.1095
3309 |  | 1 |  |  | PASS |  | PASS | 1.8521 | 1.8521 | 1.9613 | 1.9613 | 44.3813 | 44.3813 | 44.4491 | 44.4491 | 323.3965 | 5.9969 | 2.0972 | 1.0066 | 0.013 | 2.9602 | 2.9602 | 4.286 | 4.286 | 0.8427 | 0.8427 | 131.6065 | 0.2708 | 0.1226 | 1.8531 | 1.8531 | 0.0678 | 0.1092
3310 |  | 1 |  |  | PASS |  | PASS | 1.884 | 1.884 | 1.9935 | 1.9935 | 44.3609 | 44.3609 | 44.422 | 44.422 | 347.6076 | 9.7609 | 2.3346 | 1.3355 | 0.6414 | 2.967 | 2.967 | 4.364 | 4.364 | 0.8434 | 0.8434 | 144.458 | 0.4912 | 0.0175 | 1.885 | 1.885 | 0.061 | 0.1095
3311 |  | 1 |  |  | PASS |  | PASS | 1.846 | 1.846 | 1.9542 | 1.9542 | 44.5847 | 44.5847 | 44.6661 | 44.6661 | 283.2142 | 11.8973 | 6.1767 | 0.1317 | 0.0514 | 2.8975 | 2.8975 | 4.2334 | 4.2334 | 0.8424 | 0.8424 | 113.1599 | 0.5692 | 0.0175 | 1.8467 | 1.8467 | 0.0814 | 0.1082
3312 |  | 1 |  |  | PASS |  | PASS | 1.8416 | 1.8416 | 1.9508 | 1.9508 | 44.5373 | 44.5373 | 44.6119 | 44.6119 | 290.6063 | 5.3628 | 4.1421 | 0.793 | 0.6312 | 2.9314 | 2.9314 | 4.2351 | 4.2351 | 0.843 | 0.843 | 115.9744 | 0.4674 | 0.0751 | 1.8423 | 1.8423 | 0.0746 | 0.1092
3313 |  | 1 |  |  | PASS |  | PASS | 1.8202 | 1.8202 | 1.9284 | 1.9284 | 44.5373 | 44.5373 | 44.6051 | 44.6051 | 281.8239 | 3.4639 | 0.7408 | 0.264 | 0.4312 | 2.8907 | 2.8907 | 4.208 | 4.208 | 0.8417 | 0.8417 | 108.0057 | 0.5251 | 0.0039 | 1.8216 | 1.8216 | 0.0678 | 0.1082
3314 |  | 1 |  |  | PASS |  | PASS | 1.8196 | 1.8196 | 1.9281 | 1.9281 | 44.7543 | 44.7543 | 44.8221 | 44.8221 | 247.8809 | 10.6765 | 0.3443 | 0.2504 | 0.5532 | 2.8805 | 2.8805 | 4.1792 | 4.1792 | 0.8407 | 0.8407 | 97.5278 | 0.4098 | 0.0029 | 1.8206 | 1.8206 | 0.0678 | 0.1085
3315 |  | 1 |  |  | PASS |  | PASS | 1.8209 | 1.8209 | 1.9288 | 1.9288 | 44.8018 | 44.8018 | 44.8628 | 44.8628 | 251.8482 | 2.8197 | 10.9139 | 1.2033 | 0.2447 | 2.867 | 2.867 | 4.1639 | 4.1639 | 0.84 | 0.84 | 101.8682 | 0.4539 | 0.0819 | 1.8226 | 1.8226 | 0.061 | 0.1078
3316 |  | 1 |  |  | PASS |  | PASS | 1.8352 | 1.8352 | 1.943 | 1.943 | 44.7611 | 44.7611 | 44.8221 | 44.8221 | 251.95 | 11.7717 | 1.565 | 0.5285 | 0.6855 | 2.8619 | 2.8619 | 4.1605 | 4.1605 | 0.842 | 0.842 | 102.309 | 0.464 | 0.0107 | 1.8355 | 1.8355 | 0.061 | 0.1078
3317 |  | 1 |  |  | PASS |  | PASS | 1.806 | 1.806 | 1.9128 | 1.9128 | 44.3338 | 44.3338 | 44.4084 | 44.4084 | 326.7874 | 9.2184 | 0.7747 | 0.1046 | 0.4108 | 2.8848 | 2.8848 | 4.1826 | 4.1826 | 0.8427 | 0.8427 | 130.2162 | 0.4878 | 0.0039 | 1.8067 | 1.8067 | 0.0746 | 0.1068
3318 |  | 1 |  |  | PASS |  | PASS | 1.787 | 1.787 | 1.8952 | 1.8952 | 44.5237 | 44.5237 | 44.578 | 44.578 | 278.6025 | 2.6501 | 1.0225 | 0.3894 | 0.7431 | 2.8602 | 2.8602 | 4.1097 | 4.1097 | 0.8413 | 0.8413 | 112.007 | 0.4776 | 0.0107 | 1.7884 | 1.7884 | 0.0543 | 0.1082
3319 |  | 1 |  |  | PASS |  | PASS | 1.7768 | 1.7768 | 1.883 | 1.883 | 44.6526 | 44.6526 | 44.7136 | 44.7136 | 274.6352 | 19.3236 | 2.5484 | 0.247 | 0.3837 | 2.839 | 2.839 | 4.1097 | 4.1097 | 0.8407 | 0.8407 | 106.0729 | 0.4674 | 0.0005 | 1.7775 | 1.7775 | 0.061 | 0.1061
3320 |  | 1 |  |  | PASS |  | PASS | 1.8189 | 1.8189 | 1.9281 | 1.9281 | 44.3881 | 44.3881 | 44.4695 | 44.4695 | 326.5839 | 6.6175 | 2.4024 | 1.4814 | 0.126 | 2.8856 | 2.8856 | 4.2148 | 4.2148 | 0.8427 | 0.8427 | 134.2853 | 0.2708 | 0.1192 | 1.8202 | 1.8202 | 0.0814 | 0.1092
3321 |  | 1 |  |  | PASS |  | PASS | 1.7863 | 1.7863 | 1.8932 | 1.8932 | 44.8492 | 44.8492 | 44.9103 | 44.9103 | 234.7919 | 4.3014 | 0.9443 | 1.0168 | 0.2447 | 2.8381 | 2.8381 | 4.0944 | 4.0944 | 0.84 | 0.84 | 93.7978 | 0.247 | 0.1158 | 1.7867 | 1.7867 | 0.061 | 0.1068
3322 |  | 1 |  |  | PASS |  | PASS | 1.8433 | 1.8433 | 1.9494 | 1.9494 | 44.0151 | 44.0151 | 44.0693 | 44.0693 | 292.2679 | 10.4492 | 3.0467 | 0.9524 | 0.1226 | 2.939 | 2.939 | 4.3199 | 4.3199 | 0.8434 | 0.8434 | 96.7479 | 0.2911 | 0.1124 | 1.8443 | 1.8443 | 0.0543 | 0.1061
3323 |  | 1 |  |  | PASS |  | PASS | 1.8358 | 1.8358 | 1.943 | 1.943 | 44.1507 | 44.1507 | 44.2253 | 44.2253 | 329.0254 | 22.5111 | 2.1754 | 0.6268 | 0.2074 | 2.8924 | 2.8924 | 4.2351 | 4.2351 | 0.8424 | 0.8424 | 121.5355 | 0.4403 | 0.0029 | 1.8365 | 1.8365 | 0.0746 | 0.1072
3324 |  | 1 |  |  | PASS |  | PASS | 1.8345 | 1.8345 | 1.941 | 1.941 | 44.3067 | 44.3067 | 44.3609 | 44.3609 | 339.232 | 1.5207 | 1.4294 | 0.0944 | 0.1938 | 2.8873 | 2.8873 | 4.2453 | 4.2453 | 0.842 | 0.842 | 130.7588 | 0.5115 | 0.0107 | 1.8358 | 1.8358 | 0.0543 | 0.1065
3325 |  | 1 |  |  | PASS |  | PASS | 1.8481 | 1.8481 | 1.9572 | 1.9572 | 43.8659 | 43.8659 | 43.9473 | 43.9473 | 407.0842 | 2.0633 | 0.5138 | 0.1148 | 0.2955 | 2.9153 | 2.9153 | 4.2877 | 4.2877 | 0.843 | 0.843 | 152.4606 | 0.5353 | 0.0039 | 1.8491 | 1.8491 | 0.0814 | 0.1092
3326 |  | 1 |  |  | PASS |  | PASS | 1.787 | 1.787 | 1.8942 | 1.8942 | 44.6187 | 44.6187 | 44.6933 | 44.6933 | 268.4298 | 0.0965 | 0.3678 | 0.1317 | 0.3294 | 2.9212 | 2.9212 | 4.1232 | 4.1232 | 0.8407 | 0.8407 | 106.7172 | 0.4878 | 0.0029 | 1.788 | 1.788 | 0.0746 | 0.1072
3327 |  | 1 |  |  | PASS |  | PASS | 1.6724 | 1.6724 | 1.7762 | 1.7762 | 46.4023 | 46.4023 | 46.4498 | 46.4498 | 126.6558 | 2.2093 | 10.9478 | 0.6675 | 0.1589 | 2.7534 | 2.7534 | 3.9587 | 3.9587 | 0.8363 | 0.8363 | 52.4626 | 0.5488 | 0.0276 | 1.6738 | 1.6738 | 0.0475 | 0.1038
3328 |  | 1 |  |  | PASS |  | PASS | 1.6924 | 1.6924 | 1.7968 | 1.7968 | 46.3277 | 46.3277 | 46.3752 | 46.3752 | 122.078 | 8.2451 | 12.6094 | 1.0032 | 0.0944 | 2.7559 | 2.7559 | 3.935 | 3.935 | 0.8356 | 0.8356 | 53.6494 | 0.5387 | 0.0412 | 1.6934 | 1.6934 | 0.0475 | 0.1044
3329 |  | 1 |  |  | PASS |  | PASS | 1.7378 | 1.7378 | 1.8443 | 1.8443 | 45.8123 | 45.8123 | 45.8936 | 45.8936 | 143.2712 | 3.7013 | 10.1339 | 0.3555 | 0.2379 | 2.8144 | 2.8144 | 4.0317 | 4.0317 | 0.8373 | 0.8373 | 55.5144 | 0.5488 | 0.0412 | 1.7389 | 1.7389 | 0.0814 | 0.1065
3330 |  | 1 |  |  | PASS |  | PASS | 1.7287 | 1.7287 | 1.8338 | 1.8338 | 45.8326 | 45.8326 | 45.8801 | 45.8801 | 150.1887 | 13.118 | 0.0965 | 1.4542 | 0.1972 | 2.7585 | 2.7585 | 3.9893 | 3.9893 | 0.8366 | 0.8366 | 58.2272 | 0.3759 | 0.0819 | 1.7297 | 1.7297 | 0.0475 | 0.1051
3331 |  | 1 |  |  | PASS |  | PASS | 1.7565 | 1.7565 | 1.863 | 1.863 | 45.5071 | 45.5071 | 45.5817 | 45.5817 | 164.0914 | 8.3028 | 1.2598 | 1.7865 | 0.1735 | 2.7746 | 2.7746 | 3.9994 | 3.9994 | 0.8366 | 0.8366 | 60.1261 | 0.3386 | 0.1022 | 1.7579 | 1.7579 | 0.0746 | 0.1065
3332 |  | 1 |  |  | PASS |  | PASS | 1.6805 | 1.6805 | 1.7833 | 1.7833 | 45.9343 | 45.9343 | 45.9954 | 45.9954 | 145.9161 | 3.0806 | 1.0799 | 1.5458 | 0.1938 | 2.8212 | 2.8212 | 4.0486 | 4.0486 | 0.8363 | 0.8363 | 58.1933 | 0.2267 | 0.1124 | 1.6822 | 1.6822 | 0.061 | 0.1027
3333 |  | 1 |  |  | PASS |  | PASS | 1.6897 | 1.6897 | 1.7948 | 1.7948 | 45.8258 | 45.8258 | 45.8936 | 45.8936 | 149.0019 | 10.4831 | 0.0626 | 1.7052 | 0.3667 | 2.7797 | 2.7797 | 4.0045 | 4.0045 | 0.8373 | 0.8373 | 58.9053 | 0.1995 | 0.0921 | 1.691 | 1.691 | 0.0678 | 0.1051
3334 |  | 1 |  |  | PASS |  | PASS | 1.6531 | 1.6531 | 1.7565 | 1.7565 | 46.07 | 46.07 | 46.1649 | 46.1649 | 143.2712 | 12.3381 | 4.7761 | 1.5593 | 0.3396 | 2.8025 | 2.8025 | 3.9503 | 3.9503 | 0.8352 | 0.8352 | 57.5829 | 0.3555 | 0.0955 | 1.6548 | 1.6548 | 0.0949 | 0.1034
3335 |  | 1 |  |  | PASS |  | PASS | 1.6558 | 1.6558 | 1.7582 | 1.7582 | 45.8394 | 45.8394 | 45.9072 | 45.9072 | 143.8816 | 8.981 | 4.3795 | 1.6543 | 0.6278 | 2.7881 | 2.7881 | 4.013 | 4.013 | 0.8363 | 0.8363 | 56.6673 | 0.4335 | 0.0446 | 1.6568 | 1.6568 | 0.0678 | 0.1024
3336 |  | 1 |  |  | PASS |  | PASS | 1.6734 | 1.6734 | 1.7768 | 1.7768 | 45.602 | 45.602 | 45.697 | 45.697 | 151.4433 | 4.0979 | 1.9719 | 1.4203 | 0.6889 | 2.8161 | 2.8161 | 4.0418 | 4.0418 | 0.8366 | 0.8366 | 58.9393 | 0.3047 | 0.0243 | 1.6748 | 1.6748 | 0.0949 | 0.1034
3337 |  | 1 |  |  | PASS |  | PASS | 1.6775 | 1.6775 | 1.7819 | 1.7819 | 45.7105 | 45.7105 | 45.7648 | 45.7648 | 148.8323 | 1.4633 | 2.2093 | 1.6272 | 0.6041 | 2.7814 | 2.7814 | 3.9876 | 3.9876 | 0.8363 | 0.8363 | 57.3455 | 0.3013 | 0.031 | 1.6788 | 1.6788 | 0.0543 | 0.1044
3338 |  | 1 |  |  | PASS |  | PASS | 1.7205 | 1.7205 | 1.8263 | 1.8263 | 45.2968 | 45.2968 | 45.385 | 45.385 | 159.4798 | 17.9672 | 1.4294 | 1.7459 | 0.2616 | 2.8356 | 2.8356 | 4.0961 | 4.0961 | 0.8379 | 0.8379 | 57.1421 | 0.4437 | 0.031 | 1.7212 | 1.7212 | 0.0882 | 0.1058
3339 |  | 1 |  |  | PASS |  | PASS | 1.6799 | 1.6799 | 1.7836 | 1.7836 | 45.7919 | 45.7919 | 45.8462 | 45.8462 | 146.6621 | 3.6335 | 2.2771 | 2.3834 | 0.6041 | 2.8051 | 2.8051 | 3.9571 | 3.9571 | 0.8359 | 0.8359 | 59.2783 | 0.3115 | 0.0209 | 1.6809 | 1.6809 | 0.0543 | 0.1038
3340 |  | 1 |  |  | PASS |  | PASS | 1.7311 | 1.7311 | 1.8358 | 1.8358 | 45.4121 | 45.4121 | 45.48 | 45.48 | 164.6679 | 3.9962 | 7.8721 | 1.4814 | 0.2108 | 2.8593 | 2.8593 | 4.1181 | 4.1181 | 0.8393 | 0.8393 | 60.0583 | 0.2063 | 0.0785 | 1.7321 | 1.7321 | 0.0678 | 0.1048
3341 |  | 1 |  |  | PASS |  | PASS | 1.7311 | 1.7311 | 1.8369 | 1.8369 | 45.3918 | 45.3918 | 45.4528 | 45.4528 | 166.4651 | 11.3547 | 1.9719 | 1.1355 | 0.5159 | 2.8348 | 2.8348 | 4.0486 | 4.0486 | 0.839 | 0.839 | 62.5675 | 0.3386 | 0.0243 | 1.7324 | 1.7324 | 0.061 | 0.1058
3342 |  | 1 |  |  | PASS |  | PASS | 1.7992 | 1.7992 | 1.9074 | 1.9074 | 44.9442 | 44.9442 | 44.9849 | 44.9849 | 230.3838 | 40.0427 | 3.6674 | 1.1016 | 0.4719 | 2.8483 | 2.8483 | 4.0995 | 4.0995 | 0.8386 | 0.8386 | 88.508 | 0.42 | 0.0029 | 1.8009 | 1.8009 | 0.0407 | 0.1082
3343 |  | 1 |  |  | PASS |  | PASS | 1.8152 | 1.8152 | 1.9223 | 1.9223 | 44.8899 | 44.8899 | 44.9578 | 44.9578 | 213.7005 | 10.2797 | 0.4695 | 0.7896 | 0.7703 | 2.8695 | 2.8695 | 4.1215 | 4.1215 | 0.84 | 0.84 | 80.302 | 0.4674 | 0.0209 | 1.8158 | 1.8158 | 0.0678 | 0.1072
3344 |  | 1 |  |  | PASS |  | PASS | 1.8426 | 1.8426 | 1.9522 | 1.9522 | 44.3474 | 44.3474 | 44.4423 | 44.4423 | 240.6921 | 1.5989 | 2.4128 | 0.7896 | 0.577 | 2.9263 | 2.9263 | 4.2385 | 4.2385 | 0.8413 | 0.8413 | 88.7454 | 0.3793 | 0.0039 | 1.8436 | 1.8436 | 0.0949 | 0.1095
3345 |  | 1 |  |  | PASS |  | PASS | 1.8891 | 1.8891 | 1.9959 | 1.9959 | 44.0761 | 44.0761 | 44.1507 | 44.1507 | 258.0875 | 22.1381 | 4.4473 | 0.9286 | 0.2582 | 2.9823 | 2.9823 | 4.4047 | 4.4047 | 0.8441 | 0.8441 | 79.4204 | 0.5387 | 0.0446 | 1.8891 | 1.8891 | 0.0746 | 0.1068
3346 |  | 6 |  |  | FAIL | T6 BVDSS | PASS | 1.8901 | 1.8901 | 1.9966 | 1.9966 | 18.9698
3347 |  | 1 |  |  | PASS |  | PASS | 1.8128 | 1.8128 | 1.921 | 1.921 | 44.8357 | 44.8357 | 44.9103 | 44.9103 | 213.4292 | 6.5734 | 12.1108 | 1.8984 | 0.0605 | 2.8636 | 2.8636 | 4.1317 | 4.1317 | 0.8393 | 0.8393 | 77.9962 | 0.4234 | 0.0819 | 1.8148 | 1.8148 | 0.0746 | 0.1082
3348 |  | 1 |  |  | PASS |  | PASS | 1.827 | 1.827 | 1.9355 | 1.9355 | 44.8628 | 44.8628 | 44.9578 | 44.9578 | 209.5975 | 3.803 | 1.6903 | 1.7662 | 0.1735 | 2.8483 | 2.8483 | 4.1571 | 4.1571 | 0.8396 | 0.8396 | 78.9795 | 0.2945 | 0.1158 | 1.8287 | 1.8287 | 0.0949 | 0.1085
3349 |  | 1 |  |  | PASS |  | PASS | 1.8138 | 1.8138 | 1.9227 | 1.9227 | 44.6933 | 44.6933 | 44.7746 | 44.7746 | 250.458 | 5.7358 | 1.9277 | 1.027 | 0.3227 | 2.8543 | 2.8543 | 4.1622 | 4.1622 | 0.84 | 0.84 | 92.7806 | 0.5387 | 0.0073 | 1.8148 | 1.8148 | 0.0814 | 0.1089
3350 |  | 1 |  |  | PASS |  | PASS | 1.7901 | 1.7901 | 1.8982 | 1.8982 | 45.0595 | 45.0595 | 45.1409 | 45.1409 | 207.0204 | 6.9464 | 4.176 | 1.4441 | 0.2921 | 2.7949 | 2.7949 | 4.0723 | 4.0723 | 0.8379 | 0.8379 | 76.6398 | 0.2301 | 0.0989 | 1.7918 | 1.7918 | 0.0814 | 0.1082
3351 |  | 1 |  |  | PASS |  | PASS | 1.8311 | 1.8311 | 1.9376 | 1.9376 | 44.7204 | 44.7204 | 44.7814 | 44.7814 | 245.7107 | 28.0385 | 2.9553 | 1.6238 | 0.6448 | 2.8771 | 2.8771 | 4.269 | 4.269 | 0.841 | 0.841 | 92.984 | 0.4132 | 0.013 | 1.8321 | 1.8321 | 0.061 | 0.1065
3352 |  | 1 |  |  | PASS |  | PASS | 1.7724 | 1.7724 | 1.8786 | 1.8786 | 45.1273 | 45.1273 | 45.1883 | 45.1883 | 198.6787 | 6.1664 | 1.3512 | 1.5051 | 0.282 | 2.7992 | 2.7992 | 4.0639 | 4.0639 | 0.8379 | 0.8379 | 74.0966 | 0.2233 | 0.0955 | 1.7738 | 1.7738 | 0.061 | 0.1061
3353 |  | 1 |  |  | PASS |  | PASS | 1.7799 | 1.7799 | 1.887 | 1.887 | 45.1476 | 45.1476 | 45.2222 | 45.2222 | 194.847 | 25.2579 | 0.5034 | 0.559 | 0.4006 | 2.8348 | 2.8348 | 4.0757 | 4.0757 | 0.8383 | 0.8383 | 73.8254 | 0.42 | 0.013 | 1.7812 | 1.7812 | 0.0746 | 0.1072
3354 |  | 1 |  |  | PASS |  | PASS | 1.7802 | 1.7802 | 1.8877 | 1.8877 | 44.7814 | 44.7814 | 44.8357 | 44.8357 | 234.8598 | 9.7609 | 0.5817 | 1.756 | 0.2277 | 2.9356 | 2.9356 | 4.13 | 4.13 | 0.8403 | 0.8403 | 89.6609 | 0.2606 | 0.1294 | 1.7806 | 1.7806 | 0.0543 | 0.1075
3355 |  | 1 |  |  | PASS |  | PASS | 1.7487 | 1.7487 | 1.8548 | 1.8548 | 45.0256 | 45.0256 | 45.0798 | 45.0798 | 209.2923 | 6.5158 | 0.4017 | 1.5695 | 0.5566 | 2.7958 | 2.7958 | 4.03 | 4.03 | 0.8373 | 0.8373 | 77.3519 | 0.4708 | 0.0243 | 1.7501 | 1.7501 | 0.0543 | 0.1061
3356 |  | 1 |  |  | PASS |  | PASS | 1.8101 | 1.8101 | 1.9179 | 1.9179 | 44.5237 | 44.5237 | 44.5847 | 44.5847 | 279.4163 | 3.3622 | 5.4985 | 1.5254 | 0.3023 | 2.8738 | 2.8738 | 4.2114 | 4.2114 | 0.8427 | 0.8427 | 99.2572 | 0.2369 | 0.0955 | 1.8121 | 1.8121 | 0.061 | 0.1078
3357 |  | 1 |  |  | PASS |  | PASS | 1.7646 | 1.7646 | 1.8711 | 1.8711 | 44.8628 | 44.8628 | 44.9171 | 44.9171 | 235.1649 | 0.2765 | 0.3782 | 1.4915 | 0.0785 | 2.8365 | 2.8365 | 4.0656 | 4.0656 | 0.8383 | 0.8383 | 92.3058 | 0.2674 | 0.1158 | 1.7656 | 1.7656 | 0.0543 | 0.1065
3358 |  | 1 |  |  | PASS |  | PASS | 1.7887 | 1.7887 | 1.8959 | 1.8959 | 44.7 | 44.7 | 44.795 | 44.795 | 267.616 | 1.9616 | 2.2668 | 1.0032 | 0.013 | 2.8458 | 2.8458 | 4.1063 | 4.1063 | 0.84 | 0.84 | 105.3947 | 0.3861 | 0.0955 | 1.7897 | 1.7897 | 0.0949 | 0.1072
3359 |  | 1 |  |  | PASS |  | PASS | 1.8121 | 1.8121 | 1.9186 | 1.9186 | 44.3203 | 44.3203 | 44.4084 | 44.4084 | 320.4803 | 9.5914 | 4.1996 | 2.1392 | 0.0198 | 2.9738 | 2.9738 | 4.2063 | 4.2063 | 0.8413 | 0.8413 | 120.5521 | 0.3759 | 0.1022 | 1.8138 | 1.8138 | 0.0882 | 0.1065
3360 |  | 1 |  |  | PASS |  | PASS | 1.7989 | 1.7989 | 1.9054 | 1.9054 | 44.5576 | 44.5576 | 44.6187 | 44.6187 | 269.3114 | 13.8301 | 18.1805 | 0.871 | 0.0978 | 2.8771 | 2.8771 | 4.1046 | 4.1046 | 0.839 | 0.839 | 100.1727 | 0.4878 | 0.0616 | 1.7999 | 1.7999 | 0.061 | 0.1065
3361 |  | 1 |  |  | PASS |  | PASS | 1.8925 | 1.8925 | 2.0027 | 2.0027 | 45.4528 | 45.4528 | 45.5139 | 45.5139 | 166.9398 | 5.8715 | 7.3533 | 0.8676 | 0.0107 | 2.9153 | 2.9153 | 4.2385 | 4.2385 | 0.8427 | 0.8427 | 61.6859 | 0.5861 | 0.0243 | 1.8935 | 1.8935 | 0.061 | 0.1102
3362 |  | 1 |  |  | PASS |  | PASS | 1.8609 | 1.8609 | 1.9688 | 1.9688 | 45.7173 | 45.7173 | 45.7919 | 45.7919 | 151.3416 | 16.509 | 1.5989 | 0.342 | 0.7058 | 2.7983 | 2.7983 | 4.1317 | 4.1317 | 0.84 | 0.84 | 58.668 | 0.4335 | 0.0029 | 1.8626 | 1.8626 | 0.0746 | 0.1078
3363 |  | 1 |  |  | PASS |  | PASS | 1.886 | 1.886 | 1.9949 | 1.9949 | 45.6292 | 45.6292 | 45.697 | 45.697 | 158.0556 | 13.5589 | 3.8708 | 0.2199 | 0.3294 | 2.7856 | 2.7856 | 4.169 | 4.169 | 0.8413 | 0.8413 | 59.3123 | 0.5047 | 0.0063 | 1.887 | 1.887 | 0.0678 | 0.1089
3364 |  | 1 |  |  | PASS |  | PASS | 1.9288 | 1.9288 | 2.0379 | 2.0379 | 45.2697 | 45.2697 | 45.3375 | 45.3375 | 180.9104 | 1.7242 | 3.8708 | 0.9151 | 0.3193 | 2.9602 | 2.9602 | 4.3182 | 4.3182 | 0.8424 | 0.8424 | 66.4671 | 0.5793 | 0.0141 | 1.9298 | 1.9298 | 0.0678 | 0.1092
3365 |  | 1 |  |  | PASS |  | PASS | 1.9254 | 1.9254 | 2.0352 | 2.0352 | 45.4393 | 45.4393 | 45.4935 | 45.4935 | 184.1995 | 5.1255 | 7.5568 | 0.4776 | 0.0266 | 2.8051 | 2.8051 | 4.23 | 4.23 | 0.8417 | 0.8417 | 68.2643 | 0.5929 | 0.0243 | 1.9257 | 1.9257 | 0.0543 | 0.1099
3366 |  | 1 |  |  | PASS |  | PASS | 1.9817 | 1.9817 | 2.0946 | 2.0946 | 44.9238 | 44.9238 | 45.012 | 45.012 | 232.3844 | 13.9658 | 0.7408 | 0.949 | 0.1395 | 2.9229 | 2.9229 | 4.4064 | 4.4064 | 0.8444 | 0.8444 | 85.8631 | 0.5624 | 0.0107 | 1.983 | 1.983 | 0.0882 | 0.1129
3367 |  | 1 |  |  | PASS |  | PASS | 1.9996 | 1.9996 | 2.1126 | 2.1126 | 44.4898 | 44.4898 | 44.6119 | 44.6119 | 323.1252 | 7.7602 | 0.2661 | 0.7319 | 0.2413 | 2.9568 | 2.9568 | 4.4776 | 4.4776 | 0.8454 | 0.8454 | 127.1644 | 0.5149 | 0.0107 | 2.0013 | 2.0013 | 0.1221 | 0.1129
3368 |  | 1 |  |  | PASS |  | PASS | 1.9328 | 1.9328 | 2.0437 | 2.0437 | 45.2765 | 45.2765 | 45.3308 | 45.3308 | 192.1004 | 6.4377 | 2.7858 | 0.1826 | 0.3633 | 2.8492 | 2.8492 | 4.2538 | 4.2538 | 0.8417 | 0.8417 | 71.4517 | 0.5387 | 0.0073 | 1.9349 | 1.9349 | 0.0543 | 0.1109
3369 |  | 1 |  |  | PASS |  | PASS | 1.9321 | 1.9321 | 2.043 | 2.043 | 45.1205 | 45.1205 | 45.1883 | 45.1883 | 192.3038 | 8.1332 | 1.6564 | 1.4949 | 0.4176 | 2.8916 | 2.8916 | 4.3572 | 4.3572 | 0.8441 | 0.8441 | 70.231 | 0.2504 | 0.0751 | 1.9338 | 1.9338 | 0.0678 | 0.1109
3370 |  | 1 |  |  | PASS |  | PASS | 1.8864 | 1.8864 | 1.9959 | 1.9959 | 45.4596 | 45.4596 | 45.5206 | 45.5206 | 162.4977 | 5.7256 | 0.7512 | 1.0439 | 0.343 | 2.8136 | 2.8136 | 4.1809 | 4.1809 | 0.8413 | 0.8413 | 57.8542 | 0.2335 | 0.1056 | 1.8884 | 1.8884 | 0.061 | 0.1095
3371 |  | 1 |  |  | PASS |  | PASS | 1.863 | 1.863 | 1.9715 | 1.9715 | 45.602 | 45.602 | 45.6563 | 45.6563 | 143.9155 | 27.1229 | 2.2329 | 0.3081 | 0.4888 | 2.8254 | 2.8254 | 4.1639 | 4.1639 | 0.841 | 0.841 | 55.8874 | 0.4607 | 0.0063 | 1.8647 | 1.8647 | 0.0543 | 0.1085
3372 |  | 1 |  |  | PASS |  | PASS | 1.8901 | 1.8901 | 2.0003 | 2.0003 | 45.3986 | 45.3986 | 45.48 | 45.48 | 152.3928 | 1.7007 | 6.6853 | 0.8371 | 0.0809 | 2.861 | 2.861 | 4.2436 | 4.2436 | 0.842 | 0.842 | 56.5656 | 0.542 | 0.0548 | 1.8908 | 1.8908 | 0.0814 | 0.1102
3373 |  | 1 |  |  | PASS |  | PASS | 1.8331 | 1.8331 | 1.942 | 1.942 | 45.8258 | 45.8258 | 45.8801 | 45.8801 | 135.506 | 12.3042 | 4.4709 | 2.4478 | 0.2752 | 2.7805 | 2.7805 | 4.0893 | 4.0893 | 0.839 | 0.839 | 50.5637 | 0.3928 | 0.0887 | 1.8341 | 1.8341 | 0.0543 | 0.1089
3374 |  | 1 |  |  | PASS |  | PASS | 1.8538 | 1.8538 | 1.9623 | 1.9623 | 45.5885 | 45.5885 | 45.6427 | 45.6427 | 135.506 | 11.636 | 3.9623 | 1.6882 | 0.1158 | 2.8517 | 2.8517 | 4.1826 | 4.1826 | 0.8417 | 0.8417 | 56.2604 | 0.3182 | 0.126 | 1.8552 | 1.8552 | 0.0543 | 0.1085
3375 |  | 1 |  |  | PASS |  | PASS | 1.8491 | 1.8491 | 1.9586 | 1.9586 | 45.7444 | 45.7444 | 45.819 | 45.819 | 140.3211 | 14.7457 | 3.0128 | 1.5254 | 0.2277 | 2.7898 | 2.7898 | 4.1249 | 4.1249 | 0.841 | 0.841 | 53.8529 | 0.2843 | 0.1158 | 1.8508 | 1.8508 | 0.0746 | 0.1095
3376 |  | 1 |  |  | PASS |  | PASS | 1.688 | 1.688 | 1.7931 | 1.7931 | 45.5817 | 45.5817 | 45.6698 | 45.6698 | 147.9168 | 12.6772 | 13.3215 | 1.7018 | 0.0978 | 2.7992 | 2.7992 | 3.9961 | 3.9961 | 0.8369 | 0.8369 | 59.0749 | 0.5217 | 0.0276 | 1.6894 | 1.6894 | 0.0882 | 0.1051
3377 |  | 1 |  |  | PASS |  | PASS | 1.6894 | 1.6894 | 1.7945 | 1.7945 | 45.6834 | 45.6834 | 45.758 | 45.758 | 142.1183 | 7.6246 | 12.5415 | 1.7052 | 0.0775 | 2.8203 | 2.8203 | 3.9927 | 3.9927 | 0.8373 | 0.8373 | 54.8702 | 0.5319 | 0.031 | 1.69 | 1.69 | 0.0746 | 0.1051
3378 |  | 1 |  |  | PASS |  | PASS | 1.6517 | 1.6517 | 1.7551 | 1.7551 | 45.9276 | 45.9276 | 45.9954 | 45.9954 | 136.0486 | 16.0343 | 9.4896 | 1.2881 | 0.265 | 2.75 | 2.75 | 3.9316 | 3.9316 | 0.8356 | 0.8356 | 56.0909 | 0.5353 | 0.0344 | 1.6537 | 1.6537 | 0.0678 | 0.1034
3379 |  | 1 |  |  | PASS |  | PASS | 1.6622 | 1.6622 | 1.7643 | 1.7643 | 45.9954 | 45.9954 | 46.0428 | 46.0428 | 135.3026 | 21.5956 | 11.0257 | 1.3762 | 0.0809 | 2.7517 | 2.7517 | 3.9587 | 3.9587 | 0.8356 | 0.8356 | 54.8702 | 0.403 | 0.0717 | 1.6636 | 1.6636 | 0.0475 | 0.1021
3380 |  | 1 |  |  | PASS |  | PASS | 1.6799 | 1.6799 | 1.7843 | 1.7843 | 45.9615 | 45.9615 | 46.0157 | 46.0157 | 136.5572 | 29.4288 | 2.8197 | 0.932 | 0.5295 | 2.7661 | 2.7661 | 3.9706 | 3.9706 | 0.8366 | 0.8366 | 56.5656 | 0.3759 | 0.0005 | 1.6812 | 1.6812 | 0.0543 | 0.1044
3381 |  | 1 |  |  | PASS |  | PASS | 1.7368 | 1.7368 | 1.843 | 1.843 | 45.3579 | 45.3579 | 45.4664 | 45.4664 | 163.5489 | 23.4267 | 1.3512 | 1.5424 | 0.5092 | 2.7924 | 2.7924 | 4.0079 | 4.0079 | 0.8369 | 0.8369 | 59.4479 | 0.3962 | 0.0005 | 1.7378 | 1.7378 | 0.1085 | 0.1061
3382 |  | 1 |  |  | PASS |  | PASS | 1.7436 | 1.7436 | 1.8487 | 1.8487 | 45.2697 | 45.2697 | 45.3308 | 45.3308 | 167.5163 | 2.7415 | 0.9886 | 1.3321 | 0.3973 | 2.8254 | 2.8254 | 4.0978 | 4.0978 | 0.8383 | 0.8383 | 63.2118 | 0.5251 | 0.0107 | 1.7443 | 1.7443 | 0.061 | 0.1051
3383 |  | 1 |  |  | PASS |  | PASS | 1.7087 | 1.7087 | 1.8118 | 1.8118 | 45.6766 | 45.6766 | 45.7444 | 45.7444 | 145.4753 | 12.1346 | 1.0564 | 0.5929 | 0.2243 | 2.7602 | 2.7602 | 4.0062 | 4.0062 | 0.8359 | 0.8359 | 54.2937 | 0.481 | 0.0039 | 1.7097 | 1.7097 | 0.0678 | 0.1031
3384 |  | 1 |  |  | PASS |  | PASS | 1.6904 | 1.6904 | 1.7952 | 1.7952 | 45.6698 | 45.6698 | 45.7512 | 45.7512 | 140.389 | 15.3222 | 1.2938 | 0.7421 | 0.4176 | 2.7881 | 2.7881 | 3.9571 | 3.9571 | 0.8356 | 0.8356 | 52.7 | 0.4301 | 0.0097 | 1.691 | 1.691 | 0.0814 | 0.1048
3385 |  | 1 |  |  | PASS |  | PASS | 1.6839 | 1.6839 | 1.787 | 1.787 | 45.6495 | 45.6495 | 45.7105 | 45.7105 | 152.5284 | 26.7838 | 0.6052 | 1.7526 | 0.4583 | 2.8025 | 2.8025 | 3.9842 | 3.9842 | 0.8359 | 0.8359 | 56.057 | 0.3894 | 0.0005 | 1.6846 | 1.6846 | 0.061 | 0.1031
3386 |  | 1 |  |  | PASS |  | PASS | 1.8901 | 1.8901 | 1.9976 | 1.9976 | 44.483 | 44.483 | 44.5508 | 44.5508 | 221.7369 | 15.9086 | 0.0965 | 0.7862 | 0.7465 | 2.939 | 2.939 | 4.3267 | 4.3267 | 0.8424 | 0.8424 | 75.5886 | 0.4776 | 0.0243 | 1.8915 | 1.8915 | 0.0678 | 0.1075
3387 |  | 1 |  |  | PASS |  | PASS | 1.9016 | 1.9016 | 2.0071 | 2.0071 | 44.0422 | 44.0422 | 44.1304 | 44.1304 | 261.9871 | 15.017 | 0.1069 | 0.6404 | 0.6482 | 2.9984 | 2.9984 | 4.6285 | 4.6285 | 0.8444 | 0.8444 | 85.8631 | 0.4471 | 0.0063 | 1.9016 | 1.9016 | 0.0882 | 0.1055
3388 |  | 1 |  |  | PASS |  | PASS | 1.8196 | 1.8196 | 1.9271 | 1.9271 | 44.7407 | 44.7407 | 44.8086 | 44.8086 | 220.7197 | 10.5069 | 3.43 | 0.7964 | 0.3532 | 2.8424 | 2.8424 | 4.1334 | 4.1334 | 0.839 | 0.839 | 82.8113 | 0.4844 | 0.0107 | 1.8206 | 1.8206 | 0.0678 | 0.1075
3389 |  | 1 |  |  | PASS |  | PASS | 1.8331 | 1.8331 | 1.941 | 1.941 | 44.8628 | 44.8628 | 44.9238 | 44.9238 | 216.6506 | 8.608 | 3.9623 | 1.4339 | 0.1701 | 2.8203 | 2.8203 | 4.1453 | 4.1453 | 0.839 | 0.839 | 79.4882 | 0.3148 | 0.126 | 1.8348 | 1.8348 | 0.061 | 0.1078
3390 |  | 1 |  |  | PASS |  | PASS | 1.8236 | 1.8236 | 1.9321 | 1.9321 | 44.6661 | 44.6661 | 44.7272 | 44.7272 | 243.5744 | 15.9326 | 4.6508 | 1.1999 | 0.499 | 2.8339 | 2.8339 | 4.1656 | 4.1656 | 0.841 | 0.841 | 87.9994 | 0.4742 | 0.0378 | 1.8253 | 1.8253 | 0.061 | 0.1085
3391 |  | 1 |  |  | PASS |  | PASS | 1.8046 | 1.8046 | 1.9121 | 1.9121 | 45.012 | 45.012 | 45.0798 | 45.0798 | 211.5303 | 10.4391 | 6.414 | 1.1762 | 0.1385 | 2.8017 | 2.8017 | 4.1012 | 4.1012 | 0.8386 | 0.8386 | 80.5055 | 0.5217 | 0.048 | 1.8053 | 1.8053 | 0.0678 | 0.1075
3392 |  | 1 |  |  | PASS |  | PASS | 1.7924 | 1.7924 | 1.9003 | 1.9003 | 44.9849 | 44.9849 | 45.0391 | 45.0391 | 213.5309 | 1.3851 | 6.5158 | 0.7862 | 0.4583 | 2.7915 | 2.7915 | 4.0791 | 4.0791 | 0.8383 | 0.8383 | 81.6923 | 0.4369 | 0.0005 | 1.7931 | 1.7931 | 0.0543 | 0.1078
3393 |  | 1 |  |  | PASS |  | PASS | 1.8575 | 1.8575 | 1.964 | 1.964 | 44.5847 | 44.5847 | 44.6661 | 44.6661 | 250.5258 | 14.271 | 2.8536 | 1.3525 | 0.2311 | 2.8602 | 2.8602 | 4.2911 | 4.2911 | 0.842 | 0.842 | 91.865 | 0.42 | 0.0819 | 1.8575 | 1.8575 | 0.0814 | 0.1065
3394 |  | 1 |  |  | PASS |  | PASS | 1.8128 | 1.8128 | 1.9206 | 1.9206 | 44.8832 | 44.8832 | 44.951 | 44.951 | 206.2744 | 24.817 | 6.7192 | 1.1389 | 0.2345 | 2.7966 | 2.7966 | 4.1029 | 4.1029 | 0.8383 | 0.8383 | 74.334 | 0.2572 | 0.1192 | 1.8141 | 1.8141 | 0.0678 | 0.1078
3395 |  | 1 |  |  | PASS |  | PASS | 1.8335 | 1.8335 | 1.9427 | 1.9427 | 44.5441 | 44.5441 | 44.6119 | 44.6119 | 240.7939 | 20.4087 | 5.9054 | 0.7252 | 0.5905 | 2.8585 | 2.8585 | 4.1809 | 4.1809 | 0.841 | 0.841 | 91.6616 | 0.4674 | 0.0107 | 1.8348 | 1.8348 | 0.0678 | 0.1092
3396 |  | 1 |  |  | PASS |  | PASS | 1.7728 | 1.7728 | 1.8799 | 1.8799 | 44.8967 | 44.8967 | 44.9781 | 44.9781 | 225.3991 | 2.9892 | 2.2093 | 1.9697 | 0.0412 | 2.8017 | 2.8017 | 4.0622 | 4.0622 | 0.8393 | 0.8393 | 83.9642 | 0.3386 | 0.1124 | 1.7745 | 1.7745 | 0.0814 | 0.1072
3397 |  | 1 |  |  | PASS |  | PASS | 1.7534 | 1.7534 | 1.8596 | 1.8596 | 44.9849 | 44.9849 | 45.0391 | 45.0391 | 208.5802 | 7.1498 | 1.2156 | 0.4234 | 0.2074 | 2.7907 | 2.7907 | 4.0334 | 4.0334 | 0.8386 | 0.8386 | 76.9111 | 0.4132 | 0.0039 | 1.7545 | 1.7545 | 0.0543 | 0.1061
3398 |  | 1 |  |  | PASS |  | PASS | 1.8108 | 1.8108 | 1.9179 | 1.9179 | 44.7679 | 44.7679 | 44.856 | 44.856 | 227.5354 | 0.4695 | 0.2661 | 0.7998 | 0.3227 | 2.8576 | 2.8576 | 4.1927 | 4.1927 | 0.841 | 0.841 | 84.032 | 0.2369 | 0.0582 | 1.8128 | 1.8128 | 0.0882 | 0.1072
3399 |  | 1 |  |  | PASS |  | PASS | 1.7646 | 1.7646 | 1.8714 | 1.8714 | 45.1883 | 45.1883 | 45.2562 | 45.2562 | 196.339 | 5.3526 | 9.3879 | 1.0371 | 0.109 | 2.7915 | 2.7915 | 4.035 | 4.035 | 0.8376 | 0.8376 | 75.08 | 0.5692 | 0.0344 | 1.7663 | 1.7663 | 0.0678 | 0.1068
3400 |  | 1 |  |  | PASS |  | PASS | 1.7955 | 1.7955 | 1.9023 | 1.9023 | 44.8492 | 44.8492 | 44.9171 | 44.9171 | 225.2974 | 19.0184 | 1.5886 | 1.8781 | 0.3023 | 2.8178 | 2.8178 | 4.1334 | 4.1334 | 0.839 | 0.839 | 82.4383 | 0.4674 | 0.0344 | 1.7958 | 1.7958 | 0.0678 | 0.1068
3401 |  | 1 |  |  | PASS |  | PASS | 1.8169 | 1.8169 | 1.9237 | 1.9237 | 44.4627 | 44.4627 | 44.5373 | 44.5373 | 288.3005 | 8.1095 | 5.3968 | 1.1694 | 0.3667 | 2.8153 | 2.8153 | 4.1334 | 4.1334 | 0.84 | 0.84 | 108.9891 | 0.2402 | 0.1022 | 1.8175 | 1.8175 | 0.0746 | 0.1068
3402 |  | 1 |  |  | PASS |  | PASS | 1.8016 | 1.8016 | 1.9081 | 1.9081 | 44.5373 | 44.5373 | 44.5847 | 44.5847 | 290.6403 | 5.8715 | 4.9118 | 1.5627 | 0.2786 | 2.8237 | 2.8237 | 4.1215 | 4.1215 | 0.8393 | 0.8393 | 113.3973 | 0.325 | 0.109 | 1.8026 | 1.8026 | 0.0475 | 0.1065
3403 |  | 1 |  |  | PASS |  | PASS | 1.8358 | 1.8358 | 1.9447 | 1.9447 | 44.2253 | 44.2253 | 44.3067 | 44.3067 | 344.2506 | 30.9548 | 5.4985 | 2.1324 | 0.0639 | 2.8738 | 2.8738 | 4.2402 | 4.2402 | 0.8413 | 0.8413 | 132.4203 | 0.4844 | 0.0649 | 1.8375 | 1.8375 | 0.0814 | 0.1089
3404 |  | 1 |  |  | PASS |  | PASS | 1.767 | 1.767 | 1.8745 | 1.8745 | 44.8492 | 44.8492 | 44.9171 | 44.9171 | 245.1681 | 8.2689 | 0.2765 | 1.9934 | 0.2345 | 2.7932 | 2.7932 | 4.0452 | 4.0452 | 0.8379 | 0.8379 | 96.341 | 0.4301 | 0.0785 | 1.7684 | 1.7684 | 0.0678 | 0.1075
3405 |  | 1 |  |  | PASS |  | PASS | 1.7792 | 1.7792 | 1.8864 | 1.8864 | 44.6119 | 44.6119 | 44.6729 | 44.6729 | 247.5757 | 3.4978 | 1.3512 | 1.2067 | 0.1182 | 2.8348 | 2.8348 | 4.13 | 4.13 | 0.839 | 0.839 | 90.746 | 0.5692 | 0.0446 | 1.7809 | 1.7809 | 0.061 | 0.1072
3406 |  | 1 |  |  | PASS |  | PASS | 1.9494 | 1.9494 | 2.0607 | 2.0607 | 45.3443 | 45.3443 | 45.4054 | 45.4054 | 194.8131 | 6.6514 | 10.0661 | 0.4437 | 0.2413 | 2.8034 | 2.8034 | 4.2606 | 4.2606 | 0.8413 | 0.8413 | 74.2662 | 0.5997 | 0.0276 | 1.9505 | 1.9505 | 0.061 | 0.1112
3407 |  | 1 |  |  | PASS |  | PASS | 1.9216 | 1.9216 | 2.0312 | 2.0312 | 45.4257 | 45.4257 | 45.5206 | 45.5206 | 172.7383 | 21.0191 | 1.3277 | 0.6743 | 0.3566 | 2.7881 | 2.7881 | 4.2199 | 4.2199 | 0.8413 | 0.8413 | 62.771 | 0.4369 | 0.0097 | 1.923 | 1.923 | 0.0949 | 0.1095
3408 |  | 1 |  |  | PASS |  | PASS | 1.9308 | 1.9308 | 2.0424 | 2.0424 | 45.1883 | 45.1883 | 45.2494 | 45.2494 | 177.8924 | 1.565 | 3.3283 | 0.325 | 0.1531 | 2.8373 | 2.8373 | 4.2945 | 4.2945 | 0.843 | 0.843 | 65.1785 | 0.5115 | 0.0005 | 1.9325 | 1.9325 | 0.061 | 0.1116
3409 |  | 1 |  |  | PASS |  | PASS | 1.8636 | 1.8636 | 1.9711 | 1.9711 | 45.7512 | 45.7512 | 45.8055 | 45.8055 | 150.4261 | 14.8813 | 2.0398 | 1.2643 | 0.4888 | 2.7797 | 2.7797 | 4.1181 | 4.1181 | 0.84 | 0.84 | 58.7019 | 0.3861 | 0.0029 | 1.8647 | 1.8647 | 0.0543 | 0.1075
3410 |  | 1 |  |  | PASS |  | PASS | 1.8725 | 1.8725 | 1.98 | 1.98 | 45.5478 | 45.5478 | 45.602 | 45.602 | 155.2072 | 2.684 | 5.2611 | 1.3457 | 0.6787 | 2.7873 | 2.7873 | 4.2029 | 4.2029 | 0.841 | 0.841 | 59.0749 | 0.3928 | 0.0039 | 1.8738 | 1.8738 | 0.0543 | 0.1075
3411 |  | 1 |  |  | PASS |  | PASS | 1.865 | 1.865 | 1.9739 | 1.9739 | 45.5817 | 45.5817 | 45.6766 | 45.6766 | 145.1701 | 7.7941 | 1.8702 | 0.4437 | 0.7567 | 2.7712 | 2.7712 | 4.1283 | 4.1283 | 0.839 | 0.839 | 55.8535 | 0.4776 | 0.0039 | 1.866 | 1.866 | 0.0949 | 0.1089
3412 |  | 1 |  |  | PASS |  | PASS | 1.941 | 1.941 | 2.0532 | 2.0532 | 45.0663 | 45.0663 | 45.1341 | 45.1341 | 180.3339 | 3.8605 | 1.5989 | 0.2369 | 0.4176 | 2.8534 | 2.8534 | 4.3301 | 4.3301 | 0.8434 | 0.8434 | 62.4319 | 0.4912 | 0.0005 | 1.942 | 1.942 | 0.0678 | 0.1122
3413 |  | 1 |  |  | PASS |  | PASS | 1.9311 | 1.9311 | 2.041 | 2.041 | 45.2833 | 45.2833 | 45.3308 | 45.3308 | 187.1835 | 2.9214 | 11.7955 | 0.4844 | 0.1124 | 2.817 | 2.817 | 4.2724 | 4.2724 | 0.8424 | 0.8424 | 68.5016 | 0.5963 | 0.0209 | 1.9328 | 1.9328 | 0.0475 | 0.1099
3414 |  | 1 |  |  | PASS |  | PASS | 1.9545 | 1.9545 | 2.0661 | 2.0661 | 45.0256 | 45.0256 | 45.1273 | 45.1273 | 209.2245 | 8.3706 | 0.4356 | 0.8744 | 0.1667 | 2.8644 | 2.8644 | 4.3267 | 4.3267 | 0.8434 | 0.8434 | 83.286 | 0.3216 | 0.1124 | 1.9559 | 1.9559 | 0.1017 | 0.1116
3415 |  | 1 |  |  | PASS |  | PASS | 1.9789 | 1.9789 | 2.0881 | 2.0881 | 44.8899 | 44.8899 | 44.9645 | 44.9645 | 266.0222 | 12.8806 | 4.064 | 0.7116 | 0.1182 | 2.906 | 2.906 | 4.5234 | 4.5234 | 0.8451 | 0.8451 | 101.5969 | 0.42 | 0.0921 | 1.98 | 1.98 | 0.0746 | 0.1092
3416 |  | 1 |  |  | PASS |  | PASS | 1.8362 | 1.8362 | 1.9447 | 1.9447 | 45.8055 | 45.8055 | 45.853 | 45.853 | 141.5419 | 10.4831 | 0.3782 | 1.1592 | 0.031 | 2.7568 | 2.7568 | 4.0876 | 4.0876 | 0.84 | 0.84 | 52.0218 | 0.3352 | 0.1056 | 1.8365 | 1.8365 | 0.0475 | 0.1085
3417 |  | 1 |  |  | PASS |  | PASS | 1.8823 | 1.8823 | 1.9912 | 1.9912 | 45.4393 | 45.4393 | 45.5139 | 45.5139 | 146.357 | 7.082 | 15.739 | 1.7594 | 0.2481 | 2.8475 | 2.8475 | 4.2741 | 4.2741 | 0.8424 | 0.8424 | 56.6334 | 0.4844 | 0.0649 | 1.884 | 1.884 | 0.0746 | 0.1089
3418 |  | 1 |  |  | PASS |  | PASS | 1.8365 | 1.8365 | 1.9447 | 1.9447 | 45.697 | 45.697 | 45.7851 | 45.7851 | 138.7274 | 4.9559 | 2.4024 | 0.8099 | 0.0819 | 2.7924 | 2.7924 | 4.0978 | 4.0978 | 0.8396 | 0.8396 | 54.2259 | 0.3759 | 0.109 | 1.8379 | 1.8379 | 0.0882 | 0.1082
3419 |  | 1 |  |  | PASS |  | PASS | 1.8501 | 1.8501 | 1.9596 | 1.9596 | 45.7038 | 45.7038 | 45.7919 | 45.7919 | 128.2495 | 1.5207 | 3.3519 | 1.5661 | 0.109 | 2.8017 | 2.8017 | 4.1164 | 4.1164 | 0.84 | 0.84 | 54.565 | 0.3318 | 0.1124 | 1.8521 | 1.8521 | 0.0882 | 0.1095
3420 |  | 1 |  |  | PASS |  | PASS | 1.8725 | 1.8725 | 1.981 | 1.981 | 45.4325 | 45.4325 | 45.5003 | 45.5003 | 143.5425 | 11.2291 | 4.3014 | 1.0676 | 0.1056 | 2.8543 | 2.8543 | 4.2148 | 4.2148 | 0.842 | 0.842 | 58.4645 | 0.3454 | 0.1124 | 1.8738 | 1.8738 | 0.0678 | 0.1085
3421 |  | 1 |  |  | PASS |  | PASS | 1.9349 | 1.9349 | 2.043 | 2.043 | 45.3986 | 45.3986 | 45.4867 | 45.4867 | 186.2002 | 1.1138 | 2.3685 | 1.7526 | 0.0232 | 2.9144 | 2.9144 | 4.4301 | 4.4301 | 0.8454 | 0.8454 | 72.469 | 0.403 | 0.0989 | 1.9355 | 1.9355 | 0.0882 | 0.1082
3422 |  | 1 |  |  | PASS |  | PASS | 1.9115 | 1.9115 | 2.0213 | 2.0213 | 45.7105 | 45.7105 | 45.7851 | 45.7851 | 176.8413 | 4.7761 | 2.0633 | 1.0541 | 0.2243 | 2.8254 | 2.8254 | 4.2029 | 4.2029 | 0.8413 | 0.8413 | 74.1644 | 0.2843 | 0.1226 | 1.9135 | 1.9135 | 0.0746 | 0.1099
3423 |  | 1 |  |  | PASS |  | PASS | 1.847 | 1.847 | 1.9559 | 1.9559 | 45.7173 | 45.7173 | 45.8055 | 45.8055 | 138.4561 | 8.4486 | 5.8273 | 1.1728 | 0.2379 | 2.789 | 2.789 | 4.108 | 4.108 | 0.841 | 0.841 | 55.311 | 0.2911 | 0.1192 | 1.8484 | 1.8484 | 0.0882 | 0.1089
3424 |  | 1 |  |  | PASS |  | PASS | 1.8979 | 1.8979 | 2.0057 | 2.0057 | 45.3782 | 45.3782 | 45.446 | 45.446 | 164.7696 | 8.5401 | 1.5547 | 1.5729 | 0.2277 | 2.8924 | 2.8924 | 4.3267 | 4.3267 | 0.8444 | 0.8444 | 65.5854 | 0.3047 | 0.1158 | 1.8986 | 1.8986 | 0.0678 | 0.1078
3425 |  | 1 |  |  | PASS |  | PASS | 1.9115 | 1.9115 | 2.0213 | 2.0213 | 45.7038 | 45.7038 | 45.758 | 45.758 | 174.1285 | 19.9679 | 3.0467 | 0.1622 | 0.577 | 2.8653 | 2.8653 | 4.2317 | 4.2317 | 0.8434 | 0.8434 | 66.8062 | 0.4132 | 0.0005 | 1.9125 | 1.9125 | 0.0543 | 0.1099
3426 |  | 1 |  |  | PASS |  | PASS | 1.8318 | 1.8318 | 1.9399 | 1.9399 | 44.2728 | 44.2728 | 44.3677 | 44.3677 | 308.9173 | 7.4211 | 2.3788 | 0.559 | 0.2684 | 2.9356 | 2.9356 | 4.23 | 4.23 | 0.8437 | 0.8437 | 113.9398 | 0.5013 | 0.0039 | 1.8321 | 1.8321 | 0.0949 | 0.1082
3427 |  | 1 |  |  | PASS |  | PASS | 1.8226 | 1.8226 | 1.9315 | 1.9315 | 44.6051 | 44.6051 | 44.6593 | 44.6593 | 275.1777 | 10.473 | 11.4564 | 1.4271 | 0.2141 | 2.8644 | 2.8644 | 4.1588 | 4.1588 | 0.8407 | 0.8407 | 108.6161 | 0.5861 | 0.0243 | 1.8236 | 1.8236 | 0.0543 | 0.1089
3428 |  | 1 |  |  | PASS |  | PASS | 1.8301 | 1.8301 | 1.9383 | 1.9383 | 44.6661 | 44.6661 | 44.7204 | 44.7204 | 261.7158 | 1.2156 | 11.3208 | 0.9727 | 0.1249 | 2.8348 | 2.8348 | 4.1741 | 4.1741 | 0.8407 | 0.8407 | 103.4619 | 0.5827 | 0.0243 | 1.8314 | 1.8314 | 0.0543 | 0.1082
3429 |  | 1 |  |  | PASS |  | PASS | 1.8989 | 1.8989 | 2.0061 | 2.0061 | 44.2185 | 44.2185 | 44.2863 | 44.2863 | 335.7733 | 11.4903 | 11.9651 | 1.2575 | 0.047 | 2.8924 | 2.8924 | 4.3962 | 4.3962 | 0.8447 | 0.8447 | 137.3371 | 0.62 | 0.0344 | 1.8989 | 1.8989 | 0.0678 | 0.1072
3430 |  | 1 |  |  | PASS |  | PASS | 1.8603 | 1.8603 | 1.9684 | 1.9684 | 44.6187 | 44.6187 | 44.6933 | 44.6933 | 233.2999 | 10.1339 | 5.4543 | 0.6099 | 0.0209 | 2.8509 | 2.8509 | 4.1843 | 4.1843 | 0.8434 | 0.8434 | 90.9834 | 0.5488 | 0.0141 | 1.8606 | 1.8606 | 0.0746 | 0.1082
3431 |  | 1 |  |  | PASS |  | PASS | 1.8823 | 1.8823 | 1.9925 | 1.9925 | 44.1236 | 44.1236 | 44.1982 | 44.1982 | 344.4879 | 9.0827 | 4.922 | 1.2474 | 0.0649 | 2.9441 | 2.9441 | 4.3097 | 4.3097 | 0.8451 | 0.8451 | 135.2687 | 0.5793 | 0.0209 | 1.8826 | 1.8826 | 0.0746 | 0.1102
3432 |  | 1 |  |  | PASS |  | PASS | 1.8772 | 1.8772 | 1.985 | 1.985 | 44.1236 | 44.1236 | 44.1914 | 44.1914 | 282.5021 | 16.7464 | 0.2426 | 1.556 | 0.7533 | 2.9484 | 2.9484 | 4.3826 | 4.3826 | 0.8437 | 0.8437 | 97.833 | 0.4505 | 0.0063 | 1.8786 | 1.8786 | 0.0678 | 0.1078
3433 |  | 1 |  |  | PASS |  | PASS | 1.9064 | 1.9064 | 2.0135 | 2.0135 | 44.1439 | 44.1439 | 44.1914 | 44.1914 | 343.5385 | 18.8827 | 5.4646 | 1.6509 | 0.4278 | 2.9755 | 2.9755 | 4.5929 | 4.5929 | 0.8447 | 0.8447 | 128.2495 | 0.5013 | 0.0039 | 1.9077 | 1.9077 | 0.0475 | 0.1072
3434 |  | 1 |  |  | PASS |  | PASS | 1.8623 | 1.8623 | 1.9722 | 1.9722 | 44.4423 | 44.4423 | 44.5101 | 44.5101 | 281.3492 | 12.6433 | 3.7588 | 1.8747 | 0.0717 | 2.8983 | 2.8983 | 4.2622 | 4.2622 | 0.8437 | 0.8437 | 105.4965 | 0.3555 | 0.1124 | 1.864 | 1.864 | 0.0678 | 0.1099
3435 |  | 1 |  |  | PASS |  | PASS | 1.8752 | 1.8752 | 1.9847 | 1.9847 | 44.4084 | 44.4084 | 44.4491 | 44.4491 | 309.5955 | 15.5256 | 1.6225 | 1.3423 | 0.4312 | 2.9153 | 2.9153 | 4.3114 | 4.3114 | 0.8427 | 0.8427 | 118.7549 | 0.4234 | 0.0063 | 1.8759 | 1.8759 | 0.0407 | 0.1095
3436 |  | 1 |  |  | PASS |  | PASS | 1.8592 | 1.8592 | 1.9694 | 1.9694 | 44.266 | 44.266 | 44.3542 | 44.3542 | 340.4528 | 30.2087 | 11.7378 | 1.2711 | 0.2413 | 2.9297 | 2.9297 | 4.3131 | 4.3131 | 0.842 | 0.842 | 132.1829 | 0.464 | 0.0717 | 1.8609 | 1.8609 | 0.0882 | 0.1102
3437 |  | 1 |  |  | PASS |  | PASS | 1.8318 | 1.8318 | 1.9406 | 1.9406 | 44.5508 | 44.5508 | 44.6187 | 44.6187 | 293.9294 | 1.3277 | 7.2618 | 1.3966 | 0.1463 | 2.8865 | 2.8865 | 4.2012 | 4.2012 | 0.841 | 0.841 | 117.1612 | 0.2267 | 0.0887 | 1.8335 | 1.8335 | 0.0678 | 0.1089
3438 |  | 1 |  |  | PASS |  | PASS | 1.8694 | 1.8694 | 1.9783 | 1.9783 | 44.1236 | 44.1236 | 44.205 | 44.205 | 335.8072 | 3.0467 | 2.0398 | 1.4644 | 0.1497 | 2.9068 | 2.9068 | 4.325 | 4.325 | 0.8447 | 0.8447 | 127.3339 | 0.5251 | 0.0073 | 1.8698 | 1.8698 | 0.0814 | 0.1089
3439 |  | 1 |  |  | PASS |  | PASS | 1.8314 | 1.8314 | 1.9389 | 1.9389 | 44.2524 | 44.2524 | 44.3067 | 44.3067 | 297.5238 | 24.817 | 11.2969 | 1.1016 | 0.2413 | 2.8695 | 2.8695 | 4.1927 | 4.1927 | 0.8437 | 0.8437 | 113.1938 | 0.5013 | 0.0649 | 1.8311 | 1.8311 | 0.0543 | 0.1075
3440 |  | 1 |  |  | PASS |  | PASS | 1.8504 | 1.8504 | 1.96 | 1.96 | 44.049 | 44.049 | 44.1236 | 44.1236 | 341.4022 | 3.1248 | 12.3381 | 1.2236 | 0.2854 | 2.8983 | 2.8983 | 4.2606 | 4.2606 | 0.843 | 0.843 | 129.0972 | 0.576 | 0.0276 | 1.8511 | 1.8511 | 0.0746 | 0.1095
3441 |  | 1 |  |  | PASS |  | PASS | 1.8606 | 1.8606 | 1.9715 | 1.9715 | 43.9066 | 43.9066 | 43.9947 | 43.9947 | 424.0387 | 31.5651 | 4.3117 | 1.2236 | 0.2175 | 2.945 | 2.945 | 4.325 | 4.325 | 0.8437 | 0.8437 | 163.1081 | 0.5183 | 0.0582 | 1.8623 | 1.8623 | 0.0882 | 0.1109
3442 |  | 1 |  |  | PASS |  | PASS | 1.8453 | 1.8453 | 1.9555 | 1.9555 | 44.0761 | 44.0761 | 44.1507 | 44.1507 | 371.0049 | 15.9326 | 7.3635 | 1.0405 | 0.1317 | 2.8992 | 2.8992 | 4.2351 | 4.2351 | 0.843 | 0.843 | 143.373 | 0.5217 | 0.0616 | 1.847 | 1.847 | 0.0746 | 0.1102
3443 |  | 1 |  |  | PASS |  | PASS | 1.9118 | 1.9118 | 2.0227 | 2.0227 | 43.5132 | 43.5132 | 43.5675 | 43.5675 | 462.9664 | 9.2624 | 9.8626 | 1.3966 | 0.0571 | 2.9848 | 2.9848 | 4.4403 | 4.4403 | 0.8457 | 0.8457 | 158.0217 | 0.5692 | 0.0412 | 1.9128 | 1.9128 | 0.0543 | 0.1109
3444 |  | 1 |  |  | PASS |  | PASS | 1.8714 | 1.8714 | 1.981 | 1.981 | 43.5268 | 43.5268 | 43.5878 | 43.5878 | 424.5813 | 17.0276 | 10.9239 | 1.3254 | 0.482 | 2.9806 | 2.9806 | 4.3877 | 4.3877 | 0.8437 | 0.8437 | 125.8419 | 0.2402 | 0.0751 | 1.8738 | 1.8738 | 0.061 | 0.1095
3445 |  | 1 |  |  | PASS |  | PASS | 1.8609 | 1.8609 | 1.9674 | 1.9674 | 43.4115 | 43.4115 | 43.4997 | 43.4997 | 376.2608 | 2.7179 | 2.3449 | 0.7421 | 0.5905 | 2.9933 | 2.9933 | 4.4233 | 4.4233 | 0.8441 | 0.8441 | 110.0742 | 0.3928 | 0.0107 | 1.862 | 1.862 | 0.0882 | 0.1065
3446 |  | 1 |  |  | PASS |  | PASS | 1.7982 | 1.7982 | 1.903 | 1.903 | 46.5854 | 46.5854 | 46.6464 | 46.6464 | 148.7984 | 12.4737 | 9.8966 | 0.8608 | 0.1114 | 2.772 | 2.772 | 4.0825 | 4.0825 | 0.8386 | 0.8386 | 63.7543 | 0.5624 | 0.0243 | 1.7996 | 1.7996 | 0.061 | 0.1048
3447 |  | 1 |  |  | PASS |  | PASS | 1.8491 | 1.8491 | 1.9559 | 1.9559 | 46.0157 | 46.0157 | 46.0835 | 46.0835 | 164.1253 | 6.6073 | 0.2765 | 1.0744 | 0.2447 | 2.8551 | 2.8551 | 4.2148 | 4.2148 | 0.8417 | 0.8417 | 66.7384 | 0.4674 | 0.0548 | 1.8497 | 1.8497 | 0.0678 | 0.1068
3448 |  | 1 |  |  | PASS |  | PASS | 1.8386 | 1.8386 | 1.944 | 1.944 | 45.9886 | 45.9886 | 46.0564 | 46.0564 | 170.4663 | 7.7263 | 5.295 | 1.1389 | 0.187 | 2.7847 | 2.7847 | 4.1402 | 4.1402 | 0.8396 | 0.8396 | 70.6379 | 0.4742 | 0.0446 | 1.8399 | 1.8399 | 0.0678 | 0.1055
3449 |  | 1 |  |  | PASS |  | PASS | 1.8738 | 1.8738 | 1.982 | 1.982 | 45.4121 | 45.4121 | 45.48 | 45.48 | 203.053 | 23.8336 | 2.945 | 1.1524 | 0.3667 | 2.822 | 2.822 | 4.1927 | 4.1927 | 0.8407 | 0.8407 | 75.4191 | 0.4946 | 0.0039 | 1.8752 | 1.8752 | 0.0678 | 0.1082
3450 |  | 1 |  |  | PASS |  | PASS | 1.8813 | 1.8813 | 1.9891 | 1.9891 | 45.2087 | 45.2087 | 45.2697 | 45.2697 | 216.3793 | 1.3277 | 6.0071 | 0.7252 | 0.0063 | 2.8407 | 2.8407 | 4.2572 | 4.2572 | 0.842 | 0.842 | 82.5739 | 0.5522 | 0.0276 | 1.8826 | 1.8826 | 0.061 | 0.1078
3451 |  | 1 |  |  | PASS |  | PASS | 1.8857 | 1.8857 | 1.9949 | 1.9949 | 45.2494 | 45.2494 | 45.324 | 45.324 | 227.6371 | 4.0979 | 5.6917 | 1.1185 | 0.0198 | 2.8059 | 2.8059 | 4.1995 | 4.1995 | 0.841 | 0.841 | 81.1497 | 0.5861 | 0.0243 | 1.8867 | 1.8867 | 0.0746 | 0.1092
3452 |  | 1 |  |  | PASS |  | PASS | 1.9318 | 1.9318 | 2.0441 | 2.0441 | 44.8696 | 44.8696 | 44.9442 | 44.9442 | 255.7478 | 10.1678 | 0.4356 | 0.3386 | 0.1226 | 2.8856 | 2.8856 | 4.325 | 4.325 | 0.8424 | 0.8424 | 89.4236 | 0.5251 | 0.0039 | 1.9328 | 1.9328 | 0.0746 | 0.1122
3453 |  | 1 |  |  | PASS |  | PASS | 1.9159 | 1.9159 | 2.024 | 2.024 | 45.168 | 45.168 | 45.2494 | 45.2494 | 226.925 | 16.882 | 0.6495 | 0.3488 | 0.5125 | 2.8373 | 2.8373 | 4.3284 | 4.3284 | 0.8424 | 0.8424 | 83.5573 | 0.4403 | 0.0063 | 1.9172 | 1.9172 | 0.0814 | 0.1082
3454 |  | 1 |  |  | PASS |  | PASS | 1.904 | 1.904 | 2.0125 | 2.0125 | 44.6322 | 44.6322 | 44.7272 | 44.7272 | 291.0811 | 10.7104 | 0.446 | 0.2029 | 0.5804 | 2.8966 | 2.8966 | 4.3979 | 4.3979 | 0.8441 | 0.8441 | 101.2578 | 0.4708 | 0.0039 | 1.9054 | 1.9054 | 0.0949 | 0.1085
3455 |  | 1 |  |  | PASS |  | PASS | 1.906 | 1.906 | 2.0169 | 2.0169 | 45.0798 | 45.0798 | 45.1476 | 45.1476 | 249.2372 | 8.9471 | 7.4313 | 0.7455 | 0.187 | 2.822 | 2.822 | 4.2572 | 4.2572 | 0.842 | 0.842 | 91.3903 | 0.4403 | 0.0785 | 1.9084 | 1.9084 | 0.0678 | 0.1109
3456 |  | 1 |  |  | PASS |  | PASS | 1.9223 | 1.9223 | 2.0322 | 2.0322 | 45.0256 | 45.0256 | 45.1002 | 45.1002 | 242.0824 | 11.8395 | 4.2675 | 1.8069 | 0.3464 | 2.8551 | 2.8551 | 4.3572 | 4.3572 | 0.8427 | 0.8427 | 91.865 | 0.3488 | 0.1226 | 1.9237 | 1.9237 | 0.0746 | 0.1099
3457 |  | 1 |  |  | PASS |  | PASS | 1.9125 | 1.9125 | 2.0234 | 2.0234 | 45.1205 | 45.1205 | 45.1816 | 45.1816 | 232.3505 | 14.7796 | 3.5214 | 1.2948 | 0.1836 | 2.8195 | 2.8195 | 4.2453 | 4.2453 | 0.841 | 0.841 | 85.897 | 0.2843 | 0.1226 | 1.9135 | 1.9135 | 0.061 | 0.1109
3458 |  | 1 |  |  | PASS |  | PASS | 1.8816 | 1.8816 | 1.9898 | 1.9898 | 45.2629 | 45.2629 | 45.3375 | 45.3375 | 226.0095 | 1.1477 | 5.668 | 1.2881 | 0.3057 | 2.8068 | 2.8068 | 4.2182 | 4.2182 | 0.8396 | 0.8396 | 82.4383 | 0.2335 | 0.0853 | 1.8826 | 1.8826 | 0.0746 | 0.1082
3459 |  | 1 |  |  | PASS |  | PASS | 1.9383 | 1.9383 | 2.0474 | 2.0474 | 45.1341 | 45.1341 | 45.1951 | 45.1951 | 225.5687 | 10.1101 | 3.1145 | 1.5492 | 0.1836 | 2.8314 | 2.8314 | 4.3538 | 4.3538 | 0.8413 | 0.8413 | 81.794 | 0.42 | 0.1056 | 1.9403 | 1.9403 | 0.061 | 0.1092
3460 |  | 1 |  |  | PASS |  | PASS | 1.8647 | 1.8647 | 1.9725 | 1.9725 | 45.7241 | 45.7241 | 45.8055 | 45.8055 | 183.5553 | 1.1581 | 1.9277 | 1.2609 | 0.1565 | 2.7949 | 2.7949 | 4.1419 | 4.1419 | 0.8386 | 0.8386 | 72.7403 | 0.2775 | 0.1192 | 1.8653 | 1.8653 | 0.0814 | 0.1078
3461 |  | 1 |  |  | PASS |  | PASS | 1.8559 | 1.8559 | 1.9633 | 1.9633 | 45.8801 | 45.8801 | 45.9343 | 45.9343 | 174.3998 | 0.3443 | 3.2502 | 1.478 | 0.1667 | 2.8076 | 2.8076 | 4.1893 | 4.1893 | 0.84 | 0.84 | 69.1798 | 0.2843 | 0.1192 | 1.8572 | 1.8572 | 0.0543 | 0.1075
3462 |  | 1 |  |  | PASS |  | PASS | 1.8687 | 1.8687 | 1.9772 | 1.9772 | 46.0361 | 46.0361 | 46.1107 | 46.1107 | 157.3774 | 10.9817 | 0.3678 | 2.0409 | 0.0005 | 2.8331 | 2.8331 | 4.2216 | 4.2216 | 0.8403 | 0.8403 | 61.4485 | 0.3386 | 0.1056 | 1.8704 | 1.8704 | 0.0746 | 0.1085
3463 |  | 1 |  |  | PASS |  | PASS | 1.8013 | 1.8013 | 1.9077 | 1.9077 | 46.5108 | 46.5108 | 46.565 | 46.565 | 147.4081 | 16.916 | 1.2834 | 2.0646 | 0.0368 | 2.8068 | 2.8068 | 4.0961 | 4.0961 | 0.8393 | 0.8393 | 59.6174 | 0.3555 | 0.0921 | 1.8026 | 1.8026 | 0.0543 | 0.1065
3464 |  | 6 |  |  | FAIL | T11 ISGS | PASS | 1.8308 | 1.8308 | 1.9467 | 1.9467 | 46.4158 | 46.4158 | 46.4769 | 46.4769 | 151.1721 | OVER
3465 |  | 1 |  |  | PASS |  | PASS | 1.8013 | 1.8013 | 1.9088 | 1.9088 | 46.5108 | 46.5108 | 46.565 | 46.565 | 150.3243 | 14.7118 | 6.2784 | 1.4915 | 0.5634 | 2.8153 | 2.8153 | 4.0791 | 4.0791 | 0.839 | 0.839 | 63.0423 | 0.1995 | 0.0751 | 1.8033 | 1.8033 | 0.0543 | 0.1075
3466 |  | 1 |  |  | PASS |  | PASS | 1.901 | 1.901 | 2.0115 | 2.0115 | 45.5071 | 45.5071 | 45.5817 | 45.5817 | 181.1138 | 4.922 | 4.4473 | 0.9727 | 0.4651 | 2.8966 | 2.8966 | 4.2453 | 4.2453 | 0.8427 | 0.8427 | 66.5688 | 0.2402 | 0.1022 | 1.9026 | 1.9026 | 0.0746 | 0.1105
3467 |  | 1 |  |  | PASS |  | PASS | 1.867 | 1.867 | 1.9762 | 1.9762 | 45.697 | 45.697 | 45.7512 | 45.7512 | 153.1049 | 8.2689 | 7.8043 | 0.5692 | 0.1395 | 2.8127 | 2.8127 | 4.1605 | 4.1605 | 0.8407 | 0.8407 | 57.5151 | 0.2369 | 0.0887 | 1.8687 | 1.8687 | 0.0543 | 0.1092
3468 |  | 1 |  |  | PASS |  | PASS | 1.8613 | 1.8613 | 1.9691 | 1.9691 | 45.7784 | 45.7784 | 45.853 | 45.853 | 157.6826 | 6.2343 | 0.3678 | 1.1219 | 0.3193 | 2.8102 | 2.8102 | 4.1232 | 4.1232 | 0.84 | 0.84 | 61.652 | 0.2742 | 0.126 | 1.863 | 1.863 | 0.0746 | 0.1078
3469 |  | 1 |  |  | PASS |  | PASS | 1.8718 | 1.8718 | 1.9803 | 1.9803 | 45.7309 | 45.7309 | 45.7919 | 45.7919 | 159.2424 | 3.5318 | 5.1933 | 0.8405 | 0.1667 | 2.783 | 2.783 | 4.1453 | 4.1453 | 0.8403 | 0.8403 | 59.5496 | 0.2402 | 0.109 | 1.8735 | 1.8735 | 0.061 | 0.1085
3470 |  | 1 |  |  | PASS |  | PASS | 1.8647 | 1.8647 | 1.9735 | 1.9735 | 45.4664 | 45.4664 | 45.5478 | 45.5478 | 159.8867 | 2.5041 | 3.8708 | 1.1829 | 0.3091 | 2.8229 | 2.8229 | 4.1809 | 4.1809 | 0.842 | 0.842 | 59.0749 | 0.2708 | 0.1192 | 1.8657 | 1.8657 | 0.0814 | 0.1089
3471 |  | 1 |  |  | PASS |  | PASS | 1.8518 | 1.8518 | 1.9606 | 1.9606 | 44.5508 | 44.5508 | 44.6119 | 44.6119 | 313.3594 | 2.4128 | 1.7346 | 0.9456 | 0.0809 | 2.9034 | 2.9034 | 4.2199 | 4.2199 | 0.8413 | 0.8413 | 122.5528 | 0.2335 | 0.109 | 1.8525 | 1.8525 | 0.061 | 0.1089
3472 |  | 1 |  |  | PASS |  | PASS | 1.8647 | 1.8647 | 1.9728 | 1.9728 | 44.5983 | 44.5983 | 44.6593 | 44.6593 | 287.1476 | 32.7859 | 2.0972 | 1.6272 | 0.2718 | 2.8449 | 2.8449 | 4.2351 | 4.2351 | 0.8413 | 0.8413 | 119.84 | 0.2775 | 0.1158 | 1.866 | 1.866 | 0.061 | 0.1082
3473 |  | 1 |  |  | PASS |  | PASS | 1.8555 | 1.8555 | 1.9644 | 1.9644 | 44.3474 | 44.3474 | 44.4152 | 44.4152 | 326.6517 | 11.7955 | 1.4633 | 1.7526 | 0.265 | 2.8966 | 2.8966 | 4.2589 | 4.2589 | 0.842 | 0.842 | 126.7914 | 0.2606 | 0.1192 | 1.8562 | 1.8562 | 0.0678 | 0.1089
3474 |  | 1 |  |  | PASS |  | PASS | 1.8118 | 1.8118 | 1.9206 | 1.9206 | 44.7543 | 44.7543 | 44.8086 | 44.8086 | 272.4989 | 4.0979 | 7.9399 | 1.3627 | 0.4752 | 2.8424 | 2.8424 | 4.1198 | 4.1198 | 0.8396 | 0.8396 | 100.8848 | 0.4403 | 0.0921 | 1.8141 | 1.8141 | 0.0543 | 0.1089
3475 |  | 1 |  |  | PASS |  | PASS | 1.8545 | 1.8545 | 1.9627 | 1.9627 | 44.2321 | 44.2321 | 44.3067 | 44.3067 | 334.2135 | 8.9471 | 3.9284 | 1.5085 | 0.265 | 2.9136 | 2.9136 | 4.2673 | 4.2673 | 0.841 | 0.841 | 131.4369 | 0.2775 | 0.1226 | 1.8559 | 1.8559 | 0.0746 | 0.1082
3476 |  | 1 |  |  | PASS |  | PASS | 1.8904 | 1.8904 | 1.9993 | 1.9993 | 44.205 | 44.205 | 44.2796 | 44.2796 | 369.3094 | 26.6821 | 4.7083 | 1.4712 | 0.6584 | 2.9509 | 2.9509 | 4.4369 | 4.4369 | 0.8434 | 0.8434 | 147.849 | 0.2538 | 0.0514 | 1.8918 | 1.8918 | 0.0746 | 0.1089
3477 |  | 1 |  |  | PASS |  | PASS | 1.8616 | 1.8616 | 1.9705 | 1.9705 | 44.5169 | 44.5169 | 44.578 | 44.578 | 273.9909 | 21.3243 | 8.9233 | 1.6 | 0.36 | 2.8687 | 2.8687 | 4.247 | 4.247 | 0.841 | 0.841 | 104.4792 | 0.4505 | 0.0751 | 1.862 | 1.862 | 0.061 | 0.1089
3478 |  | 1 |  |  | PASS |  | PASS | 1.8847 | 1.8847 | 1.9962 | 1.9962 | 44.1982 | 44.1982 | 44.2457 | 44.2457 | 346.4208 | 6.414 | 8.0417 | 1.0541 | 0.0548 | 2.9441 | 2.9441 | 4.3301 | 4.3301 | 0.8434 | 0.8434 | 138.524 | 0.5793 | 0.0276 | 1.8857 | 1.8857 | 0.0475 | 0.1116
3479 |  | 1 |  |  | PASS |  | PASS | 1.887 | 1.887 | 1.9949 | 1.9949 | 44.2457 | 44.2457 | 44.2999 | 44.2999 | 320.4803 | 22.6468 | 4.7525 | 0.5522 | 0.3091 | 2.9636 | 2.9636 | 4.4098 | 4.4098 | 0.8427 | 0.8427 | 122.7901 | 0.5251 | 0.0039 | 1.887 | 1.887 | 0.0543 | 0.1078
3480 |  | 1 |  |  | PASS |  | PASS | 1.9016 | 1.9016 | 2.0088 | 2.0088 | 43.9676 | 43.9676 | 44.049 | 44.049 | 339.3338 | 5.5561 | 1.1477 | 1.0507 | 0.2989 | 2.9823 | 2.9823 | 4.603 | 4.603 | 0.8447 | 0.8447 | 122.824 | 0.481 | 0.0412 | 1.9033 | 1.9033 | 0.0814 | 0.1072
3481 |  | 1 |  |  | PASS |  | PASS | 1.8826 | 1.8826 | 1.9928 | 1.9928 | 43.7574 | 43.7574 | 43.8387 | 43.8387 | 454.2857 | 17.5602 | 0.8868 | 1.0405 | 0.5838 | 2.9848 | 2.9848 | 4.4148 | 4.4148 | 0.8441 | 0.8441 | 175.3832 | 0.4776 | 0.0243 | 1.8843 | 1.8843 | 0.0814 | 0.1102
3482 |  | 1 |  |  | PASS |  | PASS | 1.8287 | 1.8287 | 1.9383 | 1.9383 | 44.2796 | 44.2796 | 44.3542 | 44.3542 | 317.3267 | 2.6501 | 2.7754 | 1.5153 | 0.1667 | 2.8933 | 2.8933 | 4.2046 | 4.2046 | 0.8407 | 0.8407 | 121.3998 | 0.264 | 0.1192 | 1.8311 | 1.8311 | 0.0746 | 0.1095
3483 |  | 1 |  |  | PASS |  | PASS | 1.8372 | 1.8372 | 1.9467 | 1.9467 | 44.1711 | 44.1711 | 44.2524 | 44.2524 | 357.9159 | 12.1007 | 3.1588 | 0.7862 | 0.2718 | 2.9178 | 2.9178 | 4.2555 | 4.2555 | 0.8417 | 0.8417 | 139.236 | 0.342 | 0.0344 | 1.8386 | 1.8386 | 0.0814 | 0.1095
3484 |  | 1 |  |  | PASS |  | PASS | 1.8372 | 1.8372 | 1.9464 | 1.9464 | 44.4627 | 44.4627 | 44.5169 | 44.5169 | 300.2704 | 14.5083 | 2.7179 | 1.5797 | 0.1385 | 2.8848 | 2.8848 | 4.2199 | 4.2199 | 0.841 | 0.841 | 118.3819 | 0.542 | 0.0412 | 1.8386 | 1.8386 | 0.0543 | 0.1092
3485 |  | 1 |  |  | PASS |  | PASS | 1.8392 | 1.8392 | 1.9477 | 1.9477 | 44.4288 | 44.4288 | 44.4898 | 44.4898 | 302.678 | 5.963 | 7.1837 | 1.2508 | 0.4312 | 2.8882 | 2.8882 | 4.2249 | 4.2249 | 0.8413 | 0.8413 | 116.7882 | 0.2436 | 0.0548 | 1.8406 | 1.8406 | 0.061 | 0.1085
3486 |  | 1 |  |  | PASS |  | PASS | 1.8569 | 1.8569 | 1.9637 | 1.9637 | 43.7235 | 43.7235 | 43.8116 | 43.8116 | 384.6702 | 14.8474 | 6.5055 | 0.698 | 0.0402 | 2.9323 | 2.9323 | 4.3419 | 4.3419 | 0.8441 | 0.8441 | 130.7249 | 0.5895 | 0.031 | 1.8579 | 1.8579 | 0.0882 | 0.1068
3487 |  | 1 |  |  | PASS |  | PASS | 1.8694 | 1.8694 | 1.9789 | 1.9789 | 43.3776 | 43.3776 | 43.4522 | 43.4522 | 380.0925 | 13.4232 | 2.4363 | 2.0171 | 0.0073 | 2.9984 | 2.9984 | 4.364 | 4.364 | 0.8447 | 0.8447 | 103.1228 | 0.3691 | 0.1056 | 1.8704 | 1.8704 | 0.0746 | 0.1095
3488 |  | 1 |  |  | PASS |  | PASS | 1.8823 | 1.8823 | 1.9908 | 1.9908 | 43.4929 | 43.4929 | 43.5336 | 43.5336 | 448.9958 | 11.999 | 4.5388 | 0.542 | 0.3566 | 2.9662 | 2.9662 | 4.3911 | 4.3911 | 0.8461 | 0.8461 | 143.9155 | 0.4708 | 0.0005 | 1.883 | 1.883 | 0.0407 | 0.1085
3489 |  | 1 |  |  | PASS |  | PASS | 1.8708 | 1.8708 | 1.981 | 1.981 | 43.8998 | 43.8998 | 43.9744 | 43.9744 | 392.7406 | 14.3049 | 14.7896 | 1.9086 | 0.2548 | 2.9551 | 2.9551 | 4.308 | 4.308 | 0.8437 | 0.8437 | 141.2706 | 0.4742 | 0.0785 | 1.8714 | 1.8714 | 0.0746 | 0.1102
3490 |  | 1 |  |  | PASS |  | PASS | 1.8396 | 1.8396 | 1.9481 | 1.9481 | 44.0354 | 44.0354 | 44.11 | 44.11 | 389.8583 | 16.1699 | 0.7512 | 0.7353 | 0.7262 | 2.9144 | 2.9144 | 4.2572 | 4.2572 | 0.843 | 0.843 | 150.2904 | 0.4946 | 0.031 | 1.8413 | 1.8413 | 0.0746 | 0.1085
3491 |  | 1 |  |  | PASS |  | PASS | 1.8792 | 1.8792 | 1.9871 | 1.9871 | 45.2765 | 45.2765 | 45.3511 | 45.3511 | 224.8566 | 12.1685 | 4.0404 | 0.9354 | 0.1317 | 2.8517 | 2.8517 | 4.2334 | 4.2334 | 0.8417 | 0.8417 | 81.2854 | 0.5013 | 0.0582 | 1.8803 | 1.8803 | 0.0746 | 0.1078
3492 |  | 1 |  |  | PASS |  | PASS | 1.9169 | 1.9169 | 2.0281 | 2.0281 | 44.8764 | 44.8764 | 44.9713 | 44.9713 | 238.2507 | 1.8024 | 1.3512 | 1.7425 | 0.1531 | 2.917 | 2.917 | 4.3521 | 4.3521 | 0.8434 | 0.8434 | 88.5419 | 0.2877 | 0.1192 | 1.9182 | 1.9182 | 0.0949 | 0.1112
3493 |  | 1 |  |  | PASS |  | PASS | 1.847 | 1.847 | 1.9545 | 1.9545 | 45.7784 | 45.7784 | 45.8597 | 45.8597 | 178.1298 | 8.2689 | 4.5151 | 1.1456 | 0.2481 | 2.7898 | 2.7898 | 4.1503 | 4.1503 | 0.8403 | 0.8403 | 70.0614 | 0.2402 | 0.126 | 1.8481 | 1.8481 | 0.0814 | 0.1075
3494 |  | 3 |  |  | FAIL | T1 CONT | FAIL
3495 |  | 1 |  |  | PASS |  | PASS | 1.8308 | 1.8308 | 1.9372 | 1.9372 | 46.3345 | 46.3345 | 46.4023 | 46.4023 | 150.1548 | 1.7685 | 11.4225 | 0.9863 | 0.1294 | 2.8008 | 2.8008 | 4.1334 | 4.1334 | 0.8407 | 0.8407 | 61.9233 | 0.5488 | 0.0243 | 1.8314 | 1.8314 | 0.0678 | 0.1065
3496 |  | 1 |  |  | PASS |  | PASS | 1.9149 | 1.9149 | 2.0244 | 2.0244 | 45.1476 | 45.1476 | 45.2155 | 45.2155 | 239.7766 | 2.3007 | 2.1754 | 0.6268 | 0.2481 | 2.8297 | 2.8297 | 4.325 | 4.325 | 0.8441 | 0.8441 | 85.4223 | 0.542 | 0.0107 | 1.9165 | 1.9165 | 0.0678 | 0.1095
3497 |  | 1 |  |  | PASS |  | PASS | 1.9115 | 1.9115 | 2.0227 | 2.0227 | 44.6458 | 44.6458 | 44.7272 | 44.7272 | 274.8725 | 23.0198 | 2.2771 | 0.2606 | 0.4786 | 2.917 | 2.917 | 4.3572 | 4.3572 | 0.8447 | 0.8447 | 94.9846 | 0.4539 | 0.0005 | 1.9128 | 1.9128 | 0.0814 | 0.1112
3498 |  | 1 |  |  | PASS |  | PASS | 1.9071 | 1.9071 | 2.0169 | 2.0169 | 45.0866 | 45.0866 | 45.168 | 45.168 | 239.5392 | 13.3893 | 3.2266 | 0.6133 | 0.2311 | 2.8721 | 2.8721 | 4.2979 | 4.2979 | 0.8427 | 0.8427 | 84.6424 | 0.5353 | 0.0097 | 1.9091 | 1.9091 | 0.0814 | 0.1099
3499 |  | 1 |  |  | PASS |  | PASS | 1.921 | 1.921 | 2.0305 | 2.0305 | 44.9917 | 44.9917 | 45.0866 | 45.0866 | 248.593 | 19.0862 | 1.3616 | 0.2233 | 0.2718 | 2.8831 | 2.8831 | 4.4064 | 4.4064 | 0.8447 | 0.8447 | 86.2361 | 0.5115 | 0.0029 | 1.9216 | 1.9216 | 0.0949 | 0.1095
3500 |  | 1 |  |  | PASS |  | PASS | 1.902 | 1.902 | 2.0115 | 2.0115 | 45.1273 | 45.1273 | 45.1748 | 45.1748 | 232.8252 | 9.3201 | 0.0965 | 0.62 | 0.126 | 2.8441 | 2.8441 | 4.2656 | 4.2656 | 0.843 | 0.843 | 79.9968 | 0.5692 | 0.0073 | 1.9033 | 1.9033 | 0.0475 | 0.1095
3501 |  | 1 |  |  | PASS |  | PASS | 1.8535 | 1.8535 | 1.9617 | 1.9617 | 45.8462 | 45.8462 | 45.8936 | 45.8936 | 175.4849 | 38.7541 | 1.3955 | 0.5522 | 0.4854 | 2.85 | 2.85 | 4.169 | 4.169 | 0.8407 | 0.8407 | 71.0109 | 0.3962 | 0.0063 | 1.8548 | 1.8548 | 0.0475 | 0.1082
3502 |  | 1 |  |  | PASS |  | PASS | 1.8962 | 1.8962 | 2.0051 | 2.0051 | 45.4935 | 45.4935 | 45.5749 | 45.5749 | 197.5258 | 4.7864 | 1.7346 | 1.1762 | 0.282 | 2.7941 | 2.7941 | 4.2199 | 4.2199 | 0.8413 | 0.8413 | 72.9437 | 0.5522 | 0.0107 | 1.8972 | 1.8972 | 0.0814 | 0.1089
3503 |  | 1 |  |  | PASS |  | PASS | 1.8874 | 1.8874 | 1.9949 | 1.9949 | 45.1409 | 45.1409 | 45.2087 | 45.2087 | 227.4676 | 7.4211 | 3.2841 | 1.7967 | 0.1565 | 2.8509 | 2.8509 | 4.2826 | 4.2826 | 0.8417 | 0.8417 | 83.1165 | 0.2979 | 0.1192 | 1.8881 | 1.8881 | 0.0678 | 0.1075
3504 |  | 1 |  |  | PASS |  | PASS | 1.8935 | 1.8935 | 2.0034 | 2.0034 | 45.2494 | 45.2494 | 45.3172 | 45.3172 | 225.7043 | 2.8536 | 6.0071 | 1.2779 | 0.265 | 2.8593 | 2.8593 | 4.2232 | 4.2232 | 0.8403 | 0.8403 | 79.0813 | 0.247 | 0.1192 | 1.8948 | 1.8948 | 0.0678 | 0.1099
3505 |  | 1 |  |  | PASS |  | PASS | 1.9532 | 1.9532 | 2.0671 | 2.0671 | 44.9306 | 44.9306 | 45.012 | 45.012 | 241.9129 | 14.8474 | 5.0813 | 1.6407 | 0.187 | 2.9 | 2.9 | 4.3725 | 4.3725 | 0.8447 | 0.8447 | 88.8132 | 0.2809 | 0.1056 | 1.9555 | 1.9555 | 0.0814 | 0.1139
3506 |  | 1 |  |  | PASS |  | PASS | 1.7992 | 1.7992 | 1.9071 | 1.9071 | 46.3684 | 46.3684 | 46.4362 | 46.4362 | 159.1068 | 0.3782 | 1.8363 | 1.8205 | 0.3735 | 2.8398 | 2.8398 | 4.1147 | 4.1147 | 0.8396 | 0.8396 | 62.8727 | 0.2097 | 0.0853 | 1.8009 | 1.8009 | 0.0678 | 0.1078
3507 |  | 1 |  |  | PASS |  | PASS | 1.8138 | 1.8138 | 1.921 | 1.921 | 46.5244 | 46.5244 | 46.5922 | 46.5922 | 141.135 | 0.4356 | 2.5145 | 1.0202 | 0.0209 | 2.8229 | 2.8229 | 4.1232 | 4.1232 | 0.8396 | 0.8396 | 62.9405 | 0.3793 | 0.0063 | 1.8148 | 1.8148 | 0.0678 | 0.1072
3508 |  | 1 |  |  | PASS |  | PASS | 1.8148 | 1.8148 | 1.9223 | 1.9223 | 46.4294 | 46.4294 | 46.504 | 46.504 | 153.5457 | 13.2637 | 3.1248 | 1.3694 | 0.2006 | 2.8373 | 2.8373 | 4.1436 | 4.1436 | 0.84 | 0.84 | 64.2291 | 0.498 | 0.048 | 1.8162 | 1.8162 | 0.0746 | 0.1075
3509 |  | 1 |  |  | PASS |  | PASS | 1.8226 | 1.8226 | 1.9294 | 1.9294 | 46.5244 | 46.5244 | 46.5922 | 46.5922 | 149.4427 | 1.419 | 0.2765 | 1.6984 | 0.1012 | 2.8051 | 2.8051 | 4.1113 | 4.1113 | 0.839 | 0.839 | 63.9578 | 0.4912 | 0.0514 | 1.8233 | 1.8233 | 0.0678 | 0.1068
3510 |  | 1 |  |  | PASS |  | PASS | 1.8837 | 1.8837 | 1.9935 | 1.9935 | 45.914 | 45.914 | 45.9818 | 45.9818 | 167.4823 | 20.5104 | 0.1748 | 1.0168 | 0.1531 | 2.8822 | 2.8822 | 4.2589 | 4.2589 | 0.842 | 0.842 | 67.247 | 0.4267 | 0.0785 | 1.8857 | 1.8857 | 0.0678 | 0.1099
3511 |  | 1 |  |  | PASS |  | PASS | 1.785 | 1.785 | 1.8901 | 1.8901 | 46.5311 | 46.5311 | 46.5922 | 46.5922 | 145.7805 | 12.8467 | 1.3851 | 1.1694 | 0.1938 | 2.7873 | 2.7873 | 4.091 | 4.091 | 0.8386 | 0.8386 | 63.7883 | 0.264 | 0.1158 | 1.786 | 1.786 | 0.061 | 0.1051
3512 |  | 1 |  |  | PASS |  | PASS | 1.7785 | 1.7785 | 1.8823 | 1.8823 | 46.7007 | 46.7007 | 46.7617 | 46.7617 | 147.0691 | 4.7864 | 3.0128 | 2.0307 | 0.1633 | 2.8051 | 2.8051 | 4.0283 | 4.0283 | 0.8369 | 0.8369 | 60.8721 | 0.3386 | 0.0921 | 1.7799 | 1.7799 | 0.061 | 0.1038
3513 |  | 1 |  |  | PASS |  | PASS | 1.8046 | 1.8046 | 1.9104 | 1.9104 | 46.443 | 46.443 | 46.5108 | 46.5108 | 152.8336 | 4.3456 | 4.1996 | 1.6814 | 0.1192 | 2.7932 | 2.7932 | 4.0876 | 4.0876 | 0.8386 | 0.8386 | 64.636 | 0.2843 | 0.1158 | 1.8063 | 1.8063 | 0.0678 | 0.1058
3514 |  | 1 |  |  | PASS |  | PASS | 1.8141 | 1.8141 | 1.9189 | 1.9189 | 46.4091 | 46.4091 | 46.4769 | 46.4769 | 161.4804 | 17.8315 | 6.5836 | 0.9083 | 0.4346 | 2.7737 | 2.7737 | 4.0588 | 4.0588 | 0.8379 | 0.8379 | 65.2124 | 0.2267 | 0.0887 | 1.8138 | 1.8138 | 0.0678 | 0.1048
3515 |  | 1 |  |  | PASS |  | PASS | 1.826 | 1.826 | 1.9325 | 1.9325 | 46.1514 | 46.1514 | 46.2124 | 46.2124 | 170.1273 | 11.4903 | 10.7883 | 0.637 | 0.5363 | 2.7686 | 2.7686 | 4.0723 | 4.0723 | 0.8376 | 0.8376 | 68.7729 | 0.2131 | 0.0785 | 1.827 | 1.827 | 0.061 | 0.1065
3516 |  | 1 |  |  | PASS |  | PASS | 1.8192 | 1.8192 | 1.9267 | 1.9267 | 46.6261 | 46.6261 | 46.6939 | 46.6939 | 143.5425 | 24.8848 | 8.4045 | 1.6882 | 0.5736 | 2.7856 | 2.7856 | 4.0995 | 4.0995 | 0.8383 | 0.8383 | 61.3807 | 0.1995 | 0.0582 | 1.8206 | 1.8206 | 0.0678 | 0.1075
3517 |  | 1 |  |  | PASS |  | PASS | 1.7636 | 1.7636 | 1.8687 | 1.8687 | 46.8431 | 46.8431 | 46.9109 | 46.9109 | 143.1017 | 0.8086 | 2.1754 | 1.1931 | 0.3193 | 2.7525 | 2.7525 | 3.9638 | 3.9638 | 0.8366 | 0.8366 | 62.0589 | 0.3148 | 0.031 | 1.7643 | 1.7643 | 0.0678 | 0.1051
3518 |  | 1 |  |  | PASS |  | PASS | 1.7718 | 1.7718 | 1.8782 | 1.8782 | 46.5379 | 46.5379 | 46.5786 | 46.5786 | 149.5783 | 0.3443 | 4.6744 | 1.0507 | 0.7092 | 2.7551 | 2.7551 | 4.013 | 4.013 | 0.8376 | 0.8376 | 64.0934 | 0.4437 | 0.0243 | 1.7728 | 1.7728 | 0.0407 | 0.1065
3519 |  | 1 |  |  | PASS |  | PASS | 1.7663 | 1.7663 | 1.8711 | 1.8711 | 46.599 | 46.599 | 46.6668 | 46.6668 | 149.9174 | 1.8363 | 0.1643 | 2.1833 | 0.1022 | 2.6991 | 2.6991 | 3.9672 | 3.9672 | 0.8366 | 0.8366 | 64.7716 | 0.2911 | 0.1056 | 1.7677 | 1.7677 | 0.0678 | 0.1048
3520 |  | 1 |  |  | PASS |  | PASS | 1.7558 | 1.7558 | 1.8609 | 1.8609 | 46.5922 | 46.5922 | 46.66 | 46.66 | 149.1036 | 1.8598 | 0.9886 | 2.2002 | 0.2684 | 2.7593 | 2.7593 | 3.9774 | 3.9774 | 0.8366 | 0.8366 | 64.8733 | 0.3148 | 0.1022 | 1.7575 | 1.7575 | 0.0678 | 0.1051
3521 |  | 1 |  |  | PASS |  | PASS | 1.9355 | 1.9355 | 2.0457 | 2.0457 | 45.5749 | 45.5749 | 45.6563 | 45.6563 | 186.3358 | 2.9553 | 0.5713 | 1.834 | 0.0887 | 2.7949 | 2.7949 | 4.2606 | 4.2606 | 0.8424 | 0.8424 | 75.6564 | 0.3182 | 0.1226 | 1.9372 | 1.9372 | 0.0814 | 0.1102
3522 |  | 1 |  |  | PASS |  | PASS | 1.8491 | 1.8491 | 1.9559 | 1.9559 | 46.2599 | 46.2599 | 46.3345 | 46.3345 | 166.7702 | 8.9911 | 1.8598 | 1.756 | 0.1022 | 2.7466 | 2.7466 | 4.0469 | 4.0469 | 0.8379 | 0.8379 | 69.2476 | 0.342 | 0.1056 | 1.8501 | 1.8501 | 0.0746 | 0.1068
3523 |  | 1 |  |  | PASS |  | PASS | 1.8379 | 1.8379 | 1.943 | 1.943 | 46.4023 | 46.4023 | 46.4633 | 46.4633 | 153.0031 | 20.6122 | 9.025 | 0.8608 | 0.0537 | 2.7814 | 2.7814 | 4.1554 | 4.1554 | 0.839 | 0.839 | 65.5515 | 0.4301 | 0.0717 | 1.8386 | 1.8386 | 0.061 | 0.1051
3524 |  | 1 |  |  | PASS |  | PASS | 1.8314 | 1.8314 | 1.9383 | 1.9383 | 46.8228 | 46.8228 | 46.8702 | 46.8702 | 146.1535 | 3.1823 | 13.2976 | 0.6811 | 0.0175 | 2.733 | 2.733 | 4.0418 | 4.0418 | 0.8373 | 0.8373 | 62.9405 | 0.4539 | 0.0616 | 1.8331 | 1.8331 | 0.0475 | 0.1068
3525 |  | 1 |  |  | PASS |  | PASS | 1.7874 | 1.7874 | 1.8932 | 1.8932 | 46.972 | 46.972 | 47.0262 | 47.0262 | 144.831 | 0.9104 | 10.9918 | 1.5085 | 0.3328 | 2.7322 | 2.7322 | 3.9961 | 3.9961 | 0.8366 | 0.8366 | 61.0755 | 0.2199 | 0.1022 | 1.789 | 1.789 | 0.0543 | 0.1058
3526 |  | 1 |  |  | PASS |  | PASS | 1.9481 | 1.9481 | 2.0607 | 2.0607 | 44.3203 | 44.3203 | 44.4152 | 44.4152 | 288.7074 | 25.6987 | 1.7581 | 0.2233 | 0.4888 | 2.9195 | 2.9195 | 4.4606 | 4.4606 | 0.8457 | 0.8457 | 97.7652 | 0.464 | 0.013 | 1.9498 | 1.9498 | 0.0949 | 0.1126
3527 |  | 1 |  |  | PASS |  | PASS | 1.9088 | 1.9088 | 2.0179 | 2.0179 | 45.6292 | 45.6292 | 45.6834 | 45.6834 | 195.6608 | 6.2682 | 3.7249 | 0.9795 | 0.1328 | 2.7525 | 2.7525 | 4.169 | 4.169 | 0.8413 | 0.8413 | 78.2335 | 0.325 | 0.1226 | 1.9104 | 1.9104 | 0.0543 | 0.1092
3528 |  | 1 |  |  | PASS |  | PASS | 1.9206 | 1.9206 | 2.0288 | 2.0288 | 45.446 | 45.446 | 45.5071 | 45.5071 | 206.6135 | 1.2495 | 2.2771 | 0.3827 | 0.5227 | 2.7814 | 2.7814 | 4.2266 | 4.2266 | 0.8413 | 0.8413 | 76.6737 | 0.4064 | 0.0073 | 1.9213 | 1.9213 | 0.061 | 0.1082
3529 |  | 1 |  |  | PASS |  | PASS | 1.9115 | 1.9115 | 2.021 | 2.021 | 45.6359 | 45.6359 | 45.7105 | 45.7105 | 200.3064 | 10.9139 | 10.5408 | 0.9354 | 0.1114 | 2.7542 | 2.7542 | 4.1639 | 4.1639 | 0.84 | 0.84 | 76.3007 | 0.5895 | 0.031 | 1.9125 | 1.9125 | 0.0746 | 0.1095
3530 |  | 1 |  |  | PASS |  | PASS | 1.8796 | 1.8796 | 1.9871 | 1.9871 | 45.8258 | 45.8258 | 45.9072 | 45.9072 | 188.3704 | 1.8024 | 4.549 | 1.2542 | 0.0141 | 2.7551 | 2.7551 | 4.1198 | 4.1198 | 0.84 | 0.84 | 73.2489 | 0.2572 | 0.1056 | 1.8806 | 1.8806 | 0.0814 | 0.1075
3531 |  | 1 |  |  | PASS |  | PASS | 1.7907 | 1.7907 | 1.8969 | 1.8969 | 46.2327 | 46.2327 | 46.2802 | 46.2802 | 152.8336 | 5.8612 | 0.6495 | 0.7455 | 0.3735 | 2.828 | 2.828 | 4.13 | 4.13 | 0.8386 | 0.8386 | 62.3302 | 0.4912 | 0.0063 | 1.7921 | 1.7921 | 0.0475 | 0.1061
3532 |  | 1 |  |  | PASS |  | PASS | 1.7517 | 1.7517 | 1.8572 | 1.8572 | 46.5244 | 46.5244 | 46.6057 | 46.6057 | 146.6282 | 2.7518 | 4.8439 | 1.9663 | 0.1938 | 2.7635 | 2.7635 | 3.9723 | 3.9723 | 0.8369 | 0.8369 | 64.8394 | 0.2674 | 0.1192 | 1.7538 | 1.7538 | 0.0814 | 0.1055
3533 |  | 1 |  |  | PASS |  | PASS | 1.7992 | 1.7992 | 1.905 | 1.905 | 46.1242 | 46.1242 | 46.2056 | 46.2056 | 157.4113 | 1.2834 | 0.7851 | 1.1389 | 0.9805 | 2.8068 | 2.8068 | 4.1317 | 4.1317 | 0.8386 | 0.8386 | 66.3653 | 0.4234 | 0.0141 | 1.7999 | 1.7999 | 0.0814 | 0.1058
3534 |  | 1 |  |  | PASS |  | PASS | 1.7507 | 1.7507 | 1.8555 | 1.8555 | 46.4158 | 46.4158 | 46.4837 | 46.4837 | 155.3768 | 18.8149 | 1.3512 | 2.502 | 0.0334 | 2.7585 | 2.7585 | 3.9944 | 3.9944 | 0.8369 | 0.8369 | 62.1606 | 0.342 | 0.0955 | 1.7517 | 1.7517 | 0.0678 | 0.1048
3535 |  | 1 |  |  | PASS |  | PASS | 1.7796 | 1.7796 | 1.886 | 1.886 | 46.5311 | 46.5311 | 46.5786 | 46.5786 | 150.9347 | 19.3236 | 8.8216 | 1.6204 | 0.5159 | 2.7635 | 2.7635 | 4.035 | 4.035 | 0.8369 | 0.8369 | 62.3641 | 0.403 | 0.0751 | 1.7806 | 1.7806 | 0.0475 | 0.1065
3536 |  | 1 |  |  | PASS |  | PASS | 1.8653 | 1.8653 | 1.9745 | 1.9745 | 45.6834 | 45.6834 | 45.7512 | 45.7512 | 200.4759 | 18.5436 | 2.2329 | 1.4814 | 0.1768 | 2.8593 | 2.8593 | 4.2063 | 4.2063 | 0.8407 | 0.8407 | 82.7774 | 0.2606 | 0.1226 | 1.867 | 1.867 | 0.0678 | 0.1092
3537 |  | 1 |  |  | PASS |  | PASS | 1.8121 | 1.8121 | 1.9196 | 1.9196 | 46.2531 | 46.2531 | 46.3209 | 46.3209 | 165.7869 | 8.8453 | 4.5727 | 1.7086 | 0.1328 | 2.7992 | 2.7992 | 4.0639 | 4.0639 | 0.8376 | 0.8376 | 69.8241 | 0.3013 | 0.1192 | 1.8138 | 1.8138 | 0.0678 | 0.1075
3538 |  | 1 |  |  | PASS |  | PASS | 1.845 | 1.845 | 1.9494 | 1.9494 | 45.7377 | 45.7377 | 45.8055 | 45.8055 | 179.0454 | 33.9049 | 3.0231 | 2.0409 | 0.2209 | 2.9255 | 2.9255 | 4.4945 | 4.4945 | 0.8424 | 0.8424 | 73.4524 | 0.3759 | 0.0921 | 1.8467 | 1.8467 | 0.0678 | 0.1044
3539 |  | 1 |  |  | PASS |  | PASS | 1.7867 | 1.7867 | 1.8932 | 1.8932 | 46.4701 | 46.4701 | 46.5176 | 46.5176 | 150.6973 | 18.4758 | 5.8952 | 1.1423 | 0.1768 | 2.8136 | 2.8136 | 4.0588 | 4.0588 | 0.8376 | 0.8376 | 64.5003 | 0.5081 | 0.048 | 1.7884 | 1.7884 | 0.0475 | 0.1065
3540 |  | 1 |  |  | PASS |  | PASS | 1.7714 | 1.7714 | 1.8762 | 1.8762 | 46.5311 | 46.5311 | 46.599 | 46.599 | 149.4427 | 19.2218 | 4.5048 | 1.2779 | 0.1487 | 2.7847 | 2.7847 | 4.0367 | 4.0367 | 0.8376 | 0.8376 | 62.3302 | 0.5081 | 0.0412 | 1.7724 | 1.7724 | 0.0678 | 0.1048
3541 |  | 1 |  |  | PASS |  | PASS | 1.9661 | 1.9661 | 2.0742 | 2.0742 | 43.4793 | 43.4793 | 43.581 | 43.581 | 355.0337 | 6.4038 | 0.073 | 0.4844 | 0.1735 | 3.0348 | 3.0348 | 4.6844 | 4.6844 | 0.8454 | 0.8454 | 101.0883 | 0.5726 | 0.0276 | 1.9667 | 1.9667 | 0.1017 | 0.1082
3542 |  | 1 |  |  | PASS |  | PASS | 1.9294 | 1.9294 | 2.0393 | 2.0393 | 45.0391 | 45.0391 | 45.1137 | 45.1137 | 244.3543 | 11.8294 | 1.1816 | 0.2131 | 0.5465 | 2.8771 | 2.8771 | 4.2995 | 4.2995 | 0.8413 | 0.8413 | 84.405 | 0.4607 | 0.0029 | 1.9311 | 1.9311 | 0.0746 | 0.1099
3543 |  | 1 |  |  | PASS |  | PASS | 1.9511 | 1.9511 | 2.0583 | 2.0583 | 44.9442 | 44.9442 | 45.0188 | 45.0188 | 254.4253 | 1.5989 | 7.7263 | 0.8201 | 0.4098 | 2.9568 | 2.9568 | 4.52 | 4.52 | 0.843 | 0.843 | 93.8996 | 0.5726 | 0.0243 | 1.9508 | 1.9508 | 0.0746 | 0.1072
3544 |  | 1 |  |  | PASS |  | PASS | 1.8887 | 1.8887 | 1.9966 | 1.9966 | 45.5139 | 45.5139 | 45.602 | 45.602 | 207.0543 | 11.2869 | 0.7851 | 0.5929 | 0.1328 | 2.8449 | 2.8449 | 4.2182 | 4.2182 | 0.84 | 0.84 | 80.0646 | 0.5929 | 0.0141 | 1.8894 | 1.8894 | 0.0882 | 0.1078
3545 |  | 1 |  |  | PASS |  | PASS | 1.8711 | 1.8711 | 1.9789 | 1.9789 | 45.7038 | 45.7038 | 45.758 | 45.758 | 202.1714 | 9.4896 | 1.7685 | 0.5488 | 0.36 | 2.8551 | 2.8551 | 4.1995 | 4.1995 | 0.8396 | 0.8396 | 76.9111 | 0.4607 | 0.0005 | 1.8718 | 1.8718 | 0.0543 | 0.1078
3546 |  | 1 |  |  | PASS |  | PASS | 1.8901 | 1.8901 | 1.9959 | 1.9959 | 45.4867 | 45.4867 | 45.5613 | 45.5613 | 229.2987 | 16.1699 | 4.176 | 0.7082 | 0.4481 | 2.9204 | 2.9204 | 4.4098 | 4.4098 | 0.843 | 0.843 | 88.0333 | 0.4335 | 0.0029 | 1.8911 | 1.8911 | 0.0746 | 0.1058
3547 |  | 1 |  |  | PASS |  | PASS | 1.8847 | 1.8847 | 1.9925 | 1.9925 | 45.5139 | 45.5139 | 45.5952 | 45.5952 | 206.1726 | 10.6087 | 0.0287 | 0.6166 | 0.2108 | 2.8678 | 2.8678 | 4.2351 | 4.2351 | 0.8407 | 0.8407 | 77.8266 | 0.5319 | 0.0005 | 1.8854 | 1.8854 | 0.0814 | 0.1078
3548 |  | 1 |  |  | PASS |  | PASS | 1.9237 | 1.9237 | 2.0335 | 2.0335 | 45.0256 | 45.0256 | 45.107 | 45.107 | 245.2699 | 16.8142 | 11.7717 | 1.9968 | 0.0537 | 2.9195 | 2.9195 | 4.347 | 4.347 | 0.8424 | 0.8424 | 87.2195 | 0.4234 | 0.0819 | 1.9243 | 1.9243 | 0.0814 | 0.1099
3549 |  | 1 |  |  | PASS |  | PASS | 1.9359 | 1.9359 | 2.0447 | 2.0447 | 45.0052 | 45.0052 | 45.0798 | 45.0798 | 247.5418 | 19.1879 | 1.7685 | 0.793 | 0.2379 | 2.9094 | 2.9094 | 4.3945 | 4.3945 | 0.8434 | 0.8434 | 89.3218 | 0.3996 | 0.0989 | 1.9372 | 1.9372 | 0.0746 | 0.1089
3550 |  | 1 |  |  | PASS |  | PASS | 1.9484 | 1.9484 | 2.0593 | 2.0593 | 44.4288 | 44.4288 | 44.5034 | 44.5034 | 283.2481 | 26.1734 | 7.4313 | 1.4983 | 0.3057 | 2.9704 | 2.9704 | 4.4216 | 4.4216 | 0.8434 | 0.8434 | 93.9335 | 0.5353 | 0.0582 | 1.9498 | 1.9498 | 0.0746 | 0.1109
3551 |  | 1 |  |  | PASS |  | PASS | 1.8965 | 1.8965 | 2.0068 | 2.0068 | 45.3511 | 45.3511 | 45.4257 | 45.4257 | 208.6819 | 28.3776 | 7.2618 | 1.5966 | 0.1283 | 2.8687 | 2.8687 | 4.2622 | 4.2622 | 0.842 | 0.842 | 78.5048 | 0.5285 | 0.0548 | 1.8979 | 1.8979 | 0.0746 | 0.1102
3552 |  | 1 |  |  | PASS |  | PASS | 1.903 | 1.903 | 2.0129 | 2.0129 | 45.3579 | 45.3579 | 45.4257 | 45.4257 | 214.6499 | 6.8209 | 2.945 | 1.1287 | 0.1565 | 2.8517 | 2.8517 | 4.2317 | 4.2317 | 0.8413 | 0.8413 | 81.1497 | 0.3216 | 0.1226 | 1.9037 | 1.9037 | 0.0678 | 0.1099
3553 |  | 1 |  |  | PASS |  | PASS | 1.9779 | 1.9779 | 2.0892 | 2.0892 | 44.951 | 44.951 | 45.0188 | 45.0188 | 235.9788 | 9.0149 | 0.8765 | 1.8849 | 0.1938 | 2.917 | 2.917 | 4.4911 | 4.4911 | 0.8447 | 0.8447 | 86.8125 | 0.3488 | 0.1124 | 1.98 | 1.98 | 0.0678 | 0.1112
3554 |  | 1 |  |  | PASS |  | PASS | 1.9159 | 1.9159 | 2.0261 | 2.0261 | 45.229 | 45.229 | 45.3036 | 45.3036 | 219.7024 | 5.0474 | 0.8529 | 1.7933 | 0.0063 | 2.8492 | 2.8492 | 4.2775 | 4.2775 | 0.8434 | 0.8434 | 78.5048 | 0.3962 | 0.109 | 1.9169 | 1.9169 | 0.0746 | 0.1102
3555 |  | 1 |  |  | PASS |  | PASS | 1.9467 | 1.9467 | 2.06 | 2.06 | 44.9035 | 44.9035 | 44.9713 | 44.9713 | 246.1515 | 8.7775 | 0.9208 | 1.7459 | 0.2379 | 2.8907 | 2.8907 | 4.3708 | 4.3708 | 0.8447 | 0.8447 | 89.9661 | 0.3691 | 0.109 | 1.9477 | 1.9477 | 0.0678 | 0.1133
3556 |  | 1 |  |  | PASS |  | PASS | 1.9505 | 1.9505 | 2.0617 | 2.0617 | 43.832 | 43.832 | 43.9608 | 43.9608 | 292.7087 | 16.0682 | 4.7864 | 0.7252 | 0.0955 | 2.9721 | 2.9721 | 4.5946 | 4.5946 | 0.8468 | 0.8468 | 91.2886 | 0.4403 | 0.0921 | 1.9508 | 1.9508 | 0.1289 | 0.1112
3557 |  | 1 |  |  | PASS |  | PASS | 1.8942 | 1.8942 | 2.003 | 2.003 | 45.4189 | 45.4189 | 45.48 | 45.48 | 210.5808 | 21.1208 | 3.8945 | 1.7526 | 0.2379 | 2.789 | 2.789 | 4.1673 | 4.1673 | 0.8417 | 0.8417 | 75.2495 | 0.3928 | 0.0921 | 1.8948 | 1.8948 | 0.061 | 0.1089
3558 |  | 1 |  |  | PASS |  | PASS | 1.9108 | 1.9108 | 2.0186 | 2.0186 | 45.1341 | 45.1341 | 45.1951 | 45.1951 | 220.4145 | 16.6447 | 6.3021 | 1.8883 | 0.0334 | 2.8458 | 2.8458 | 4.2724 | 4.2724 | 0.8427 | 0.8427 | 79.3525 | 0.3996 | 0.1056 | 1.9118 | 1.9118 | 0.061 | 0.1078
3559 |  | 1 |  |  | PASS |  | PASS | 1.9071 | 1.9071 | 2.0162 | 2.0162 | 45.4393 | 45.4393 | 45.5139 | 45.5139 | 205.2232 | 15.4917 | 3.2163 | 2.2274 | 0.4617 | 2.7788 | 2.7788 | 4.1741 | 4.1741 | 0.8403 | 0.8403 | 75.5886 | 0.3928 | 0.109 | 1.9081 | 1.9081 | 0.0746 | 0.1092
3560 |  | 1 |  |  | PASS |  | PASS | 1.8667 | 1.8667 | 1.9742 | 1.9742 | 45.5817 | 45.5817 | 45.6563 | 45.6563 | 197.2885 | 17.9672 | 2.0972 | 1.3355 | 0.2311 | 2.7712 | 2.7712 | 4.1164 | 4.1164 | 0.84 | 0.84 | 77.7249 | 0.2945 | 0.1124 | 1.8681 | 1.8681 | 0.0746 | 0.1075
3561 |  | 1 |  |  | PASS |  | PASS | 1.9121 | 1.9121 | 2.0217 | 2.0217 | 45.324 | 45.324 | 45.4121 | 45.4121 | 192.8464 | 16.3395 | 3.9962 | 1.071 | 0.2854 | 2.8407 | 2.8407 | 4.2572 | 4.2572 | 0.8413 | 0.8413 | 73.8254 | 0.4708 | 0.0063 | 1.9132 | 1.9132 | 0.0882 | 0.1095
3562 |  | 1 |  |  | PASS |  | PASS | 1.8328 | 1.8328 | 1.9393 | 1.9393 | 46.1174 | 46.1174 | 46.2056 | 46.2056 | 163.888 | 16.2038 | 4.176 | 0.7862 | 0.4786 | 2.744 | 2.744 | 4.0384 | 4.0384 | 0.8383 | 0.8383 | 67.2131 | 0.3861 | 0.0039 | 1.8335 | 1.8335 | 0.0882 | 0.1065
3563 |  | 1 |  |  | PASS |  | PASS | 1.8311 | 1.8311 | 1.9372 | 1.9372 | 46.2192 | 46.2192 | 46.2802 | 46.2802 | 158.666 | 16.5429 | 0.9104 | 0.5556 | 0.3973 | 2.8076 | 2.8076 | 4.208 | 4.208 | 0.8396 | 0.8396 | 61.1773 | 0.4403 | 0.0063 | 1.8328 | 1.8328 | 0.061 | 0.1061
3564 |  | 1 |  |  | PASS |  | PASS | 1.8114 | 1.8114 | 1.9172 | 1.9172 | 46.7956 | 46.7956 | 46.8702 | 46.8702 | 131.8099 | 1.7346 | 7.8721 | 0.7353 | 0.499 | 2.7525 | 2.7525 | 4.03 | 4.03 | 0.8383 | 0.8383 | 62.771 | 0.5488 | 0.0107 | 1.8128 | 1.8128 | 0.0746 | 0.1058
3565 |  | 1 |  |  | PASS |  | PASS | 1.7782 | 1.7782 | 1.8837 | 1.8837 | 46.9177 | 46.9177 | 46.9855 | 46.9855 | 138.6596 | 2.0058 | 0.6052 | 0.8811 | 0.0649 | 2.7619 | 2.7619 | 4.0028 | 4.0028 | 0.8376 | 0.8376 | 62.3641 | 0.3081 | 0.1192 | 1.7792 | 1.7792 | 0.0678 | 0.1055
3566 |  | 1 |  |  | PASS |  | PASS | 1.8494 | 1.8494 | 1.9552 | 1.9552 | 45.7038 | 45.7038 | 45.7784 | 45.7784 | 192.7785 | 5.4543 | 0.5713 | 1.0371 | 0.0402 | 2.8517 | 2.8517 | 4.2131 | 4.2131 | 0.84 | 0.84 | 74.0288 | 0.3827 | 0.0853 | 1.8501 | 1.8501 | 0.0746 | 0.1058
3567 |  | 1 |  |  | PASS |  | PASS | 1.8345 | 1.8345 | 1.941 | 1.941 | 45.8123 | 45.8123 | 45.8801 | 45.8801 | 193.1855 | 3.7927 | 0.3443 | 1.383 | 0.0751 | 2.7864 | 2.7864 | 4.0927 | 4.0927 | 0.8379 | 0.8379 | 76.3346 | 0.3047 | 0.1124 | 1.8352 | 1.8352 | 0.0678 | 0.1065
3568 |  | 1 |  |  | PASS |  | PASS | 1.8803 | 1.8803 | 1.9891 | 1.9891 | 45.3511 | 45.3511 | 45.4189 | 45.4189 | 214.6838 | 28.5471 | 2.5145 | 1.1829 | 0.6482 | 2.8492 | 2.8492 | 4.2046 | 4.2046 | 0.84 | 0.84 | 80.8785 | 0.4132 | 0.0107 | 1.8816 | 1.8816 | 0.0678 | 0.1089
3569 |  | 1 |  |  | PASS |  | PASS | 1.9135 | 1.9135 | 2.021 | 2.021 | 45.3579 | 45.3579 | 45.446 | 45.446 | 216.8879 | 4.0065 | 0.1643 | 1.3525 | 0.4515 | 2.8449 | 2.8449 | 4.2385 | 4.2385 | 0.8396 | 0.8396 | 81.9635 | 0.3657 | 0.0209 | 1.9152 | 1.9152 | 0.0882 | 0.1075
3570 |  | 1 |  |  | PASS |  | PASS | 1.9321 | 1.9321 | 2.0437 | 2.0437 | 44.7679 | 44.7679 | 44.8357 | 44.8357 | 252.0856 | 11.5242 | 0.5817 | 0.8065 | 0.1701 | 2.917 | 2.917 | 4.3368 | 4.3368 | 0.842 | 0.842 | 84.2015 | 0.3589 | 0.109 | 1.9345 | 1.9345 | 0.0678 | 0.1116
3571 |  | 1 |  |  | PASS |  | PASS | 1.9728 | 1.9728 | 2.0827 | 2.0827 | 43.7031 | 43.7031 | 43.8048 | 43.8048 | 317.6319 | 4.1657 | 4.5829 | 0.5285 | 0.4752 | 3.0145 | 3.0145 | 4.5997 | 4.5997 | 0.8461 | 0.8461 | 95.7985 | 0.3725 | 0.0175 | 1.9742 | 1.9742 | 0.1017 | 0.1099
3572 |  | 1 |  |  | PASS |  | PASS | 1.9043 | 1.9043 | 2.0135 | 2.0135 | 45.168 | 45.168 | 45.2494 | 45.2494 | 223.3307 | 30.8191 | 2.9214 | 0.6845 | 0.1836 | 2.8526 | 2.8526 | 4.2317 | 4.2317 | 0.8407 | 0.8407 | 80.5394 | 0.4234 | 0.0853 | 1.906 | 1.906 | 0.0814 | 0.1092
3573 |  | 1 |  |  | PASS |  | PASS | 1.9179 | 1.9179 | 2.0261 | 2.0261 | 45.0798 | 45.0798 | 45.1612 | 45.1612 | 237.7081 | 4.6405 | 9.3302 | 0.6472 | 0.2514 | 2.8949 | 2.8949 | 4.3657 | 4.3657 | 0.842 | 0.842 | 86.8465 | 0.2572 | 0.109 | 1.9189 | 1.9189 | 0.0814 | 0.1082
3574 |  | 1 |  |  | PASS |  | PASS | 1.8508 | 1.8508 | 1.9579 | 1.9579 | 45.6224 | 45.6224 | 45.697 | 45.697 | 200.7472 | 28.5471 | 2.6162 | 0.3284 | 0.8245 | 2.8322 | 2.8322 | 4.1317 | 4.1317 | 0.8386 | 0.8386 | 75.6904 | 0.4064 | 0.0063 | 1.8521 | 1.8521 | 0.0746 | 0.1072
3575 |  | 1 |  |  | PASS |  | PASS | 1.8467 | 1.8467 | 1.9535 | 1.9535 | 45.853 | 45.853 | 45.9276 | 45.9276 | 189.1842 | 7.6585 | 15.9764 | 0.9659 | 0.1802 | 2.8178 | 2.8178 | 4.1215 | 4.1215 | 0.839 | 0.839 | 74.6392 | 0.4674 | 0.0582 | 1.8477 | 1.8477 | 0.0746 | 0.1068
3576 |  | 1 |  |  | PASS |  | PASS | 1.8436 | 1.8436 | 1.9518 | 1.9518 | 45.8597 | 45.8597 | 45.9343 | 45.9343 | 184.3013 | 2.2093 | 1.9955 | 1.6272 | 0.733 | 2.8348 | 2.8348 | 4.1419 | 4.1419 | 0.84 | 0.84 | 74.1644 | 0.2911 | 0.0175 | 1.8453 | 1.8453 | 0.0746 | 0.1082
3577 |  | 1 |  |  | PASS |  | PASS | 1.7972 | 1.7972 | 1.9037 | 1.9037 | 46.3345 | 46.3345 | 46.4023 | 46.4023 | 159.9206 | 12.0668 | 13.6367 | 0.9524 | 0.2447 | 2.7746 | 2.7746 | 4.0317 | 4.0317 | 0.8366 | 0.8366 | 66.3314 | 0.4369 | 0.0616 | 1.7982 | 1.7982 | 0.0678 | 0.1065
3578 |  | 1 |  |  | PASS |  | PASS | 1.8162 | 1.8162 | 1.921 | 1.921 | 46.0496 | 46.0496 | 46.1378 | 46.1378 | 165.1765 | 11.2869 | 4.7186 | 1.2067 | 0.2074 | 2.8602 | 2.8602 | 4.2504 | 4.2504 | 0.8403 | 0.8403 | 64.2969 | 0.2301 | 0.1158 | 1.8182 | 1.8182 | 0.0882 | 0.1048
3579 |  | 1 |  |  | PASS |  | PASS | 1.768 | 1.768 | 1.8735 | 1.8735 | 46.6668 | 46.6668 | 46.721 | 46.721 | 138.7952 | 18.3402 | 2.1754 | 0.542 | 0.3396 | 2.7627 | 2.7627 | 3.9977 | 3.9977 | 0.8376 | 0.8376 | 58.8036 | 0.4742 | 0.0005 | 1.769 | 1.769 | 0.0543 | 0.1055
3580 |  | 1 |  |  | PASS |  | PASS | 1.7626 | 1.7626 | 1.8674 | 1.8674 | 46.6736 | 46.6736 | 46.7414 | 46.7414 | 140.355 | 13.3215 | 8.9132 | 0.7218 | 0.1792 | 2.778 | 2.778 | 4.0028 | 4.0028 | 0.8359 | 0.8359 | 60.7703 | 0.5217 | 0.0378 | 1.7636 | 1.7636 | 0.0678 | 0.1048
3581 |  | 1 |  |  | PASS |  | PASS | 1.7667 | 1.7667 | 1.8725 | 1.8725 | 46.504 | 46.504 | 46.5515 | 46.5515 | 152.0537 | 13.6945 | 1.6328 | 0.7964 | 0.2582 | 2.783 | 2.783 | 4.0334 | 4.0334 | 0.8376 | 0.8376 | 64.0256 | 0.5454 | 0.0073 | 1.7673 | 1.7673 | 0.0475 | 0.1058
3582 |  | 1 |  |  | PASS |  | PASS | 1.7375 | 1.7375 | 1.8423 | 1.8423 | 46.5786 | 46.5786 | 46.6329 | 46.6329 | 150.5617 | 18.7471 | 0.4799 | 0.8811 | 0.4379 | 2.7356 | 2.7356 | 3.9435 | 3.9435 | 0.8342 | 0.8342 | 62.5675 | 0.3793 | 0.0063 | 1.7385 | 1.7385 | 0.0543 | 0.1048
3583 |  | 1 |  |  | PASS |  | PASS | 1.7768 | 1.7768 | 1.8816 | 1.8816 | 46.3209 | 46.3209 | 46.3887 | 46.3887 | 152.5623 | 5.5221 | 7.6585 | 1.3898 | 0.56 | 2.7771 | 2.7771 | 4.0707 | 4.0707 | 0.8379 | 0.8379 | 62.4997 | 0.4166 | 0.0582 | 1.7782 | 1.7782 | 0.0678 | 0.1048
3584 |  | 1 |  |  | PASS |  | PASS | 1.7412 | 1.7412 | 1.8464 | 1.8464 | 46.6736 | 46.6736 | 46.7278 | 46.7278 | 151.6807 | 10.0661 | 3.5893 | 1.4339 | 0.187 | 2.722 | 2.722 | 3.9418 | 3.9418 | 0.8356 | 0.8356 | 63.517 | 0.2097 | 0.1056 | 1.7426 | 1.7426 | 0.0543 | 0.1051
3585 |  | 1 |  |  | PASS |  | PASS | 1.7907 | 1.7907 | 1.8969 | 1.8969 | 46.8431 | 46.8431 | 46.9041 | 46.9041 | 140.389 | 17.7637 | 3.6232 | 1.3118 | 0.2175 | 2.7771 | 2.7771 | 4.03 | 4.03 | 0.8373 | 0.8373 | 59.1088 | 0.1894 | 0.0955 | 1.7924 | 1.7924 | 0.061 | 0.1061
3586 |  | 1 |  |  | PASS |  | PASS | 1.8691 | 1.8691 | 1.9762 | 1.9762 | 45.7377 | 45.7377 | 45.8055 | 45.8055 | 195.4235 | 18.1706 | 8.4486 | 1.8849 | 0.1836 | 2.8407 | 2.8407 | 4.2521 | 4.2521 | 0.841 | 0.841 | 77.2841 | 0.247 | 0.1022 | 1.8701 | 1.8701 | 0.0678 | 0.1072
3587 |  | 1 |  |  | PASS |  | PASS | 1.8243 | 1.8243 | 1.9305 | 1.9305 | 46.1242 | 46.1242 | 46.192 | 46.192 | 170.7715 | 11.3886 | 2.199 | 1.0643 | 0.1667 | 2.8144 | 2.8144 | 4.1097 | 4.1097 | 0.8386 | 0.8386 | 72.5029 | 0.2538 | 0.1158 | 1.825 | 1.825 | 0.0678 | 0.1061
3588 |  | 1 |  |  | PASS |  | PASS | 1.8301 | 1.8301 | 1.9369 | 1.9369 | 45.9818 | 45.9818 | 46.07 | 46.07 | 170.1951 | 2.8197 | 1.8363 | 1.0236 | 0.2887 | 2.8704 | 2.8704 | 4.2487 | 4.2487 | 0.841 | 0.841 | 70.1971 | 0.2335 | 0.0412 | 1.8318 | 1.8318 | 0.0882 | 0.1068
3589 |  | 1 |  |  | PASS |  | PASS | 1.787 | 1.787 | 1.8942 | 1.8942 | 46.4837 | 46.4837 | 46.5311 | 46.5311 | 150.087 | 5.0916 | 0.2765 | 1.5526 | 0.6448 | 2.8025 | 2.8025 | 4.0639 | 4.0639 | 0.8386 | 0.8386 | 63.7883 | 0.2199 | 0.048 | 1.789 | 1.789 | 0.0475 | 0.1072
3590 |  | 1 |  |  | PASS |  | PASS | 1.7755 | 1.7755 | 1.8823 | 1.8823 | 46.4769 | 46.4769 | 46.5311 | 46.5311 | 147.9846 | 13.491 | 1.7242 | 1.1151 | 0.7262 | 2.8051 | 2.8051 | 4.0571 | 4.0571 | 0.8376 | 0.8376 | 65.6872 | 0.247 | 0.0073 | 1.7772 | 1.7772 | 0.0543 | 0.1068
3591 |  | 1 |  |  | PASS |  | PASS | 1.784 | 1.784 | 1.8898 | 1.8898 | 46.2599 | 46.2599 | 46.3345 | 46.3345 | 152.1215 | 5.1152 | 1.4868 | 0.9998 | 0.3769 | 2.8051 | 2.8051 | 4.1283 | 4.1283 | 0.8386 | 0.8386 | 64.7377 | 0.3657 | 0.0005 | 1.7853 | 1.7853 | 0.0746 | 0.1058
3592 |  | 1 |  |  | PASS |  | PASS | 1.7538 | 1.7538 | 1.8596 | 1.8596 | 46.4904 | 46.4904 | 46.5447 | 46.5447 | 146.2552 | 18.6793 | 8.2689 | 1.0202 | 0.0402 | 2.7508 | 2.7508 | 3.9961 | 3.9961 | 0.8373 | 0.8373 | 64.8055 | 0.5454 | 0.0209 | 1.7545 | 1.7545 | 0.0543 | 0.1058
3593 |  | 1 |  |  | PASS |  | PASS | 1.7806 | 1.7806 | 1.887 | 1.887 | 46.3141 | 46.3141 | 46.3548 | 46.3548 | 152.6641 | 24.444 | 14.7557 | 1.4305 | 0.2074 | 2.7975 | 2.7975 | 4.0656 | 4.0656 | 0.8376 | 0.8376 | 61.5842 | 0.4573 | 0.0548 | 1.7816 | 1.7816 | 0.0407 | 0.1065
3594 |  | 1 |  |  | PASS |  | PASS | 1.7541 | 1.7541 | 1.8586 | 1.8586 | 46.4091 | 46.4091 | 46.4565 | 46.4565 | 153.817 | 12.9824 | 1.9616 | 2.5326 | 0.0107 | 2.761 | 2.761 | 4.0198 | 4.0198 | 0.8373 | 0.8373 | 61.2112 | 0.3691 | 0.0989 | 1.7548 | 1.7548 | 0.0475 | 0.1044
3595 |  | 1 |  |  | PASS |  | PASS | 1.7748 | 1.7748 | 1.8813 | 1.8813 | 46.5515 | 46.5515 | 46.6125 | 46.6125 | 146.9673 | 6.787 | 1.8259 | 2.2036 | 0.1022 | 2.8102 | 2.8102 | 4.0367 | 4.0367 | 0.8376 | 0.8376 | 64.4325 | 0.2911 | 0.1056 | 1.7762 | 1.7762 | 0.061 | 0.1065
3596 |  | 1 |  |  | PASS |  | PASS | 1.7785 | 1.7785 | 1.8816 | 1.8816 | 46.7075 | 46.7075 | 46.7685 | 46.7685 | 141.2367 | 12.745 | 2.3449 | 1.1456 | 0.1362 | 2.7873 | 2.7873 | 4.108 | 4.108 | 0.8386 | 0.8386 | 59.9904 | 0.3386 | 0.0989 | 1.7792 | 1.7792 | 0.061 | 0.1031
3597 |  | 1 |  |  | PASS |  | PASS | 1.7904 | 1.7904 | 1.8969 | 1.8969 | 46.721 | 46.721 | 46.7753 | 46.7753 | 145.3058 | 10.6527 | 0.0391 | 1.8272 | 0.2277 | 2.7661 | 2.7661 | 4.035 | 4.035 | 0.8383 | 0.8383 | 61.1094 | 0.2979 | 0.1158 | 1.7914 | 1.7914 | 0.0543 | 0.1065
3598 |  | 1 |  |  | PASS |  | PASS | 1.8728 | 1.8728 | 1.9803 | 1.9803 | 46.226 | 46.226 | 46.3073 | 46.3073 | 152.5623 | 2.7518 | 1.4972 | 0.9761 | 0.3125 | 2.8365 | 2.8365 | 4.3233 | 4.3233 | 0.8413 | 0.8413 | 62.3302 | 0.3691 | 0.0378 | 1.8742 | 1.8742 | 0.0814 | 0.1075
3599 |  | 1 |  |  | PASS |  | PASS | 1.8331 | 1.8331 | 1.9379 | 1.9379 | 46.3277 | 46.3277 | 46.3819 | 46.3819 | 157.2079 | 18.9167 | 3.3283 | 0.5658 | 0.4956 | 2.8161 | 2.8161 | 4.1927 | 4.1927 | 0.8383 | 0.8383 | 67.3148 | 0.4064 | 0.0029 | 1.8345 | 1.8345 | 0.0543 | 0.1048
3600 |  | 1 |  |  | PASS |  | PASS | 1.8633 | 1.8633 | 1.9715 | 1.9715 | 45.8123 | 45.8123 | 45.8733 | 45.8733 | 180.0965 | 1.419 | 3.4978 | 0.8371 | 0.4786 | 2.7847 | 2.7847 | 4.13 | 4.13 | 0.84 | 0.84 | 71.3839 | 0.3827 | 0.0073 | 1.8643 | 1.8643 | 0.061 | 0.1082
3601 |  | 1 |  |  | PASS |  | PASS | 1.9376 | 1.9376 | 2.0471 | 2.0471 | 45.446 | 45.446 | 45.5139 | 45.5139 | 192.4395 | 2.5145 | 0.7747 | 0.6336 | 0.1362 | 2.8322 | 2.8322 | 4.3267 | 4.3267 | 0.843 | 0.843 | 71.3161 | 0.5387 | 0.0073 | 1.9389 | 1.9389 | 0.0678 | 0.1095
3602 |  | 1 |  |  | PASS |  | PASS | 1.8596 | 1.8596 | 1.9671 | 1.9671 | 46.0293 | 46.0293 | 46.0971 | 46.0971 | 167.1772 | 3.1145 | 2.0398 | 0.481 | 0.36 | 2.7483 | 2.7483 | 4.1012 | 4.1012 | 0.8393 | 0.8393 | 64.6021 | 0.542 | 0.0107 | 1.8599 | 1.8599 | 0.0678 | 0.1075
3603 |  | 1 |  |  | PASS |  | PASS | 1.8589 | 1.8589 | 1.9644 | 1.9644 | 45.9615 | 45.9615 | 46.0361 | 46.0361 | 157.9539 | 10.7782 | 13.4332 | 1.0744 | 0.1114 | 2.8568 | 2.8568 | 4.3233 | 4.3233 | 0.841 | 0.841 | 65.755 | 0.5013 | 0.0616 | 1.8596 | 1.8596 | 0.0746 | 0.1055
3604 |  | 1 |  |  | PASS |  | PASS | 1.8172 | 1.8172 | 1.925 | 1.925 | 46.6057 | 46.6057 | 46.6668 | 46.6668 | 142.1522 | 7.9298 | 0.3104 | 1.9222 | 0.1938 | 2.7703 | 2.7703 | 4.074 | 4.074 | 0.8386 | 0.8386 | 59.8548 | 0.3386 | 0.0989 | 1.8182 | 1.8182 | 0.061 | 0.1078
3605 |  | 1 |  |  | PASS |  | PASS | 1.7921 | 1.7921 | 1.8979 | 1.8979 | 46.7685 | 46.7685 | 46.8431 | 46.8431 | 139.3039 | 6.2106 | 3.9284 | 1.9968 | 0.1362 | 2.7644 | 2.7644 | 4.0537 | 4.0537 | 0.8386 | 0.8386 | 63.517 | 0.2809 | 0.1158 | 1.7931 | 1.7931 | 0.0746 | 0.1058
3606 |  | 1 |  |  | PASS |  | PASS | 1.826 | 1.826 | 1.9345 | 1.9345 | 46.4769 | 46.4769 | 46.5379 | 46.5379 | 143.0339 | 4.4134 | 2.6398 | 2.3325 | 0.2369 | 2.8432 | 2.8432 | 4.1537 | 4.1537 | 0.839 | 0.839 | 57.922 | 0.3352 | 0.0989 | 1.8277 | 1.8277 | 0.061 | 0.1085
3607 |  | 1 |  |  | PASS |  | PASS | 1.7673 | 1.7673 | 1.8738 | 1.8738 | 46.4362 | 46.4362 | 46.4904 | 46.4904 | 146.9673 | 15.7969 | 0.3678 | 1.7899 | 0.1904 | 2.7508 | 2.7508 | 4.0113 | 4.0113 | 0.8379 | 0.8379 | 64.636 | 0.2843 | 0.1158 | 1.769 | 1.769 | 0.0543 | 0.1065
3608 |  | 1 |  |  | PASS |  | PASS | 1.7792 | 1.7792 | 1.8864 | 1.8864 | 46.226 | 46.226 | 46.2802 | 46.2802 | 156.7671 | 8.201 | 4.3795 | 1.7459 | 0.4278 | 2.7966 | 2.7966 | 4.069 | 4.069 | 0.839 | 0.839 | 61.0416 | 0.2063 | 0.0955 | 1.7806 | 1.7806 | 0.0543 | 0.1072
3609 |  | 1 |  |  | PASS |  | PASS | 1.7826 | 1.7826 | 1.8887 | 1.8887 | 46.3684 | 46.3684 | 46.443 | 46.443 | 150.0191 | 4.549 | 4.5151 | 1.5153 | 0.36 | 2.789 | 2.789 | 4.0757 | 4.0757 | 0.8383 | 0.8383 | 61.7876 | 0.1995 | 0.0751 | 1.784 | 1.784 | 0.0746 | 0.1061
3610 |  | 1 |  |  | PASS |  | PASS | 1.7751 | 1.7751 | 1.8803 | 1.8803 | 46.3209 | 46.3209 | 46.3819 | 46.3819 | 149.341 | 1.9277 | 0.7069 | 1.0371 | 0.6584 | 2.8059 | 2.8059 | 4.0825 | 4.0825 | 0.8383 | 0.8383 | 63.1779 | 0.4437 | 0.0243 | 1.7758 | 1.7758 | 0.061 | 0.1051
3611 |  | 1 |  |  | PASS |  | PASS | 1.8019 | 1.8019 | 1.906 | 1.906 | 46.1649 | 46.1649 | 46.226 | 46.226 | 153.6135 | 17.6959 | 4.0404 | 1.4169 | 0.4278 | 2.8517 | 2.8517 | 4.269 | 4.269 | 0.841 | 0.841 | 61.6859 | 0.4064 | 0.0005 | 1.8033 | 1.8033 | 0.061 | 0.1041
3612 |  | 1 |  |  | PASS |  | PASS | 1.7836 | 1.7836 | 1.8894 | 1.8894 | 46.4769 | 46.4769 | 46.5311 | 46.5311 | 150.5956 | 24.7831 | 0.5374 | 0.9591 | 0.5634 | 2.811 | 2.811 | 4.0571 | 4.0571 | 0.8376 | 0.8376 | 62.4997 | 0.4267 | 0.0097 | 1.7843 | 1.7843 | 0.0543 | 0.1058
3613 |  | 1 |  |  | PASS |  | PASS | 1.8311 | 1.8311 | 1.9369 | 1.9369 | 46.07 | 46.07 | 46.1446 | 46.1446 | 158.6999 | 3.8605 | 1.8363 | 0.854 | 0.577 | 2.8729 | 2.8729 | 4.2334 | 4.2334 | 0.841 | 0.841 | 66.3993 | 0.4505 | 0.0141 | 1.8325 | 1.8325 | 0.0746 | 0.1058
3614 |  | 1 |  |  | PASS |  | PASS | 1.823 | 1.823 | 1.9281 | 1.9281 | 46.2395 | 46.2395 | 46.2938 | 46.2938 | 163.8541 | 38.788 | 1.4972 | 0.542 | 0.4447 | 2.8432 | 2.8432 | 4.2249 | 4.2249 | 0.84 | 0.84 | 68.4338 | 0.3827 | 0.0005 | 1.8243 | 1.8243 | 0.0543 | 0.1051
3615 |  | 1 |  |  | PASS |  | PASS | 1.8443 | 1.8443 | 1.9522 | 1.9522 | 45.9004 | 45.9004 | 45.9615 | 45.9615 | 177.7907 | 7.6348 | 0.2322 | 0.7964 | 0.0412 | 2.8398 | 2.8398 | 4.1554 | 4.1554 | 0.84 | 0.84 | 73.6219 | 0.5387 | 0.0175 | 1.8464 | 1.8464 | 0.061 | 0.1078
3616 |  | 1 |  |  | PASS |  | PASS | 1.8155 | 1.8155 | 1.9243 | 1.9243 | 46.4769 | 46.4769 | 46.5379 | 46.5379 | 150.087 | 12.6772 | 1.2156 | 2.4274 | 0.1938 | 2.839 | 2.839 | 4.1368 | 4.1368 | 0.8386 | 0.8386 | 58.8714 | 0.3759 | 0.0751 | 1.8179 | 1.8179 | 0.061 | 0.1089
3617 |  | 1 |  |  | PASS |  | PASS | 1.7423 | 1.7423 | 1.847 | 1.847 | 46.7685 | 46.7685 | 46.8228 | 46.8228 | 159.2424 | 0.8868 | 6.414 | 1.6034 | 0.4447 | 2.7432 | 2.7432 | 3.9401 | 3.9401 | 0.8366 | 0.8366 | 62.2623 | 0.1995 | 0.0921 | 1.7436 | 1.7436 | 0.0543 | 0.1048
3618 |  | 1 |  |  | PASS |  | PASS | 1.7589 | 1.7589 | 1.8636 | 1.8636 | 46.3819 | 46.3819 | 46.443 | 46.443 | 149.2053 | 21.2565 | 1.8938 | 0.949 | 0.3803 | 2.7958 | 2.7958 | 4.0215 | 4.0215 | 0.8376 | 0.8376 | 59.7531 | 0.4267 | 0.0029 | 1.7599 | 1.7599 | 0.061 | 0.1048
3619 |  | 1 |  |  | PASS |  | PASS | 1.7484 | 1.7484 | 1.8535 | 1.8535 | 46.504 | 46.504 | 46.565 | 46.565 | 149.7818 | 6.9125 | 1.6668 | 1.2813 | 0.247 | 2.7661 | 2.7661 | 3.9638 | 3.9638 | 0.8366 | 0.8366 | 64.5343 | 0.4912 | 0.0446 | 1.749 | 1.749 | 0.061 | 0.1051
3620 |  | 1 |  |  | PASS |  | PASS | 1.7545 | 1.7545 | 1.8589 | 1.8589 | 46.5108 | 46.5108 | 46.565 | 46.565 | 148.0524 | 2.8536 | 1.2156 | 0.8642 | 0.1972 | 2.7712 | 2.7712 | 4.0113 | 4.0113 | 0.8366 | 0.8366 | 59.041 | 0.4878 | 0.0073 | 1.7558 | 1.7558 | 0.0543 | 0.1044
3621 |  | 1 |  |  | PASS |  | PASS | 1.7833 | 1.7833 | 1.8881 | 1.8881 | 46.348 | 46.348 | 46.4226 | 46.4226 | 147.5099 | 3.7691 | 13.9997 | 1.244 | 0.0605 | 2.8526 | 2.8526 | 4.1317 | 4.1317 | 0.8386 | 0.8386 | 61.3468 | 0.5353 | 0.0175 | 1.7843 | 1.7843 | 0.0746 | 0.1048
3622 |  | 1 |  |  | PASS |  | PASS | 1.7606 | 1.7606 | 1.8657 | 1.8657 | 46.6261 | 46.6261 | 46.7007 | 46.7007 | 147.6455 | 2.684 | 5.1594 | 1.522 | 0.2447 | 2.8136 | 2.8136 | 4.0147 | 4.0147 | 0.8376 | 0.8376 | 64.1273 | 0.2335 | 0.1158 | 1.7619 | 1.7619 | 0.0746 | 0.1051
3623 |  | 1 |  |  | PASS |  | PASS | 1.8111 | 1.8111 | 1.9159 | 1.9159 | 46.3412 | 46.3412 | 46.4158 | 46.4158 | 149.4766 | 6.0071 | 2.6398 | 0.7116 | 0.4379 | 2.8195 | 2.8195 | 4.1588 | 4.1588 | 0.8386 | 0.8386 | 61.8554 | 0.4505 | 0.031 | 1.8118 | 1.8118 | 0.0746 | 0.1048
3624 |  | 1 |  |  | PASS |  | PASS | 1.8026 | 1.8026 | 1.9091 | 1.9091 | 46.3548 | 46.3548 | 46.4158 | 46.4158 | 158.5303 | 31.633 | 3.7352 | 1.0371 | 0.5726 | 2.8178 | 2.8178 | 4.0859 | 4.0859 | 0.8376 | 0.8376 | 65.009 | 0.5183 | 0.0378 | 1.804 | 1.804 | 0.061 | 0.1065
3625 |  | 1 |  |  | PASS |  | PASS | 1.8267 | 1.8267 | 1.9335 | 1.9335 | 46.1039 | 46.1039 | 46.1581 | 46.1581 | 171.721 | 8.8793 | 1.6668 | 1.3423 | 0.4312 | 2.8059 | 2.8059 | 4.0978 | 4.0978 | 0.8383 | 0.8383 | 68.3999 | 0.2267 | 0.109 | 1.828 | 1.828 | 0.0543 | 0.1068
3626 |  | 1 |  |  | PASS |  | PASS | 1.8616 | 1.8616 | 1.9694 | 1.9694 | 45.602 | 45.602 | 45.6766 | 45.6766 | 206.8847 | 5.8715 | 1.0564 | 0.9218 | 0.5871 | 2.8593 | 2.8593 | 4.2216 | 4.2216 | 0.84 | 0.84 | 81.1158 | 0.3284 | 0.0107 | 1.8636 | 1.8636 | 0.0746 | 0.1078
3627 |  | 1 |  |  | PASS |  | PASS | 1.846 | 1.846 | 1.9535 | 1.9535 | 45.7851 | 45.7851 | 45.8394 | 45.8394 | 195.966 | 0.7408 | 11.0257 | 1.0744 | 0.3769 | 2.8305 | 2.8305 | 4.1249 | 4.1249 | 0.8393 | 0.8393 | 75.0461 | 0.2335 | 0.1022 | 1.8474 | 1.8474 | 0.0543 | 0.1075
3628 |  | 1 |  |  | PASS |  | PASS | 1.8864 | 1.8864 | 1.9956 | 1.9956 | 45.2765 | 45.2765 | 45.3443 | 45.3443 | 232.0453 | 4.7186 | 0.7851 | 1.5593 | 0.1328 | 2.8678 | 2.8678 | 4.2419 | 4.2419 | 0.8403 | 0.8403 | 91.3564 | 0.2674 | 0.1158 | 1.8881 | 1.8881 | 0.0678 | 0.1092
3629 |  | 1 |  |  | PASS |  | PASS | 1.9057 | 1.9057 | 2.0142 | 2.0142 | 45.2155 | 45.2155 | 45.2901 | 45.2901 | 224.8227 | 5.1491 | 2.3007 | 1.851 | 0.0809 | 2.8576 | 2.8576 | 4.2622 | 4.2622 | 0.841 | 0.841 | 83.2182 | 0.4064 | 0.0785 | 1.9074 | 1.9074 | 0.0746 | 0.1085
3630 |  | 1 |  |  | PASS |  | PASS | 1.9332 | 1.9332 | 2.0434 | 2.0434 | 44.7068 | 44.7068 | 44.7814 | 44.7814 | 253.6115 | 2.0294 | 15.366 | 0.8099 | 0.282 | 2.9229 | 2.9229 | 4.3572 | 4.3572 | 0.842 | 0.842 | 90.1017 | 0.5217 | 0.0616 | 1.9349 | 1.9349 | 0.0746 | 0.1102
3631 |  | 1 |  |  | PASS |  | PASS | 1.9193 | 1.9193 | 2.0298 | 2.0298 | 44.9578 | 44.9578 | 45.0188 | 45.0188 | 251.0344 | 14.8135 | 4.9796 | 0.993 | 0.2582 | 2.8992 | 2.8992 | 4.308 | 4.308 | 0.842 | 0.842 | 88.5758 | 0.5827 | 0.0209 | 1.921 | 1.921 | 0.061 | 0.1105
3632 |  | 1 |  |  | PASS |  | PASS | 1.924 | 1.924 | 2.0346 | 2.0346 | 44.8764 | 44.8764 | 44.951 | 44.951 | 263.6825 | 12.4059 | 7.3974 | 1.0982 | 0.499 | 2.9314 | 2.9314 | 4.3691 | 4.3691 | 0.8424 | 0.8424 | 93.5266 | 0.2369 | 0.0921 | 1.9257 | 1.9257 | 0.0746 | 0.1105
3633 |  | 1 |  |  | PASS |  | PASS | 1.887 | 1.887 | 1.9952 | 1.9952 | 45.4664 | 45.4664 | 45.5139 | 45.5139 | 212.1746 | 9.4998 | 3.0128 | 1.3661 | 0.2854 | 2.8543 | 2.8543 | 4.2317 | 4.2317 | 0.8403 | 0.8403 | 79.4882 | 0.247 | 0.109 | 1.8884 | 1.8884 | 0.0475 | 0.1082
3634 |  | 1 |  |  | PASS |  | PASS | 1.8687 | 1.8687 | 1.9772 | 1.9772 | 45.5952 | 45.5952 | 45.6902 | 45.6902 | 202.8156 | 12.4398 | 0.819 | 1.1151 | 0.6109 | 2.867 | 2.867 | 4.2131 | 4.2131 | 0.84 | 0.84 | 76.9111 | 0.2233 | 0.0548 | 1.8704 | 1.8704 | 0.0949 | 0.1085
3635 |  | 1 |  |  | PASS |  | PASS | 1.7789 | 1.7789 | 1.8857 | 1.8857 | 46.7549 | 46.7549 | 46.8024 | 46.8024 | 139.4056 | 12.1685 | 7.533 | 1.5356 | 0.8076 | 2.7822 | 2.7822 | 4.0791 | 4.0791 | 0.8376 | 0.8376 | 59.5157 | 0.2097 | 0.0616 | 1.7809 | 1.7809 | 0.0475 | 0.1068
3636 |  | 1 |  |  | PASS |  | PASS | 1.7812 | 1.7812 | 1.8877 | 1.8877 | 46.8431 | 46.8431 | 46.8974 | 46.8974 | 154.0882 | 1.6564 | 3.5318 | 1.383 | 0.421 | 2.7568 | 2.7568 | 4.0062 | 4.0062 | 0.8369 | 0.8369 | 63.1101 | 0.2131 | 0.1022 | 1.7829 | 1.7829 | 0.0543 | 0.1065
3637 |  | 1 |  |  | PASS |  | PASS | 1.882 | 1.882 | 1.9881 | 1.9881 | 46.1514 | 46.1514 | 46.2327 | 46.2327 | 157.6826 | 8.7436 | 2.199 | 0.8913 | 0.6448 | 2.8424 | 2.8424 | 4.4877 | 4.4877 | 0.8407 | 0.8407 | 63.8561 | 0.4369 | 0.0412 | 1.8826 | 1.8826 | 0.0814 | 0.1061
3638 |  | 1 |  |  | PASS |  | PASS | 1.8257 | 1.8257 | 1.9308 | 1.9308 | 46.3006 | 46.3006 | 46.3548 | 46.3548 | 165.1426 | 31.3956 | 2.4467 | 0.8167 | 0.1216 | 2.7695 | 2.7695 | 4.0978 | 4.0978 | 0.8383 | 0.8383 | 67.8913 | 0.5556 | 0.0446 | 1.827 | 1.827 | 0.0543 | 0.1051
3639 |  | 1 |  |  | PASS |  | PASS | 1.8694 | 1.8694 | 1.9783 | 1.9783 | 45.8394 | 45.8394 | 45.9072 | 45.9072 | 182.5719 | 10.3374 | 1.2259 | 0.9015 | 0.1938 | 2.7542 | 2.7542 | 4.1181 | 4.1181 | 0.8386 | 0.8386 | 69.1459 | 0.5183 | 0.0446 | 1.8701 | 1.8701 | 0.0678 | 0.1089
3640 |  | 1 |  |  | PASS |  | PASS | 1.8772 | 1.8772 | 1.9861 | 1.9861 | 45.4393 | 45.4393 | 45.5139 | 45.5139 | 205.6301 | 13.7284 | 8.0756 | 2.0036 | 0.0978 | 2.817 | 2.817 | 4.2012 | 4.2012 | 0.8396 | 0.8396 | 76.9111 | 0.4505 | 0.0751 | 1.8789 | 1.8789 | 0.0746 | 0.1089
3641 |  | 1 |  |  | PASS |  | PASS | 1.8806 | 1.8806 | 1.9898 | 1.9898 | 45.5274 | 45.5274 | 45.5952 | 45.5952 | 204.545 | 22.6807 | 10.5509 | 0.9218 | 0.1972 | 2.7805 | 2.7805 | 4.1453 | 4.1453 | 0.839 | 0.839 | 77.2502 | 0.4505 | 0.0582 | 1.8823 | 1.8823 | 0.0678 | 0.1092
3642 |  | 1 |  |  | PASS |  | PASS | 1.9664 | 1.9664 | 2.0769 | 2.0769 | 44.9374 | 44.9374 | 45.012 | 45.012 | 234.4189 | 24.6136 | 13.2298 | 0.871 | 0.0978 | 2.867 | 2.867 | 4.4233 | 4.4233 | 0.8427 | 0.8427 | 84.2015 | 0.5353 | 0.0446 | 1.9678 | 1.9678 | 0.0746 | 0.1105
3643 |  | 1 |  |  | PASS |  | PASS | 1.901 | 1.901 | 2.0098 | 2.0098 | 45.3782 | 45.3782 | 45.4325 | 45.4325 | 220.9909 | 17.662 | 1.192 | 1.305 | 0.1768 | 2.7983 | 2.7983 | 4.208 | 4.208 | 0.841 | 0.841 | 81.1497 | 0.5658 | 0.048 | 1.9023 | 1.9023 | 0.0543 | 0.1089
3644 |  | 1 |  |  | PASS |  | PASS | 1.9159 | 1.9159 | 2.0281 | 2.0281 | 45.0391 | 45.0391 | 45.1137 | 45.1137 | 231.2654 | 6.787 | 2.8536 | 0.8744 | 0.3566 | 2.8534 | 2.8534 | 4.2656 | 4.2656 | 0.8417 | 0.8417 | 83.286 | 0.5624 | 0.0039 | 1.9172 | 1.9172 | 0.0746 | 0.1122
3645 |  | 1 |  |  | PASS |  | PASS | 1.8535 | 1.8535 | 1.9603 | 1.9603 | 45.7919 | 45.7919 | 45.8597 | 45.8597 | 182.6736 | 10.7443 | 0.4121 | 0.6133 | 0.1633 | 2.8297 | 2.8297 | 4.1843 | 4.1843 | 0.84 | 0.84 | 73.215 | 0.5251 | 0.0029 | 1.8545 | 1.8545 | 0.0678 | 0.1068
3646 |  | 1 |  |  | PASS |  | PASS | 1.8077 | 1.8077 | 1.9142 | 1.9142 | 46.3006 | 46.3006 | 46.3752 | 46.3752 | 161.277 | 13.7623 | 1.7346 | 1.2236 | 0.4583 | 2.7924 | 2.7924 | 4.0571 | 4.0571 | 0.8396 | 0.8396 | 69.6884 | 0.3827 | 0.0039 | 1.8094 | 1.8094 | 0.0746 | 0.1065
3647 |  | 1 |  |  | PASS |  | PASS | 1.8196 | 1.8196 | 1.9243 | 1.9243 | 46.2938 | 46.2938 | 46.3548 | 46.3548 | 158.5303 | 9.2963 | 1.2938 | 0.5895 | 0.3498 | 2.8509 | 2.8509 | 4.2012 | 4.2012 | 0.8407 | 0.8407 | 63.7543 | 0.4878 | 0.0029 | 1.8213 | 1.8213 | 0.061 | 0.1048
3648 |  | 1 |  |  | PASS |  | PASS | 1.7792 | 1.7792 | 1.8847 | 1.8847 | 46.6736 | 46.6736 | 46.7414 | 46.7414 | 144.7632 | 2.7754 | 0.9208 | 0.4844 | 0.1192 | 2.7814 | 2.7814 | 4.0232 | 4.0232 | 0.8376 | 0.8376 | 61.5842 | 0.3861 | 0.0029 | 1.7799 | 1.7799 | 0.0678 | 0.1055
3649 |  | 1 |  |  | PASS |  | PASS | 1.7826 | 1.7826 | 1.8881 | 1.8881 | 46.6057 | 46.6057 | 46.6668 | 46.6668 | 142.6948 | 9.3302 | 0.673 | 2.1358 | 0.0175 | 2.8093 | 2.8093 | 4.0639 | 4.0639 | 0.8379 | 0.8379 | 61.652 | 0.3115 | 0.1124 | 1.784 | 1.784 | 0.061 | 0.1055
3650 |  | 1 |  |  | PASS |  | PASS | 1.7755 | 1.7755 | 1.8806 | 1.8806 | 46.5786 | 46.5786 | 46.6464 | 46.6464 | 147.0351 | 10.0661 | 14.4166 | 2.0646 | 0.2108 | 2.8076 | 2.8076 | 4.0554 | 4.0554 | 0.8386 | 0.8386 | 61.4146 | 0.4437 | 0.0582 | 1.7765 | 1.7765 | 0.0678 | 0.1051
3651 |  | 1 |  |  | PASS |  | PASS | 1.7477 | 1.7477 | 1.8525 | 1.8525 | 46.6329 | 46.6329 | 46.6939 | 46.6939 | 148.3237 | 7.6246 | 11.2869 | 1.4508 | 0.0819 | 2.7568 | 2.7568 | 3.974 | 3.974 | 0.8366 | 0.8366 | 63.5509 | 0.5285 | 0.0141 | 1.7484 | 1.7484 | 0.061 | 0.1048
3652 |  | 1 |  |  | PASS |  | PASS | 1.7941 | 1.7941 | 1.8986 | 1.8986 | 46.4498 | 46.4498 | 46.4972 | 46.4972 | 151.579 | 30.0053 | 1.6225 | 0.7625 | 0.4379 | 2.7949 | 2.7949 | 4.13 | 4.13 | 0.8393 | 0.8393 | 60.2617 | 0.4064 | 0.013 | 1.7948 | 1.7948 | 0.0475 | 0.1044
3653 |  | 1 |  |  | PASS |  | PASS | 1.7589 | 1.7589 | 1.8647 | 1.8647 | 46.7278 | 46.7278 | 46.7821 | 46.7821 | 149.1375 | 16.9499 | 3.2841 | 1.2101 | 0.5329 | 2.7652 | 2.7652 | 3.9893 | 3.9893 | 0.8369 | 0.8369 | 63.89 | 0.4437 | 0.0209 | 1.7606 | 1.7606 | 0.0543 | 0.1058
3654 |  | 1 |  |  | PASS |  | PASS | 1.8043 | 1.8043 | 1.9115 | 1.9115 | 46.8295 | 46.8295 | 46.877 | 46.877 | 141.9149 | 15.0509 | 0.3 | 1.1762 | 0.716 | 2.7746 | 2.7746 | 4.0605 | 4.0605 | 0.8383 | 0.8383 | 61.1433 | 0.2674 | 0.031 | 1.8063 | 1.8063 | 0.0475 | 0.1072
3655 |  | 1 |  |  | PASS |  | PASS | 1.7874 | 1.7874 | 1.8915 | 1.8915 | 46.7888 | 46.7888 | 46.8567 | 46.8567 | 139.7447 | 5.8952 | 2.3346 | 1.105 | 0.2955 | 2.7983 | 2.7983 | 4.0707 | 4.0707 | 0.8376 | 0.8376 | 60.8382 | 0.2233 | 0.109 | 1.788 | 1.788 | 0.0678 | 0.1041
3656 |  | 1 |  |  | PASS |  | PASS | 1.787 | 1.787 | 1.8915 | 1.8915 | 46.9245 | 46.9245 | 46.9991 | 46.9991 | 145.1701 | 17.2211 | 2.1076 | 1.3389 | 0.2616 | 2.7508 | 2.7508 | 4.013 | 4.013 | 0.8379 | 0.8379 | 63.6187 | 0.2369 | 0.1192 | 1.788 | 1.788 | 0.0746 | 0.1044
3657 |  | 1 |  |  | PASS |  | PASS | 1.8918 | 1.8918 | 1.9993 | 1.9993 | 46.3345 | 46.3345 | 46.4023 | 46.4023 | 156.1228 | 2.7754 | 11.0935 | 1.0914 | 0.204 | 2.8195 | 2.8195 | 4.2606 | 4.2606 | 0.8407 | 0.8407 | 65.1446 | 0.2233 | 0.1158 | 1.8925 | 1.8925 | 0.0678 | 0.1075
3658 |  | 1 |  |  | PASS |  | PASS | 1.8372 | 1.8372 | 1.9437 | 1.9437 | 46.4362 | 46.4362 | 46.4904 | 46.4904 | 162.5316 | 4.0979 | 7.1261 | 1.3084 | 0.3091 | 2.7508 | 2.7508 | 4.0757 | 4.0757 | 0.8386 | 0.8386 | 65.7889 | 0.2674 | 0.1124 | 1.8392 | 1.8392 | 0.0543 | 0.1065
3659 |  | 1 |  |  | PASS |  | PASS | 1.886 | 1.886 | 1.9939 | 1.9939 | 46.0632 | 46.0632 | 46.1174 | 46.1174 | 174.9763 | 5.3526 | 2.7858 | 1.3559 | 0.7397 | 2.761 | 2.761 | 4.13 | 4.13 | 0.8396 | 0.8396 | 71.35 | 0.3657 | 0.0005 | 1.8874 | 1.8874 | 0.0543 | 0.1078
3660 |  | 1 |  |  | PASS |  | PASS | 1.8877 | 1.8877 | 1.9959 | 1.9959 | 45.6427 | 45.6427 | 45.7241 | 45.7241 | 191.5917 | 1.9277 | 7.0244 | 0.9693 | 0.1012 | 2.8017 | 2.8017 | 4.2131 | 4.2131 | 0.8407 | 0.8407 | 73.8254 | 0.5217 | 0.0412 | 1.8898 | 1.8898 | 0.0814 | 0.1082
3661 |  | 1 |  |  | PASS |  | PASS | 1.885 | 1.885 | 1.9932 | 1.9932 | 45.7851 | 45.7851 | 45.8394 | 45.8394 | 190.5745 | 3.43 | 11.3547 | 0.9557 | 0.0741 | 2.7686 | 2.7686 | 4.1351 | 4.1351 | 0.8396 | 0.8396 | 73.9271 | 0.576 | 0.031 | 1.886 | 1.886 | 0.0543 | 0.1082
3662 |  | 1 |  |  | PASS |  | PASS | 1.9464 | 1.9464 | 2.0583 | 2.0583 | 45.324 | 45.324 | 45.4189 | 45.4189 | 208.648 | 11.1512 | 13.118 | 0.9151 | 0.2481 | 2.8373 | 2.8373 | 4.2979 | 4.2979 | 0.8424 | 0.8424 | 77.4536 | 0.5929 | 0.048 | 1.9477 | 1.9477 | 0.0949 | 0.1119
3663 |  | 1 |  |  | PASS |  | PASS | 1.9128 | 1.9128 | 2.0217 | 2.0217 | 45.6156 | 45.6156 | 45.6902 | 45.6902 | 202.7139 | 0.1304 | 2.6501 | 0.9015 | 0.3125 | 2.7788 | 2.7788 | 4.1893 | 4.1893 | 0.8413 | 0.8413 | 76.3007 | 0.5115 | 0.0005 | 1.9135 | 1.9135 | 0.0746 | 0.1089
3664 |  | 1 |  |  | PASS |  | PASS | 1.9203 | 1.9203 | 2.0308 | 2.0308 | 45.3036 | 45.3036 | 45.3918 | 45.3918 | 218.9564 | 4.8439 | 4.5151 | 0.2402 | 0.6651 | 2.839 | 2.839 | 4.2521 | 4.2521 | 0.842 | 0.842 | 79.0813 | 0.3657 | 0.048 | 1.9216 | 1.9216 | 0.0882 | 0.1105
3665 |  | 1 |  |  | PASS |  | PASS | 1.8101 | 1.8101 | 1.9179 | 1.9179 | 46.4294 | 46.4294 | 46.4837 | 46.4837 | 147.5438 | 3.0467 | 1.8938 | 1.8713 | 0.2718 | 2.8568 | 2.8568 | 4.152 | 4.152 | 0.8396 | 0.8396 | 64.2969 | 0.247 | 0.126 | 1.8114 | 1.8114 | 0.0543 | 0.1078
3666 |  | 1 |  |  | PASS |  | PASS | 1.7511 | 1.7511 | 1.8569 | 1.8569 | 46.5515 | 46.5515 | 46.6261 | 46.6261 | 150.3243 | 3.3858 | 1.1477 | 2.3969 | 0.03 | 2.7712 | 2.7712 | 3.9876 | 3.9876 | 0.8369 | 0.8369 | 61.3129 | 0.342 | 0.0921 | 1.7531 | 1.7531 | 0.0746 | 0.1058
3667 |  | 1 |  |  | PASS |  | PASS | 1.7667 | 1.7667 | 1.8731 | 1.8731 | 46.287 | 46.287 | 46.3412 | 46.3412 | 156.7671 | 13.898 | 4.5151 | 2.4241 | 0.1012 | 2.8051 | 2.8051 | 4.0707 | 4.0707 | 0.8383 | 0.8383 | 65.0768 | 0.4437 | 0.0785 | 1.7684 | 1.7684 | 0.0543 | 0.1065
3668 |  | 1 |  |  | PASS |  | PASS | 1.7636 | 1.7636 | 1.8704 | 1.8704 | 46.4226 | 46.4226 | 46.4837 | 46.4837 | 154.5969 | 24.3762 | 1.8259 | 2.0171 | 0.0673 | 2.7958 | 2.7958 | 4.0334 | 4.0334 | 0.8373 | 0.8373 | 64.5343 | 0.4844 | 0.0412 | 1.766 | 1.766 | 0.061 | 0.1068
3669 |  | 1 |  |  | PASS |  | PASS | 1.7626 | 1.7626 | 1.8664 | 1.8664 | 46.4769 | 46.4769 | 46.5311 | 46.5311 | 152.4606 | 1.4529 | 0.9104 | 2.3901 | 0.0198 | 2.8051 | 2.8051 | 4.052 | 4.052 | 0.8369 | 0.8369 | 62.2623 | 0.3691 | 0.0921 | 1.7629 | 1.7629 | 0.0543 | 0.1038
3670 |  | 1 |  |  | PASS |  | PASS | 1.7952 | 1.7952 | 1.8996 | 1.8996 | 46.226 | 46.226 | 46.3141 | 46.3141 | 152.1554 | 17.7976 | 4.4473 | 1.3016 | 0.1836 | 2.8551 | 2.8551 | 4.2504 | 4.2504 | 0.8403 | 0.8403 | 64.5682 | 0.3861 | 0.0717 | 1.7958 | 1.7958 | 0.0882 | 0.1044
3671 |  | 1 |  |  | PASS |  | PASS | 1.7755 | 1.7755 | 1.8799 | 1.8799 | 46.504 | 46.504 | 46.5583 | 46.5583 | 149.2731 | 13.7962 | 1.5886 | 2.1155 | 0.0097 | 2.8102 | 2.8102 | 4.0537 | 4.0537 | 0.8379 | 0.8379 | 61.7876 | 0.3488 | 0.0921 | 1.7755 | 1.7755 | 0.0543 | 0.1044
3672 |  | 1 |  |  | PASS |  | PASS | 1.8247 | 1.8247 | 1.9291 | 1.9291 | 46.0903 | 46.0903 | 46.1581 | 46.1581 | 163.8541 | 11.8294 | 0.5713 | 1.0643 | 0.0107 | 2.8627 | 2.8627 | 4.2453 | 4.2453 | 0.8407 | 0.8407 | 64.4325 | 0.3827 | 0.0921 | 1.8253 | 1.8253 | 0.0678 | 0.1044
3673 |  | 1 |  |  | PASS |  | PASS | 1.8169 | 1.8169 | 1.9223 | 1.9223 | 46.287 | 46.287 | 46.3616 | 46.3616 | 159.8189 | 7.4211 | 0.5374 | 2.1528 | 0.1022 | 2.8246 | 2.8246 | 4.1622 | 4.1622 | 0.8393 | 0.8393 | 73.3167 | 0.2809 | 0.1158 | 1.8182 | 1.8182 | 0.0746 | 0.1055
3674 |  | 1 |  |  | PASS |  | PASS | 1.8331 | 1.8331 | 1.9403 | 1.9403 | 46.0293 | 46.0293 | 46.1174 | 46.1174 | 182.4024 | 4.5727 | 4.5151 | 1.244 | 0.5905 | 2.8203 | 2.8203 | 4.1283 | 4.1283 | 0.84 | 0.84 | 73.961 | 0.2165 | 0.0751 | 1.8355 | 1.8355 | 0.0882 | 0.1072
3675 |  | 1 |  |  | PASS |  | PASS | 1.886 | 1.886 | 1.9935 | 1.9935 | 45.5206 | 45.5206 | 45.6156 | 45.6156 | 214.3108 | 11.1274 | 0.6391 | 1.2169 | 0.404 | 2.9094 | 2.9094 | 4.3572 | 4.3572 | 0.8427 | 0.8427 | 85.7953 | 0.2436 | 0.0989 | 1.8874 | 1.8874 | 0.0949 | 0.1075
3676 |  | 1 |  |  | PASS |  | PASS | 1.8752 | 1.8752 | 1.9823 | 1.9823 | 45.6902 | 45.6902 | 45.7512 | 45.7512 | 201.3236 | 6.9464 | 5.8037 | 0.7964 | 0.1836 | 2.8415 | 2.8415 | 4.2012 | 4.2012 | 0.84 | 0.84 | 75.2495 | 0.3962 | 0.1056 | 1.8755 | 1.8755 | 0.061 | 0.1072
3677 |  | 1 |  |  | PASS |  | PASS | 1.9182 | 1.9182 | 2.0274 | 2.0274 | 45.168 | 45.168 | 45.2358 | 45.2358 | 236.3518 | 2.8772 | 6.5395 | 1.0744 | 0.5532 | 2.9102 | 2.9102 | 4.3385 | 4.3385 | 0.842 | 0.842 | 87.389 | 0.2301 | 0.0751 | 1.9199 | 1.9199 | 0.0678 | 0.1092
3678 |  | 1 |  |  | PASS |  | PASS | 1.9362 | 1.9362 | 2.0451 | 2.0451 | 45.2087 | 45.2087 | 45.2833 | 45.2833 | 231.3332 | 2.5041 | 6.8548 | 0.5488 | 0.3939 | 2.9085 | 2.9085 | 4.3521 | 4.3521 | 0.842 | 0.842 | 85.9987 | 0.4607 | 0.0039 | 1.9372 | 1.9372 | 0.0746 | 0.1089
3679 |  | 1 |  |  | PASS |  | PASS | 1.9393 | 1.9393 | 2.0502 | 2.0502 | 44.6119 | 44.6119 | 44.6933 | 44.6933 | 269.3453 | 1.938 | 0.1983 | 0.6675 | 0.7296 | 2.9441 | 2.9441 | 4.3911 | 4.3911 | 0.843 | 0.843 | 91.0173 | 0.4946 | 0.0276 | 1.9413 | 1.9413 | 0.0814 | 0.1109
3680 |  | 6 |  |  | FAIL | T11 ISGS | PASS | 1.9718 | 1.9718 | 2.0868 | 2.0868 | 43.4454 | 43.4454 | 43.5471 | 43.5471 | 369.4451 | OVER
3681 |  | 1 |  |  | PASS |  | PASS | 1.9362 | 1.9362 | 2.0451 | 2.0451 | 44.8628 | 44.8628 | 44.9442 | 44.9442 | 251.7804 | 4.9118 | 1.8363 | 2.0883 | 0.5532 | 2.9204 | 2.9204 | 4.3843 | 4.3843 | 0.842 | 0.842 | 87.2873 | 0.264 | 0.1362 | 1.9379 | 1.9379 | 0.0814 | 0.1089
3682 |  | 1 |  |  | PASS |  | PASS | 1.9477 | 1.9477 | 2.0563 | 2.0563 | 44.8628 | 44.8628 | 44.9374 | 44.9374 | 261.3767 | 6.2682 | 3.4536 | 1.1762 | 0.1158 | 2.9763 | 2.9763 | 4.5539 | 4.5539 | 0.8447 | 0.8447 | 96.714 | 0.3284 | 0.1192 | 1.9494 | 1.9494 | 0.0746 | 0.1085
3683 |  | 1 |  |  | PASS |  | PASS | 1.8989 | 1.8989 | 2.0084 | 2.0084 | 45.2968 | 45.2968 | 45.3714 | 45.3714 | 214.6838 | 0.5034 | 2.6398 | 1.7865 | 0.1429 | 2.9034 | 2.9034 | 4.2894 | 4.2894 | 0.8417 | 0.8417 | 84.2694 | 0.3013 | 0.1192 | 1.9003 | 1.9003 | 0.0746 | 0.1095
3684 |  | 1 |  |  | PASS |  | PASS | 1.8837 | 1.8837 | 1.9918 | 1.9918 | 45.5342 | 45.5342 | 45.6156 | 45.6156 | 203.8668 | 0.6834 | 2.3685 | 1.5526 | 0.2108 | 2.8916 | 2.8916 | 4.286 | 4.286 | 0.841 | 0.841 | 83.3199 | 0.2402 | 0.109 | 1.885 | 1.885 | 0.0814 | 0.1082
3685 |  | 1 |  |  | PASS |  | PASS | 2 | 2 | 2.1112 | 2.1112 | 43.5878 | 43.5878 | 43.6828 | 43.6828 | 332.9249 | 17.7298 | 4.6744 | 1.4915 | 0.1497 | 3.0467 | 3.0467 | 5.0151 | 5.0151 | 0.8485 | 0.8485 | 104.1062 | 0.325 | 0.1294 | 2.002 | 2.002 | 0.0949 | 0.1112
3686 |  | 1 |  |  | PASS |  | PASS | 1.9189 | 1.9189 | 2.0301 | 2.0301 | 45.2629 | 45.2629 | 45.324 | 45.324 | 218.9903 | 10.4391 | 0.9782 | 1.4305 | 0.1972 | 2.8339 | 2.8339 | 4.2521 | 4.2521 | 0.842 | 0.842 | 81.9975 | 0.3386 | 0.1124 | 1.9196 | 1.9196 | 0.061 | 0.1112
3687 |  | 1 |  |  | PASS |  | PASS | 1.9277 | 1.9277 | 2.0393 | 2.0393 | 45.0391 | 45.0391 | 45.0866 | 45.0866 | 233.6729 | 9.727 | 0.2661 | 1.9018 | 0.0368 | 2.8721 | 2.8721 | 4.3216 | 4.3216 | 0.843 | 0.843 | 81.6245 | 0.4098 | 0.0921 | 1.9284 | 1.9284 | 0.0475 | 0.1116
3688 |  | 1 |  |  | PASS |  | PASS | 1.9288 | 1.9288 | 2.0393 | 2.0393 | 45.2087 | 45.2087 | 45.2765 | 45.2765 | 217.7357 | 10.7104 | 0.2661 | 0.6675 | 0.2277 | 2.8432 | 2.8432 | 4.2809 | 4.2809 | 0.842 | 0.842 | 74.8765 | 0.3996 | 0.1124 | 1.9298 | 1.9298 | 0.0678 | 0.1105
3689 |  | 1 |  |  | PASS |  | PASS | 1.8928 | 1.8928 | 2.002 | 2.002 | 45.3375 | 45.3375 | 45.4189 | 45.4189 | 208.4106 | 17.7298 | 0.3443 | 1.5017 | 0.3871 | 2.8119 | 2.8119 | 4.2046 | 4.2046 | 0.8407 | 0.8407 | 78.8439 | 0.2945 | 0.1192 | 1.8938 | 1.8938 | 0.0814 | 0.1092
3690 |  | 1 |  |  | PASS |  | PASS | 1.8569 | 1.8569 | 1.9657 | 1.9657 | 42.9435 | 42.9435 | 43.0521 | 43.0521 | 342.216 | 8.7775 | 1.2156 | 1.6306 | 0.2718 | 3.0637 | 3.0637 | 4.4199 | 4.4199 | 0.843 | 0.843 | 86.7108 | 0.2742 | 0.126 | 1.8575 | 1.8575 | 0.1085 | 0.1089
3691 |  | 1 |  |  | PASS |  | PASS | 1.8325 | 1.8325 | 1.9393 | 1.9393 | 44.1575 | 44.1575 | 44.2389 | 44.2389 | 239.8105 | 1.2156 | 0.5713 | 1.6645 | 0.1565 | 2.9577 | 2.9577 | 4.2622 | 4.2622 | 0.841 | 0.841 | 80.7089 | 0.3386 | 0.1158 | 1.8335 | 1.8335 | 0.0814 | 0.1068
3692 |  | 1 |  |  | PASS |  | PASS | 1.8046 | 1.8046 | 1.9111 | 1.9111 | 44.9103 | 44.9103 | 44.9781 | 44.9781 | 180.4695 | 9.354 | 1.7346 | 1.1965 | 0.3939 | 2.8721 | 2.8721 | 4.1334 | 4.1334 | 0.8379 | 0.8379 | 60.7703 | 0.2504 | 0.1022 | 1.8063 | 1.8063 | 0.0678 | 0.1065
3693 |  | 1 |  |  | PASS |  | PASS | 1.9016 | 1.9016 | 2.0122 | 2.0122 | 44.5644 | 44.5644 | 44.6593 | 44.6593 | 328.2794 | 6.0308 | 10.4831 | 1.0778 | 0.3871 | 2.9755 | 2.9755 | 4.3928 | 4.3928 | 0.8434 | 0.8434 | 142.2879 | 0.2504 | 0.1158 | 1.903 | 1.903 | 0.0949 | 0.1105
3694 |  | 1 |  |  | PASS |  | PASS | 1.9308 | 1.9308 | 2.0424 | 2.0424 | 43.5539 | 43.5539 | 43.6624 | 43.6624 | 329.1949 | 7.6008 | 1.419 | 1.3118 | 0.3091 | 3.0535 | 3.0535 | 4.6403 | 4.6403 | 0.8468 | 0.8468 | 120.0435 | 0.3013 | 0.1158 | 1.9328 | 1.9328 | 0.1085 | 0.1116
3695 |  | 1 |  |  | PASS |  | PASS | 1.906 | 1.906 | 2.0159 | 2.0159 | 43.5132 | 43.5132 | 43.6149 | 43.6149 | 314.241 | 14.2031 | 2.6162 | 0.7218 | 0.1972 | 3.0323 | 3.0323 | 4.4911 | 4.4911 | 0.8464 | 0.8464 | 108.7517 | 0.3996 | 0.0853 | 1.9074 | 1.9074 | 0.1017 | 0.1099
3696 |  | 1 |  |  | PASS |  | PASS | 1.824 | 1.824 | 1.9298 | 1.9298 | 43.0927 | 43.0927 | 43.1877 | 43.1877 | 357.2039 | 5.4204 | 2.6398 | 0.993 | 0.1735 | 3.0781 | 3.0781 | 4.5098 | 4.5098 | 0.8457 | 0.8457 | 90.2713 | 0.3589 | 0.109 | 1.8253 | 1.8253 | 0.0949 | 0.1058
3697 |  | 1 |  |  | PASS |  | PASS | 1.8925 | 1.8925 | 2.0044 | 2.0044 | 45.1476 | 45.1476 | 45.2222 | 45.2222 | 220.5501 | 25.8343 | 0.9208 | 0.6811 | 0.03 | 2.9068 | 2.9068 | 4.2843 | 4.2843 | 0.8424 | 0.8424 | 92.4076 | 0.4098 | 0.0921 | 1.8938 | 1.8938 | 0.0746 | 0.1119
3698 |  | 1 |  |  | PASS |  | PASS | 1.8538 | 1.8538 | 1.963 | 1.963 | 45.7173 | 45.7173 | 45.7512 | 45.7512 | 145.3397 | 7.2618 | 0.6834 | 1.6814 | 0.0616 | 2.8441 | 2.8441 | 4.1605 | 4.1605 | 0.8403 | 0.8403 | 57.7524 | 0.3691 | 0.1124 | 1.8552 | 1.8552 | 0.0339 | 0.1092
3699 |  | 1 |  |  | PASS |  | PASS | 1.8925 | 1.8925 | 2.004 | 2.004 | 45.3511 | 45.3511 | 45.3986 | 45.3986 | 155.5802 | 2.5381 | 2.8432 | 1.322 | 0.2108 | 2.9102 | 2.9102 | 4.286 | 4.286 | 0.8434 | 0.8434 | 62.9744 | 0.3182 | 0.1226 | 1.8942 | 1.8942 | 0.0475 | 0.1116
3700 |  | 1 |  |  | PASS |  | PASS | 1.8579 | 1.8579 | 1.9674 | 1.9674 | 45.7377 | 45.7377 | 45.7716 | 45.7716 | 134.7261 | 0.5478 | 3.7352 | 1.0643 | 0.265 | 2.8314 | 2.8314 | 4.169 | 4.169 | 0.8403 | 0.8403 | 50.0212 | 0.3148 | 0.1056 | 1.8592 | 1.8592 | 0.0339 | 0.1095
3701 |  | 1 |  |  | PASS |  | PASS | 1.8555 | 1.8555 | 1.9661 | 1.9661 | 45.7241 | 45.7241 | 45.7919 | 45.7919 | 131.6404 | 12.8806 | 10.0084 | 0.325 | 0.5329 | 2.8348 | 2.8348 | 4.1656 | 4.1656 | 0.84 | 0.84 | 49.5803 | 0.4335 | 0.0853 | 1.8569 | 1.8569 | 0.0678 | 0.1105
3702 |  | 1 |  |  | PASS |  | PASS | 1.8796 | 1.8796 | 1.9888 | 1.9888 | 45.5952 | 45.5952 | 45.6631 | 45.6631 | 136.6929 | 2.311 | 3.5996 | 0.776 | 0.7262 | 2.8483 | 2.8483 | 4.2487 | 4.2487 | 0.8413 | 0.8413 | 53.446 | 0.4064 | 0.0039 | 1.8806 | 1.8806 | 0.0678 | 0.1092
3703 |  | 1 |  |  | PASS |  | PASS | 1.8592 | 1.8592 | 1.9681 | 1.9681 | 45.758 | 45.758 | 45.8123 | 45.8123 | 133.2341 | 19.934 | 3.318 | 0.2097 | 0.4447 | 2.8059 | 2.8059 | 4.1402 | 4.1402 | 0.8393 | 0.8393 | 47.0711 | 0.4471 | 0.0063 | 1.8603 | 1.8603 | 0.0543 | 0.1089
3704 |  | 1 |  |  | PASS |  | PASS | 1.9077 | 1.9077 | 2.0203 | 2.0203 | 45.229 | 45.229 | 45.3104 | 45.3104 | 154.4273 | 25.2239 | 1.7581 | 0.7591 | 0.0266 | 2.9119 | 2.9119 | 4.2995 | 4.2995 | 0.8427 | 0.8427 | 56.5317 | 0.4098 | 0.0887 | 1.9091 | 1.9091 | 0.0814 | 0.1126
3705 |  | 1 |  |  | PASS |  | PASS | 1.8918 | 1.8918 | 2.002 | 2.002 | 45.48 | 45.48 | 45.5478 | 45.5478 | 147.6455 | 1.2259 | 0.673 | 0.7862 | 0.3328 | 2.8517 | 2.8517 | 4.2266 | 4.2266 | 0.8407 | 0.8407 | 53.6494 | 0.264 | 0.1124 | 1.8928 | 1.8928 | 0.0678 | 0.1102
3706 |  | 1 |  |  | PASS |  | PASS | 1.9013 | 1.9013 | 2.0122 | 2.0122 | 45.229 | 45.229 | 45.2901 | 45.2901 | 165.7869 | 0.4121 | 6.5836 | 0.2141 | 0.0514 | 2.8805 | 2.8805 | 4.2622 | 4.2622 | 0.842 | 0.842 | 67.5183 | 0.5895 | 0.0175 | 1.9033 | 1.9033 | 0.061 | 0.1109
3707 |  | 1 |  |  | PASS |  | PASS | 1.9281 | 1.9281 | 2.0376 | 2.0376 | 44.7679 | 44.7679 | 44.8425 | 44.8425 | 240.2852 | 8.0078 | 1.0564 | 1.7221 | 0.3318 | 2.9551 | 2.9551 | 4.4962 | 4.4962 | 0.8441 | 0.8441 | 96.0697 | 0.3691 | 0.1056 | 1.9298 | 1.9298 | 0.0746 | 0.1095
3708 |  | 1 |  |  | PASS |  | PASS | 1.9026 | 1.9026 | 2.0132 | 2.0132 | 44.9442 | 44.9442 | 45.0459 | 45.0459 | 210.1739 | 7.9298 | 2.0398 | 0.4539 | 0.4312 | 2.8958 | 2.8958 | 4.2877 | 4.2877 | 0.842 | 0.842 | 83.4895 | 0.4844 | 0.0141 | 1.904 | 1.904 | 0.1017 | 0.1105
3709 |  | 1 |  |  | PASS |  | PASS | 1.8989 | 1.8989 | 2.0088 | 2.0088 | 45.4257 | 45.4257 | 45.4732 | 45.4732 | 158.5642 | 0.7069 | 4.0979 | 0.7116 | 0.03 | 2.8636 | 2.8636 | 4.2521 | 4.2521 | 0.841 | 0.841 | 60.6686 | 0.3589 | 0.0921 | 1.8996 | 1.8996 | 0.0475 | 0.1099
3710 |  | 1 |  |  | PASS |  | PASS | 1.9138 | 1.9138 | 2.0251 | 2.0251 | 45.2155 | 45.2155 | 45.2901 | 45.2901 | 164.1592 | 9.0827 | 3.2163 | 0.5556 | 0.6651 | 2.9026 | 2.9026 | 4.3063 | 4.3063 | 0.8434 | 0.8434 | 63.6865 | 0.3793 | 0.0243 | 1.9145 | 1.9145 | 0.0746 | 0.1112
3711 |  | 1 |  |  | PASS |  | PASS | 1.8698 | 1.8698 | 1.9789 | 1.9789 | 45.7377 | 45.7377 | 45.8055 | 45.8055 | 133.8106 | 4.9559 | 12.1007 | 0.7794 | 0.2854 | 2.8195 | 2.8195 | 4.152 | 4.152 | 0.8403 | 0.8403 | 52.4626 | 0.5692 | 0.0548 | 1.8711 | 1.8711 | 0.0678 | 0.1092
3712 |  | 1 |  |  | PASS |  | PASS | 1.8891 | 1.8891 | 1.9986 | 1.9986 | 45.6088 | 45.6088 | 45.6631 | 45.6631 | 141.508 | 7.8382 | 0.8868 | 0.9218 | 0.1192 | 2.8636 | 2.8636 | 4.2572 | 4.2572 | 0.8417 | 0.8417 | 55.8874 | 0.342 | 0.1124 | 1.8908 | 1.8908 | 0.0543 | 0.1095
3713 |  | 1 |  |  | PASS |  | PASS | 1.8653 | 1.8653 | 1.9756 | 1.9756 | 45.7173 | 45.7173 | 45.7648 | 45.7648 | 130.5214 | 2.6398 | 1.1477 | 0.1385 | 0.4447 | 2.8424 | 2.8424 | 4.169 | 4.169 | 0.8396 | 0.8396 | 52.7 | 0.4878 | 0.0063 | 1.8667 | 1.8667 | 0.0475 | 0.1102
3714 |  | 1 |  |  | PASS |  | PASS | 1.864 | 1.864 | 1.9732 | 1.9732 | 45.697 | 45.697 | 45.7648 | 45.7648 | 136.8963 | 3.3961 | 2.2668 | 1.2474 | 0.2752 | 2.8509 | 2.8509 | 4.1775 | 4.1775 | 0.84 | 0.84 | 55.8196 | 0.2708 | 0.1192 | 1.8643 | 1.8643 | 0.0678 | 0.1092
3715 |  | 1 |  |  | PASS |  | PASS | 1.9047 | 1.9047 | 2.0149 | 2.0149 | 45.2901 | 45.2901 | 45.3511 | 45.3511 | 181.1477 | 0.1069 | 1.2598 | 0.1656 | 0.3667 | 2.9263 | 2.9263 | 4.3385 | 4.3385 | 0.843 | 0.843 | 74.2323 | 0.5115 | 0.0005 | 1.9057 | 1.9057 | 0.061 | 0.1102
3716 |  | 1 |  |  | PASS |  | PASS | 1.8806 | 1.8806 | 1.9884 | 1.9884 | 44.7407 | 44.7407 | 44.8153 | 44.8153 | 193.6263 | 3.7691 | 5.1255 | 1.0473 | 0.2752 | 2.8644 | 2.8644 | 4.2046 | 4.2046 | 0.8424 | 0.8424 | 71.7569 | 0.2369 | 0.1022 | 1.8806 | 1.8806 | 0.0746 | 0.1078
3717 |  | 1 |  |  | PASS |  | PASS | 1.8667 | 1.8667 | 1.9735 | 1.9735 | 44.9849 | 44.9849 | 45.0527 | 45.0527 | 178.2993 | 0.5034 | 0.6495 | 0.8608 | 0.404 | 2.8627 | 2.8627 | 4.191 | 4.191 | 0.8413 | 0.8413 | 63.2118 | 0.4234 | 0.0063 | 1.867 | 1.867 | 0.0678 | 0.1068
3718 |  | 1 |  |  | PASS |  | PASS | 1.883 | 1.883 | 1.9922 | 1.9922 | 44.9374 | 44.9374 | 45.0052 | 45.0052 | 187.8278 | 16.0682 | 3.43 | 0.4132 | 0.4854 | 2.9102 | 2.9102 | 4.2639 | 4.2639 | 0.8424 | 0.8424 | 72.7064 | 0.4674 | 0.0276 | 1.884 | 1.884 | 0.0678 | 0.1092
3719 |  | 1 |  |  | PASS |  | PASS | 1.8403 | 1.8403 | 1.9477 | 1.9477 | 45.073 | 45.073 | 45.1205 | 45.1205 | 176.3665 | 1.9719 | 1.3955 | 0.4946 | 0.2209 | 2.8687 | 2.8687 | 4.1537 | 4.1537 | 0.8407 | 0.8407 | 68.2643 | 0.2301 | 0.0853 | 1.8409 | 1.8409 | 0.0475 | 0.1075
3720 |  | 1 |  |  | PASS |  | PASS | 1.8592 | 1.8592 | 1.9664 | 1.9664 | 44.7 | 44.7 | 44.7882 | 44.7882 | 224.5514 | 0.6495 | 0.1643 | 0.2606 | 0.204 | 2.9119 | 2.9119 | 4.2538 | 4.2538 | 0.842 | 0.842 | 91.4581 | 0.5556 | 0.0243 | 1.8596 | 1.8596 | 0.0882 | 0.1072
3721 |  | 1 |  |  | PASS |  | PASS | 1.8433 | 1.8433 | 1.9515 | 1.9515 | 44.7679 | 44.7679 | 44.8425 | 44.8425 | 279.7554 | 3.43 | 11.8294 | 0.1521 | 0.0616 | 2.9144 | 2.9144 | 4.2232 | 4.2232 | 0.8413 | 0.8413 | 120.4504 | 0.5692 | 0.031 | 1.8453 | 1.8453 | 0.0746 | 0.1082
3722 |  | 1 |  |  | PASS |  | PASS | 1.8202 | 1.8202 | 1.9284 | 1.9284 | 44.1778 | 44.1778 | 44.2931 | 44.2931 | 306.1367 | 11.0834 | 9.8287 | 0.7625 | 0.0921 | 2.9679 | 2.9679 | 4.2589 | 4.2589 | 0.841 | 0.841 | 123.0614 | 0.5624 | 0.0344 | 1.8209 | 1.8209 | 0.1153 | 0.1082
3723 |  | 1 |  |  | PASS |  | PASS | 1.8287 | 1.8287 | 1.9369 | 1.9369 | 44.8357 | 44.8357 | 44.9374 | 44.9374 | 242.0824 | 6.3462 | 10.473 | 1.6238 | 0.2989 | 2.8992 | 2.8992 | 4.1843 | 4.1843 | 0.8403 | 0.8403 | 104.9878 | 0.576 | 0.0276 | 1.8294 | 1.8294 | 0.1017 | 0.1082
3724 |  | 1 |  |  | PASS |  | PASS | 1.8372 | 1.8372 | 1.944 | 1.944 | 45.1341 | 45.1341 | 45.1816 | 45.1816 | 191.4222 | 7.9976 | 6.1767 | 0.8099 | 0.2514 | 2.867 | 2.867 | 4.1605 | 4.1605 | 0.8393 | 0.8393 | 76.3346 | 0.5624 | 0.048 | 1.8379 | 1.8379 | 0.0475 | 0.1068
3725 |  | 1 |  |  | PASS |  | PASS | 1.8453 | 1.8453 | 1.9525 | 1.9525 | 45.0188 | 45.0188 | 45.073 | 45.073 | 179.8592 | 11.1851 | 6.7192 | 0.637 | 0.2616 | 2.8695 | 2.8695 | 4.1995 | 4.1995 | 0.8403 | 0.8403 | 65.6193 | 0.4742 | 0.0649 | 1.847 | 1.847 | 0.0543 | 0.1072
3726 |  | 1 |  |  | PASS |  | PASS | 1.8257 | 1.8257 | 1.9328 | 1.9328 | 45.3036 | 45.3036 | 45.3782 | 45.3782 | 163.3793 | 4.3456 | 6.6175 | 0.9151 | 0.3057 | 2.8187 | 2.8187 | 4.0995 | 4.0995 | 0.839 | 0.839 | 60.1939 | 0.3996 | 0.1022 | 1.8274 | 1.8274 | 0.0746 | 0.1072
3727 |  | 1 |  |  | PASS |  | PASS | 1.8708 | 1.8708 | 1.9803 | 1.9803 | 45.1205 | 45.1205 | 45.1816 | 45.1816 | 160.5988 | 0.073 | 10.7782 | 0.6912 | 0.2277 | 2.8661 | 2.8661 | 4.2029 | 4.2029 | 0.8413 | 0.8413 | 57.6507 | 0.5692 | 0.0412 | 1.8718 | 1.8718 | 0.061 | 0.1095
3728 |  | 1 |  |  | PASS |  | PASS | 1.8555 | 1.8555 | 1.9623 | 1.9623 | 45.2087 | 45.2087 | 45.2765 | 45.2765 | 163.3454 | 13.0841 | 3.5318 | 0.2708 | 0.6007 | 2.8263 | 2.8263 | 4.147 | 4.147 | 0.84 | 0.84 | 58.295 | 0.4369 | 0.0683 | 1.8559 | 1.8559 | 0.0678 | 0.1068
3729 |  | 1 |  |  | PASS |  | PASS | 1.862 | 1.862 | 1.9701 | 1.9701 | 45.0866 | 45.0866 | 45.1612 | 45.1612 | 165.753 | 12.2703 | 15.3321 | 0.637 | 0.0639 | 2.8475 | 2.8475 | 4.1656 | 4.1656 | 0.84 | 0.84 | 59.6513 | 0.5115 | 0.0582 | 1.863 | 1.863 | 0.0746 | 0.1082
3730 |  | 1 |  |  | PASS |  | PASS | 1.8894 | 1.8894 | 1.9983 | 1.9983 | 44.7746 | 44.7746 | 44.8492 | 44.8492 | 203.1886 | 4.8542 | 4.3014 | 0.5488 | 0.421 | 2.8916 | 2.8916 | 4.308 | 4.308 | 0.842 | 0.842 | 71.0448 | 0.481 | 0.031 | 1.8908 | 1.8908 | 0.0746 | 0.1089
3731 |  | 1 |  |  | PASS |  | PASS | 1.8857 | 1.8857 | 1.9942 | 1.9942 | 44.7136 | 44.7136 | 44.8018 | 44.8018 | 219.5667 | 13.7384 | 1.9719 | 1.7086 | 0.0751 | 2.8941 | 2.8941 | 4.2639 | 4.2639 | 0.841 | 0.841 | 78.0979 | 0.3861 | 0.1022 | 1.8874 | 1.8874 | 0.0882 | 0.1085
3732 |  | 1 |  |  | PASS |  | PASS | 1.926 | 1.926 | 2.0346 | 2.0346 | 44.1236 | 44.1236 | 44.1846 | 44.1846 | 308.3747 | 7.455 | 12.9485 | 0.6336 | 0.0276 | 2.9806 | 2.9806 | 4.5352 | 4.5352 | 0.8444 | 0.8444 | 113.3295 | 0.5692 | 0.0243 | 1.9274 | 1.9274 | 0.061 | 0.1085
3733 |  | 1 |  |  | PASS |  | PASS | 1.8921 | 1.8921 | 2.002 | 2.002 | 44.6729 | 44.6729 | 44.7475 | 44.7475 | 210.8521 | 7.9976 | 6.7531 | 0.5183 | 0.0887 | 2.8983 | 2.8983 | 4.2707 | 4.2707 | 0.8413 | 0.8413 | 70.1632 | 0.5556 | 0.0175 | 1.8942 | 1.8942 | 0.0746 | 0.1099
3734 |  | 1 |  |  | PASS |  | PASS | 1.8776 | 1.8776 | 1.9844 | 1.9844 | 45.0459 | 45.0459 | 45.0934 | 45.0934 | 174.7389 | 12.1007 | 1.2259 | 0.2504 | 0.5092 | 2.8543 | 2.8543 | 4.2182 | 4.2182 | 0.84 | 0.84 | 60.6347 | 0.4946 | 0.0412 | 1.8786 | 1.8786 | 0.0475 | 0.1068
3735 |  | 1 |  |  | PASS |  | PASS | 1.7541 | 1.7541 | 1.8606 | 1.8606 | 44.9645 | 44.9645 | 45.0256 | 45.0256 | 166.5329 | 1.0564 | 5.963 | 1.3966 | 0.2582 | 2.8661 | 2.8661 | 4.0859 | 4.0859 | 0.8376 | 0.8376 | 57.4473 | 0.2369 | 0.1226 | 1.7558 | 1.7558 | 0.061 | 0.1065
3736 |  | 1 |  |  | PASS |  | PASS | 1.7127 | 1.7127 | 1.8172 | 1.8172 | 45.4528 | 45.4528 | 45.5206 | 45.5206 | 139.6769 | 9.8966 | 3.2841 | 0.6675 | 0.5532 | 2.7983 | 2.7983 | 3.9706 | 3.9706 | 0.8359 | 0.8359 | 50.5637 | 0.2504 | 0.031 | 1.7141 | 1.7141 | 0.0678 | 0.1044
3737 |  | 1 |  |  | PASS |  | PASS | 1.7378 | 1.7378 | 1.843 | 1.843 | 45.3375 | 45.3375 | 45.3918 | 45.3918 | 149.6801 | 8.201 | 1.6225 | 1.3796 | 0.3803 | 2.8763 | 2.8763 | 4.108 | 4.108 | 0.8383 | 0.8383 | 55.9892 | 0.2131 | 0.0921 | 1.7399 | 1.7399 | 0.0543 | 0.1051
3738 |  | 1 |  |  | PASS |  | PASS | 1.6968 | 1.6968 | 1.8009 | 1.8009 | 45.8258 | 45.8258 | 45.8936 | 45.8936 | 137.3032 | 2.8432 | 2.165 | 1.9391 | 0.2074 | 2.8076 | 2.8076 | 3.9571 | 3.9571 | 0.8359 | 0.8359 | 50.7672 | 0.3555 | 0.0955 | 1.6978 | 1.6978 | 0.0678 | 0.1041
3739 |  | 1 |  |  | PASS |  | PASS | 1.6941 | 1.6941 | 1.7975 | 1.7975 | 46.0428 | 46.0428 | 46.0971 | 46.0971 | 135.879 | 10.7782 | 4.2675 | 1.9561 | 0.1904 | 2.8017 | 2.8017 | 3.952 | 3.952 | 0.8349 | 0.8349 | 53.1069 | 0.3623 | 0.0785 | 1.6955 | 1.6955 | 0.0543 | 0.1034
3740 |  | 1 |  |  | PASS |  | PASS | 1.6853 | 1.6853 | 1.7897 | 1.7897 | 46.0225 | 46.0225 | 46.0835 | 46.0835 | 135.0991 | 25.0205 | 4.1082 | 1.0337 | 0.0978 | 2.8153 | 2.8153 | 3.9757 | 3.9757 | 0.8356 | 0.8356 | 55.3788 | 0.5285 | 0.031 | 1.686 | 1.686 | 0.061 | 0.1044
3741 |  | 1 |  |  | PASS |  | PASS | 1.6575 | 1.6575 | 1.7606 | 1.7606 | 46.2056 | 46.2056 | 46.2666 | 46.2666 | 132.0812 | 3.7588 | 8.1332 | 0.5183 | 0.2074 | 2.7771 | 2.7771 | 3.9028 | 3.9028 | 0.8339 | 0.8339 | 53.6494 | 0.5217 | 0.0175 | 1.6588 | 1.6588 | 0.061 | 0.1031
3742 |  | 1 |  |  | PASS |  | PASS | 1.6602 | 1.6602 | 1.7646 | 1.7646 | 46.07 | 46.07 | 46.1378 | 46.1378 | 136.625 | 28.4454 | 1.5886 | 1.2372 | 0.2786 | 2.8076 | 2.8076 | 3.9604 | 3.9604 | 0.8356 | 0.8356 | 54.0224 | 0.5013 | 0.0344 | 1.6622 | 1.6622 | 0.0678 | 0.1044
3743 |  | 1 |  |  | PASS |  | PASS | 1.6287 | 1.6287 | 1.7311 | 1.7311 | 46.2327 | 46.2327 | 46.287 | 46.287 | 134.9635 | 11.636 | 1.8259 | 1.5593 | 0.2345 | 2.772 | 2.772 | 3.8706 | 3.8706 | 0.8329 | 0.8329 | 52.4287 | 0.2029 | 0.109 | 1.6293 | 1.6293 | 0.0543 | 0.1024
3744 |  | 1 |  |  | PASS |  | PASS | 1.6293 | 1.6293 | 1.7321 | 1.7321 | 46.2531 | 46.2531 | 46.3073 | 46.3073 | 132.0473 | 0.2765 | 4.3456 | 1.7221 | 0.6177 | 2.7457 | 2.7457 | 3.8638 | 3.8638 | 0.8335 | 0.8335 | 53.1747 | 0.1894 | 0.0683 | 1.6303 | 1.6303 | 0.0543 | 0.1027
3745 |  | 1 |  |  | PASS |  | PASS | 1.6266 | 1.6266 | 1.7287 | 1.7287 | 46.1853 | 46.1853 | 46.2463 | 46.2463 | 136.7946 | 6.0986 | 1.9719 | 0.9286 | 0.6685 | 2.7797 | 2.7797 | 3.9011 | 3.9011 | 0.8346 | 0.8346 | 55.3449 | 0.325 | 0.0073 | 1.6276 | 1.6276 | 0.061 | 0.1021
3746 |  | 1 |  |  | PASS |  | PASS | 1.8108 | 1.8108 | 1.9196 | 1.9196 | 45.9682 | 45.9682 | 46.0225 | 46.0225 | 133.4376 | 0.3 | 11.1512 | 0.6438 | 0.0232 | 2.8263 | 2.8263 | 4.1097 | 4.1097 | 0.8396 | 0.8396 | 50.8011 | 0.5217 | 0.0107 | 1.8131 | 1.8131 | 0.0543 | 0.1089
3747 |  | 1 |  |  | PASS |  | PASS | 1.8341 | 1.8341 | 1.9437 | 1.9437 | 46.0089 | 46.0089 | 46.0768 | 46.0768 | 125.4011 | 29.7001 | 0.1643 | 1.2101 | 0.2175 | 2.8271 | 2.8271 | 4.1283 | 4.1283 | 0.84 | 0.84 | 50.462 | 0.264 | 0.1226 | 1.8358 | 1.8358 | 0.0678 | 0.1095
3748 |  | 1 |  |  | PASS |  | PASS | 1.8589 | 1.8589 | 1.9684 | 1.9684 | 45.7784 | 45.7784 | 45.8462 | 45.8462 | 133.1324 | 4.0979 | 0.9782 | 0.4267 | 0.5125 | 2.861 | 2.861 | 4.2114 | 4.2114 | 0.841 | 0.841 | 53.5816 | 0.3996 | 0.0005 | 1.8592 | 1.8592 | 0.0678 | 0.1095
3749 |  | 1 |  |  | PASS |  | PASS | 1.8681 | 1.8681 | 1.9776 | 1.9776 | 45.7038 | 45.7038 | 45.7784 | 45.7784 | 139.643 | 16.3734 | 7.1261 | 1.0643 | 0.5702 | 2.8322 | 2.8322 | 4.1639 | 4.1639 | 0.8407 | 0.8407 | 52.5304 | 0.2538 | 0.1192 | 1.8694 | 1.8694 | 0.0746 | 0.1095
3750 |  | 1 |  |  | PASS |  | PASS | 1.9338 | 1.9338 | 2.0451 | 2.0451 | 45.4867 | 45.4867 | 45.5613 | 45.5613 | 146.4926 | 4.8439 | 5.2611 | 1.0643 | 0.1148 | 2.8755 | 2.8755 | 4.3216 | 4.3216 | 0.8427 | 0.8427 | 55.7518 | 0.5658 | 0.048 | 1.9345 | 1.9345 | 0.0746 | 0.1112
3751 |  | 1 |  |  | PASS |  | PASS | 1.9016 | 1.9016 | 2.0118 | 2.0118 | 45.602 | 45.602 | 45.6698 | 45.6698 | 140.1855 | 7.8959 | 10.517 | 0.6472 | 0.4752 | 2.8322 | 2.8322 | 4.2334 | 4.2334 | 0.8413 | 0.8413 | 50.5637 | 0.2809 | 0.1022 | 1.9033 | 1.9033 | 0.0678 | 0.1102
3752 |  | 1 |  |  | PASS |  | PASS | 1.9101 | 1.9101 | 2.0217 | 2.0217 | 45.2833 | 45.2833 | 45.3579 | 45.3579 | 154.4951 | 1.9041 | 0.4799 | 0.7285 | 0.6957 | 2.8585 | 2.8585 | 4.2606 | 4.2606 | 0.843 | 0.843 | 57.4473 | 0.4946 | 0.0446 | 1.9115 | 1.9115 | 0.0746 | 0.1116
3753 |  | 6 |  |  | FAIL | T11 ISGS | PASS | 1.9047 | 1.9047 | 2.0149 | 2.0149 | 45.4596 | 45.4596 | 45.5274 | 45.5274 | 149.4427 | OVER
3754 |  | 1 |  |  | PASS |  | PASS | 1.9125 | 1.9125 | 2.022 | 2.022 | 45.48 | 45.48 | 45.5342 | 45.5342 | 142.4913 | 14.1353 | 5.2848 | 1.6272 | 0.1972 | 2.839 | 2.839 | 4.325 | 4.325 | 0.8427 | 0.8427 | 54.0224 | 0.3352 | 0.1328 | 1.9145 | 1.9145 | 0.0543 | 0.1095
3755 |  | 1 |  |  | PASS |  | PASS | 1.8847 | 1.8847 | 1.9956 | 1.9956 | 45.5749 | 45.5749 | 45.6359 | 45.6359 | 142.4574 | 0.4695 | 0.2426 | 1.1592 | 0.3125 | 2.8449 | 2.8449 | 4.2182 | 4.2182 | 0.8413 | 0.8413 | 56.9047 | 0.2809 | 0.1158 | 1.886 | 1.886 | 0.061 | 0.1109
3756 |  | 1 |  |  | PASS |  | PASS | 1.8664 | 1.8664 | 1.9749 | 1.9749 | 45.7716 | 45.7716 | 45.8055 | 45.8055 | 136.7946 | 10.2357 | 3.3961 | 0.7353 | 0.4888 | 2.8432 | 2.8432 | 4.2131 | 4.2131 | 0.8413 | 0.8413 | 51.2758 | 0.3454 | 0.031 | 1.8674 | 1.8674 | 0.0339 | 0.1085
3757 |  | 1 |  |  | PASS |  | PASS | 1.8762 | 1.8762 | 1.9874 | 1.9874 | 45.6902 | 45.6902 | 45.7377 | 45.7377 | 139.1343 | 9.5235 | 12.755 | 0.8337 | 0.0673 | 2.8746 | 2.8746 | 4.2283 | 4.2283 | 0.8417 | 0.8417 | 53.1069 | 0.481 | 0.0683 | 1.8769 | 1.8769 | 0.0475 | 0.1112
3758 |  | 6 |  |  | FAIL | T10 IDSS | PASS | 1.7345 | 1.7345 | 1.9108 | 1.9108 | 46.0293 | 46.0293 | 46.0768 | 46.0768 | OVER
3759 |  | 1 |  |  | PASS |  | PASS | 1.8294 | 1.8294 | 1.9383 | 1.9383 | 45.7512 | 45.7512 | 45.819 | 45.819 | 137.8119 | 0.9782 | 6.6514 | 0.8947 | 0.1056 | 2.8543 | 2.8543 | 4.1995 | 4.1995 | 0.8403 | 0.8403 | 52.0218 | 0.2504 | 0.1226 | 1.8304 | 1.8304 | 0.0678 | 0.1089
3760 |  | 1 |  |  | PASS |  | PASS | 1.8124 | 1.8124 | 1.922 | 1.922 | 45.8326 | 45.8326 | 45.8733 | 45.8733 | 131.5726 | 3.318 | 5.1255 | 0.5387 | 0.4752 | 2.8449 | 2.8449 | 4.1402 | 4.1402 | 0.8396 | 0.8396 | 52.0218 | 0.4539 | 0.0039 | 1.8138 | 1.8138 | 0.0407 | 0.1095
3761 |  | 1 |  |  | PASS |  | PASS | 1.805 | 1.805 | 1.9118 | 1.9118 | 45.9072 | 45.9072 | 45.9682 | 45.9682 | 132.0473 | 14.4166 | 15.3222 | 0.698 | 0.0605 | 2.8314 | 2.8314 | 4.1419 | 4.1419 | 0.839 | 0.839 | 53.0391 | 0.5658 | 0.0276 | 1.806 | 1.806 | 0.061 | 0.1068
3762 |  | 1 |  |  | PASS |  | PASS | 1.8287 | 1.8287 | 1.9399 | 1.9399 | 45.6292 | 45.6292 | 45.6834 | 45.6834 | 136.9641 | 9.6015 | 2.0972 | 1.7221 | 0.0649 | 2.8678 | 2.8678 | 4.1741 | 4.1741 | 0.84 | 0.84 | 58.7019 | 0.3284 | 0.1158 | 1.8314 | 1.8314 | 0.0543 | 0.1112
3763 |  | 1 |  |  | PASS |  | PASS | 1.7948 | 1.7948 | 1.9016 | 1.9016 | 45.9072 | 45.9072 | 45.9615 | 45.9615 | 130.7588 | 13.0841 | 6.9125 | 1.1423 | 0.0876 | 2.8339 | 2.8339 | 4.0995 | 4.0995 | 0.8379 | 0.8379 | 54.3276 | 0.5522 | 0.0378 | 1.7965 | 1.7965 | 0.0543 | 0.1068
3764 |  | 1 |  |  | PASS |  | PASS | 1.8172 | 1.8172 | 1.924 | 1.924 | 45.6631 | 45.6631 | 45.7309 | 45.7309 | 144.458 | 23.3928 | 1.3512 | 0.3386 | 0.5431 | 2.8755 | 2.8755 | 4.2368 | 4.2368 | 0.8403 | 0.8403 | 53.5816 | 0.3962 | 0.0097 | 1.8179 | 1.8179 | 0.0678 | 0.1068
3765 |  | 1 |  |  | PASS |  | PASS | 1.8633 | 1.8633 | 1.9735 | 1.9735 | 45.4935 | 45.4935 | 45.5749 | 45.5749 | 176.2987 | 27.6994 | 3.4978 | 0.2233 | 0.5498 | 2.8619 | 2.8619 | 4.2012 | 4.2012 | 0.8403 | 0.8403 | 76.3685 | 0.3861 | 0.0005 | 1.8647 | 1.8647 | 0.0814 | 0.1102
3766 |  | 1 |  |  | PASS |  | PASS | 1.8921 | 1.8921 | 2.003 | 2.003 | 44.7475 | 44.7475 | 44.8289 | 44.8289 | 282.4003 | 18.5436 | 1.6328 | 0.2447 | 0.5193 | 2.9568 | 2.9568 | 4.3385 | 4.3385 | 0.8434 | 0.8434 | 124.0787 | 0.3928 | 0.0073 | 1.8928 | 1.8928 | 0.0814 | 0.1109
3767 |  | 1 |  |  | PASS |  | PASS | 1.8667 | 1.8667 | 1.9769 | 1.9769 | 44.5915 | 44.5915 | 44.6797 | 44.6797 | 274.0926 | 0.1643 | 1.4529 | 0.3928 | 0.0368 | 2.9577 | 2.9577 | 4.2945 | 4.2945 | 0.843 | 0.843 | 122.2137 | 0.5793 | 0.0141 | 1.8674 | 1.8674 | 0.0882 | 0.1102
3768 |  | 1 |  |  | PASS |  | PASS | 1.8809 | 1.8809 | 1.9908 | 1.9908 | 45.2087 | 45.2087 | 45.2765 | 45.2765 | 264.7676 | 10.4052 | 5.7019 | 1.2542 | 0.2413 | 2.9 | 2.9 | 4.269 | 4.269 | 0.842 | 0.842 | 120.4504 | 0.5454 | 0.0378 | 1.8816 | 1.8816 | 0.0678 | 0.1099
3769 |  | 1 |  |  | PASS |  | PASS | 1.8921 | 1.8921 | 2.0034 | 2.0034 | 45.2155 | 45.2155 | 45.2968 | 45.2968 | 210.6147 | 11.2869 | 5.295 | 0.6539 | 0.2175 | 2.9102 | 2.9102 | 4.3182 | 4.3182 | 0.843 | 0.843 | 88.881 | 0.4437 | 0.0717 | 1.8938 | 1.8938 | 0.0814 | 0.1112
3770 |  | 1 |  |  | PASS |  | PASS | 1.8664 | 1.8664 | 1.9766 | 1.9766 | 45.5478 | 45.5478 | 45.6088 | 45.6088 | 164.9731 | 20.7817 | 0.8086 | 1.678 | 0.013 | 2.856 | 2.856 | 4.1876 | 4.1876 | 0.8403 | 0.8403 | 68.6034 | 0.4132 | 0.0785 | 1.8677 | 1.8677 | 0.061 | 0.1102
3771 |  | 1 |  |  | PASS |  | PASS | 1.9128 | 1.9128 | 2.0237 | 2.0237 | 45.3579 | 45.3579 | 45.4189 | 45.4189 | 173.1452 | 32.1416 | 2.3007 | 0.5115 | 0.013 | 2.8704 | 2.8704 | 4.3233 | 4.3233 | 0.8417 | 0.8417 | 70.2988 | 0.403 | 0.0853 | 1.9135 | 1.9135 | 0.061 | 0.1109
3772 |  | 1 |  |  | PASS |  | PASS | 1.885 | 1.885 | 1.9949 | 1.9949 | 45.541 | 45.541 | 45.5885 | 45.5885 | 156.0211 | 9.7948 | 10.5849 | 0.9354 | 0.2514 | 2.8263 | 2.8263 | 4.2131 | 4.2131 | 0.841 | 0.841 | 62.5336 | 0.2436 | 0.0887 | 1.8864 | 1.8864 | 0.0475 | 0.1099
3773 |  | 1 |  |  | PASS |  | PASS | 1.8877 | 1.8877 | 1.9983 | 1.9983 | 45.4867 | 45.4867 | 45.541 | 45.541 | 163.2776 | 14.1014 | 11.0495 | 0.7252 | 0.0707 | 2.8585 | 2.8585 | 4.2351 | 4.2351 | 0.8417 | 0.8417 | 66.0941 | 0.5726 | 0.0412 | 1.8887 | 1.8887 | 0.0543 | 0.1105
3774 |  | 1 |  |  | PASS |  | PASS | 1.9145 | 1.9145 | 2.0254 | 2.0254 | 45.0188 | 45.0188 | 45.1002 | 45.1002 | 216.3115 | 16.5769 | 1.7685 | 0.6234 | 0.187 | 2.8704 | 2.8704 | 4.3843 | 4.3843 | 0.843 | 0.843 | 89.4236 | 0.4403 | 0.0921 | 1.9162 | 1.9162 | 0.0814 | 0.1109
3775 |  | 1 |  |  | PASS |  | PASS | 1.8887 | 1.8887 | 1.999 | 1.999 | 44.7882 | 44.7882 | 44.8899 | 44.8899 | 226.1112 | 9.8287 | 5.8376 | 2.1799 | 0.0537 | 2.878 | 2.878 | 4.2809 | 4.2809 | 0.8417 | 0.8417 | 91.1868 | 0.4505 | 0.0717 | 1.8901 | 1.8901 | 0.1017 | 0.1102
3776 |  | 1 |  |  | PASS |  | PASS | 1.8996 | 1.8996 | 2.0112 | 2.0112 | 44.8628 | 44.8628 | 44.9713 | 44.9713 | 274.2622 | 14.644 | 1.5311 | 1.1863 | 0.3057 | 2.8983 | 2.8983 | 4.3063 | 4.3063 | 0.8427 | 0.8427 | 119.7383 | 0.5488 | 0.048 | 1.9006 | 1.9006 | 0.1085 | 0.1116
3777 |  | 1 |  |  | PASS |  | PASS | 1.8972 | 1.8972 | 2.0071 | 2.0071 | 45.0798 | 45.0798 | 45.168 | 45.168 | 244.1848 | 11.4326 | 3.9962 | 0.854 | 0.2582 | 2.917 | 2.917 | 4.3097 | 4.3097 | 0.8424 | 0.8424 | 108.0397 | 0.6166 | 0.0412 | 1.8986 | 1.8986 | 0.0882 | 0.1099
3778 |  | 1 |  |  | PASS |  | PASS | 1.9274 | 1.9274 | 2.0383 | 2.0383 | 44.8628 | 44.8628 | 44.951 | 44.951 | 299.0497 | 8.5164 | 13.4571 | 0.5861 | 0.0809 | 2.9704 | 2.9704 | 4.4301 | 4.4301 | 0.8451 | 0.8451 | 136.4216 | 0.576 | 0.0446 | 1.9284 | 1.9284 | 0.0882 | 0.1109
3779 |  | 1 |  |  | PASS |  | PASS | 1.8806 | 1.8806 | 1.9908 | 1.9908 | 45.0798 | 45.0798 | 45.1544 | 45.1544 | 268.1924 | 2.8875 | 10.5069 | 0.6166 | 0.0503 | 2.8856 | 2.8856 | 4.2758 | 4.2758 | 0.843 | 0.843 | 122.1798 | 0.576 | 0.0378 | 1.882 | 1.882 | 0.0746 | 0.1102
3780 |  | 1 |  |  | PASS |  | PASS | 1.9545 | 1.9545 | 2.0637 | 2.0637 | 45.3647 | 45.3647 | 45.4189 | 45.4189 | 192.3377 | 19.7644 | 12.0329 | 1.0778 | 0.2582 | 2.8415 | 2.8415 | 4.3809 | 4.3809 | 0.8444 | 0.8444 | 73.7575 | 0.5793 | 0.0378 | 1.9545 | 1.9545 | 0.0543 | 0.1092
3781 |  | 1 |  |  | PASS |  | PASS | 1.8779 | 1.8779 | 1.9867 | 1.9867 | 45.9615 | 45.9615 | 46.0428 | 46.0428 | 168.364 | 9.6931 | 2.2093 | 0.9829 | 0.0978 | 2.7898 | 2.7898 | 4.1198 | 4.1198 | 0.8407 | 0.8407 | 67.62 | 0.5319 | 0.048 | 1.8789 | 1.8789 | 0.0814 | 0.1089
3782 |  | 1 |  |  | PASS |  | PASS | 1.8474 | 1.8474 | 1.9535 | 1.9535 | 46.2192 | 46.2192 | 46.287 | 46.287 | 156.055 | 21.8668 | 4.9898 | 1.9154 | 0.2108 | 2.817 | 2.817 | 4.1046 | 4.1046 | 0.84 | 0.84 | 63.89 | 0.4301 | 0.0751 | 1.8487 | 1.8487 | 0.0678 | 0.1061
3783 |  | 1 |  |  | PASS |  | PASS | 1.8606 | 1.8606 | 1.9678 | 1.9678 | 46.6329 | 46.6329 | 46.6939 | 46.6939 | 146.3909 | 12.7111 | 1.9041 | 1.1321 | 0.0368 | 2.7975 | 2.7975 | 4.1453 | 4.1453 | 0.8396 | 0.8396 | 60.16 | 0.4064 | 0.0819 | 1.8616 | 1.8616 | 0.061 | 0.1072
3784 |  | 1 |  |  | PASS |  | PASS | 1.7982 | 1.7982 | 1.9054 | 1.9054 | 46.816 | 46.816 | 46.877 | 46.877 | 138.5579 | 15.8987 | 1.8702 | 2.1019 | 0.0809 | 2.8432 | 2.8432 | 4.0537 | 4.0537 | 0.8386 | 0.8386 | 59.5157 | 0.3725 | 0.0887 | 1.7996 | 1.7996 | 0.061 | 0.1072
3785 |  | 1 |  |  | PASS |  | PASS | 1.9284 | 1.9284 | 2.0383 | 2.0383 | 44.9374 | 44.9374 | 45.0256 | 45.0256 | 250.2884 | 7.4889 | 12.0429 | 0.7252 | 0.0707 | 2.9034 | 2.9034 | 4.3657 | 4.3657 | 0.8441 | 0.8441 | 93.357 | 0.4844 | 0.0785 | 1.9291 | 1.9291 | 0.0882 | 0.1099
3786 |  | 1 |  |  | PASS |  | PASS | 1.9305 | 1.9305 | 2.0424 | 2.0424 | 45.4189 | 45.4189 | 45.5003 | 45.5003 | 202.1714 | 13.1858 | 0.7173 | 0.4539 | 0.4379 | 2.8246 | 2.8246 | 4.2385 | 4.2385 | 0.843 | 0.843 | 76.3685 | 0.325 | 0.0107 | 1.9315 | 1.9315 | 0.0814 | 0.1119
3787 |  | 1 |  |  | PASS |  | PASS | 1.9345 | 1.9345 | 2.0454 | 2.0454 | 45.3782 | 45.3782 | 45.4189 | 45.4189 | 204.6806 | 10.1339 | 12.1786 | 0.6404 | 0.5125 | 2.8466 | 2.8466 | 4.2894 | 4.2894 | 0.843 | 0.843 | 74.8765 | 0.2436 | 0.0887 | 1.9362 | 1.9362 | 0.0407 | 0.1109
3788 |  | 1 |  |  | PASS |  | PASS | 1.9281 | 1.9281 | 2.0393 | 2.0393 | 45.4867 | 45.4867 | 45.5681 | 45.5681 | 200.5437 | 3.0806 | 9.7371 | 1.1931 | 0.4956 | 2.7949 | 2.7949 | 4.2097 | 4.2097 | 0.8417 | 0.8417 | 76.0634 | 0.2436 | 0.0853 | 1.9298 | 1.9298 | 0.0814 | 0.1112
3789 |  | 1 |  |  | PASS |  | PASS | 1.8969 | 1.8969 | 2.0054 | 2.0054 | 45.5681 | 45.5681 | 45.6292 | 45.6292 | 193.2194 | 7.082 | 0.9547 | 0.9015 | 0.4617 | 2.8051 | 2.8051 | 4.2046 | 4.2046 | 0.8413 | 0.8413 | 72.469 | 0.4912 | 0.0412 | 1.8976 | 1.8976 | 0.061 | 0.1085
3790 |  | 1 |  |  | PASS |  | PASS | 1.8762 | 1.8762 | 1.985 | 1.985 | 45.7851 | 45.7851 | 45.8665 | 45.8665 | 182.3006 | 8.4045 | 7.0481 | 0.9795 | 0.421 | 2.8271 | 2.8271 | 4.1503 | 4.1503 | 0.8407 | 0.8407 | 69.8241 | 0.2335 | 0.0751 | 1.8782 | 1.8782 | 0.0814 | 0.1089
3791 |  | 1 |  |  | PASS |  | PASS | 1.8976 | 1.8976 | 2.0068 | 2.0068 | 45.541 | 45.541 | 45.602 | 45.602 | 199.1195 | 13.4332 | 10.0423 | 1.2304 | 0.3735 | 2.8339 | 2.8339 | 4.2334 | 4.2334 | 0.8413 | 0.8413 | 75.0461 | 0.2335 | 0.0921 | 1.8993 | 1.8993 | 0.061 | 0.1092
3792 |  | 1 |  |  | PASS |  | PASS | 1.901 | 1.901 | 2.0105 | 2.0105 | 45.5817 | 45.5817 | 45.6359 | 45.6359 | 194.8131 | 2.3449 | 1.4529 | 1.9866 | 0.2074 | 2.8627 | 2.8627 | 4.1876 | 4.1876 | 0.841 | 0.841 | 77.3519 | 0.2979 | 0.1226 | 1.902 | 1.902 | 0.0543 | 0.1095
3793 |  | 1 |  |  | PASS |  | PASS | 1.9518 | 1.9518 | 2.0637 | 2.0637 | 45.2222 | 45.2222 | 45.2968 | 45.2968 | 208.0716 | 2.6737 | 1.3851 | 1.7933 | 0.1158 | 2.8585 | 2.8585 | 4.3131 | 4.3131 | 0.8437 | 0.8437 | 76.5042 | 0.3555 | 0.1022 | 1.9525 | 1.9525 | 0.0746 | 0.1119
3794 |  | 1 |  |  | PASS |  | PASS | 1.9372 | 1.9372 | 2.0468 | 2.0468 | 45.541 | 45.541 | 45.602 | 45.602 | 203.5277 | 16.882 | 7.5669 | 0.7591 | 0.1046 | 2.817 | 2.817 | 4.3318 | 4.3318 | 0.843 | 0.843 | 77.8266 | 0.5217 | 0.0649 | 1.9396 | 1.9396 | 0.061 | 0.1095
3795 |  | 1 |  |  | PASS |  | PASS | 1.784 | 1.784 | 1.8908 | 1.8908 | 46.877 | 46.877 | 46.9313 | 46.9313 | 136.1503 | 16.8142 | 2.9892 | 0.7794 | 0.499 | 2.8093 | 2.8093 | 4.0537 | 4.0537 | 0.839 | 0.839 | 62.0589 | 0.3793 | 0.0029 | 1.7853 | 1.7853 | 0.0543 | 0.1068
3796 |  | 1 |  |  | PASS |  | PASS | 1.7979 | 1.7979 | 1.9026 | 1.9026 | 46.7414 | 46.7414 | 46.816 | 46.816 | 140.8298 | 1.0121 | 1.1242 | 0.1758 | 0.4006 | 2.7568 | 2.7568 | 4.2046 | 4.2046 | 0.8407 | 0.8407 | 58.8375 | 0.3691 | 0.0039 | 1.7992 | 1.7992 | 0.0746 | 0.1048
3797 |  | 1 |  |  | PASS |  | PASS | 1.808 | 1.808 | 1.9149 | 1.9149 | 46.7685 | 46.7685 | 46.8363 | 46.8363 | 142.1522 | 6.9803 | 3.4978 | 1.6441 | 0.4447 | 2.8322 | 2.8322 | 4.0503 | 4.0503 | 0.8383 | 0.8383 | 60.0922 | 0.403 | 0.0785 | 1.8087 | 1.8087 | 0.0678 | 0.1068
3798 |  | 1 |  |  | PASS |  | PASS | 1.8606 | 1.8606 | 1.9691 | 1.9691 | 46.1107 | 46.1107 | 46.1853 | 46.1853 | 159.7511 | 17.4246 | 0.3104 | 0.6065 | 0.2108 | 2.8746 | 2.8746 | 4.2182 | 4.2182 | 0.841 | 0.841 | 62.8049 | 0.2369 | 0.0412 | 1.8613 | 1.8613 | 0.0746 | 0.1085
3799 |  | 1 |  |  | PASS |  | PASS | 1.8467 | 1.8467 | 1.9535 | 1.9535 | 46.1107 | 46.1107 | 46.1853 | 46.1853 | 169.5508 | 22.6129 | 3.9387 | 0.9015 | 0.0944 | 2.8051 | 2.8051 | 4.13 | 4.13 | 0.839 | 0.839 | 69.5189 | 0.464 | 0.048 | 1.8484 | 1.8484 | 0.0746 | 0.1068
3800 |  | 1 |  |  | PASS |  | PASS | 1.8494 | 1.8494 | 1.9566 | 1.9566 | 45.7105 | 45.7105 | 45.7784 | 45.7784 | 189.5233 | 11.3208 | 0.3 | 1.3796 | 0.7431 | 2.8229 | 2.8229 | 4.1232 | 4.1232 | 0.8393 | 0.8393 | 73.6897 | 0.2843 | 0.0175 | 1.8504 | 1.8504 | 0.0678 | 0.1072
3801 |  | 1 |  |  | PASS |  | PASS | 1.8525 | 1.8525 | 1.96 | 1.96 | 45.6156 | 45.6156 | 45.6766 | 45.6766 | 193.728 | 7.6687 | 9.4896 | 1.0473 | 0.126 | 2.8025 | 2.8025 | 4.1215 | 4.1215 | 0.839 | 0.839 | 73.8932 | 0.5488 | 0.0378 | 1.8538 | 1.8538 | 0.061 | 0.1075
3802 |  | 1 |  |  | PASS |  | PASS | 1.9243 | 1.9243 | 2.0332 | 2.0332 | 45.1748 | 45.1748 | 45.2494 | 45.2494 | 230.9602 | 26.2073 | 4.1082 | 0.7387 | 0.2345 | 2.9051 | 2.9051 | 4.3691 | 4.3691 | 0.8413 | 0.8413 | 85.2188 | 0.5183 | 0.0649 | 1.926 | 1.926 | 0.0746 | 0.1089
3803 |  | 1 |  |  | PASS |  | PASS | 1.9084 | 1.9084 | 2.0162 | 2.0162 | 45.0527 | 45.0527 | 45.1205 | 45.1205 | 234.0798 | 13.501 | 11.4326 | 0.7014 | 0.0809 | 2.9272 | 2.9272 | 4.2843 | 4.2843 | 0.841 | 0.841 | 87.7959 | 0.481 | 0.0649 | 1.9091 | 1.9091 | 0.0678 | 0.1078
3804 |  | 1 |  |  | PASS |  | PASS | 1.9084 | 1.9084 | 2.0173 | 2.0173 | 45.1137 | 45.1137 | 45.1883 | 45.1883 | 230.1464 | 9.0488 | 0.3 | 1.3898 | 0.0175 | 2.8916 | 2.8916 | 4.2622 | 4.2622 | 0.8413 | 0.8413 | 83.3199 | 0.5013 | 0.0616 | 1.9098 | 1.9098 | 0.0746 | 0.1089
3805 |  | 1 |  |  | PASS |  | PASS | 1.7931 | 1.7931 | 1.8993 | 1.8993 | 46.4362 | 46.4362 | 46.4972 | 46.4972 | 151.6129 | 16.2378 | 5.9393 | 1.8408 | 0.2006 | 2.8203 | 2.8203 | 4.0639 | 4.0639 | 0.8386 | 0.8386 | 63.4831 | 0.3962 | 0.0887 | 1.7948 | 1.7948 | 0.061 | 0.1061
3806 |  | 1 |  |  | PASS |  | PASS | 1.788 | 1.788 | 1.8938 | 1.8938 | 46.3887 | 46.3887 | 46.4701 | 46.4701 | 156.8349 | 1.5989 | 14.7457 | 1.0337 | 0.108 | 2.7763 | 2.7763 | 4.0096 | 4.0096 | 0.8376 | 0.8376 | 67.1114 | 0.542 | 0.031 | 1.789 | 1.789 | 0.0814 | 0.1058
3807 |  | 1 |  |  | PASS |  | PASS | 1.8189 | 1.8189 | 1.926 | 1.926 | 45.9072 | 45.9072 | 45.975 | 45.975 | 181.419 | 27.5637 | 2.6737 | 1.4237 | 0.282 | 2.8466 | 2.8466 | 4.1419 | 4.1419 | 0.8403 | 0.8403 | 74.4018 | 0.5081 | 0.0514 | 1.8206 | 1.8206 | 0.0678 | 0.1072
3808 |  | 1 |  |  | PASS |  | PASS | 1.7979 | 1.7979 | 1.9047 | 1.9047 | 46.0157 | 46.0157 | 46.1107 | 46.1107 | 169.0422 | 6.6751 | 7.533 | 0.8913 | 0.2006 | 2.7856 | 2.7856 | 4.0266 | 4.0266 | 0.8369 | 0.8369 | 70.3327 | 0.4403 | 0.0683 | 1.7989 | 1.7989 | 0.0949 | 0.1068
3809 |  | 1 |  |  | PASS |  | PASS | 1.8464 | 1.8464 | 1.9532 | 1.9532 | 45.6495 | 45.6495 | 45.7038 | 45.7038 | 195.2539 | 3.5214 | 2.3346 | 1.9595 | 0.0412 | 2.8543 | 2.8543 | 4.1859 | 4.1859 | 0.8403 | 0.8403 | 77.0806 | 0.325 | 0.1022 | 1.8477 | 1.8477 | 0.0543 | 0.1068
3810 |  | 1 |  |  | PASS |  | PASS | 1.7972 | 1.7972 | 1.9033 | 1.9033 | 47.0872 | 47.0872 | 47.1279 | 47.1279 | 138.5579 | 2.572 | 14.993 | 0.9557 | 0.1046 | 2.7457 | 2.7457 | 4.03 | 4.03 | 0.8373 | 0.8373 | 62.1945 | 0.4403 | 0.0751 | 1.7975 | 1.7975 | 0.0407 | 0.1061
3811 |  | 1 |  |  | PASS |  | PASS | 1.7724 | 1.7724 | 1.8769 | 1.8769 | 46.7821 | 46.7821 | 46.8702 | 46.8702 | 144.865 | 4.5727 | 13.6606 | 1.149 | 0.1249 | 2.8034 | 2.8034 | 4.0283 | 4.0283 | 0.8386 | 0.8386 | 64.8394 | 0.5556 | 0.0243 | 1.7731 | 1.7731 | 0.0882 | 0.1044
3812 |  | 1 |  |  | PASS |  | PASS | 1.8202 | 1.8202 | 1.9257 | 1.9257 | 46.1107 | 46.1107 | 46.2056 | 46.2056 | 156.5975 | 8.7775 | 5.0238 | 1.8374 | 0.1633 | 2.8788 | 2.8788 | 4.2928 | 4.2928 | 0.8403 | 0.8403 | 66.0941 | 0.4708 | 0.0514 | 1.8209 | 1.8209 | 0.0949 | 0.1055
3813 |  | 1 |  |  | PASS |  | PASS | 1.7551 | 1.7551 | 1.8609 | 1.8609 | 46.7617 | 46.7617 | 46.816 | 46.816 | 145.4753 | 33.6337 | 7.2957 | 0.8879 | 0.0876 | 2.789 | 2.789 | 3.9418 | 3.9418 | 0.8366 | 0.8366 | 63.3135 | 0.403 | 0.0717 | 1.7562 | 1.7562 | 0.0543 | 0.1058
3814 |  | 1 |  |  | PASS |  | PASS | 1.784 | 1.784 | 1.8915 | 1.8915 | 46.504 | 46.504 | 46.5854 | 46.5854 | 148.6967 | 29.0558 | 1.9277 | 1.3898 | 0.0876 | 2.8449 | 2.8449 | 4.1181 | 4.1181 | 0.8366 | 0.8366 | 63.4153 | 0.5149 | 0.0446 | 1.7857 | 1.7857 | 0.0814 | 0.1075
3815 |  | 1 |  |  | PASS |  | PASS | 1.8955 | 1.8955 | 2.004 | 2.004 | 45.9547 | 45.9547 | 46.0157 | 46.0157 | 194.847 | 11.6699 | 7.6687 | 0.9083 | 0.1182 | 2.7542 | 2.7542 | 4.1334 | 4.1334 | 0.8403 | 0.8403 | 70.8414 | 0.5353 | 0.048 | 1.8965 | 1.8965 | 0.061 | 0.1085
3816 |  | 1 |  |  | PASS |  | PASS | 1.8477 | 1.8477 | 1.9555 | 1.9555 | 46.1853 | 46.1853 | 46.2463 | 46.2463 | 167.618 | 27.2246 | 0.6834 | 1.0066 | 0.0039 | 2.7356 | 2.7356 | 4.074 | 4.074 | 0.8379 | 0.8379 | 66.5349 | 0.3996 | 0.0853 | 1.8491 | 1.8491 | 0.061 | 0.1078
3817 |  | 1 |  |  | PASS |  | PASS | 1.8857 | 1.8857 | 1.9939 | 1.9939 | 46.1988 | 46.1988 | 46.2599 | 46.2599 | 160.904 | 9.8966 | 1.0121 | 0.871 | 0.2616 | 2.867 | 2.867 | 4.1944 | 4.1944 | 0.841 | 0.841 | 66.6366 | 0.4878 | 0.0548 | 1.8874 | 1.8874 | 0.061 | 0.1082
3818 |  | 1 |  |  | PASS |  | PASS | 1.804 | 1.804 | 1.9104 | 1.9104 | 46.9245 | 46.9245 | 46.9787 | 46.9787 | 144.5598 | 13.9319 | 11.9073 | 0.9964 | 0.2141 | 2.7652 | 2.7652 | 4.0079 | 4.0079 | 0.8376 | 0.8376 | 62.9744 | 0.481 | 0.0582 | 1.8053 | 1.8053 | 0.0543 | 0.1065
3819 |  | 1 |  |  | PASS |  | PASS | 1.8175 | 1.8175 | 1.924 | 1.924 | 46.7549 | 46.7549 | 46.8295 | 46.8295 | 139.5073 | 17.8654 | 15.9425 | 0.8879 | 0.0368 | 2.8119 | 2.8119 | 4.1029 | 4.1029 | 0.8383 | 0.8383 | 59.2783 | 0.4403 | 0.0785 | 1.8189 | 1.8189 | 0.0746 | 0.1065
3820 |  | 5 |  |  | FAIL | T3 SAME | PASS | 1.141 | 1.141
3821 |  | 1 |  |  | PASS |  | PASS | 1.9342 | 1.9342 | 2.0437 | 2.0437 | 45.107 | 45.107 | 45.1544 | 45.1544 | 238.115 | 19.5609 | 7.3635 | 0.8574 | 0.1114 | 2.8746 | 2.8746 | 4.2995 | 4.2995 | 0.8403 | 0.8403 | 87.016 | 0.5454 | 0.0548 | 1.9352 | 1.9352 | 0.0475 | 0.1095
3822 |  | 1 |  |  | PASS |  | PASS | 1.9569 | 1.9569 | 2.0661 | 2.0661 | 44.8492 | 44.8492 | 44.951 | 44.951 | 255.0018 | 2.6737 | 5.668 | 1.478 | 0.0809 | 2.9289 | 2.9289 | 4.4674 | 4.4674 | 0.843 | 0.843 | 92.9162 | 0.498 | 0.0616 | 1.9579 | 1.9579 | 0.1017 | 0.1092
3823 |  | 1 |  |  | PASS |  | PASS | 1.8908 | 1.8908 | 1.9993 | 1.9993 | 45.4935 | 45.4935 | 45.5681 | 45.5681 | 206.41 | 23.325 | 11.6021 | 0.8811 | 0.204 | 2.8449 | 2.8449 | 4.2097 | 4.2097 | 0.8407 | 0.8407 | 79.2508 | 0.4607 | 0.0717 | 1.8921 | 1.8921 | 0.0746 | 0.1085
3824 |  | 1 |  |  | PASS |  | PASS | 1.8809 | 1.8809 | 1.9888 | 1.9888 | 45.6698 | 45.6698 | 45.7309 | 45.7309 | 206.2066 | 19.527 | 4.2778 | 0.993 | 0.0639 | 2.8322 | 2.8322 | 4.1843 | 4.1843 | 0.8393 | 0.8393 | 79.9968 | 0.4234 | 0.0683 | 1.883 | 1.883 | 0.061 | 0.1078
3825 |  | 1 |  |  | PASS |  | PASS | 1.942 | 1.942 | 2.0532 | 2.0532 | 45.6156 | 45.6156 | 45.6902 | 45.6902 | 189.2181 | 19.9679 | 0.6156 | 1.5356 | 0.1114 | 2.8585 | 2.8585 | 4.2758 | 4.2758 | 0.8424 | 0.8424 | 72.7064 | 0.498 | 0.048 | 1.944 | 1.944 | 0.0746 | 0.1112
3826 |  | 1 |  |  | PASS |  | PASS | 1.9026 | 1.9026 | 2.0118 | 2.0118 | 45.7919 | 45.7919 | 45.8462 | 45.8462 | 184.1995 | 32.2773 | 6.5497 | 0.9591 | 0.091 | 2.8305 | 2.8305 | 4.1622 | 4.1622 | 0.8407 | 0.8407 | 71.1804 | 0.5556 | 0.0378 | 1.9033 | 1.9033 | 0.0543 | 0.1092
3827 |  | 1 |  |  | PASS |  | PASS | 1.9383 | 1.9383 | 2.0481 | 2.0481 | 45.6427 | 45.6427 | 45.7309 | 45.7309 | 196.2373 | 27.2246 | 1.6328 | 1.2881 | 0.1972 | 2.7992 | 2.7992 | 4.2114 | 4.2114 | 0.8413 | 0.8413 | 73.7236 | 0.3996 | 0.0989 | 1.9386 | 1.9386 | 0.0882 | 0.1099
3828 |  | 1 |  |  | PASS |  | PASS | 1.9501 | 1.9501 | 2.0603 | 2.0603 | 45.4325 | 45.4325 | 45.48 | 45.48 | 203.426 | 21.8329 | 2.2668 | 0.7591 | 0.1158 | 2.8593 | 2.8593 | 4.3301 | 4.3301 | 0.843 | 0.843 | 74.5714 | 0.481 | 0.0063 | 1.9511 | 1.9511 | 0.0475 | 0.1102
3829 |  | 1 |  |  | PASS |  | PASS | 1.9199 | 1.9199 | 2.0295 | 2.0295 | 45.4257 | 45.4257 | 45.48 | 45.48 | 213.6666 | 23.7658 | 2.4128 | 0.169 | 0.2345 | 2.8492 | 2.8492 | 4.2622 | 4.2622 | 0.843 | 0.843 | 77.7588 | 0.5353 | 0.0107 | 1.9199 | 1.9199 | 0.0543 | 0.1095
3830 |  | 1 |  |  | PASS |  | PASS | 1.7806 | 1.7806 | 1.8874 | 1.8874 | 46.4904 | 46.4904 | 46.5311 | 46.5311 | 140.728 | 5.9393 | 0.8765 | 0.7523 | 0.0853 | 2.8839 | 2.8839 | 4.0995 | 4.0995 | 0.84 | 0.84 | 58.8375 | 0.5013 | 0.0005 | 1.7812 | 1.7812 | 0.0407 | 0.1068
3831 |  | 1 |  |  | PASS |  | PASS | 1.7707 | 1.7707 | 1.8772 | 1.8772 | 46.599 | 46.599 | 46.66 | 46.66 | 145.3397 | 5.5663 | 0.3104 | 0.8099 | 0.1667 | 2.8602 | 2.8602 | 4.0673 | 4.0673 | 0.8393 | 0.8393 | 60.0583 | 0.5081 | 0.0005 | 1.7728 | 1.7728 | 0.061 | 0.1065
3832 |  | 1 |  |  | PASS |  | PASS | 1.805 | 1.805 | 1.9101 | 1.9101 | 46.4565 | 46.4565 | 46.5176 | 46.5176 | 146.4926 | 1.7581 | 3.3961 | 0.871 | 0.1667 | 2.8814 | 2.8814 | 4.2911 | 4.2911 | 0.8407 | 0.8407 | 59.6853 | 0.4742 | 0.0005 | 1.8063 | 1.8063 | 0.061 | 0.1051
3833 |  | 1 |  |  | PASS |  | PASS | 1.7789 | 1.7789 | 1.8857 | 1.8857 | 46.5922 | 46.5922 | 46.6532 | 46.6532 | 143.9155 | 4.9457 | 9.5235 | 1.6475 | 0.108 | 2.8322 | 2.8322 | 4.0588 | 4.0588 | 0.8383 | 0.8383 | 62.7032 | 0.5353 | 0.0344 | 1.7799 | 1.7799 | 0.061 | 0.1068
3834 |  | 1 |  |  | PASS |  | PASS | 1.7948 | 1.7948 | 1.9016 | 1.9016 | 46.8499 | 46.8499 | 46.8974 | 46.8974 | 133.5732 | 12.3042 | 2.3788 | 1.4034 | 0.0412 | 2.7771 | 2.7771 | 4.0622 | 4.0622 | 0.839 | 0.839 | 58.5323 | 0.5115 | 0.0073 | 1.7955 | 1.7955 | 0.0475 | 0.1068
3835 |  | 1 |  |  | PASS |  | PASS | 1.8535 | 1.8535 | 1.9627 | 1.9627 | 45.5342 | 45.5342 | 45.602 | 45.602 | 201.4254 | 35.8717 | 5.3628 | 0.6234 | 0.499 | 2.9051 | 2.9051 | 4.2199 | 4.2199 | 0.8417 | 0.8417 | 79.0813 | 0.3759 | 0.0029 | 1.8555 | 1.8555 | 0.0678 | 0.1092
3836 |  | 1 |  |  | PASS |  | PASS | 1.8162 | 1.8162 | 1.923 | 1.923 | 45.9954 | 45.9954 | 46.0768 | 46.0768 | 176.0274 | 9.354 | 0.4121 | 0.4505 | 0.8042 | 2.839 | 2.839 | 4.1198 | 4.1198 | 0.8393 | 0.8393 | 66.874 | 0.4234 | 0.0005 | 1.8169 | 1.8169 | 0.0814 | 0.1068
3837 |  | 1 |  |  | PASS |  | PASS | 1.8175 | 1.8175 | 1.9227 | 1.9227 | 46.1514 | 46.1514 | 46.1988 | 46.1988 | 162.7012 | 12.0668 | 4.1082 | 0.3589 | 0.3498 | 2.8755 | 2.8755 | 4.2809 | 4.2809 | 0.8413 | 0.8413 | 66.2636 | 0.4844 | 0.0005 | 1.8189 | 1.8189 | 0.0475 | 0.1051
3838 |  | 1 |  |  | PASS |  | PASS | 1.788 | 1.788 | 1.8945 | 1.8945 | 46.4023 | 46.4023 | 46.4701 | 46.4701 | 142.4913 | 17.7637 | 5.2611 | 0.5387 | 0.5431 | 2.8424 | 2.8424 | 4.0978 | 4.0978 | 0.8393 | 0.8393 | 61.4146 | 0.3657 | 0.0073 | 1.7887 | 1.7887 | 0.0678 | 0.1065
3839 |  | 1 |  |  | PASS |  | PASS | 1.7918 | 1.7918 | 1.8959 | 1.8959 | 46.3548 | 46.3548 | 46.4226 | 46.4226 | 149.2731 | 12.2364 | 6.5836 | 1.5763 | 0.0944 | 2.8593 | 2.8593 | 4.2538 | 4.2538 | 0.8393 | 0.8393 | 62.9744 | 0.4234 | 0.0683 | 1.7931 | 1.7931 | 0.0678 | 0.1041
3840 |  | 1 |  |  | PASS |  | PASS | 1.9803 | 1.9803 | 2.0912 | 2.0912 | 43.086 | 43.086 | 43.2284 | 43.2284 | 376.939 | 17.7637 | 9.354 | 1.1287 | 0.2921 | 3.073 | 3.073 | 4.7217 | 4.7217 | 0.8471 | 0.8471 | 100.0032 | 0.2504 | 0.0649 | 1.981 | 1.981 | 0.1424 | 0.1109
3841 |  | 1 |  |  | PASS |  | PASS | 1.9335 | 1.9335 | 2.0427 | 2.0427 | 44.9374 | 44.9374 | 45.0052 | 45.0052 | 235.9109 | 2.2668 | 10.3035 | 0.5115 | 0.0605 | 2.9255 | 2.9255 | 4.3758 | 4.3758 | 0.843 | 0.843 | 87.5246 | 0.559 | 0.0141 | 1.9349 | 1.9349 | 0.0678 | 0.1092
3842 |  | 1 |  |  | PASS |  | PASS | 1.9271 | 1.9271 | 2.0346 | 2.0346 | 45.1341 | 45.1341 | 45.1951 | 45.1951 | 234.758 | 17.6959 | 0.6052 | 0.8845 | 0.3973 | 2.9289 | 2.9289 | 4.4589 | 4.4589 | 0.843 | 0.843 | 87.9655 | 0.2369 | 0.109 | 1.9288 | 1.9288 | 0.061 | 0.1075
3843 |  | 1 |  |  | PASS |  | PASS | 1.864 | 1.864 | 1.9718 | 1.9718 | 45.3986 | 45.3986 | 45.4664 | 45.4664 | 199.7299 | 18.2045 | 6.3462 | 0.5081 | 0.2379 | 2.8543 | 2.8543 | 4.1995 | 4.1995 | 0.8413 | 0.8413 | 77.3858 | 0.5624 | 0.0175 | 1.8657 | 1.8657 | 0.0678 | 0.1078
3844 |  | 1 |  |  | PASS |  | PASS | 1.8531 | 1.8531 | 1.9596 | 1.9596 | 45.6088 | 45.6088 | 45.6631 | 45.6631 | 190.1336 | 13.5689 | 2.2329 | 0.8608 | 0.1836 | 2.8449 | 2.8449 | 4.2046 | 4.2046 | 0.841 | 0.841 | 74.4018 | 0.2301 | 0.1158 | 1.8542 | 1.8542 | 0.0543 | 0.1065
3845 |  | 1 |  |  | PASS |  | PASS | 1.8497 | 1.8497 | 1.9559 | 1.9559 | 45.6292 | 45.6292 | 45.7105 | 45.7105 | 195.8982 | 13.4571 | 2.6501 | 1.5899 | 0.7736 | 2.8661 | 2.8661 | 4.2589 | 4.2589 | 0.8413 | 0.8413 | 75.9616 | 0.4539 | 0.0243 | 1.8514 | 1.8514 | 0.0814 | 0.1061
3846 |  | 1 |  |  | PASS |  | PASS | 1.8358 | 1.8358 | 1.943 | 1.943 | 45.758 | 45.758 | 45.8326 | 45.8326 | 188.7094 | 11.5582 | 11.6938 | 1.0507 | 0.0605 | 2.8161 | 2.8161 | 4.1147 | 4.1147 | 0.839 | 0.839 | 74.707 | 0.5658 | 0.031 | 1.8365 | 1.8365 | 0.0746 | 0.1072
3847 |  | 1 |  |  | PASS |  | PASS | 1.8806 | 1.8806 | 1.9888 | 1.9888 | 45.3172 | 45.3172 | 45.3918 | 45.3918 | 217.6339 | 9.354 | 0.4799 | 1.8544 | 0.3023 | 2.8763 | 2.8763 | 4.23 | 4.23 | 0.841 | 0.841 | 83.0486 | 0.3555 | 0.0989 | 1.882 | 1.882 | 0.0746 | 0.1082
3848 |  | 1 |  |  | PASS |  | PASS | 1.9135 | 1.9135 | 2.0217 | 2.0217 | 45.3172 | 45.3172 | 45.4121 | 45.4121 | 233.3338 | 4.7083 | 8.0756 | 0.5692 | 0.4074 | 2.8678 | 2.8678 | 4.2894 | 4.2894 | 0.8407 | 0.8407 | 79.0813 | 0.4437 | 0.0887 | 1.9145 | 1.9145 | 0.0949 | 0.1082
3849 |  | 1 |  |  | PASS |  | PASS | 1.9383 | 1.9383 | 2.0491 | 2.0491 | 44.6593 | 44.6593 | 44.7204 | 44.7204 | 263.5808 | 20.8495 | 1.8702 | 0.2538 | 0.4379 | 2.9738 | 2.9738 | 4.3809 | 4.3809 | 0.8434 | 0.8434 | 87.016 | 0.4301 | 0.0107 | 1.9403 | 1.9403 | 0.061 | 0.1109
3850 |  | 1 |  |  | PASS |  | PASS | 1.7629 | 1.7629 | 1.8677 | 1.8677 | 46.7482 | 46.7482 | 46.8024 | 46.8024 | 141.5758 | 3.0806 | 16.6108 | 1.4542 | 0.0741 | 2.7839 | 2.7839 | 4.0079 | 4.0079 | 0.8373 | 0.8373 | 63.5509 | 0.5285 | 0.031 | 1.7636 | 1.7636 | 0.0543 | 0.1048
3851 |  | 1 |  |  | PASS |  | PASS | 1.7687 | 1.7687 | 1.8714 | 1.8714 | 46.6329 | 46.6329 | 46.6939 | 46.6939 | 145.7466 | 4.4134 | 12.2364 | 1.2813 | 0.1836 | 2.8034 | 2.8034 | 4.0791 | 4.0791 | 0.8379 | 0.8379 | 62.8049 | 0.5319 | 0.0276 | 1.7697 | 1.7697 | 0.061 | 0.1027
3852 |  | 1 |  |  | PASS |  | PASS | 1.7948 | 1.7948 | 1.8996 | 1.8996 | 46.3006 | 46.3006 | 46.3752 | 46.3752 | 151.579 | 8.6758 | 0.1643 | 1.2304 | 0.3837 | 2.8721 | 2.8721 | 4.1843 | 4.1843 | 0.8393 | 0.8393 | 59.7192 | 0.403 | 0.0039 | 1.7955 | 1.7955 | 0.0746 | 0.1048
3853 |  | 1 |  |  | PASS |  | PASS | 1.7728 | 1.7728 | 1.8779 | 1.8779 | 46.5244 | 46.5244 | 46.5718 | 46.5718 | 143.8816 | 23.3589 | 1.0225 | 0.3589 | 0.326 | 2.7941 | 2.7941 | 4.0232 | 4.0232 | 0.8373 | 0.8373 | 61.4146 | 0.4064 | 0.0063 | 1.7741 | 1.7741 | 0.0475 | 0.1051
3854 |  | 1 |  |  | PASS |  | PASS | 1.804 | 1.804 | 1.9121 | 1.9121 | 46.1649 | 46.1649 | 46.2463 | 46.2463 | 166.0582 | 5.1152 | 1.2938 | 0.8947 | 0.6346 | 2.8432 | 2.8432 | 4.0876 | 4.0876 | 0.8386 | 0.8386 | 65.7889 | 0.4505 | 0.0446 | 1.8057 | 1.8057 | 0.0814 | 0.1082
3855 |  | 1 |  |  | PASS |  | PASS | 1.8253 | 1.8253 | 1.9328 | 1.9328 | 46.5379 | 46.5379 | 46.6261 | 46.6261 | 149.2731 | 20.2392 | 2.9789 | 1.5661 | 0.56 | 2.8263 | 2.8263 | 4.0791 | 4.0791 | 0.8386 | 0.8386 | 63.1779 | 0.4301 | 0.0717 | 1.8274 | 1.8274 | 0.0882 | 0.1075
3856 |  | 1 |  |  | PASS |  | PASS | 1.7924 | 1.7924 | 1.8976 | 1.8976 | 46.9516 | 46.9516 | 47.0194 | 47.0194 | 136.6929 | 2.7858 | 1.792 | 1.4034 | 0.2006 | 2.7661 | 2.7661 | 4.013 | 4.013 | 0.8373 | 0.8373 | 63.8561 | 0.2708 | 0.1124 | 1.7938 | 1.7938 | 0.0678 | 0.1051
3857 |  | 1 |  |  | PASS |  | PASS | 1.8196 | 1.8196 | 1.9267 | 1.9267 | 46.816 | 46.816 | 46.8838 | 46.8838 | 141.0671 | 3.3961 | 1.1477 | 1.0371 | 0.7058 | 2.8305 | 2.8305 | 4.0978 | 4.0978 | 0.839 | 0.839 | 61.9911 | 0.4539 | 0.0175 | 1.8206 | 1.8206 | 0.0678 | 0.1072
3858 |  | 1 |  |  | PASS |  | PASS | 1.7629 | 1.7629 | 1.8681 | 1.8681 | 46.9245 | 46.9245 | 46.9923 | 46.9923 | 141.8131 | 20.8156 | 5.2272 | 0.4878 | 0.6889 | 2.8271 | 2.8271 | 3.9961 | 3.9961 | 0.8366 | 0.8366 | 62.4319 | 0.3318 | 0.0175 | 1.7646 | 1.7646 | 0.0678 | 0.1051
3859 |  | 1 |  |  | PASS |  | PASS | 1.7762 | 1.7762 | 1.882 | 1.882 | 46.599 | 46.599 | 46.6464 | 46.6464 | 148.1881 | 15.1187 | 4.4812 | 1.0914 | 0.5871 | 2.7949 | 2.7949 | 4.0622 | 4.0622 | 0.839 | 0.839 | 63.0762 | 0.3216 | 0.0209 | 1.7775 | 1.7775 | 0.0475 | 0.1058
3860 |  | 1 |  |  | PASS |  | PASS | 1.9162 | 1.9162 | 2.0264 | 2.0264 | 45.5681 | 45.5681 | 45.6292 | 45.6292 | 200.0012 | 5.668 | 4.7864 | 0.5149 | 0.6923 | 2.7839 | 2.7839 | 4.1792 | 4.1792 | 0.84 | 0.84 | 77.2502 | 0.4946 | 0.0141 | 1.9169 | 1.9169 | 0.061 | 0.1102
3861 |  | 1 |  |  | PASS |  | PASS | 1.8908 | 1.8908 | 1.9996 | 1.9996 | 45.7309 | 45.7309 | 45.7851 | 45.7851 | 194.4401 | 6.6751 | 14.1014 | 1.0371 | 0.6244 | 2.7729 | 2.7729 | 4.152 | 4.152 | 0.839 | 0.839 | 75.3852 | 0.4471 | 0.0717 | 1.8915 | 1.8915 | 0.0543 | 0.1089
3862 |  | 1 |  |  | PASS |  | PASS | 1.9203 | 1.9203 | 2.0315 | 2.0315 | 45.5342 | 45.5342 | 45.602 | 45.602 | 193.355 | 2.3788 | 6.0071 | 0.7489 | 0.5634 | 2.8051 | 2.8051 | 4.2402 | 4.2402 | 0.8407 | 0.8407 | 72.9437 | 0.3657 | 0.0073 | 1.9213 | 1.9213 | 0.0678 | 0.1112
3863 |  | 1 |  |  | PASS |  | PASS | 1.8494 | 1.8494 | 1.9566 | 1.9566 | 46.1039 | 46.1039 | 46.1717 | 46.1717 | 174.705 | 0.1643 | 1.6328 | 1.5254 | 0.7703 | 2.7296 | 2.7296 | 4.0639 | 4.0639 | 0.8383 | 0.8383 | 71.6552 | 0.3589 | 0.0107 | 1.8504 | 1.8504 | 0.0678 | 0.1072
3864 |  | 1 |  |  | PASS |  | PASS | 1.8416 | 1.8416 | 1.9481 | 1.9481 | 46.1853 | 46.1853 | 46.2531 | 46.2531 | 167.4823 | 25.563 | 1.7346 | 0.9557 | 0.0582 | 2.7635 | 2.7635 | 4.1368 | 4.1368 | 0.839 | 0.839 | 65.9245 | 0.3928 | 0.0819 | 1.8426 | 1.8426 | 0.0678 | 0.1065
3865 |  | 1 |  |  | PASS |  | PASS | 1.9681 | 1.9681 | 2.0807 | 2.0807 | 45.2426 | 45.2426 | 45.3443 | 45.3443 | 212.9545 | 3.4978 | 2.6398 | 1.8815 | 0.3803 | 2.8246 | 2.8246 | 4.3165 | 4.3165 | 0.842 | 0.842 | 76.8094 | 0.3996 | 0.0887 | 1.9691 | 1.9691 | 0.1017 | 0.1126
3866 |  | 1 |  |  | PASS |  | PASS | 1.9321 | 1.9321 | 2.041 | 2.041 | 45.6495 | 45.6495 | 45.7241 | 45.7241 | 204.7824 | 22.0703 | 11.3648 | 0.6709 | 0.204 | 2.8 | 2.8 | 4.2317 | 4.2317 | 0.8396 | 0.8396 | 77.0467 | 0.5251 | 0.0582 | 1.9328 | 1.9328 | 0.0746 | 0.1089
3867 |  | 1 |  |  | PASS |  | PASS | 1.9233 | 1.9233 | 2.0339 | 2.0339 | 44.9238 | 44.9238 | 45.0188 | 45.0188 | 269.0402 | 15.8308 | 10.3713 | 0.793 | 0.0039 | 2.8873 | 2.8873 | 4.3012 | 4.3012 | 0.843 | 0.843 | 103.2246 | 0.5895 | 0.0209 | 1.9237 | 1.9237 | 0.0949 | 0.1105
3868 |  | 1 |  |  | PASS |  | PASS | 1.922 | 1.922 | 2.0308 | 2.0308 | 45.5817 | 45.5817 | 45.6698 | 45.6698 | 204.4094 | 5.4882 | 6.414 | 0.871 | 0.4108 | 2.8 | 2.8 | 4.2334 | 4.2334 | 0.8407 | 0.8407 | 76.8094 | 0.5115 | 0.0063 | 1.9223 | 1.9223 | 0.0882 | 0.1089
3869 |  | 1 |  |  | PASS |  | PASS | 1.9372 | 1.9372 | 2.0461 | 2.0461 | 45.4664 | 45.4664 | 45.5342 | 45.5342 | 208.6141 | 7.2957 | 2.4702 | 1.8781 | 0.1701 | 2.8076 | 2.8076 | 4.286 | 4.286 | 0.8413 | 0.8413 | 76.4703 | 0.403 | 0.0955 | 1.9379 | 1.9379 | 0.0678 | 0.1089
3870 |  | 1 |  |  | PASS |  | PASS | 1.8389 | 1.8389 | 1.9467 | 1.9467 | 44.7204 | 44.7204 | 44.7814 | 44.7814 | 233.6729 | 13.5249 | 1.938 | 1.0032 | 0.6787 | 2.8822 | 2.8822 | 4.1724 | 4.1724 | 0.8403 | 0.8403 | 87.4568 | 0.4573 | 0.0412 | 1.8399 | 1.8399 | 0.061 | 0.1078
3871 |  | 1 |  |  | PASS |  | PASS | 1.8291 | 1.8291 | 1.9376 | 1.9376 | 44.5101 | 44.5101 | 44.5847 | 44.5847 | 230.0786 | 3.6674 | 4.3014 | 0.6811 | 0.3837 | 2.8975 | 2.8975 | 4.1843 | 4.1843 | 0.8407 | 0.8407 | 85.2188 | 0.3488 | 0.0344 | 1.8311 | 1.8311 | 0.0746 | 0.1085
3872 |  | 1 |  |  | PASS |  | PASS | 1.8538 | 1.8538 | 1.9633 | 1.9633 | 44.1168 | 44.1168 | 44.1982 | 44.1982 | 241.6416 | 20.8495 | 5.6002 | 0.7625 | 0.4583 | 2.9696 | 2.9696 | 4.2792 | 4.2792 | 0.843 | 0.843 | 81.7601 | 0.3759 | 0.0073 | 1.8555 | 1.8555 | 0.0814 | 0.1095
3873 |  | 1 |  |  | PASS |  | PASS | 1.8545 | 1.8545 | 1.963 | 1.963 | 44.4559 | 44.4559 | 44.4966 | 44.4966 | 279.9589 | 1.9955 | 6.5497 | 0.9354 | 0.9466 | 2.917 | 2.917 | 4.2402 | 4.2402 | 0.842 | 0.842 | 110.6507 | 0.3725 | 0.0073 | 1.8559 | 1.8559 | 0.0407 | 0.1085
3874 |  | 1 |  |  | PASS |  | PASS | 1.8548 | 1.8548 | 1.9637 | 1.9637 | 44.4355 | 44.4355 | 44.5101 | 44.5101 | 259.1726 | 30.6835 | 1.2598 | 0.8947 | 0.5261 | 2.9043 | 2.9043 | 4.2538 | 4.2538 | 0.8427 | 0.8427 | 98.5112 | 0.4166 | 0.0029 | 1.8555 | 1.8555 | 0.0746 | 0.1089
3875 |  | 1 |  |  | PASS |  | PASS | 1.7938 | 1.7938 | 1.9013 | 1.9013 | 44.8357 | 44.8357 | 44.9035 | 44.9035 | 232.0792 | 6.6514 | 4.8881 | 1.556 | 0.6143 | 2.8042 | 2.8042 | 4.0978 | 4.0978 | 0.8393 | 0.8393 | 88.5419 | 0.3454 | 0.0039 | 1.7945 | 1.7945 | 0.0678 | 0.1075
3876 |  | 1 |  |  | PASS |  | PASS | 1.8002 | 1.8002 | 1.9077 | 1.9077 | 44.9103 | 44.9103 | 45.0052 | 45.0052 | 219.8041 | 6.3123 | 3.43 | 0.776 | 0.4278 | 2.8415 | 2.8415 | 4.1181 | 4.1181 | 0.84 | 0.84 | 82.8452 | 0.3555 | 0.0141 | 1.8013 | 1.8013 | 0.0949 | 0.1075
3877 |  | 1 |  |  | PASS |  | PASS | 1.8508 | 1.8508 | 1.9576 | 1.9576 | 44.4491 | 44.4491 | 44.5237 | 44.5237 | 288.5379 | 5.5663 | 0.9104 | 1.0778 | 0.3227 | 2.8966 | 2.8966 | 4.2538 | 4.2538 | 0.841 | 0.841 | 111.261 | 0.3623 | 0.0073 | 1.8518 | 1.8518 | 0.0746 | 0.1068
3878 |  | 1 |  |  | PASS |  | PASS | 1.8074 | 1.8074 | 1.9155 | 1.9155 | 44.9171 | 44.9171 | 44.9713 | 44.9713 | 230.1125 | 22.7146 | 0.5478 | 1.1965 | 0.4108 | 2.8203 | 2.8203 | 4.0995 | 4.0995 | 0.839 | 0.839 | 83.1165 | 0.4607 | 0.0039 | 1.8087 | 1.8087 | 0.0543 | 0.1082
3879 |  | 1 |  |  | PASS |  | PASS | 1.8362 | 1.8362 | 1.9447 | 1.9447 | 44.5847 | 44.5847 | 44.6729 | 44.6729 | 245.2699 | 1.8938 | 2.0058 | 0.7658 | 0.1192 | 2.8704 | 2.8704 | 4.1995 | 4.1995 | 0.8407 | 0.8407 | 89.1523 | 0.5319 | 0.0029 | 1.8369 | 1.8369 | 0.0882 | 0.1085
3880 |  | 1 |  |  | PASS |  | PASS | 1.9121 | 1.9121 | 2.0223 | 2.0223 | 45.5206 | 45.5206 | 45.6156 | 45.6156 | 185.4203 | 5.295 | 0.0965 | 1.2745 | 0.1124 | 2.811 | 2.811 | 4.2504 | 4.2504 | 0.8424 | 0.8424 | 70.5023 | 0.3589 | 0.109 | 1.9132 | 1.9132 | 0.0949 | 0.1102
3881 |  | 1 |  |  | PASS |  | PASS | 1.8321 | 1.8321 | 1.9389 | 1.9389 | 46.2734 | 46.2734 | 46.3412 | 46.3412 | 159.8867 | 11.0596 | 3.8605 | 0.9795 | 0.2209 | 2.7373 | 2.7373 | 4.0571 | 4.0571 | 0.839 | 0.839 | 65.8228 | 0.3488 | 0.109 | 1.8335 | 1.8335 | 0.0678 | 0.1068
3882 |  | 1 |  |  | PASS |  | PASS | 1.8267 | 1.8267 | 1.9325 | 1.9325 | 46.4904 | 46.4904 | 46.5244 | 46.5244 | 152.8675 | 6.9464 | 2.1415 | 1.8544 | 0.0243 | 2.7814 | 2.7814 | 4.1554 | 4.1554 | 0.8393 | 0.8393 | 63.3474 | 0.3284 | 0.109 | 1.828 | 1.828 | 0.0339 | 0.1058
3883 |  | 1 |  |  | PASS |  | PASS | 1.8128 | 1.8128 | 1.9196 | 1.9196 | 46.7956 | 46.7956 | 46.8702 | 46.8702 | 145.4075 | 16.2717 | 2.9892 | 0.3589 | 0.3091 | 2.7635 | 2.7635 | 4.0537 | 4.0537 | 0.8386 | 0.8386 | 60.0922 | 0.464 | 0.0029 | 1.8148 | 1.8148 | 0.0746 | 0.1068
3884 |  | 1 |  |  | PASS |  | PASS | 1.7731 | 1.7731 | 1.8779 | 1.8779 | 46.8228 | 46.8228 | 46.8702 | 46.8702 | 141.4401 | 16.136 | 0.5478 | 1.6034 | 0.2175 | 2.7958 | 2.7958 | 4.0181 | 4.0181 | 0.8373 | 0.8373 | 63.9578 | 0.2843 | 0.1226 | 1.7738 | 1.7738 | 0.0475 | 0.1048
3885 |  | 1 |  |  | PASS |  | PASS | 1.9003 | 1.9003 | 2.0095 | 2.0095 | 45.5817 | 45.5817 | 45.6427 | 45.6427 | 204.8841 | 7.1261 | 0.5374 | 1.7119 | 0.013 | 2.7246 | 2.7246 | 4.1809 | 4.1809 | 0.841 | 0.841 | 74.4357 | 0.3657 | 0.1056 | 1.9016 | 1.9016 | 0.061 | 0.1092
3886 |  | 1 |  |  | PASS |  | PASS | 1.9111 | 1.9111 | 2.0203 | 2.0203 | 45.4325 | 45.4325 | 45.5003 | 45.5003 | 209.4279 | 6.6175 | 0.0391 | 0.2538 | 0.3328 | 2.8161 | 2.8161 | 4.2555 | 4.2555 | 0.8424 | 0.8424 | 73.5541 | 0.5319 | 0.0073 | 1.9125 | 1.9125 | 0.0678 | 0.1092
3887 |  | 1 |  |  | PASS |  | PASS | 1.8999 | 1.8999 | 2.0088 | 2.0088 | 45.5817 | 45.5817 | 45.6563 | 45.6563 | 195.9321 | 7.6924 | 2.572 | 1.851 | 0.2209 | 2.7907 | 2.7907 | 4.1724 | 4.1724 | 0.8413 | 0.8413 | 75.4869 | 0.4098 | 0.0921 | 1.9016 | 1.9016 | 0.0746 | 0.1089
3888 |  | 1 |  |  | PASS |  | PASS | 1.8684 | 1.8684 | 1.9766 | 1.9766 | 45.7173 | 45.7173 | 45.8055 | 45.8055 | 195.6608 | 1.7581 | 0.6495 | 1.2575 | 0.2989 | 2.8025 | 2.8025 | 4.1571 | 4.1571 | 0.8403 | 0.8403 | 72.9098 | 0.264 | 0.109 | 1.8694 | 1.8694 | 0.0882 | 0.1082
3889 |  | 1 |  |  | PASS |  | PASS | 1.8738 | 1.8738 | 1.981 | 1.981 | 45.5749 | 45.5749 | 45.6292 | 45.6292 | 194.0671 | 20.3748 | 0.7408 | 1.0337 | 0.108 | 2.7992 | 2.7992 | 4.1944 | 4.1944 | 0.842 | 0.842 | 74.0966 | 0.4946 | 0.0616 | 1.8752 | 1.8752 | 0.0543 | 0.1072
3890 |  | 1 |  |  | PASS |  | PASS | 1.8714 | 1.8714 | 1.9786 | 1.9786 | 45.6631 | 45.6631 | 45.7173 | 45.7173 | 194.7792 | 3.9048 | 7.7704 | 1.1083 | 0.3667 | 2.7856 | 2.7856 | 4.1453 | 4.1453 | 0.8403 | 0.8403 | 73.1811 | 0.2402 | 0.0819 | 1.8725 | 1.8725 | 0.0543 | 0.1072
3891 |  | 6 |  |  | FAIL | T11 ISGS | PASS | 1.9067 | 1.9067 | 2.0346 | 2.0346 | 45.1002 | 45.1002 | 45.168 | 45.168 | 218.1426 | OVER
3892 |  | 1 |  |  | PASS |  | PASS | 1.9074 | 1.9074 | 2.0159 | 2.0159 | 45.5071 | 45.5071 | 45.602 | 45.602 | 203.7312 | 13.864 | 6.1088 | 1.7459 | 0.4335 | 2.7983 | 2.7983 | 4.2232 | 4.2232 | 0.8407 | 0.8407 | 78.4031 | 0.4369 | 0.0785 | 1.9091 | 1.9091 | 0.0949 | 0.1085
3893 |  | 1 |  |  | PASS |  | PASS | 1.904 | 1.904 | 2.0142 | 2.0142 | 45.229 | 45.229 | 45.2901 | 45.2901 | 223.2967 | 16.509 | 0.3104 | 0.9151 | 0.5092 | 2.8653 | 2.8653 | 4.2521 | 4.2521 | 0.8424 | 0.8424 | 80.8445 | 0.2436 | 0.0616 | 1.905 | 1.905 | 0.061 | 0.1102
3894 |  | 1 |  |  | PASS |  | PASS | 1.7734 | 1.7734 | 1.8776 | 1.8776 | 46.6871 | 46.6871 | 46.7549 | 46.7549 | 148.0524 | 1.9041 | 6.8209 | 1.0507 | 0.2887 | 2.7958 | 2.7958 | 4.0825 | 4.0825 | 0.8393 | 0.8393 | 62.9066 | 0.5556 | 0.0141 | 1.7738 | 1.7738 | 0.0678 | 0.1041
3895 |  | 1 |  |  | PASS |  | PASS | 1.7765 | 1.7765 | 1.8813 | 1.8813 | 46.8363 | 46.8363 | 46.8974 | 46.8974 | 143.6781 | 17.4924 | 0.446 | 1.5119 | 0.4583 | 2.7814 | 2.7814 | 4.0147 | 4.0147 | 0.8383 | 0.8383 | 62.9405 | 0.3861 | 0.0097 | 1.7775 | 1.7775 | 0.061 | 0.1048
3896 |  | 1 |  |  | PASS |  | PASS | 1.8725 | 1.8725 | 1.9793 | 1.9793 | 46.3548 | 46.3548 | 46.4362 | 46.4362 | 149.6461 | 4.437 | 0.1748 | 0.5556 | 0.2854 | 2.8263 | 2.8263 | 4.2589 | 4.2589 | 0.8407 | 0.8407 | 60.0243 | 0.3793 | 0.0005 | 1.8742 | 1.8742 | 0.0814 | 0.1068
3897 |  | 1 |  |  | PASS |  | PASS | 1.8274 | 1.8274 | 1.9318 | 1.9318 | 46.4362 | 46.4362 | 46.4904 | 46.4904 | 153.5457 | 16.882 | 1.1242 | 0.3996 | 0.4278 | 2.7763 | 2.7763 | 4.1334 | 4.1334 | 0.8393 | 0.8393 | 61.8893 | 0.4132 | 0.0073 | 1.8287 | 1.8287 | 0.0543 | 0.1044
3898 |  | 1 |  |  | PASS |  | PASS | 1.8589 | 1.8589 | 1.9667 | 1.9667 | 45.9615 | 45.9615 | 46.0225 | 46.0225 | 174.705 | 1.9616 | 1.5989 | 0.9286 | 0.6651 | 2.7534 | 2.7534 | 4.1097 | 4.1097 | 0.8383 | 0.8383 | 68.9764 | 0.4674 | 0.0378 | 1.8592 | 1.8592 | 0.061 | 0.1078
3899 |  | 1 |  |  | PASS |  | PASS | 1.7816 | 1.7816 | 1.8881 | 1.8881 | 46.7753 | 46.7753 | 46.8363 | 46.8363 | 150.1548 | 11.9312 | 1.4972 | 1.2677 | 0.2582 | 2.8 | 2.8 | 4.0554 | 4.0554 | 0.8379 | 0.8379 | 66.6705 | 0.2436 | 0.1124 | 1.7826 | 1.7826 | 0.061 | 0.1065
3900 |  | 1 |  |  | PASS |  | PASS | 1.8162 | 1.8162 | 1.9216 | 1.9216 | 46.4158 | 46.4158 | 46.4769 | 46.4769 | 149.2392 | 0.6834 | 0.8425 | 1.5356 | 0.0039 | 2.8576 | 2.8576 | 4.2317 | 4.2317 | 0.841 | 0.841 | 61.8215 | 0.3386 | 0.1056 | 1.8179 | 1.8179 | 0.061 | 0.1055
3901 |  | 1 |  |  | PASS |  | PASS | 1.7677 | 1.7677 | 1.8742 | 1.8742 | 46.7346 | 46.7346 | 46.7888 | 46.7888 | 153.8509 | 14.1353 | 0.8086 | 1.6238 | 0.1836 | 2.7729 | 2.7729 | 4.0113 | 4.0113 | 0.8373 | 0.8373 | 65.2124 | 0.2369 | 0.1192 | 1.7701 | 1.7701 | 0.0543 | 0.1065
3902 |  | 1 |  |  | PASS |  | PASS | 1.8036 | 1.8036 | 1.9101 | 1.9101 | 46.2463 | 46.2463 | 46.3006 | 46.3006 | 157.3774 | 13.2298 | 11.0596 | 1.1931 | 0.1667 | 2.8509 | 2.8509 | 4.1639 | 4.1639 | 0.8396 | 0.8396 | 66.128 | 0.2063 | 0.0921 | 1.805 | 1.805 | 0.0543 | 0.1065
3903 |  | 1 |  |  | PASS |  | PASS | 1.8016 | 1.8016 | 1.9071 | 1.9071 | 46.3752 | 46.3752 | 46.443 | 46.443 | 155.1394 | 15.2204 | 0.3782 | 1.4034 | 0.577 | 2.8237 | 2.8237 | 4.1385 | 4.1385 | 0.839 | 0.839 | 65.0768 | 0.4335 | 0.0683 | 1.803 | 1.803 | 0.0678 | 0.1055
3904 |  | 1 |  |  | PASS |  | PASS | 1.8643 | 1.8643 | 1.9728 | 1.9728 | 46.07 | 46.07 | 46.131 | 46.131 | 176.7734 | 6.4479 | 1.046 | 0.8167 | 0.7296 | 2.7771 | 2.7771 | 4.1266 | 4.1266 | 0.8386 | 0.8386 | 70.6379 | 0.3589 | 0.0209 | 1.866 | 1.866 | 0.061 | 0.1085
3905 |  | 1 |  |  | PASS |  | PASS | 1.8986 | 1.8986 | 2.0071 | 2.0071 | 46.07 | 46.07 | 46.1514 | 46.1514 | 168.8726 | 5.7019 | 3.3283 | 0.6472 | 0.0276 | 2.8136 | 2.8136 | 4.2622 | 4.2622 | 0.8417 | 0.8417 | 70.2649 | 0.5624 | 0.0107 | 1.8999 | 1.8999 | 0.0814 | 0.1085
3906 |  | 1 |  |  | PASS |  | PASS | 1.8192 | 1.8192 | 1.925 | 1.925 | 46.7685 | 46.7685 | 46.8363 | 46.8363 | 144.3902 | 3.0467 | 9.7609 | 1.027 | 0.1555 | 2.7729 | 2.7729 | 4.0486 | 4.0486 | 0.8379 | 0.8379 | 63.89 | 0.5556 | 0.0243 | 1.8196 | 1.8196 | 0.0678 | 0.1058
3907 |  | 1 |  |  | PASS |  | PASS | 1.8467 | 1.8467 | 1.9532 | 1.9532 | 46.3887 | 46.3887 | 46.443 | 46.443 | 153.3422 | 0.4121 | 11.3208 | 0.7557 | 0.2379 | 2.8958 | 2.8958 | 4.2928 | 4.2928 | 0.8417 | 0.8417 | 65.2463 | 0.5624 | 0.0276 | 1.8474 | 1.8474 | 0.0543 | 0.1065
3908 |  | 1 |  |  | PASS |  | PASS | 1.8121 | 1.8121 | 1.9182 | 1.9182 | 46.9923 | 46.9923 | 47.033 | 47.033 | 144.119 | 5.59 | 2.9892 | 1.0303 | 0.3498 | 2.8153 | 2.8153 | 4.0978 | 4.0978 | 0.8383 | 0.8383 | 61.3129 | 0.4301 | 0.0005 | 1.8131 | 1.8131 | 0.0407 | 0.1061
3909 |  | 1 |  |  | PASS |  | PASS | 1.9447 | 1.9447 | 2.0546 | 2.0546 | 45.4121 | 45.4121 | 45.4935 | 45.4935 | 213.6327 | 5.3289 | 9.7948 | 0.7353 | 0.047 | 2.8593 | 2.8593 | 4.3199 | 4.3199 | 0.8427 | 0.8427 | 80.6411 | 0.5827 | 0.0446 | 1.9457 | 1.9457 | 0.0814 | 0.1099
3910 |  | 1 |  |  | PASS |  | PASS | 1.9935 | 1.9935 | 2.1064 | 2.1064 | 45.2765 | 45.2765 | 45.3443 | 45.3443 | 213.0562 | 3.43 | 12.4059 | 0.8269 | 0.0775 | 2.8534 | 2.8534 | 4.3996 | 4.3996 | 0.8434 | 0.8434 | 78.1996 | 0.5963 | 0.0344 | 1.9945 | 1.9945 | 0.0678 | 0.1129
3911 |  | 1 |  |  | PASS |  | PASS | 1.9216 | 1.9216 | 2.0325 | 2.0325 | 45.7105 | 45.7105 | 45.7784 | 45.7784 | 195.4574 | 3.1484 | 2.6059 | 0.8201 | 0.3939 | 2.7915 | 2.7915 | 4.2012 | 4.2012 | 0.8407 | 0.8407 | 73.5541 | 0.2233 | 0.109 | 1.9233 | 1.9233 | 0.0678 | 0.1109
3912 |  | 1 |  |  | PASS |  | PASS | 1.9206 | 1.9206 | 2.0325 | 2.0325 | 45.5817 | 45.5817 | 45.6563 | 45.6563 | 200.2385 | 1.6668 | 1.4972 | 0.9456 | 0.1124 | 2.7814 | 2.7814 | 4.2656 | 4.2656 | 0.8424 | 0.8424 | 76.2668 | 0.264 | 0.1226 | 1.9223 | 1.9223 | 0.0746 | 0.1119
3913 |  | 1 |  |  | PASS |  | PASS | 1.9067 | 1.9067 | 2.0159 | 2.0159 | 45.8258 | 45.8258 | 45.8733 | 45.8733 | 189.4215 | 1.6903 | 1.2834 | 1.2202 | 0.4176 | 2.8331 | 2.8331 | 4.2216 | 4.2216 | 0.8413 | 0.8413 | 72.6385 | 0.2402 | 0.1022 | 1.9074 | 1.9074 | 0.0475 | 0.1092
3914 |  | 1 |  |  | PASS |  | PASS | 1.7785 | 1.7785 | 1.887 | 1.887 | 44.7136 | 44.7136 | 44.7746 | 44.7746 | 239.4714 | 5.8612 | 1.3955 | 2.1019 | 0.1463 | 2.8695 | 2.8695 | 4.1453 | 4.1453 | 0.8403 | 0.8403 | 95.2559 | 0.2775 | 0.1226 | 1.7785 | 1.7785 | 0.061 | 0.1085
3915 |  | 1 |  |  | PASS |  | PASS | 1.7209 | 1.7209 | 1.826 | 1.826 | 45.4393 | 45.4393 | 45.5071 | 45.5071 | 169.0083 | 10.9139 | 0.9104 | 2.0341 | 0.0344 | 2.7873 | 2.7873 | 3.9791 | 3.9791 | 0.8379 | 0.8379 | 65.4159 | 0.3284 | 0.1022 | 1.7226 | 1.7226 | 0.0678 | 0.1051
3916 |  | 1 |  |  | PASS |  | PASS | 1.7507 | 1.7507 | 1.8572 | 1.8572 | 45.2629 | 45.2629 | 45.3172 | 45.3172 | 184.0639 | 0.9547 | 3.4197 | 1.6102 | 0.126 | 2.8441 | 2.8441 | 4.0723 | 4.0723 | 0.839 | 0.839 | 72.469 | 0.2708 | 0.1192 | 1.7521 | 1.7521 | 0.0543 | 0.1065
3917 |  | 1 |  |  | PASS |  | PASS | 1.7467 | 1.7467 | 1.8535 | 1.8535 | 45.2968 | 45.2968 | 45.3647 | 45.3647 | 177.9603 | 6.1428 | 3.0128 | 2.1596 | 0.2006 | 2.8136 | 2.8136 | 4.0469 | 4.0469 | 0.839 | 0.839 | 64.8733 | 0.3657 | 0.0955 | 1.7487 | 1.7487 | 0.0678 | 0.1068
3918 |  | 1 |  |  | PASS |  | PASS | 1.7443 | 1.7443 | 1.8501 | 1.8501 | 45.3036 | 45.3036 | 45.385 | 45.385 | 192.609 | 30.4461 | 7.8382 | 1.3457 | 0.0717 | 2.8008 | 2.8008 | 4.0181 | 4.0181 | 0.8376 | 0.8376 | 67.7217 | 0.3725 | 0.0751 | 1.745 | 1.745 | 0.0814 | 0.1058
3919 |  | 1 |  |  | PASS |  | PASS | 1.8182 | 1.8182 | 1.9274 | 1.9274 | 44.0761 | 44.0761 | 44.1643 | 44.1643 | 298.3715 | 0.0391 | 2.4702 | 2.146 | 0.187 | 2.8755 | 2.8755 | 4.1758 | 4.1758 | 0.8417 | 0.8417 | 100.2067 | 0.3488 | 0.1022 | 1.8202 | 1.8202 | 0.0882 | 0.1092
3920 |  | 1 |  |  | PASS |  | PASS | 1.7643 | 1.7643 | 1.8701 | 1.8701 | 44.7611 | 44.7611 | 44.8289 | 44.8289 | 211.7676 | 8.279 | 2.4363 | 1.1999 | 0.0751 | 2.7983 | 2.7983 | 4.035 | 4.035 | 0.8379 | 0.8379 | 82.0653 | 0.3352 | 0.1226 | 1.766 | 1.766 | 0.0678 | 0.1058
3921 |  | 1 |  |  | PASS |  | PASS | 1.7714 | 1.7714 | 1.8769 | 1.8769 | 44.6526 | 44.6526 | 44.7136 | 44.7136 | 246.8297 | 20.2731 | 3.43 | 1.4373 | 0.5702 | 2.8458 | 2.8458 | 4.1198 | 4.1198 | 0.8407 | 0.8407 | 91.2207 | 0.4471 | 0.0683 | 1.7718 | 1.7718 | 0.061 | 0.1055
3922 |  | 1 |  |  | PASS |  | PASS | 1.7477 | 1.7477 | 1.8542 | 1.8542 | 44.9917 | 44.9917 | 45.073 | 45.073 | 202.3409 | 1.3616 | 1.1242 | 1.088 | 0.2379 | 2.8042 | 2.8042 | 4.03 | 4.03 | 0.8379 | 0.8379 | 76.8094 | 0.4573 | 0.0548 | 1.7497 | 1.7497 | 0.0814 | 0.1065
3923 |  | 1 |  |  | PASS |  | PASS | 1.73 | 1.73 | 1.8352 | 1.8352 | 45.2426 | 45.2426 | 45.2968 | 45.2968 | 193.1855 | 14.9831 | 4.922 | 1.0507 | 0.282 | 2.8229 | 2.8229 | 4.0096 | 4.0096 | 0.8386 | 0.8386 | 74.8426 | 0.3081 | 0.048 | 1.7314 | 1.7314 | 0.0543 | 0.1051
3924 |  | 1 |  |  | PASS |  | PASS | 1.8016 | 1.8016 | 1.9074 | 1.9074 | 44.5034 | 44.5034 | 44.5576 | 44.5576 | 243.4049 | 4.6744 | 10.1 | 0.8303 | 0.0751 | 2.8331 | 2.8331 | 4.1232 | 4.1232 | 0.839 | 0.839 | 84.5067 | 0.576 | 0.048 | 1.8023 | 1.8023 | 0.0543 | 0.1058
3925 |  | 1 |  |  | PASS |  | PASS | 1.7928 | 1.7928 | 1.8999 | 1.8999 | 44.8221 | 44.8221 | 44.8696 | 44.8696 | 213.5987 | 10.7104 | 12.9824 | 0.9117 | 0.2481 | 2.8102 | 2.8102 | 4.0571 | 4.0571 | 0.8376 | 0.8376 | 75.4191 | 0.5861 | 0.0276 | 1.7941 | 1.7941 | 0.0475 | 0.1072
3926 |  | 1 |  |  | PASS |  | PASS | 1.8436 | 1.8436 | 1.9532 | 1.9532 | 43.9676 | 43.9676 | 44.049 | 44.049 | 300.3383 | 16.0682 | 11.9312 | 0.3386 | 0.0436 | 2.8958 | 2.8958 | 4.2249 | 4.2249 | 0.8424 | 0.8424 | 101.6647 | 0.5827 | 0.0243 | 1.8443 | 1.8443 | 0.0814 | 0.1095
3927 |  | 1 |  |  | PASS |  | PASS | 1.8135 | 1.8135 | 1.9203 | 1.9203 | 44.327 | 44.327 | 44.4084 | 44.4084 | 253.2724 | 7.8619 | 5.4646 | 0.9727 | 0.3023 | 2.8678 | 2.8678 | 4.1419 | 4.1419 | 0.8396 | 0.8396 | 88.508 | 0.4878 | 0.0029 | 1.8141 | 1.8141 | 0.0814 | 0.1068
3928 |  | 1 |  |  | PASS |  | PASS | 1.8053 | 1.8053 | 1.9118 | 1.9118 | 44.578 | 44.578 | 44.6458 | 44.6458 | 238.2507 | 7.7941 | 4.0301 | 1.8951 | 0.013 | 2.8263 | 2.8263 | 4.0978 | 4.0978 | 0.839 | 0.839 | 78.2675 | 0.3928 | 0.0989 | 1.8067 | 1.8067 | 0.0678 | 0.1065
3929 |  | 1 |  |  | PASS |  | PASS | 1.8776 | 1.8776 | 1.9874 | 1.9874 | 43.7574 | 43.7574 | 43.8455 | 43.8455 | 315.6652 | 13.7284 | 0.9443 | 1.0541 | 0.4346 | 2.9772 | 2.9772 | 4.3453 | 4.3453 | 0.8434 | 0.8434 | 109.2604 | 0.3928 | 0.0209 | 1.8779 | 1.8779 | 0.0882 | 0.1099
3930 |  | 1 |  |  | PASS |  | PASS | 1.8596 | 1.8596 | 1.9691 | 1.9691 | 44.1371 | 44.1371 | 44.1982 | 44.1982 | 401.8961 | 3.43 | 7.7365 | 1.4847 | 0.204 | 2.9534 | 2.9534 | 4.2758 | 4.2758 | 0.8417 | 0.8417 | 161.3787 | 0.325 | 0.0955 | 1.8616 | 1.8616 | 0.061 | 0.1095
3931 |  | 1 |  |  | PASS |  | PASS | 1.8172 | 1.8172 | 1.925 | 1.925 | 44.5508 | 44.5508 | 44.6187 | 44.6187 | 355.6101 | 14.3388 | 1.9277 | 0.2911 | 0.2006 | 2.8593 | 2.8593 | 4.1419 | 4.1419 | 0.8393 | 0.8393 | 140.5585 | 0.4505 | 0.0039 | 1.8175 | 1.8175 | 0.0678 | 0.1078
3932 |  | 1 |  |  | PASS |  | PASS | 1.8589 | 1.8589 | 1.9684 | 1.9684 | 43.9405 | 43.9405 | 44.0219 | 44.0219 | 391.7233 | 23.3589 | 15.3321 | 1.9527 | 0.1317 | 2.9043 | 2.9043 | 4.2809 | 4.2809 | 0.8424 | 0.8424 | 150.2904 | 0.4674 | 0.0548 | 1.8609 | 1.8609 | 0.0814 | 0.1095
3933 |  | 1 |  |  | PASS |  | PASS | 1.8328 | 1.8328 | 1.9413 | 1.9413 | 44.2796 | 44.2796 | 44.3474 | 44.3474 | 315.5974 | 7.0922 | 4.8439 | 1.9663 | 0.0063 | 2.8746 | 2.8746 | 4.2046 | 4.2046 | 0.8407 | 0.8407 | 115.4658 | 0.3657 | 0.1226 | 1.8341 | 1.8341 | 0.0678 | 0.1085
3934 |  | 1 |  |  | PASS |  | PASS | 1.8206 | 1.8206 | 1.9284 | 1.9284 | 44.6187 | 44.6187 | 44.6865 | 44.6865 | 289.623 | 23.9354 | 10.7544 | 1.8713 | 0.0843 | 2.8297 | 2.8297 | 4.13 | 4.13 | 0.839 | 0.839 | 113.4312 | 0.5081 | 0.0717 | 1.8219 | 1.8219 | 0.0678 | 0.1078
3935 |  | 1 |  |  | PASS |  | PASS | 1.828 | 1.828 | 1.9355 | 1.9355 | 44.6797 | 44.6797 | 44.7611 | 44.7611 | 290.4707 | 24.3762 | 1.6328 | 0.4267 | 0.4888 | 2.8432 | 2.8432 | 4.1368 | 4.1368 | 0.8393 | 0.8393 | 117.1612 | 0.403 | 0.0039 | 1.8287 | 1.8287 | 0.0814 | 0.1075
3936 |  | 1 |  |  | PASS |  | PASS | 1.8945 | 1.8945 | 2.0027 | 2.0027 | 44.2321 | 44.2321 | 44.2999 | 44.2999 | 354.8302 | 3.9623 | 4.7525 | 0.9964 | 0.4278 | 2.9272 | 2.9272 | 4.4047 | 4.4047 | 0.8424 | 0.8424 | 144.2207 | 0.3827 | 0.0141 | 1.8965 | 1.8965 | 0.0678 | 0.1082
3937 |  | 1 |  |  | PASS |  | PASS | 1.8545 | 1.8545 | 1.9633 | 1.9633 | 44.483 | 44.483 | 44.5373 | 44.5373 | 323.7356 | 10.473 | 1.4294 | 1.8984 | 0.0978 | 2.9043 | 2.9043 | 4.2148 | 4.2148 | 0.8403 | 0.8403 | 131.5387 | 0.4132 | 0.0887 | 1.8555 | 1.8555 | 0.0543 | 0.1089
3938 |  | 1 |  |  | PASS |  | PASS | 1.8609 | 1.8609 | 1.9674 | 1.9674 | 43.4047 | 43.4047 | 43.4725 | 43.4725 | 369.9537 | 17.7976 | 0.4017 | 1.1423 | 0.326 | 2.9992 | 2.9992 | 4.3691 | 4.3691 | 0.843 | 0.843 | 101.0544 | 0.4607 | 0.0683 | 1.862 | 1.862 | 0.0678 | 0.1065
3939 |  | 1 |  |  | PASS |  | PASS | 1.8609 | 1.8609 | 1.9691 | 1.9691 | 43.6489 | 43.6489 | 43.7438 | 43.7438 | 389.5871 | 7.828 | 1.4529 | 1.6984 | 0.1192 | 2.9382 | 2.9382 | 4.2792 | 4.2792 | 0.8427 | 0.8427 | 131.6404 | 0.3318 | 0.1158 | 1.8616 | 1.8616 | 0.0949 | 0.1082
3940 |  | 1 |  |  | PASS |  | PASS | 1.8406 | 1.8406 | 1.9488 | 1.9488 | 44.0625 | 44.0625 | 44.1371 | 44.1371 | 402.7099 | 18.2724 | 16.7563 | 1.7628 | 0.187 | 2.9051 | 2.9051 | 4.208 | 4.208 | 0.8407 | 0.8407 | 154.936 | 0.5013 | 0.0582 | 1.8419 | 1.8419 | 0.0746 | 0.1082
3941 |  | 1 |  |  | PASS |  | PASS | 1.8738 | 1.8738 | 1.9834 | 1.9834 | 43.7981 | 43.7981 | 43.8862 | 43.8862 | 463.848 | 7.9637 | 4.5388 | 1.1694 | 0.1962 | 2.9789 | 2.9789 | 4.3267 | 4.3267 | 0.8437 | 0.8437 | 181.5207 | 0.5726 | 0.0378 | 1.8748 | 1.8748 | 0.0882 | 0.1095
3942 |  | 1 |  |  | PASS |  | PASS | 1.8145 | 1.8145 | 1.9227 | 1.9227 | 44.4559 | 44.4559 | 44.5441 | 44.5441 | 342.4534 | 20.4426 | 0.2322 | 0.3589 | 0.3328 | 2.8526 | 2.8526 | 4.1368 | 4.1368 | 0.8393 | 0.8393 | 135.4382 | 0.4742 | 0.0029 | 1.8152 | 1.8152 | 0.0882 | 0.1082
3943 |  | 1 |  |  | PASS |  | PASS | 1.8155 | 1.8155 | 1.9233 | 1.9233 | 44.4627 | 44.4627 | 44.5305 | 44.5305 | 285.1131 | 26.2752 | 0.5034 | 0.4505 | 0.343 | 2.8619 | 2.8619 | 4.147 | 4.147 | 0.8393 | 0.8393 | 106.5137 | 0.4369 | 0.0039 | 1.8162 | 1.8162 | 0.0678 | 0.1078
3944 |  | 1 |  |  | PASS |  | PASS | 1.8297 | 1.8297 | 1.9386 | 1.9386 | 44.2931 | 44.2931 | 44.3881 | 44.3881 | 342.1143 | 13.0263 | 3.43 | 1.5797 | 0.6244 | 2.8755 | 2.8755 | 4.1876 | 4.1876 | 0.8417 | 0.8417 | 133.9801 | 0.481 | 0.0209 | 1.8308 | 1.8308 | 0.0949 | 0.1089
3945 |  | 1 |  |  | PASS |  | PASS | 1.8531 | 1.8531 | 1.963 | 1.963 | 43.9676 | 43.9676 | 44.0286 | 44.0286 | 430.8884 | 3.3283 | 1.8938 | 0.949 | 0.6719 | 2.9255 | 2.9255 | 4.2877 | 4.2877 | 0.8427 | 0.8427 | 166.4651 | 0.5115 | 0.0412 | 1.8548 | 1.8548 | 0.061 | 0.1099
3946 |  | 1 |  |  | PASS |  | PASS | 1.8348 | 1.8348 | 1.943 | 1.943 | 44.1846 | 44.1846 | 44.2457 | 44.2457 | 349.3709 | 6.4038 | 6.1428 | 0.5692 | 0.8381 | 2.9085 | 2.9085 | 4.1792 | 4.1792 | 0.8407 | 0.8407 | 135.3026 | 0.3827 | 0.0141 | 1.8355 | 1.8355 | 0.061 | 0.1082
3947 |  | 1 |  |  | PASS |  | PASS | 1.9091 | 1.9091 | 2.02 | 2.02 | 43.3505 | 43.3505 | 43.4318 | 43.4318 | 458.6599 | 7.1498 | 4.2778 | 1.322 | 0.5397 | 3.0145 | 3.0145 | 4.4233 | 4.4233 | 0.8451 | 0.8451 | 148.3576 | 0.2538 | 0.0717 | 1.9098 | 1.9098 | 0.0814 | 0.1109
3948 |  | 1 |  |  | PASS |  | PASS | 1.7982 | 1.7982 | 1.9071 | 1.9071 | 44.4627 | 44.4627 | 44.5576 | 44.5576 | 292.9122 | 2.3449 | 1.192 | 1.0202 | 0.4278 | 2.8941 | 2.8941 | 4.1605 | 4.1605 | 0.84 | 0.84 | 111.0576 | 0.3386 | 0.0412 | 1.8002 | 1.8002 | 0.0949 | 0.1089
3949 |  | 1 |  |  | PASS |  | PASS | 1.8372 | 1.8372 | 1.9471 | 1.9471 | 44.1032 | 44.1032 | 44.1778 | 44.1778 | 375.4131 | 4.5727 | 3.803 | 1.1829 | 0.2481 | 2.945 | 2.945 | 4.2487 | 4.2487 | 0.8417 | 0.8417 | 144.7971 | 0.4708 | 0.0514 | 1.8382 | 1.8382 | 0.0746 | 0.1099
3950 |  | 1 |  |  | PASS |  | PASS | 1.8202 | 1.8202 | 1.9257 | 1.9257 | 44.2863 | 44.2863 | 44.3542 | 44.3542 | 341.4022 | 15.6952 | 0.3443 | 1.0812 | 0.5973 | 2.8941 | 2.8941 | 4.2419 | 4.2419 | 0.8417 | 0.8417 | 136.6929 | 0.3386 | 0.0683 | 1.8216 | 1.8216 | 0.0678 | 0.1055
3951 |  | 1 |  |  | PASS |  | PASS | 1.8345 | 1.8345 | 1.9437 | 1.9437 | 44.0761 | 44.0761 | 44.1439 | 44.1439 | 373.7515 | 4.8439 | 2.945 | 0.854 | 0.3769 | 2.9 | 2.9 | 4.2368 | 4.2368 | 0.8417 | 0.8417 | 137.5745 | 0.3555 | 0.031 | 1.8358 | 1.8358 | 0.0678 | 0.1092
3952 |  | 1 |  |  | PASS |  | PASS | 1.8613 | 1.8613 | 1.9674 | 1.9674 | 43.7506 | 43.7506 | 43.8116 | 43.8116 | 414.3407 | 1.9041 | 2.6737 | 0.9964 | 0.6685 | 2.9984 | 2.9984 | 4.4369 | 4.4369 | 0.8437 | 0.8437 | 143.2712 | 0.3589 | 0.048 | 1.863 | 1.863 | 0.061 | 0.1061
3953 |  | 1 |  |  | PASS |  | PASS | 1.827 | 1.827 | 1.9366 | 1.9366 | 44.6865 | 44.6865 | 44.7679 | 44.7679 | 241.1329 | 19.2218 | 3.7013 | 0.8235 | 0.1351 | 2.8831 | 2.8831 | 4.1741 | 4.1741 | 0.8396 | 0.8396 | 90.2713 | 0.542 | 0.0514 | 1.8284 | 1.8284 | 0.0814 | 0.1095
3954 |  | 1 |  |  | PASS |  | PASS | 1.8552 | 1.8552 | 1.9647 | 1.9647 | 44.4084 | 44.4084 | 44.4559 | 44.4559 | 326.7874 | 2.7518 | 12.1346 | 1.1219 | 0.0073 | 2.9153 | 2.9153 | 4.2741 | 4.2741 | 0.8413 | 0.8413 | 128.8938 | 0.5726 | 0.0175 | 1.8565 | 1.8565 | 0.0475 | 0.1095
3955 |  | 1 |  |  | PASS |  | PASS | 1.8202 | 1.8202 | 1.9274 | 1.9274 | 44.6729 | 44.6729 | 44.7407 | 44.7407 | 257.3415 | 2.6737 | 11.7955 | 1.0473 | 0.2786 | 2.8729 | 2.8729 | 4.1843 | 4.1843 | 0.8403 | 0.8403 | 99.1216 | 0.5793 | 0.0243 | 1.8213 | 1.8213 | 0.0678 | 0.1072
3956 |  | 1 |  |  | PASS |  | PASS | 1.8087 | 1.8087 | 1.9176 | 1.9176 | 44.5915 | 44.5915 | 44.6661 | 44.6661 | 277.2801 | 25.9021 | 17.7058 | 1.99 | 0.108 | 2.8848 | 2.8848 | 4.1724 | 4.1724 | 0.8396 | 0.8396 | 104.6827 | 0.5081 | 0.0582 | 1.8097 | 1.8097 | 0.0746 | 0.1089
3957 |  | 1 |  |  | PASS |  | PASS | 1.8141 | 1.8141 | 1.921 | 1.921 | 44.3203 | 44.3203 | 44.3813 | 44.3813 | 328.6524 | 1.9041 | 9.3201 | 1.3288 | 0.0063 | 2.9229 | 2.9229 | 4.2555 | 4.2555 | 0.8413 | 0.8413 | 129.8432 | 0.5726 | 0.0378 | 1.8155 | 1.8155 | 0.061 | 0.1068
3958 |  | 1 |  |  | PASS |  | PASS | 1.7623 | 1.7623 | 1.8691 | 1.8691 | 44.8628 | 44.8628 | 44.9306 | 44.9306 | 227.671 | 9.7609 | 2.3788 | 0.4505 | 0.3735 | 2.8492 | 2.8492 | 4.0673 | 4.0673 | 0.8379 | 0.8379 | 82.4722 | 0.5013 | 0.0063 | 1.764 | 1.764 | 0.0678 | 0.1068
3959 |  | 1 |  |  | PASS |  | PASS | 1.8213 | 1.8213 | 1.9288 | 1.9288 | 44.578 | 44.578 | 44.639 | 44.639 | 249.2711 | 7.6348 | 1.4294 | 0.8405 | 0.1463 | 2.8865 | 2.8865 | 4.2165 | 4.2165 | 0.8403 | 0.8403 | 92.6449 | 0.5217 | 0.0107 | 1.8219 | 1.8219 | 0.061 | 0.1075
3960 |  | 1 |  |  | PASS |  | PASS | 1.7721 | 1.7721 | 1.8789 | 1.8789 | 45.168 | 45.168 | 45.2426 | 45.2426 | 197.6615 | 19.1879 | 0.4017 | 0.3996 | 0.2548 | 2.822 | 2.822 | 4.0588 | 4.0588 | 0.8379 | 0.8379 | 72.5707 | 0.4369 | 0.0063 | 1.7731 | 1.7731 | 0.0746 | 0.1068
3961 |  | 1 |  |  | PASS |  | PASS | 1.8036 | 1.8036 | 1.9111 | 1.9111 | 44.795 | 44.795 | 44.856 | 44.856 | 232.9608 | 3.3858 | 1.3955 | 0.7658 | 0.3464 | 2.8475 | 2.8475 | 4.1436 | 4.1436 | 0.8396 | 0.8396 | 87.2195 | 0.5251 | 0.0107 | 1.8046 | 1.8046 | 0.061 | 0.1075
3962 |  | 1 |  |  | PASS |  | PASS | 1.8124 | 1.8124 | 1.9199 | 1.9199 | 44.9374 | 44.9374 | 44.9984 | 44.9984 | 221.7708 | 11.7277 | 7.9399 | 1.3728 | 0.4006 | 2.8704 | 2.8704 | 4.1232 | 4.1232 | 0.8396 | 0.8396 | 83.5912 | 0.5013 | 0.0039 | 1.8141 | 1.8141 | 0.061 | 0.1075
3963 |  | 1 |  |  | PASS |  | PASS | 1.8192 | 1.8192 | 1.9254 | 1.9254 | 44.422 | 44.422 | 44.4627 | 44.4627 | 319.2935 | 3.057 | 1.7242 | 1.0236 | 0.1497 | 2.8746 | 2.8746 | 4.1775 | 4.1775 | 0.84 | 0.84 | 119.8061 | 0.5251 | 0.0039 | 1.8199 | 1.8199 | 0.0407 | 0.1061
3964 |  | 1 |  |  | PASS |  | PASS | 1.8511 | 1.8511 | 1.9589 | 1.9589 | 44.0151 | 44.0151 | 44.0965 | 44.0965 | 346.5225 | 21.799 | 4.064 | 0.5827 | 0.3837 | 2.9289 | 2.9289 | 4.269 | 4.269 | 0.8424 | 0.8424 | 133.7767 | 0.4132 | 0.0063 | 1.8518 | 1.8518 | 0.0814 | 0.1078
3965 |  | 1 |  |  | PASS |  | PASS | 1.7775 | 1.7775 | 1.885 | 1.885 | 44.7475 | 44.7475 | 44.8018 | 44.8018 | 258.9352 | 19.9001 | 3.0128 | 1.244 | 0.2209 | 2.8483 | 2.8483 | 4.0859 | 4.0859 | 0.8379 | 0.8379 | 98.1043 | 0.2572 | 0.1056 | 1.7792 | 1.7792 | 0.0543 | 0.1075
3966 |  | 1 |  |  | PASS |  | PASS | 1.7914 | 1.7914 | 1.8982 | 1.8982 | 44.5373 | 44.5373 | 44.5915 | 44.5915 | 265.9544 | 18.1367 | 0.1069 | 1.2304 | 0.5498 | 2.8958 | 2.8958 | 4.1571 | 4.1571 | 0.841 | 0.841 | 104.2079 | 0.3386 | 0.0616 | 1.7918 | 1.7918 | 0.0543 | 0.1068
3967 |  | 1 |  |  | PASS |  | PASS | 1.7789 | 1.7789 | 1.8864 | 1.8864 | 44.7882 | 44.7882 | 44.8425 | 44.8425 | 242.9979 | 16.4073 | 10.8121 | 1.1185 | 0.2345 | 2.8695 | 2.8695 | 4.091 | 4.091 | 0.8396 | 0.8396 | 96.1376 | 0.5827 | 0.0378 | 1.7796 | 1.7796 | 0.0543 | 0.1075
3968 |  | 1 |  |  | PASS |  | PASS | 1.8511 | 1.8511 | 1.961 | 1.961 | 43.9066 | 43.9066 | 43.9608 | 43.9608 | 397.1149 | 4.7422 | 3.0467 | 2.0544 | 0.1362 | 2.9416 | 2.9416 | 4.2707 | 4.2707 | 0.8434 | 0.8434 | 147.5438 | 0.3725 | 0.1022 | 1.8525 | 1.8525 | 0.0543 | 0.1099
3969 |  | 1 |  |  | PASS |  | PASS | 1.8389 | 1.8389 | 1.945 | 1.945 | 44.1982 | 44.1982 | 44.2796 | 44.2796 | 365.1047 | 15.4239 | 6.5497 | 1.8442 | 0.204 | 2.9043 | 2.9043 | 4.2521 | 4.2521 | 0.8424 | 0.8424 | 132.2169 | 0.4742 | 0.0785 | 1.8406 | 1.8406 | 0.0814 | 0.1061
3970 |  | 1 |  |  | PASS |  | PASS | 1.8403 | 1.8403 | 1.9484 | 1.9484 | 43.9066 | 43.9066 | 43.9812 | 43.9812 | 333.9761 | 14.6779 | 2.7415 | 1.8645 | 0.0571 | 2.9517 | 2.9517 | 4.2504 | 4.2504 | 0.841 | 0.841 | 114.7198 | 0.4505 | 0.0853 | 1.8416 | 1.8416 | 0.0746 | 0.1082
3971 |  | 1 |  |  | PASS |  | PASS | 1.8569 | 1.8569 | 1.9623 | 1.9623 | 43.7777 | 43.7777 | 43.8523 | 43.8523 | 357.7464 | 20.7478 | 13.1959 | 0.8608 | 0.1124 | 2.9814 | 2.9814 | 4.4233 | 4.4233 | 0.8447 | 0.8447 | 115.1945 | 0.4912 | 0.0717 | 1.8572 | 1.8572 | 0.0746 | 0.1055
3972 |  | 1 |  |  | PASS |  | PASS | 1.8284 | 1.8284 | 1.9366 | 1.9366 | 44.266 | 44.266 | 44.3609 | 44.3609 | 310.1719 | 0.8868 | 3.4536 | 1.4271 | 0.1904 | 2.8839 | 2.8839 | 4.1809 | 4.1809 | 0.84 | 0.84 | 117.9072 | 0.3013 | 0.1192 | 1.8301 | 1.8301 | 0.0949 | 0.1082
3973 |  | 1 |  |  | PASS |  | PASS | 1.8189 | 1.8189 | 1.9271 | 1.9271 | 44.422 | 44.422 | 44.5034 | 44.5034 | 312.2743 | 19.0862 | 4.4031 | 1.244 | 0.0141 | 2.9195 | 2.9195 | 4.2114 | 4.2114 | 0.841 | 0.841 | 122.1798 | 0.5827 | 0.0141 | 1.8199 | 1.8199 | 0.0814 | 0.1082
3974 |  | 1 |  |  | PASS |  | PASS | 1.7779 | 1.7779 | 1.8843 | 1.8843 | 44.7272 | 44.7272 | 44.7882 | 44.7882 | 249.8476 | 6.7531 | 2.9789 | 1.4339 | 0.3227 | 2.8729 | 2.8729 | 4.1147 | 4.1147 | 0.8393 | 0.8393 | 92.4076 | 0.3928 | 0.1056 | 1.7789 | 1.7789 | 0.061 | 0.1065
3975 |  | 1 |  |  | PASS |  | PASS | 1.787 | 1.787 | 1.8942 | 1.8942 | 44.5644 | 44.5644 | 44.639 | 44.639 | 268.8706 | 5.8952 | 2.5041 | 0.9727 | 0.047 | 2.8805 | 2.8805 | 4.1215 | 4.1215 | 0.8403 | 0.8403 | 106.0729 | 0.5522 | 0.0141 | 1.788 | 1.788 | 0.0746 | 0.1072
3976 |  | 1 |  |  | PASS |  | PASS | 1.8053 | 1.8053 | 1.9138 | 1.9138 | 44.3609 | 44.3609 | 44.4355 | 44.4355 | 305.1195 | 3.9726 | 5.6002 | 0.9015 | 0.5905 | 2.9 | 2.9 | 4.2063 | 4.2063 | 0.8417 | 0.8417 | 115.0249 | 0.4132 | 0.1022 | 1.807 | 1.807 | 0.0746 | 0.1085
3977 |  | 1 |  |  | PASS |  | PASS | 1.7907 | 1.7907 | 1.8986 | 1.8986 | 44.5983 | 44.5983 | 44.6661 | 44.6661 | 279.3824 | 27.3264 | 4.81 | 0.9761 | 0.2616 | 2.8704 | 2.8704 | 4.1249 | 4.1249 | 0.8417 | 0.8417 | 109.7351 | 0.5658 | 0.0378 | 1.7928 | 1.7928 | 0.0678 | 0.1078
3978 |  | 1 |  |  | PASS |  | PASS | 1.8121 | 1.8121 | 1.9206 | 1.9206 | 44.7272 | 44.7272 | 44.8018 | 44.8018 | 246.4228 | 27.1229 | 1.046 | 1.4644 | 0.4719 | 2.8814 | 2.8814 | 4.1707 | 4.1707 | 0.8403 | 0.8403 | 93.5944 | 0.4267 | 0.0063 | 1.8128 | 1.8128 | 0.0746 | 0.1085
3979 |  | 1 |  |  | PASS |  | PASS | 1.8263 | 1.8263 | 1.9335 | 1.9335 | 44.8221 | 44.8221 | 44.9103 | 44.9103 | 219.8041 | 25.2579 | 4.8542 | 1.2575 | 0.1114 | 2.8644 | 2.8644 | 4.1707 | 4.1707 | 0.8386 | 0.8386 | 78.4031 | 0.5387 | 0.0378 | 1.827 | 1.827 | 0.0882 | 0.1072
3980 |  | 1 |  |  | PASS |  | PASS | 1.8158 | 1.8158 | 1.9233 | 1.9233 | 44.7814 | 44.7814 | 44.8357 | 44.8357 | 225.2296 | 3.2266 | 4.3014 | 1.1321 | 0.3735 | 2.8678 | 2.8678 | 4.1402 | 4.1402 | 0.8393 | 0.8393 | 80.5394 | 0.3894 | 0.1022 | 1.8169 | 1.8169 | 0.0543 | 0.1075
3981 |  | 1 |  |  | PASS |  | PASS | 1.8911 | 1.8911 | 1.9979 | 1.9979 | 44.5576 | 44.5576 | 44.6119 | 44.6119 | 234.0798 | 27.0212 | 0.3782 | 0.7557 | 0.4006 | 2.9204 | 2.9204 | 4.4369 | 4.4369 | 0.8424 | 0.8424 | 85.2527 | 0.4674 | 0.0073 | 1.8915 | 1.8915 | 0.0543 | 0.1068
3982 |  | 1 |  |  | PASS |  | PASS | 1.8945 | 1.8945 | 2.0017 | 2.0017 | 44.4491 | 44.4491 | 44.5373 | 44.5373 | 220.8892 | 11.7277 | 4.9796 | 1.1253 | 0.1226 | 2.956 | 2.956 | 4.3504 | 4.3504 | 0.8417 | 0.8417 | 76.3346 | 0.4403 | 0.0819 | 1.8959 | 1.8959 | 0.0882 | 0.1072
3983 |  | 1 |  |  | PASS |  | PASS | 1.7779 | 1.7779 | 1.886 | 1.886 | 44.8357 | 44.8357 | 44.9103 | 44.9103 | 230.7907 | 20.2731 | 3.3283 | 1.6 | 0.2684 | 2.8534 | 2.8534 | 4.13 | 4.13 | 0.8383 | 0.8383 | 85.0154 | 0.2538 | 0.1158 | 1.7792 | 1.7792 | 0.0746 | 0.1082
3984 |  | 1 |  |  | PASS |  | PASS | 1.7775 | 1.7775 | 1.885 | 1.885 | 45.168 | 45.168 | 45.2087 | 45.2087 | 194.4062 | 32.3112 | 0.3782 | 1.851 | 0.1429 | 2.8271 | 2.8271 | 4.0774 | 4.0774 | 0.8373 | 0.8373 | 77.7927 | 0.2945 | 0.1192 | 1.7785 | 1.7785 | 0.0407 | 0.1075
3985 |  | 1 |  |  | PASS |  | PASS | 1.7673 | 1.7673 | 1.8745 | 1.8745 | 45.1137 | 45.1137 | 45.1748 | 45.1748 | 196.1016 | 11.2191 | 0.9104 | 1.1626 | 0.091 | 2.822 | 2.822 | 4.0673 | 4.0673 | 0.8379 | 0.8379 | 73.588 | 0.3962 | 0.0853 | 1.7687 | 1.7687 | 0.061 | 0.1072
3986 |  | 1 |  |  | PASS |  | PASS | 1.826 | 1.826 | 1.9321 | 1.9321 | 44.7611 | 44.7611 | 44.8357 | 44.8357 | 234.7919 | 13.8301 | 0.0965 | 2.4919 | 0.1158 | 2.8916 | 2.8916 | 4.2775 | 4.2775 | 0.8396 | 0.8396 | 85.2527 | 0.342 | 0.1022 | 1.8267 | 1.8267 | 0.0746 | 0.1061
3987 |  | 1 |  |  | PASS |  | PASS | 1.7887 | 1.7887 | 1.8969 | 1.8969 | 45.0798 | 45.0798 | 45.1476 | 45.1476 | 208.3089 | 3.9962 | 2.7754 | 1.4034 | 0.0978 | 2.8339 | 2.8339 | 4.0859 | 4.0859 | 0.8383 | 0.8383 | 78.4031 | 0.5488 | 0.0412 | 1.7897 | 1.7897 | 0.0678 | 0.1082
3988 |  | 1 |  |  | PASS |  | PASS | 1.8013 | 1.8013 | 1.9088 | 1.9088 | 44.4288 | 44.4288 | 44.4898 | 44.4898 | 298.4394 | 1.8702 | 5.6239 | 1.027 | 0.2514 | 2.8975 | 2.8975 | 4.1995 | 4.1995 | 0.8413 | 0.8413 | 113.8042 | 0.5692 | 0.0175 | 1.8036 | 1.8036 | 0.061 | 0.1075
3989 |  | 1 |  |  | PASS |  | PASS | 1.786 | 1.786 | 1.8935 | 1.8935 | 44.8153 | 44.8153 | 44.8628 | 44.8628 | 258.5961 | 17.7976 | 0.8529 | 0.5047 | 0.3566 | 2.8398 | 2.8398 | 4.0978 | 4.0978 | 0.8386 | 0.8386 | 98.7825 | 0.4234 | 0.013 | 1.7874 | 1.7874 | 0.0475 | 0.1075
3990 |  | 1 |  |  | PASS |  | PASS | 1.7562 | 1.7562 | 1.8626 | 1.8626 | 44.8899 | 44.8899 | 44.9578 | 44.9578 | 223.6698 | 10.5069 | 4.8542 | 0.7218 | 0.7058 | 2.8602 | 2.8602 | 4.0622 | 4.0622 | 0.839 | 0.839 | 85.3205 | 0.3691 | 0.0141 | 1.7579 | 1.7579 | 0.0678 | 0.1065
3991 |  | 1 |  |  | PASS |  | PASS | 1.806 | 1.806 | 1.9128 | 1.9128 | 44.5983 | 44.5983 | 44.6865 | 44.6865 | 259.8169 | 4.7422 | 3.5554 | 1.227 | 0.5092 | 2.9026 | 2.9026 | 4.2419 | 4.2419 | 0.8407 | 0.8407 | 98.2738 | 0.3386 | 0.0378 | 1.808 | 1.808 | 0.0882 | 0.1068
3992 |  | 1 |  |  | PASS |  | PASS | 1.7473 | 1.7473 | 1.8542 | 1.8542 | 45.0866 | 45.0866 | 45.1544 | 45.1544 | 207.8681 | 1.4529 | 0.4356 | 0.993 | 0.5465 | 2.8348 | 2.8348 | 4.0266 | 4.0266 | 0.8369 | 0.8369 | 78.5387 | 0.3657 | 0.0344 | 1.7497 | 1.7497 | 0.0678 | 0.1068
3993 |  | 1 |  |  | PASS |  | PASS | 1.8497 | 1.8497 | 1.9589 | 1.9589 | 44.0286 | 44.0286 | 44.0965 | 44.0965 | 351.0324 | 5.5324 | 0.7069 | 0.7794 | 0.794 | 2.928 | 2.928 | 4.2436 | 4.2436 | 0.841 | 0.841 | 126.927 | 0.3589 | 0.0175 | 1.8504 | 1.8504 | 0.0678 | 0.1092
3994 |  | 1 |  |  | PASS |  | PASS | 1.8331 | 1.8331 | 1.9393 | 1.9393 | 44.0015 | 44.0015 | 44.0829 | 44.0829 | 306.7132 | 17.662 | 0.3782 | 1.2711 | 0.4719 | 2.9356 | 2.9356 | 4.2758 | 4.2758 | 0.8413 | 0.8413 | 99.1216 | 0.3454 | 0.0649 | 1.8348 | 1.8348 | 0.0814 | 0.1061
3995 |  | 1 |  |  | PASS |  | PASS | 1.8308 | 1.8308 | 1.9372 | 1.9372 | 44.205 | 44.205 | 44.2796 | 44.2796 | 300.2026 | 15.3561 | 3.2266 | 1.1151 | 0.6075 | 2.906 | 2.906 | 4.2249 | 4.2249 | 0.8413 | 0.8413 | 105.6999 | 0.3148 | 0.0717 | 1.8318 | 1.8318 | 0.0746 | 0.1065
3996 |  | 6 |  |  | FAIL | T11 ISGS | PASS | 1.8013 | 1.8013 | 1.9484 | 1.9484 | 44.1304 | 44.1304 | 44.205 | 44.205 | 314.8514 | OVER
3997 |  | 1 |  |  | PASS |  | PASS | 1.7931 | 1.7931 | 1.9003 | 1.9003 | 44.5983 | 44.5983 | 44.6526 | 44.6526 | 263.2756 | 2.4363 | 3.9048 | 0.9083 | 0.4447 | 2.8407 | 2.8407 | 4.0978 | 4.0978 | 0.839 | 0.839 | 95.7985 | 0.3589 | 0.0175 | 1.7941 | 1.7941 | 0.0543 | 0.1072
3998 |  | 1 |  |  | PASS |  | PASS | 1.7874 | 1.7874 | 1.8959 | 1.8959 | 44.8425 | 44.8425 | 44.9171 | 44.9171 | 225.2974 | 18.0011 | 12.4398 | 1.5492 | 0.3023 | 2.8941 | 2.8941 | 4.1605 | 4.1605 | 0.8393 | 0.8393 | 85.3545 | 0.5556 | 0.0209 | 1.7887 | 1.7887 | 0.0746 | 0.1085
3999 |  | 1 |  |  | PASS |  | PASS | 1.7497 | 1.7497 | 1.8555 | 1.8555 | 45.2358 | 45.2358 | 45.2968 | 45.2968 | 184.6743 | 0.8425 | 0.073 | 1.3932 | 0.1022 | 2.8068 | 2.8068 | 4.0266 | 4.0266 | 0.8376 | 0.8376 | 70.3666 | 0.5183 | 0.0107 | 1.7507 | 1.7507 | 0.061 | 0.1058
4000 |  | 1 |  |  | PASS |  | PASS | 1.785 | 1.785 | 1.8921 | 1.8921 | 44.8357 | 44.8357 | 44.9103 | 44.9103 | 222.5168 | 18.8827 | 2.8875 | 1.556 | 0.204 | 2.867 | 2.867 | 4.13 | 4.13 | 0.8373 | 0.8373 | 80.9802 | 0.5115 | 0.0514 | 1.7867 | 1.7867 | 0.0746 | 0.1072
4001 |  | 1 |  |  | PASS |  | PASS | 1.7829 | 1.7829 | 1.8901 | 1.8901 | 44.9306 | 44.9306 | 45.0052 | 45.0052 | 221.6352 | 14.644 | 1.6668 | 1.99 | 0.0605 | 2.8695 | 2.8695 | 4.1012 | 4.1012 | 0.8393 | 0.8393 | 83.9303 | 0.4064 | 0.0751 | 1.7846 | 1.7846 | 0.0746 | 0.1072
4002 |  | 1 |  |  | PASS |  | PASS | 1.7996 | 1.7996 | 1.9071 | 1.9071 | 44.8832 | 44.8832 | 44.9442 | 44.9442 | 221.0927 | 12.7111 | 0.2087 | 2.1969 | 0.0368 | 2.8356 | 2.8356 | 4.1046 | 4.1046 | 0.8383 | 0.8383 | 82.5061 | 0.3657 | 0.1056 | 1.8009 | 1.8009 | 0.061 | 0.1075
4003 |  | 1 |  |  | PASS |  | PASS | 1.847 | 1.847 | 1.9545 | 1.9545 | 45.8462 | 45.8462 | 45.914 | 45.914 | 157.6826 | 22.172 | 5.4646 | 1.8442 | 0.047 | 2.7797 | 2.7797 | 4.0944 | 4.0944 | 0.8413 | 0.8413 | 61.5842 | 0.4234 | 0.0819 | 1.8477 | 1.8477 | 0.0678 | 0.1075
4004 |  | 1 |  |  | PASS |  | PASS | 1.8945 | 1.8945 | 2.0037 | 2.0037 | 45.48 | 45.48 | 45.5681 | 45.5681 | 170.3646 | 13.491 | 7.2177 | 1.1151 | 0.2209 | 2.8907 | 2.8907 | 4.2724 | 4.2724 | 0.8403 | 0.8403 | 64.3986 | 0.5488 | 0.0412 | 1.8952 | 1.8952 | 0.0882 | 0.1092
4005 |  | 1 |  |  | PASS |  | PASS | 1.844 | 1.844 | 1.9518 | 1.9518 | 45.8733 | 45.8733 | 45.9343 | 45.9343 | 159.5137 | 2.4363 | 0.3 | 0.8337 | 0.0446 | 2.744 | 2.744 | 4.0927 | 4.0927 | 0.8396 | 0.8396 | 64.1613 | 0.5658 | 0.0175 | 1.8443 | 1.8443 | 0.061 | 0.1078
4006 |  | 1 |  |  | PASS |  | PASS | 1.8738 | 1.8738 | 1.9823 | 1.9823 | 45.6427 | 45.6427 | 45.7173 | 45.7173 | 157.547 | 14.5083 | 8.8894 | 0.2165 | 0.1633 | 2.8585 | 2.8585 | 4.2148 | 4.2148 | 0.8424 | 0.8424 | 67.3826 | 0.559 | 0.0141 | 1.8752 | 1.8752 | 0.0746 | 0.1085
4007 |  | 1 |  |  | PASS |  | PASS | 1.8752 | 1.8752 | 1.9834 | 1.9834 | 45.8123 | 45.8123 | 45.9004 | 45.9004 | 172.3313 | 16.3734 | 2.2432 | 1.7933 | 0.2209 | 2.8721 | 2.8721 | 4.1385 | 4.1385 | 0.8396 | 0.8396 | 66.4332 | 0.4234 | 0.0921 | 1.8762 | 1.8762 | 0.0882 | 0.1082
4008 |  | 1 |  |  | PASS |  | PASS | 1.8491 | 1.8491 | 1.9583 | 1.9583 | 43.4454 | 43.4454 | 43.5539 | 43.5539 | 429.9389 | 9.5575 | 3.3622 | 1.01 | 0.5634 | 2.9568 | 2.9568 | 4.3165 | 4.3165 | 0.8441 | 0.8441 | 147.1708 | 0.4674 | 0.0548 | 1.8504 | 1.8504 | 0.1085 | 0.1092
4009 |  | 1 |  |  | PASS |  | PASS | 1.8606 | 1.8606 | 1.9681 | 1.9681 | 42.991 | 42.991 | 43.086 | 43.086 | 417.4943 | 0.2765 | 0.5374 | 1.2406 | 0.1667 | 3.0611 | 3.0611 | 4.5301 | 4.5301 | 0.8447 | 0.8447 | 106.6155 | 0.2402 | 0.1226 | 1.8613 | 1.8613 | 0.0949 | 0.1075
4010 |  | 1 |  |  | PASS |  | PASS | 1.8525 | 1.8525 | 1.961 | 1.961 | 43.7099 | 43.7099 | 43.7777 | 43.7777 | 379.6517 | 11.7955 | 10.0084 | 0.6268 | 0.5058 | 2.9984 | 2.9984 | 4.4047 | 4.4047 | 0.8451 | 0.8451 | 124.689 | 0.2335 | 0.0853 | 1.8538 | 1.8538 | 0.0678 | 0.1085
4011 |  | 1 |  |  | PASS |  | PASS | 1.8854 | 1.8854 | 1.9956 | 1.9956 | 43.4522 | 43.4522 | 43.5336 | 43.5336 | 479.6158 | 1.565 | 0.1408 | 0.559 | 0.3939 | 3.0357 | 3.0357 | 4.3911 | 4.3911 | 0.8441 | 0.8441 | 166.1938 | 0.5319 | 0.0073 | 1.8864 | 1.8864 | 0.0814 | 0.1102
4012 |  | 1 |  |  | PASS |  | PASS | 1.826 | 1.826 | 1.9338 | 1.9338 | 44.2863 | 44.2863 | 44.3542 | 44.3542 | 391.0791 | 1.4633 | 6.4818 | 1.4542 | 0.6923 | 2.917 | 2.917 | 4.2606 | 4.2606 | 0.8417 | 0.8417 | 162.0569 | 0.4573 | 0.0107 | 1.827 | 1.827 | 0.0678 | 0.1078
4013 |  | 1 |  |  | PASS |  | PASS | 1.8511 | 1.8511 | 1.9627 | 1.9627 | 42.8486 | 42.8486 | 42.9571 | 42.9571 | 367.6818 | 0.9886 | 4.7186 | 0.5692 | 0.3328 | 3.0696 | 3.0696 | 4.4064 | 4.4064 | 0.8471 | 0.8471 | 89.1523 | 0.5013 | 0.0141 | 1.8531 | 1.8531 | 0.1085 | 0.1116
4014 |  | 6 |  |  | FAIL | T11 ISGS | PASS | 1.8426 | 1.8426 | 1.9684 | 1.9684 | 43.4386 | 43.4386 | 43.5539 | 43.5539 | 344.5897 | OVER
4015 |  | 1 |  |  | PASS |  | PASS | 1.8223 | 1.8223 | 1.9305 | 1.9305 | 44.049 | 44.049 | 44.1439 | 44.1439 | 372.7681 | 17.9672 | 2.1754 | 0.3861 | 0.4413 | 2.9246 | 2.9246 | 4.2266 | 4.2266 | 0.8413 | 0.8413 | 141.9149 | 0.4607 | 0.0073 | 1.8236 | 1.8236 | 0.0949 | 0.1082
4016 |  | 1 |  |  | PASS |  | PASS | 1.8708 | 1.8708 | 1.982 | 1.982 | 43.3369 | 43.3369 | 43.4251 | 43.4251 | 454.1161 | 4.7761 | 0.2765 | 1.071 | 0.343 | 3.0179 | 3.0179 | 4.3911 | 4.3911 | 0.8447 | 0.8447 | 155.3768 | 0.3623 | 0.048 | 1.8728 | 1.8728 | 0.0882 | 0.1112
4017 |  | 1 |  |  | PASS |  | PASS | 1.8416 | 1.8416 | 1.9488 | 1.9488 | 43.8184 | 43.8184 | 43.8998 | 43.8998 | 428.0739 | 24.6475 | 7.5669 | 1.0541 | 0.2413 | 2.9568 | 2.9568 | 4.3046 | 4.3046 | 0.843 | 0.843 | 159.5815 | 0.5251 | 0.0378 | 1.8419 | 1.8419 | 0.0814 | 0.1072
4018 |  | 1 |  |  | PASS |  | PASS | 1.8898 | 1.8898 | 1.9996 | 1.9996 | 44.6865 | 44.6865 | 44.7679 | 44.7679 | 311.1553 | 5.7934 | 2.3346 | 0.5522 | 0.421 | 2.9619 | 2.9619 | 4.3657 | 4.3657 | 0.8441 | 0.8441 | 137.744 | 0.3589 | 0.0243 | 1.8904 | 1.8904 | 0.0814 | 0.1099
4019 |  | 1 |  |  | PASS |  | PASS | 1.8908 | 1.8908 | 2.0034 | 2.0034 | 43.5132 | 43.5132 | 43.6489 | 43.6489 | 252.8655 | 21.7651 | 14.993 | 0.7184 | 0.1114 | 3.0637 | 3.0637 | 4.3843 | 4.3843 | 0.8451 | 0.8451 | 85.6596 | 0.5183 | 0.0548 | 1.8921 | 1.8921 | 0.1356 | 0.1126
4020 |  | 1 |  |  | PASS |  | PASS | 1.9284 | 1.9284 | 2.04 | 2.04 | 43.5403 | 43.5403 | 43.6353 | 43.6353 | 291.0133 | 10.0762 | 2.0972 | 1.4542 | 0.1124 | 3.0857 | 3.0857 | 4.5674 | 4.5674 | 0.8495 | 0.8495 | 101.0544 | 0.3284 | 0.1158 | 1.9301 | 1.9301 | 0.0949 | 0.1116
4021 |  | 1 |  |  | PASS |  | PASS | 1.8972 | 1.8972 | 2.0074 | 2.0074 | 43.4725 | 43.4725 | 43.581 | 43.581 | 296.0657 | 3.8605 | 0.8529 | 0.1589 | 0.2548 | 3.045 | 3.045 | 4.442 | 4.442 | 0.8454 | 0.8454 | 101.8004 | 0.542 | 0.0073 | 1.8986 | 1.8986 | 0.1085 | 0.1102
4022 |  | 1 |  |  | PASS |  | PASS | 1.8491 | 1.8491 | 1.9569 | 1.9569 | 42.6723 | 42.6723 | 42.774 | 42.774 | 416.7822 | 11.0834 | 7.4313 | 1.5526 | 0.5498 | 3.1188 | 3.1188 | 4.5776 | 4.5776 | 0.8474 | 0.8474 | 96.2732 | 0.4335 | 0.0819 | 1.8501 | 1.8501 | 0.1017 | 0.1078
4023 |  | 1 |  |  | PASS |  | PASS | 1.903 | 1.903 | 2.0118 | 2.0118 | 44.2321 | 44.2321 | 44.3135 | 44.3135 | 302.4406 | 6.4818 | 1.6328 | 0.8235 | 0.0344 | 2.9814 | 2.9814 | 4.4572 | 4.4572 | 0.8457 | 0.8457 | 122.4171 | 0.5827 | 0.0276 | 1.905 | 1.905 | 0.0814 | 0.1089
4024 |  | 1 |  |  | PASS |  | PASS | 1.8887 | 1.8887 | 1.9993 | 1.9993 | 44.8425 | 44.8425 | 44.9442 | 44.9442 | 257.8841 | 11.9651 | 10.6087 | 0.8235 | 0.2447 | 2.8916 | 2.8916 | 4.2589 | 4.2589 | 0.8417 | 0.8417 | 113.126 | 0.5827 | 0.0378 | 1.8901 | 1.8901 | 0.1017 | 0.1105
4025 |  | 1 |  |  | PASS |  | PASS | 1.8857 | 1.8857 | 1.9956 | 1.9956 | 45.0866 | 45.0866 | 45.168 | 45.168 | 225.9756 | 3.3622 | 7.0583 | 0.9117 | 0.1283 | 2.8441 | 2.8441 | 4.2232 | 4.2232 | 0.8437 | 0.8437 | 97.1887 | 0.2504 | 0.0785 | 1.8874 | 1.8874 | 0.0814 | 0.1099
4026 |  | 1 |  |  | PASS |  | PASS | 1.9128 | 1.9128 | 2.024 | 2.024 | 44.9306 | 44.9306 | 45.0188 | 45.0188 | 267.8194 | 11.636 | 0.1643 | 1.1423 | 0.0887 | 2.9229 | 2.9229 | 4.3606 | 4.3606 | 0.8434 | 0.8434 | 116.6187 | 0.5488 | 0.0446 | 1.9145 | 1.9145 | 0.0882 | 0.1112
4027 |  | 1 |  |  | PASS |  | PASS | 1.8684 | 1.8684 | 1.9786 | 1.9786 | 45.1612 | 45.1612 | 45.2358 | 45.2358 | 231.5706 | 13.9758 | 6.3123 | 0.9964 | 0.4515 | 2.8704 | 2.8704 | 4.1961 | 4.1961 | 0.841 | 0.841 | 100.3762 | 0.2199 | 0.0921 | 1.8704 | 1.8704 | 0.0746 | 0.1102
4028 |  | 1 |  |  | PASS |  | PASS | 1.8823 | 1.8823 | 1.9925 | 1.9925 | 45.4732 | 45.4732 | 45.5274 | 45.5274 | 137.9475 | 6.3801 | 1.8024 | 0.3521 | 0.0209 | 2.9679 | 2.9679 | 4.2063 | 4.2063 | 0.8424 | 0.8424 | 51.2758 | 0.3962 | 0.0209 | 1.8843 | 1.8843 | 0.0543 | 0.1102
4029 |  | 1 |  |  | PASS |  | PASS | 1.8691 | 1.8691 | 1.9772 | 1.9772 | 45.6834 | 45.6834 | 45.7444 | 45.7444 | 134.6922 | 17.1194 | 3.2841 | 0.2029 | 0.5431 | 2.8263 | 2.8263 | 4.1758 | 4.1758 | 0.84 | 0.84 | 48.4613 | 0.464 | 0.0029 | 1.8701 | 1.8701 | 0.061 | 0.1082
4030 |  | 1 |  |  | PASS |  | PASS | 1.863 | 1.863 | 1.9732 | 1.9732 | 45.6563 | 45.6563 | 45.697 | 45.697 | 132.7594 | 3.9048 | 6.414 | 0.3691 | 0.7262 | 2.8424 | 2.8424 | 4.1453 | 4.1453 | 0.8413 | 0.8413 | 51.3097 | 0.4064 | 0.0029 | 1.8643 | 1.8643 | 0.0407 | 0.1102
4031 |  | 1 |  |  | PASS |  | PASS | 1.8918 | 1.8918 | 2.001 | 2.001 | 45.3986 | 45.3986 | 45.446 | 45.446 | 142.7287 | 2.7518 | 0.673 | 0.9049 | 0.3973 | 2.8738 | 2.8738 | 4.2775 | 4.2775 | 0.842 | 0.842 | 52.5982 | 0.4607 | 0.0649 | 1.8928 | 1.8928 | 0.0475 | 0.1092
4032 |  | 1 |  |  | PASS |  | PASS | 1.8823 | 1.8823 | 1.9922 | 1.9922 | 45.4121 | 45.4121 | 45.4664 | 45.4664 | 145.3397 | 4.1657 | 1.7242 | 1.0371 | 0.4074 | 2.867 | 2.867 | 4.1792 | 4.1792 | 0.841 | 0.841 | 53.9546 | 0.2572 | 0.1056 | 1.8837 | 1.8837 | 0.0543 | 0.1099
4033 |  | 1 |  |  | PASS |  | PASS | 1.9094 | 1.9094 | 2.0193 | 2.0193 | 45.1205 | 45.1205 | 45.1883 | 45.1883 | 327.5673 | 23.7319 | 2.8432 | 0.9117 | 0.3464 | 2.9306 | 2.9306 | 4.3725 | 4.3725 | 0.8437 | 0.8437 | 142.2879 | 0.264 | 0.109 | 1.9115 | 1.9115 | 0.0678 | 0.1099
4034 |  | 1 |  |  | PASS |  | PASS | 1.8677 | 1.8677 | 1.9759 | 1.9759 | 45.6495 | 45.6495 | 45.697 | 45.697 | 145.1701 | 15.1626 | 4.6744 | 0.9151 | 0.0232 | 2.8712 | 2.8712 | 4.1724 | 4.1724 | 0.8413 | 0.8413 | 63.89 | 0.3386 | 0.1124 | 1.8687 | 1.8687 | 0.0475 | 0.1082
4035 |  | 1 |  |  | PASS |  | PASS | 1.8501 | 1.8501 | 1.96 | 1.96 | 45.7173 | 45.7173 | 45.7716 | 45.7716 | 135.879 | 7.0142 | 1.792 | 1.6136 | 0.1802 | 2.8297 | 2.8297 | 4.1605 | 4.1605 | 0.841 | 0.841 | 52.0557 | 0.3827 | 0.1056 | 1.8518 | 1.8518 | 0.0543 | 0.1099
4036 |  | 1 |  |  | PASS |  | PASS | 1.8667 | 1.8667 | 1.9766 | 1.9766 | 45.5478 | 45.5478 | 45.6156 | 45.6156 | 136.9302 | 13.2976 | 1.6225 | 1.3491 | 0.1701 | 2.8543 | 2.8543 | 4.2012 | 4.2012 | 0.8417 | 0.8417 | 52.6322 | 0.3182 | 0.1226 | 1.8681 | 1.8681 | 0.0678 | 0.1099
4037 |  | 1 |  |  | PASS |  | PASS | 1.844 | 1.844 | 1.9528 | 1.9528 | 45.8258 | 45.8258 | 45.8597 | 45.8597 | 127.673 | 14.8474 | 2.0972 | 1.1558 | 0.5024 | 2.8042 | 2.8042 | 4.1046 | 4.1046 | 0.8407 | 0.8407 | 52.5982 | 0.2911 | 0.1158 | 1.846 | 1.846 | 0.0339 | 0.1089
4038 |  | 1 |  |  | PASS |  | PASS | 1.8786 | 1.8786 | 1.9901 | 1.9901 | 45.3647 | 45.3647 | 45.4393 | 45.4393 | 153.9187 | 0.8425 | 10.7205 | 1.027 | 0.4854 | 2.8814 | 2.8814 | 4.2402 | 4.2402 | 0.843 | 0.843 | 56.1926 | 0.247 | 0.0887 | 1.8803 | 1.8803 | 0.0746 | 0.1116
4039 |  | 1 |  |  | PASS |  | PASS | 1.8589 | 1.8589 | 1.9671 | 1.9671 | 45.6834 | 45.6834 | 45.7377 | 45.7377 | 138.0492 | 16.5429 | 1.4633 | 1.2067 | 0.5939 | 2.8424 | 2.8424 | 4.1758 | 4.1758 | 0.8413 | 0.8413 | 52.5643 | 0.247 | 0.0616 | 1.8589 | 1.8589 | 0.0543 | 0.1082
4040 |  | 1 |  |  | PASS |  | PASS | 1.8986 | 1.8986 | 2.0091 | 2.0091 | 45.4121 | 45.4121 | 45.4732 | 45.4732 | 186.0984 | 1.4868 | 7.4652 | 1.0202 | 0.2243 | 2.8941 | 2.8941 | 4.2826 | 4.2826 | 0.843 | 0.843 | 74.334 | 0.4539 | 0.0887 | 1.9003 | 1.9003 | 0.061 | 0.1105
4041 |  | 1 |  |  | PASS |  | PASS | 1.9033 | 1.9033 | 2.0142 | 2.0142 | 45.385 | 45.385 | 45.4528 | 45.4528 | 269.9896 | 16.0004 | 7.4652 | 0.7862 | 0.3701 | 2.9628 | 2.9628 | 4.2995 | 4.2995 | 0.8427 | 0.8427 | 117.6698 | 0.2708 | 0.1124 | 1.9043 | 1.9043 | 0.0678 | 0.1109
4042 |  | 1 |  |  | PASS |  | PASS | 1.9355 | 1.9355 | 2.0461 | 2.0461 | 44.6797 | 44.6797 | 44.7543 | 44.7543 | 285.6895 | 2.0398 | 0.9208 | 0.6641 | 0.8584 | 2.9992 | 2.9992 | 4.4657 | 4.4657 | 0.8461 | 0.8461 | 111.4645 | 0.2674 | 0.0344 | 1.9369 | 1.9369 | 0.0746 | 0.1105
4043 |  | 1 |  |  | PASS |  | PASS | 1.8993 | 1.8993 | 2.0115 | 2.0115 | 45.168 | 45.168 | 45.2358 | 45.2358 | 148.3576 | 7.6246 | 0.3339 | 0.481 | 0.1972 | 2.9382 | 2.9382 | 4.2707 | 4.2707 | 0.8434 | 0.8434 | 52.9712 | 0.5827 | 0.0141 | 1.9006 | 1.9006 | 0.0678 | 0.1122
4044 |  | 1 |  |  | PASS |  | PASS | 1.8596 | 1.8596 | 1.9688 | 1.9688 | 45.6088 | 45.6088 | 45.6698 | 45.6698 | 138.524 | 34.5831 | 0.3 | 1.7526 | 0.0605 | 2.7958 | 2.7958 | 4.1673 | 4.1673 | 0.8403 | 0.8403 | 51.208 | 0.464 | 0.0887 | 1.8613 | 1.8613 | 0.061 | 0.1092
4045 |  | 1 |  |  | PASS |  | PASS | 1.8718 | 1.8718 | 1.9796 | 1.9796 | 45.48 | 45.48 | 45.5342 | 45.5342 | 141.7792 | 27.3603 | 6.6175 | 1.7289 | 0.0537 | 2.8509 | 2.8509 | 4.2436 | 4.2436 | 0.8417 | 0.8417 | 51.5471 | 0.4403 | 0.0785 | 1.8728 | 1.8728 | 0.0543 | 0.1078
4046 |  | 1 |  |  | PASS |  | PASS | 1.8562 | 1.8562 | 1.9661 | 1.9661 | 45.5749 | 45.5749 | 45.6359 | 45.6359 | 137.0998 | 2.5041 | 3.1823 | 1.8103 | 0.0775 | 2.8653 | 2.8653 | 4.1656 | 4.1656 | 0.841 | 0.841 | 50.7672 | 0.4098 | 0.0887 | 1.8572 | 1.8572 | 0.061 | 0.1099
4047 |  | 1 |  |  | PASS |  | PASS | 1.8592 | 1.8592 | 1.9684 | 1.9684 | 45.5478 | 45.5478 | 45.602 | 45.602 | 134.0819 | 0.4799 | 4.0301 | 1.3491 | 0.2209 | 2.9178 | 2.9178 | 4.1673 | 4.1673 | 0.8413 | 0.8413 | 51.9879 | 0.2979 | 0.1192 | 1.8616 | 1.8616 | 0.0543 | 0.1092
4048 |  | 1 |  |  | PASS |  | PASS | 1.8738 | 1.8738 | 1.983 | 1.983 | 45.6156 | 45.6156 | 45.6834 | 45.6834 | 143.6442 | 8.2689 | 1.3277 | 0.8031 | 0.0198 | 2.8543 | 2.8543 | 4.1775 | 4.1775 | 0.84 | 0.84 | 51.6827 | 0.3589 | 0.1124 | 1.8748 | 1.8748 | 0.0678 | 0.1092
4049 |  | 1 |  |  | PASS |  | PASS | 1.9003 | 1.9003 | 2.0071 | 2.0071 | 45.3172 | 45.3172 | 45.3918 | 45.3918 | 157.174 | 4.1318 | 4.1318 | 1.4542 | 0.187 | 2.8822 | 2.8822 | 4.3606 | 4.3606 | 0.8434 | 0.8434 | 60.4991 | 0.2911 | 0.1192 | 1.901 | 1.901 | 0.0746 | 0.1068
4050 |  | 1 |  |  | PASS |  | PASS | 1.8579 | 1.8579 | 1.9671 | 1.9671 | 45.4935 | 45.4935 | 45.5613 | 45.5613 | 136.625 | 13.7962 | 3.7588 | 1.0405 | 0.3091 | 2.8348 | 2.8348 | 4.1537 | 4.1537 | 0.8417 | 0.8417 | 52.2931 | 0.2742 | 0.1294 | 1.8586 | 1.8586 | 0.0678 | 0.1092
4051 |  | 1 |  |  | PASS |  | PASS | 1.8657 | 1.8657 | 1.9752 | 1.9752 | 45.5681 | 45.5681 | 45.5817 | 45.5817 | 136.5911 | 1.0225 | 6.2106 | 0.5963 | 0.6278 | 2.8119 | 2.8119 | 4.1843 | 4.1843 | 0.8417 | 0.8417 | 50.8689 | 0.2436 | 0.0853 | 1.8664 | 1.8664 | 0.0136 | 0.1095
4052 |  | 1 |  |  | PASS |  | PASS | 1.8725 | 1.8725 | 1.983 | 1.983 | 45.3443 | 45.3443 | 45.4121 | 45.4121 | 145.7466 | 17.1872 | 4.6508 | 0.8879 | 0.6482 | 2.8771 | 2.8771 | 4.2114 | 4.2114 | 0.842 | 0.842 | 52.7 | 0.2606 | 0.0344 | 1.8738 | 1.8738 | 0.0678 | 0.1105
4053 |  | 1 |  |  | PASS |  | PASS | 1.9206 | 1.9206 | 2.0305 | 2.0305 | 45.5003 | 45.5003 | 45.5749 | 45.5749 | 232.1131 | 16.3056 | 13.2298 | 0.2775 | 0.0334 | 2.8492 | 2.8492 | 4.2504 | 4.2504 | 0.842 | 0.842 | 94.3743 | 0.4505 | 0.0989 | 1.922 | 1.922 | 0.0746 | 0.1099
4054 |  | 1 |  |  | PASS |  | PASS | 1.942 | 1.942 | 2.0505 | 2.0505 | 44.7204 | 44.7204 | 44.8221 | 44.8221 | 310.0363 | 6.4818 | 4.7525 | 1.4407 | 0.0809 | 2.9916 | 2.9916 | 4.6607 | 4.6607 | 0.8461 | 0.8461 | 124.0787 | 0.5217 | 0.0616 | 1.9427 | 1.9427 | 0.1017 | 0.1085
4055 |  | 1 |  |  | PASS |  | PASS | 1.9437 | 1.9437 | 2.0549 | 2.0549 | 44.9781 | 44.9781 | 45.073 | 45.073 | 317.0555 | 10.9918 | 2.3788 | 0.62 | 0.4379 | 2.9094 | 2.9094 | 4.3589 | 4.3589 | 0.8444 | 0.8444 | 138.3883 | 0.2674 | 0.031 | 1.945 | 1.945 | 0.0949 | 0.1112
4056 |  | 1 |  |  | PASS |  | PASS | 1.9274 | 1.9274 | 2.0369 | 2.0369 | 45.4189 | 45.4189 | 45.48 | 45.48 | 224.5175 | 11.3886 | 9.2285 | 0.949 | 0.1463 | 2.8805 | 2.8805 | 4.3182 | 4.3182 | 0.8434 | 0.8434 | 89.1862 | 0.247 | 0.0989 | 1.9284 | 1.9284 | 0.061 | 0.1095
4057 |  | 1 |  |  | PASS |  | PASS | 1.9094 | 1.9094 | 2.0196 | 2.0196 | 45.3647 | 45.3647 | 45.4393 | 45.4393 | 172.0262 | 4.2099 | 0.3678 | 0.8845 | 0.5702 | 2.9034 | 2.9034 | 4.2707 | 4.2707 | 0.8447 | 0.8447 | 64.3986 | 0.464 | 0.0683 | 1.9094 | 1.9094 | 0.0746 | 0.1102
4058 |  | 1 |  |  | PASS |  | PASS | 1.9247 | 1.9247 | 2.0346 | 2.0346 | 45.541 | 45.541 | 45.6224 | 45.6224 | 241.7094 | 4.8881 | 0.2765 | 0.2199 | 0.1701 | 2.8907 | 2.8907 | 4.2724 | 4.2724 | 0.8427 | 0.8427 | 102.0717 | 0.3928 | 0.0175 | 1.9254 | 1.9254 | 0.0814 | 0.1099
4059 |  | 1 |  |  | PASS |  | PASS | 1.9203 | 1.9203 | 2.0308 | 2.0308 | 45.541 | 45.541 | 45.6224 | 45.6224 | 205.6979 | 7.533 | 1.4972 | 0.7726 | 0.1294 | 2.8712 | 2.8712 | 4.2775 | 4.2775 | 0.8424 | 0.8424 | 80.1325 | 0.5522 | 0.0039 | 1.922 | 1.922 | 0.0814 | 0.1105
4060 |  | 1 |  |  | PASS |  | PASS | 1.8867 | 1.8867 | 1.9956 | 1.9956 | 45.7987 | 45.7987 | 45.8665 | 45.8665 | 183.8944 | 38.3133 | 2.3449 | 0.1249 | 0.36 | 2.856 | 2.856 | 4.1724 | 4.1724 | 0.8413 | 0.8413 | 73.5202 | 0.4098 | 0.0039 | 1.8881 | 1.8881 | 0.0678 | 0.1089
4061 |  | 1 |  |  | PASS |  | PASS | 1.9179 | 1.9179 | 2.0281 | 2.0281 | 45.3782 | 45.3782 | 45.4393 | 45.4393 | 203.053 | 13.9997 | 5.7019 | 0.7896 | 0.2752 | 2.9492 | 2.9492 | 4.3402 | 4.3402 | 0.8441 | 0.8441 | 76.9789 | 0.247 | 0.0514 | 1.9193 | 1.9193 | 0.061 | 0.1102
4062 |  | 1 |  |  | PASS |  | PASS | 1.8731 | 1.8731 | 1.982 | 1.982 | 45.8123 | 45.8123 | 45.8733 | 45.8733 | 178.9775 | 15.7291 | 6.3123 | 1.7662 | 0.1802 | 2.8263 | 2.8263 | 4.1809 | 4.1809 | 0.8403 | 0.8403 | 69.7563 | 0.42 | 0.0751 | 1.8745 | 1.8745 | 0.061 | 0.1089
4063 |  | 1 |  |  | PASS |  | PASS | 1.9077 | 1.9077 | 2.0173 | 2.0173 | 45.3647 | 45.3647 | 45.446 | 45.446 | 211.4964 | 3.1145 | 3.2944 | 0.8778 | 0.6244 | 2.9102 | 2.9102 | 4.3097 | 4.3097 | 0.8427 | 0.8427 | 79.6577 | 0.4573 | 0.0548 | 1.9088 | 1.9088 | 0.0814 | 0.1095
4064 |  | 1 |  |  | PASS |  | PASS | 1.8938 | 1.8938 | 2.0023 | 2.0023 | 45.6563 | 45.6563 | 45.7309 | 45.7309 | 186.5732 | 29.3271 | 0.6495 | 0.871 | 0.0639 | 2.8237 | 2.8237 | 4.208 | 4.208 | 0.8417 | 0.8417 | 70.1971 | 0.5217 | 0.0446 | 1.8935 | 1.8935 | 0.0746 | 0.1085
4065 |  | 1 |  |  | PASS |  | PASS | 1.9216 | 1.9216 | 2.0322 | 2.0322 | 45.4935 | 45.4935 | 45.5681 | 45.5681 | 199.0856 | 6.1428 | 0.5034 | 0.7082 | 0.7194 | 2.9314 | 2.9314 | 4.2945 | 4.2945 | 0.8434 | 0.8434 | 76.3346 | 0.3488 | 0.0412 | 1.9227 | 1.9227 | 0.0746 | 0.1105
4066 |  | 1 |  |  | PASS |  | PASS | 1.926 | 1.926 | 2.0363 | 2.0363 | 45.446 | 45.446 | 45.5206 | 45.5206 | 222.9916 | 1.4633 | 9.6253 | 0.793 | 0.0266 | 2.945 | 2.945 | 4.2995 | 4.2995 | 0.8427 | 0.8427 | 90.4069 | 0.559 | 0.0209 | 1.9271 | 1.9271 | 0.0746 | 0.1102
4067 |  | 1 |  |  | PASS |  | PASS | 1.9352 | 1.9352 | 2.0461 | 2.0461 | 44.9713 | 44.9713 | 45.0324 | 45.0324 | 292.607 | 1.6668 | 2.2771 | 0.0707 | 0.3905 | 2.9458 | 2.9458 | 4.3691 | 4.3691 | 0.8441 | 0.8441 | 117.0595 | 0.542 | 0.0063 | 1.9352 | 1.9352 | 0.061 | 0.1109
4068 |  | 1 |  |  | PASS |  | PASS | 1.8928 | 1.8928 | 2.0034 | 2.0034 | 45.5274 | 45.5274 | 45.6156 | 45.6156 | 187.3531 | 26.8855 | 5.6002 | 0.9456 | 0.0775 | 2.8619 | 2.8619 | 4.2775 | 4.2775 | 0.8417 | 0.8417 | 71.7908 | 0.4403 | 0.0785 | 1.8942 | 1.8942 | 0.0882 | 0.1105
4069 |  | 1 |  |  | PASS |  | PASS | 1.8542 | 1.8542 | 1.9627 | 1.9627 | 45.7987 | 45.7987 | 45.8462 | 45.8462 | 179.7574 | 1.0564 | 1.8598 | 1.3254 | 0.4244 | 2.7983 | 2.7983 | 4.1486 | 4.1486 | 0.84 | 0.84 | 68.2982 | 0.2436 | 0.1022 | 1.8562 | 1.8562 | 0.0475 | 0.1085
4070 |  | 1 |  |  | PASS |  | PASS | 1.8765 | 1.8765 | 1.9844 | 1.9844 | 45.5546 | 45.5546 | 45.6292 | 45.6292 | 192.4055 | 11.0156 | 2.165 | 1.0168 | 0.2413 | 2.8661 | 2.8661 | 4.2758 | 4.2758 | 0.8413 | 0.8413 | 74.0627 | 0.542 | 0.0107 | 1.8779 | 1.8779 | 0.0746 | 0.1078
4071 |  | 1 |  |  | PASS |  | PASS | 1.8698 | 1.8698 | 1.9793 | 1.9793 | 45.697 | 45.697 | 45.7512 | 45.7512 | 188.3025 | 7.6008 | 2.165 | 1.027 | 0.126 | 2.8941 | 2.8941 | 4.2046 | 4.2046 | 0.8417 | 0.8417 | 75.2834 | 0.3454 | 0.1022 | 1.8714 | 1.8714 | 0.0543 | 0.1095
4072 |  | 1 |  |  | PASS |  | PASS | 1.8759 | 1.8759 | 1.984 | 1.984 | 45.6766 | 45.6766 | 45.758 | 45.758 | 181.4529 | 0.9104 | 5.7358 | 0.5319 | 0.7499 | 2.8373 | 2.8373 | 4.2097 | 4.2097 | 0.8407 | 0.8407 | 73.3845 | 0.3589 | 0.0039 | 1.8762 | 1.8762 | 0.0814 | 0.1082
4073 |  | 1 |  |  | PASS |  | PASS | 1.926 | 1.926 | 2.0373 | 2.0373 | 45.4393 | 45.4393 | 45.5003 | 45.5003 | 197.7293 | 17.662 | 4.7864 | 1.1829 | 0.4142 | 2.889 | 2.889 | 4.308 | 4.308 | 0.8434 | 0.8434 | 74.334 | 0.4776 | 0.0616 | 1.9271 | 1.9271 | 0.061 | 0.1112
4074 |  | 1 |  |  | PASS |  | PASS | 1.8786 | 1.8786 | 1.9857 | 1.9857 | 45.8258 | 45.8258 | 45.9072 | 45.9072 | 180.9443 | 9.0488 | 4.922 | 0.6336 | 0.7567 | 2.8365 | 2.8365 | 4.1876 | 4.1876 | 0.8413 | 0.8413 | 70.1293 | 0.4844 | 0.0107 | 1.8803 | 1.8803 | 0.0814 | 0.1072
4075 |  | 1 |  |  | PASS |  | PASS | 1.8864 | 1.8864 | 1.9942 | 1.9942 | 45.697 | 45.697 | 45.7648 | 45.7648 | 180.9443 | 11.5242 | 0.2087 | 1.2101 | 0.2311 | 2.861 | 2.861 | 4.3114 | 4.3114 | 0.842 | 0.842 | 70.5362 | 0.2945 | 0.0785 | 1.8884 | 1.8884 | 0.0678 | 0.1078
4076 |  | 1 |  |  | PASS |  | PASS | 1.8728 | 1.8728 | 1.9817 | 1.9817 | 45.7648 | 45.7648 | 45.8394 | 45.8394 | 179.0114 | 2.3007 | 0.7512 | 1.1931 | 0.204 | 2.8941 | 2.8941 | 4.2165 | 4.2165 | 0.8413 | 0.8413 | 69.9597 | 0.3725 | 0.1226 | 1.8745 | 1.8745 | 0.0746 | 0.1089
4077 |  | 1 |  |  | PASS |  | PASS | 1.862 | 1.862 | 1.9688 | 1.9688 | 45.8258 | 45.8258 | 45.8801 | 45.8801 | 179.6218 | 4.5727 | 2.6737 | 1.4135 | 0.2006 | 2.8263 | 2.8263 | 4.191 | 4.191 | 0.8407 | 0.8407 | 71.8247 | 0.3115 | 0.1192 | 1.8633 | 1.8633 | 0.0543 | 0.1068
4078 |  | 1 |  |  | PASS |  | PASS | 1.8996 | 1.8996 | 2.0081 | 2.0081 | 45.4393 | 45.4393 | 45.5274 | 45.5274 | 182.4363 | 5.1933 | 2.0294 | 1.8781 | 0.0039 | 2.8755 | 2.8755 | 4.3318 | 4.3318 | 0.843 | 0.843 | 68.8068 | 0.4369 | 0.0819 | 1.9013 | 1.9013 | 0.0882 | 0.1085
4079 |  | 1 |  |  | PASS |  | PASS | 1.8457 | 1.8457 | 1.9532 | 1.9532 | 45.8462 | 45.8462 | 45.8936 | 45.8936 | 157.174 | 15.5256 | 14.7218 | 0.7658 | 0.2413 | 2.8136 | 2.8136 | 4.1486 | 4.1486 | 0.8396 | 0.8396 | 60.6008 | 0.4878 | 0.0649 | 1.8467 | 1.8467 | 0.0475 | 0.1075
4080 |  | 1 |  |  | PASS |  | PASS | 1.8545 | 1.8545 | 1.9627 | 1.9627 | 45.8394 | 45.8394 | 45.9004 | 45.9004 | 150.2904 | 4.6066 | 1.9719 | 0.8303 | 0.1599 | 2.8153 | 2.8153 | 4.1232 | 4.1232 | 0.8407 | 0.8407 | 59.7192 | 0.5488 | 0.048 | 1.8552 | 1.8552 | 0.061 | 0.1082
4081 |  | 1 |  |  | PASS |  | PASS | 1.8592 | 1.8592 | 1.9674 | 1.9674 | 45.6563 | 45.6563 | 45.7173 | 45.7173 | 154.5969 | 15.7291 | 9.7032 | 1.3864 | 0.0775 | 2.8509 | 2.8509 | 4.1927 | 4.1927 | 0.841 | 0.841 | 59.1766 | 0.542 | 0.0412 | 1.8609 | 1.8609 | 0.061 | 0.1082
4082 |  | 1 |  |  | PASS |  | PASS | 1.8345 | 1.8345 | 1.9423 | 1.9423 | 45.9004 | 45.9004 | 45.9615 | 45.9615 | 139.8125 | 1.2598 | 3.6571 | 0.8133 | 0.265 | 2.7966 | 2.7966 | 4.0808 | 4.0808 | 0.84 | 0.84 | 54.938 | 0.5217 | 0.0073 | 1.8358 | 1.8358 | 0.061 | 0.1078
4083 |  | 6 |  |  | FAIL | T11 ISGS | PASS | 1.9471 | 1.9471 | 2.0597 | 2.0597 | 45.2155 | 45.2155 | 45.2765 | 45.2765 | 322.9556 | OVER
4084 |  | 1 |  |  | PASS |  | PASS | 1.9064 | 1.9064 | 2.0152 | 2.0152 | 45.7648 | 45.7648 | 45.8258 | 45.8258 | 180.1304 | 2.1754 | 1.9041 | 0.0164 | 0.4244 | 2.8449 | 2.8449 | 4.1995 | 4.1995 | 0.841 | 0.841 | 72.4351 | 0.4505 | 0.0005 | 1.9077 | 1.9077 | 0.061 | 0.1089
4085 |  | 1 |  |  | PASS |  | PASS | 1.9094 | 1.9094 | 2.0186 | 2.0186 | 45.7987 | 45.7987 | 45.8665 | 45.8665 | 178.1637 | 3.2502 | 0.6834 | 0.4471 | 0.6482 | 2.8407 | 2.8407 | 4.2266 | 4.2266 | 0.84 | 0.84 | 70.6718 | 0.3657 | 0.0141 | 1.9111 | 1.9111 | 0.0678 | 0.1092
4086 |  | 1 |  |  | PASS |  | PASS | 1.9006 | 1.9006 | 2.0101 | 2.0101 | 45.5546 | 45.5546 | 45.6224 | 45.6224 | 182.1989 | 8.6758 | 4.0065 | 0.5217 | 0.6482 | 2.8755 | 2.8755 | 4.2453 | 4.2453 | 0.8424 | 0.8424 | 70.8074 | 0.3657 | 0.0243 | 1.9023 | 1.9023 | 0.0678 | 0.1095
4087 |  | 1 |  |  | PASS |  | PASS | 1.8623 | 1.8623 | 1.9701 | 1.9701 | 45.853 | 45.853 | 45.9072 | 45.9072 | 165.5834 | 0.9782 | 5.217 | 0.637 | 0.4278 | 2.8187 | 2.8187 | 4.1249 | 4.1249 | 0.8393 | 0.8393 | 62.6014 | 0.4844 | 0.0029 | 1.8633 | 1.8633 | 0.0543 | 0.1078
4088 |  | 1 |  |  | PASS |  | PASS | 1.8735 | 1.8735 | 1.981 | 1.981 | 45.8462 | 45.8462 | 45.914 | 45.914 | 173.2808 | 8.2689 | 4.0404 | 0.5013 | 0.794 | 2.8263 | 2.8263 | 4.1622 | 4.1622 | 0.8407 | 0.8407 | 67.9591 | 0.3521 | 0.0209 | 1.8742 | 1.8742 | 0.0678 | 0.1075
4089 |  | 1 |  |  | PASS |  | PASS | 1.9254 | 1.9254 | 2.0342 | 2.0342 | 45.3308 | 45.3308 | 45.4325 | 45.4325 | 202.307 | 6.2106 | 2.3788 | 0.8574 | 0.5939 | 2.8822 | 2.8822 | 4.4047 | 4.4047 | 0.8427 | 0.8427 | 77.7588 | 0.3793 | 0.0717 | 1.9267 | 1.9267 | 0.1017 | 0.1089
4090 |  | 1 |  |  | PASS |  | PASS | 1.8918 | 1.8918 | 2.0003 | 2.0003 | 45.853 | 45.853 | 45.914 | 45.914 | 174.9763 | 3.6335 | 3.5554 | 1.3084 | 0.1497 | 2.8229 | 2.8229 | 4.1639 | 4.1639 | 0.8403 | 0.8403 | 69.3154 | 0.325 | 0.1192 | 1.8928 | 1.8928 | 0.061 | 0.1085
4091 |  | 1 |  |  | PASS |  | PASS | 1.921 | 1.921 | 2.0318 | 2.0318 | 45.5613 | 45.5613 | 45.6427 | 45.6427 | 214.7177 | 10.1779 | 1.0564 | 1.6102 | 0.1328 | 2.8721 | 2.8721 | 4.2639 | 4.2639 | 0.8417 | 0.8417 | 87.389 | 0.3725 | 0.1056 | 1.9233 | 1.9233 | 0.0814 | 0.1109
4092 |  | 1 |  |  | PASS |  | PASS | 1.9277 | 1.9277 | 2.0383 | 2.0383 | 45.4121 | 45.4121 | 45.4528 | 45.4528 | 263.0043 | 23.1215 | 5.0916 | 0.6065 | 0.2447 | 2.9475 | 2.9475 | 4.3165 | 4.3165 | 0.842 | 0.842 | 109.9047 | 0.4674 | 0.0717 | 1.9288 | 1.9288 | 0.0407 | 0.1105
4093 |  | 6 |  |  | FAIL | T11 ISGS | PASS | 1.7853 | 1.7853 | 1.8921 | 1.8921 | 44.7882 | 44.7882 | 44.8628 | 44.8628 | 232.3166 | OVER
4094 |  | 1 |  |  | PASS |  | PASS | 1.7629 | 1.7629 | 1.8704 | 1.8704 | 45.0324 | 45.0324 | 45.107 | 45.107 | 210.9199 | 2.0294 | 3.1248 | 1.2304 | 0.4447 | 2.8348 | 2.8348 | 4.0571 | 4.0571 | 0.839 | 0.839 | 77.2502 | 0.3352 | 0.0175 | 1.7643 | 1.7643 | 0.0746 | 0.1075
4095 |  | 1 |  |  | PASS |  | PASS | 1.7931 | 1.7931 | 1.902 | 1.902 | 44.8628 | 44.8628 | 44.9306 | 44.9306 | 237.4708 | 18.1028 | 4.6168 | 1.695 | 0.1565 | 2.906 | 2.906 | 4.1351 | 4.1351 | 0.84 | 0.84 | 92.0685 | 0.4234 | 0.0819 | 1.7945 | 1.7945 | 0.0678 | 0.1089
4096 |  | 1 |  |  | PASS |  | PASS | 1.7521 | 1.7521 | 1.8575 | 1.8575 | 45.0324 | 45.0324 | 45.107 | 45.107 | 198.8483 | 25.0883 | 0.3339 | 1.6272 | 0.1904 | 2.8127 | 2.8127 | 4.0656 | 4.0656 | 0.839 | 0.839 | 77.7249 | 0.3115 | 0.1226 | 1.7538 | 1.7538 | 0.0746 | 0.1055
4097 |  | 1 |  |  | PASS |  | PASS | 1.7558 | 1.7558 | 1.8633 | 1.8633 | 44.8967 | 44.8967 | 44.951 | 44.951 | 208.5463 | 7.4991 | 1.2834 | 2.2715 | 0.204 | 2.8381 | 2.8381 | 4.0757 | 4.0757 | 0.8386 | 0.8386 | 83.286 | 0.3521 | 0.109 | 1.7568 | 1.7568 | 0.0543 | 0.1075
4098 |  | 1 |  |  | PASS |  | PASS | 1.8396 | 1.8396 | 1.9474 | 1.9474 | 44.5373 | 44.5373 | 44.5847 | 44.5847 | 243.5744 | 25.4613 | 4.2099 | 2.3088 | 0.1972 | 2.8873 | 2.8873 | 4.208 | 4.208 | 0.8407 | 0.8407 | 88.4402 | 0.4708 | 0.0582 | 1.8406 | 1.8406 | 0.0475 | 0.1078
4099 |  | 1 |  |  | PASS |  | PASS | 1.8023 | 1.8023 | 1.9104 | 1.9104 | 44.7679 | 44.7679 | 44.8221 | 44.8221 | 231.1298 | 28.3098 | 11.5004 | 1.3254 | 0.1249 | 2.8407 | 2.8407 | 4.0927 | 4.0927 | 0.8376 | 0.8376 | 84.8797 | 0.5387 | 0.0548 | 1.8036 | 1.8036 | 0.0543 | 0.1082
4100 |  | 1 |  |  | PASS |  | PASS | 1.8182 | 1.8182 | 1.9277 | 1.9277 | 44.578 | 44.578 | 44.6458 | 44.6458 | 257.3076 | 8.0993 | 1.8598 | 2.3291 | 0.0876 | 2.9068 | 2.9068 | 4.2063 | 4.2063 | 0.84 | 0.84 | 96.3071 | 0.5454 | 0.0616 | 1.8199 | 1.8199 | 0.0678 | 0.1095
4101 |  | 1 |  |  | PASS |  | PASS | 1.7857 | 1.7857 | 1.8925 | 1.8925 | 44.8832 | 44.8832 | 44.9645 | 44.9645 | 216.481 | 14.7118 | 12.2364 | 1.322 | 0.2548 | 2.8314 | 2.8314 | 4.0808 | 4.0808 | 0.8379 | 0.8379 | 82.1331 | 0.5522 | 0.0276 | 1.7867 | 1.7867 | 0.0814 | 0.1068
4102 |  | 1 |  |  | PASS |  | PASS | 1.7796 | 1.7796 | 1.8877 | 1.8877 | 44.9035 | 44.9035 | 44.9781 | 44.9781 | 225.7382 | 15.9665 | 1.1138 | 0.8235 | 0.3633 | 2.8229 | 2.8229 | 4.1385 | 4.1385 | 0.839 | 0.839 | 80.9802 | 0.4234 | 0.0005 | 1.7806 | 1.7806 | 0.0746 | 0.1082
4103 |  | 1 |  |  | PASS |  | PASS | 1.8511 | 1.8511 | 1.9593 | 1.9593 | 44.5305 | 44.5305 | 44.6119 | 44.6119 | 250.4919 | 28.7167 | 2.0294 | 1.5119 | 0.4278 | 2.9323 | 2.9323 | 4.2385 | 4.2385 | 0.8407 | 0.8407 | 85.2866 | 0.4539 | 0.0039 | 1.8521 | 1.8521 | 0.0814 | 0.1082
4104 |  | 1 |  |  | PASS |  | PASS | 1.8175 | 1.8175 | 1.925 | 1.925 | 44.8899 | 44.8899 | 44.951 | 44.951 | 193.1855 | 6.5734 | 0.5138 | 0.7014 | 0.2955 | 2.8585 | 2.8585 | 4.108 | 4.108 | 0.839 | 0.839 | 71.8586 | 0.5387 | 0.0107 | 1.8192 | 1.8192 | 0.061 | 0.1075
4105 |  | 1 |  |  | PASS |  | PASS | 1.8881 | 1.8881 | 1.9973 | 1.9973 | 44.1575 | 44.1575 | 44.2457 | 44.2457 | 238.9628 | 28.1741 | 1.2938 | 0.6031 | 0.5159 | 2.9509 | 2.9509 | 4.3233 | 4.3233 | 0.8424 | 0.8424 | 74.2662 | 0.3996 | 0.0097 | 1.8887 | 1.8887 | 0.0882 | 0.1092
4106 |  | 1 |  |  | PASS |  | PASS | 1.8731 | 1.8731 | 1.982 | 1.982 | 44.3474 | 44.3474 | 44.4355 | 44.4355 | 231.9775 | 4.5048 | 2.5041 | 2.0002 | 0.013 | 2.9178 | 2.9178 | 4.2606 | 4.2606 | 0.8434 | 0.8434 | 80.4715 | 0.3725 | 0.0955 | 1.8735 | 1.8735 | 0.0882 | 0.1089
4107 |  | 1 |  |  | PASS |  | PASS | 1.8416 | 1.8416 | 1.9491 | 1.9491 | 44.6729 | 44.6729 | 44.734 | 44.734 | 224.5175 | 19.2558 | 2.1076 | 0.6607 | 0.6312 | 2.8966 | 2.8966 | 4.1741 | 4.1741 | 0.8403 | 0.8403 | 83.4216 | 0.4064 | 0.0005 | 1.8423 | 1.8423 | 0.061 | 0.1075
4108 |  | 1 |  |  | PASS |  | PASS | 1.8698 | 1.8698 | 1.9796 | 1.9796 | 45.5749 | 45.5749 | 45.6427 | 45.6427 | 146.5265 | 13.4232 | 6.6175 | 1.2236 | 0.2447 | 2.8203 | 2.8203 | 4.1605 | 4.1605 | 0.8413 | 0.8413 | 54.2598 | 0.5556 | 0.048 | 1.8708 | 1.8708 | 0.0678 | 0.1099
4109 |  | 1 |  |  | PASS |  | PASS | 1.8938 | 1.8938 | 2.0023 | 2.0023 | 45.3579 | 45.3579 | 45.4257 | 45.4257 | 157.2757 | 5.1594 | 0.7851 | 0.715 | 0.6075 | 2.8712 | 2.8712 | 4.2826 | 4.2826 | 0.843 | 0.843 | 62.6014 | 0.481 | 0.0446 | 1.8952 | 1.8952 | 0.0678 | 0.1085
4110 |  | 1 |  |  | PASS |  | PASS | 1.8691 | 1.8691 | 1.9776 | 1.9776 | 45.5749 | 45.5749 | 45.6224 | 45.6224 | 141.7453 | 7.3194 | 10.473 | 0.4267 | 0.0175 | 2.828 | 2.828 | 4.1537 | 4.1537 | 0.8413 | 0.8413 | 57.922 | 0.5861 | 0.0209 | 1.8698 | 1.8698 | 0.0475 | 0.1085
4111 |  | 1 |  |  | PASS |  | PASS | 1.9145 | 1.9145 | 2.0254 | 2.0254 | 45.0391 | 45.0391 | 45.1137 | 45.1137 | 186.9462 | 21.5956 | 2.0398 | 0.7964 | 0.4651 | 2.9034 | 2.9034 | 4.2979 | 4.2979 | 0.8441 | 0.8441 | 74.9444 | 0.4742 | 0.0548 | 1.9159 | 1.9159 | 0.0746 | 0.1109
4112 |  | 1 |  |  | PASS |  | PASS | 1.8945 | 1.8945 | 2.003 | 2.003 | 44.9849 | 44.9849 | 45.0663 | 45.0663 | 207.7325 | 3.9623 | 9.3879 | 0.1622 | 0.0989 | 2.8916 | 2.8916 | 4.2826 | 4.2826 | 0.8441 | 0.8441 | 84.8797 | 0.5895 | 0.0209 | 1.8959 | 1.8959 | 0.0814 | 0.1085
4113 |  | 1 |  |  | PASS |  | PASS | 1.8704 | 1.8704 | 1.9789 | 1.9789 | 45.4664 | 45.4664 | 45.541 | 45.541 | 224.9244 | 5.5561 | 1.6328 | 1.7492 | 0.0164 | 2.8619 | 2.8619 | 4.1995 | 4.1995 | 0.843 | 0.843 | 101.7326 | 0.4064 | 0.0955 | 1.8714 | 1.8714 | 0.0746 | 0.1085
4114 |  | 1 |  |  | PASS |  | PASS | 1.8904 | 1.8904 | 2.0003 | 2.0003 | 44.6933 | 44.6933 | 44.7543 | 44.7543 | 256.5277 | 2.7754 | 2.3449 | 0.1385 | 0.5024 | 2.9475 | 2.9475 | 4.403 | 4.403 | 0.8447 | 0.8447 | 99.698 | 0.4505 | 0.0039 | 1.8921 | 1.8921 | 0.061 | 0.1099
4115 |  | 1 |  |  | PASS |  | PASS | 1.8599 | 1.8599 | 1.9698 | 1.9698 | 45.2155 | 45.2155 | 45.2968 | 45.2968 | 252.2212 | 10.3035 | 10.7205 | 0.6336 | 0.0741 | 2.8738 | 2.8738 | 4.1944 | 4.1944 | 0.8424 | 0.8424 | 111.8036 | 0.4403 | 0.0683 | 1.8613 | 1.8613 | 0.0814 | 0.1099
4116 |  | 1 |  |  | PASS |  | PASS | 1.8952 | 1.8952 | 2.0044 | 2.0044 | 45.2019 | 45.2019 | 45.2765 | 45.2765 | 219.4989 | 10.6527 | 0.4356 | 1.756 | 0.0266 | 2.9356 | 2.9356 | 4.3419 | 4.3419 | 0.8441 | 0.8441 | 93.1196 | 0.403 | 0.0921 | 1.8962 | 1.8962 | 0.0746 | 0.1092
4117 |  | 1 |  |  | PASS |  | PASS | 1.8664 | 1.8664 | 1.9752 | 1.9752 | 45.4867 | 45.4867 | 45.5613 | 45.5613 | 158.0895 | 19.7644 | 0.8868 | 0.3657 | 0.0876 | 2.8687 | 2.8687 | 4.2063 | 4.2063 | 0.842 | 0.842 | 65.6872 | 0.5387 | 0.0548 | 1.8667 | 1.8667 | 0.0746 | 0.1089
4118 |  | 1 |  |  | PASS |  | PASS | 1.8694 | 1.8694 | 1.9769 | 1.9769 | 45.6631 | 45.6631 | 45.7173 | 45.7173 | 136.252 | 0.9547 | 14.4066 | 0.1826 | 0.2345 | 2.8246 | 2.8246 | 4.1503 | 4.1503 | 0.8413 | 0.8413 | 52.8017 | 0.5895 | 0.0344 | 1.8698 | 1.8698 | 0.0543 | 0.1075
4119 |  | 1 |  |  | PASS |  | PASS | 1.8898 | 1.8898 | 2 | 2 | 45.5274 | 45.5274 | 45.602 | 45.602 | 138.6596 | 8.5503 | 6.6412 | 0.9218 | 0.2108 | 2.8678 | 2.8678 | 4.2165 | 4.2165 | 0.842 | 0.842 | 50.9706 | 0.5793 | 0.0378 | 1.8915 | 1.8915 | 0.0746 | 0.1102
4120 |  | 1 |  |  | PASS |  | PASS | 1.8474 | 1.8474 | 1.9562 | 1.9562 | 45.7919 | 45.7919 | 45.853 | 45.853 | 130.657 | 9.9983 | 0.3339 | 0.1656 | 0.4074 | 2.8127 | 2.8127 | 4.091 | 4.091 | 0.8393 | 0.8393 | 47.8849 | 0.4742 | 0.0063 | 1.8484 | 1.8484 | 0.061 | 0.1089
4121 |  | 1 |  |  | PASS |  | PASS | 1.8711 | 1.8711 | 1.9806 | 1.9806 | 45.5613 | 45.5613 | 45.6224 | 45.6224 | 144.7971 | 10.0322 | 1.9041 | 0.2911 | 0.5295 | 2.8492 | 2.8492 | 4.1927 | 4.1927 | 0.8413 | 0.8413 | 56.803 | 0.3996 | 0.0073 | 1.8725 | 1.8725 | 0.061 | 0.1095
4122 |  | 1 |  |  | PASS |  | PASS | 1.8603 | 1.8603 | 1.9691 | 1.9691 | 45.6156 | 45.6156 | 45.6834 | 45.6834 | 151.6129 | 8.9471 | 3.2266 | 0.2742 | 0.7092 | 2.8424 | 2.8424 | 4.1605 | 4.1605 | 0.8407 | 0.8407 | 62.1945 | 0.3962 | 0.0107 | 1.8613 | 1.8613 | 0.0678 | 0.1089
4123 |  | 1 |  |  | PASS |  | PASS | 1.9471 | 1.9471 | 2.0597 | 2.0597 | 44.5712 | 44.5712 | 44.6593 | 44.6593 | 242.7945 | 25.0205 | 1.2598 | 0.3318 | 0.6923 | 2.9195 | 2.9195 | 4.3708 | 4.3708 | 0.8451 | 0.8451 | 94.5438 | 0.4064 | 0.0029 | 1.9481 | 1.9481 | 0.0882 | 0.1126
4124 |  | 1 |  |  | PASS |  | PASS | 1.9501 | 1.9501 | 2.063 | 2.063 | 44.1711 | 44.1711 | 44.2796 | 44.2796 | 341.8091 | 3.803 | 0.2426 | 0.6777 | 0.3294 | 2.9441 | 2.9441 | 4.425 | 4.425 | 0.8454 | 0.8454 | 138.4561 | 0.4946 | 0.0514 | 1.9522 | 1.9522 | 0.1085 | 0.1129
4125 |  | 1 |  |  | PASS |  | PASS | 1.8864 | 1.8864 | 1.9959 | 1.9959 | 45.2087 | 45.2087 | 45.2629 | 45.2629 | 164.5322 | 0.9443 | 3.7013 | 0.3115 | 0.5498 | 2.8593 | 2.8593 | 4.1961 | 4.1961 | 0.8417 | 0.8417 | 65.5515 | 0.3962 | 0.0039 | 1.8877 | 1.8877 | 0.0543 | 0.1095
4126 |  | 1 |  |  | PASS |  | PASS | 1.8996 | 1.8996 | 2.0084 | 2.0084 | 45.3104 | 45.3104 | 45.3579 | 45.3579 | 148.6628 | 2.4467 | 13.2876 | 0.8981 | 0.1056 | 2.8424 | 2.8424 | 4.2707 | 4.2707 | 0.8424 | 0.8424 | 56.5317 | 0.5929 | 0.0378 | 1.9003 | 1.9003 | 0.0475 | 0.1089
4127 |  | 1 |  |  | PASS |  | PASS | 1.867 | 1.867 | 1.9756 | 1.9756 | 45.7038 | 45.7038 | 45.7716 | 45.7716 | 134.5227 | 11.2869 | 3.2266 | 0.7184 | 0.1972 | 2.8441 | 2.8441 | 4.1554 | 4.1554 | 0.8403 | 0.8403 | 53.6833 | 0.5454 | 0.0514 | 1.8677 | 1.8677 | 0.0678 | 0.1085
4128 |  | 1 |  |  | PASS |  | PASS | 1.9555 | 1.9555 | 2.0671 | 2.0671 | 44.8628 | 44.8628 | 44.9306 | 44.9306 | 245.7446 | 6.0647 | 3.2163 | 1.7492 | 0.2108 | 2.9289 | 2.9289 | 4.3691 | 4.3691 | 0.8447 | 0.8447 | 95.1203 | 0.4708 | 0.0887 | 1.9569 | 1.9569 | 0.0678 | 0.1116
4129 |  | 1 |  |  | PASS |  | PASS | 1.9511 | 1.9511 | 2.061 | 2.061 | 44.6661 | 44.6661 | 44.7611 | 44.7611 | 318.8187 | 2.9789 | 2.199 | 1.1592 | 0.0683 | 2.9772 | 2.9772 | 4.4318 | 4.4318 | 0.8444 | 0.8444 | 133.3019 | 0.3793 | 0.109 | 1.9522 | 1.9522 | 0.0949 | 0.1099
4130 |  | 1 |  |  | PASS |  | PASS | 1.9444 | 1.9444 | 2.0535 | 2.0535 | 44.9442 | 44.9442 | 45.012 | 45.012 | 217.8713 | 18.408 | 1.2259 | 1.1558 | 0.2345 | 2.9441 | 2.9441 | 4.4555 | 4.4555 | 0.8441 | 0.8441 | 84.2015 | 0.2945 | 0.1192 | 1.9457 | 1.9457 | 0.0678 | 0.1092
4131 |  | 1 |  |  | PASS |  | PASS | 1.9077 | 1.9077 | 2.0183 | 2.0183 | 45.1544 | 45.1544 | 45.2155 | 45.2155 | 160.2597 | 4.549 | 2.4363 | 1.7662 | 0.1667 | 2.9068 | 2.9068 | 4.2656 | 4.2656 | 0.8434 | 0.8434 | 56.5656 | 0.3996 | 0.0989 | 1.9088 | 1.9088 | 0.061 | 0.1105
4132 |  | 1 |  |  | PASS |  | PASS | 1.887 | 1.887 | 1.9962 | 1.9962 | 45.3579 | 45.3579 | 45.4325 | 45.4325 | 149.2392 | 5.9291 | 7.5669 | 0.7896 | 0.2311 | 2.8568 | 2.8568 | 4.2419 | 4.2419 | 0.8417 | 0.8417 | 52.6661 | 0.464 | 0.0683 | 1.8884 | 1.8884 | 0.0746 | 0.1092
4133 |  | 1 |  |  | PASS |  | PASS | 1.8542 | 1.8542 | 1.9644 | 1.9644 | 45.5681 | 45.5681 | 45.6495 | 45.6495 | 137.2354 | 24.8509 | 2.3346 | 1.8544 | 0.2243 | 2.8229 | 2.8229 | 4.147 | 4.147 | 0.8396 | 0.8396 | 50.3602 | 0.4234 | 0.0921 | 1.8545 | 1.8545 | 0.0814 | 0.1102
4134 |  | 1 |  |  | PASS |  | PASS | 1.9043 | 1.9043 | 2.0152 | 2.0152 | 45.3172 | 45.3172 | 45.4054 | 45.4054 | 148.9001 | 33.1928 | 1.565 | 0.8472 | 0.2108 | 2.9161 | 2.9161 | 4.3182 | 4.3182 | 0.8437 | 0.8437 | 56.7013 | 0.4335 | 0.0717 | 1.9054 | 1.9054 | 0.0882 | 0.1109
4135 |  | 1 |  |  | PASS |  | PASS | 1.8803 | 1.8803 | 1.9881 | 1.9881 | 45.2968 | 45.2968 | 45.385 | 45.385 | 147.5777 | 9.398 | 11.626 | 0.7489 | 0.126 | 2.8865 | 2.8865 | 4.2504 | 4.2504 | 0.8424 | 0.8424 | 54.0902 | 0.5861 | 0.0412 | 1.8809 | 1.8809 | 0.0882 | 0.1078
4136 |  | 1 |  |  | PASS |  | PASS | 1.905 | 1.905 | 2.0166 | 2.0166 | 45.2629 | 45.2629 | 45.3036 | 45.3036 | 159.3442 | 0.3782 | 11.3547 | 0.9998 | 0.0673 | 2.8814 | 2.8814 | 4.2317 | 4.2317 | 0.843 | 0.843 | 57.8542 | 0.6336 | 0.0378 | 1.9067 | 1.9067 | 0.0407 | 0.1116
4137 |  | 1 |  |  | PASS |  | PASS | 1.9444 | 1.9444 | 2.0563 | 2.0563 | 44.951 | 44.951 | 45.012 | 45.012 | 199.9334 | 12.4737 | 12.8467 | 1.027 | 0.2209 | 2.9356 | 2.9356 | 4.3775 | 4.3775 | 0.8444 | 0.8444 | 75.826 | 0.5793 | 0.0276 | 1.9457 | 1.9457 | 0.061 | 0.1119
4138 |  | 1 |  |  | PASS |  | PASS | 1.7111 | 1.7111 | 1.8169 | 1.8169 | 45.6902 | 45.6902 | 45.7377 | 45.7377 | 140.4568 | 24.444 | 15.2643 | 2.502 | 0.0944 | 2.861 | 2.861 | 4.0384 | 4.0384 | 0.8386 | 0.8386 | 57.0064 | 0.4539 | 0.0616 | 1.7121 | 1.7121 | 0.0475 | 0.1058
4139 |  | 1 |  |  | PASS |  | PASS | 1.6982 | 1.6982 | 1.8036 | 1.8036 | 45.6359 | 45.6359 | 45.697 | 45.697 | 139.4395 | 17.9672 | 14.6539 | 1.7459 | 0.169 | 2.8534 | 2.8534 | 3.9944 | 3.9944 | 0.8379 | 0.8379 | 52.7 | 0.4607 | 0.0616 | 1.6995 | 1.6995 | 0.061 | 0.1055
4140 |  | 1 |  |  | PASS |  | PASS | 1.7107 | 1.7107 | 1.8148 | 1.8148 | 45.4189 | 45.4189 | 45.4867 | 45.4867 | 142.22 | 3.9284 | 8.279 | 0.8778 | 0.1904 | 2.828 | 2.828 | 4.0028 | 4.0028 | 0.8373 | 0.8373 | 52.7678 | 0.4946 | 0.0548 | 1.7121 | 1.7121 | 0.0678 | 0.1041
4141 |  | 1 |  |  | PASS |  | PASS | 1.7382 | 1.7382 | 1.8443 | 1.8443 | 45.0188 | 45.0188 | 45.0866 | 45.0866 | 163.6506 | 0.4799 | 9.5235 | 1.2474 | 0.2955 | 2.8729 | 2.8729 | 4.0791 | 4.0791 | 0.8386 | 0.8386 | 58.2272 | 0.542 | 0.0276 | 1.7389 | 1.7389 | 0.0678 | 0.1061
4142 |  | 1 |  |  | PASS |  | PASS | 1.7338 | 1.7338 | 1.8392 | 1.8392 | 45.1544 | 45.1544 | 45.2222 | 45.2222 | 149.0697 | 9.1505 | 1.4633 | 1.5458 | 0.3973 | 2.8415 | 2.8415 | 4.0317 | 4.0317 | 0.8379 | 0.8379 | 50.9028 | 0.3725 | 0.1022 | 1.7348 | 1.7348 | 0.0678 | 0.1055
4143 |  | 1 |  |  | PASS |  | PASS | 1.6629 | 1.6629 | 1.7646 | 1.7646 | 46.1649 | 46.1649 | 46.226 | 46.226 | 131.2335 | 9.4658 | 3.4536 | 2.0578 | 0.0819 | 2.8161 | 2.8161 | 4.013 | 4.013 | 0.8373 | 0.8373 | 56.2604 | 0.3081 | 0.0989 | 1.6632 | 1.6632 | 0.061 | 0.1017
4144 |  | 1 |  |  | PASS |  | PASS | 1.6524 | 1.6524 | 1.7562 | 1.7562 | 46.2734 | 46.2734 | 46.3141 | 46.3141 | 128.3512 | 1.3277 | 7.7026 | 1.4237 | 0.2209 | 2.7771 | 2.7771 | 3.9282 | 3.9282 | 0.8356 | 0.8356 | 52.6322 | 0.3454 | 0.1158 | 1.6534 | 1.6534 | 0.0407 | 0.1038
4145 |  | 1 |  |  | PASS |  | PASS | 1.6551 | 1.6551 | 1.7582 | 1.7582 | 46.2192 | 46.2192 | 46.287 | 46.287 | 125.3672 | 1.8259 | 1.9616 | 1.5119 | 0.1056 | 2.7771 | 2.7771 | 3.9367 | 3.9367 | 0.8352 | 0.8352 | 54.1242 | 0.2979 | 0.109 | 1.6568 | 1.6568 | 0.0678 | 0.1031
4146 |  | 1 |  |  | PASS |  | PASS | 1.6927 | 1.6927 | 1.7985 | 1.7985 | 45.8801 | 45.8801 | 45.9276 | 45.9276 | 135.54 | 5.7698 | 2.8772 | 2.0816 | 0.0005 | 2.8076 | 2.8076 | 4.0232 | 4.0232 | 0.8376 | 0.8376 | 52.7 | 0.3827 | 0.0921 | 1.6951 | 1.6951 | 0.0475 | 0.1058
4147 |  | 1 |  |  | PASS |  | PASS | 1.6721 | 1.6721 | 1.7758 | 1.7758 | 46.0564 | 46.0564 | 46.131 | 46.131 | 131.9117 | 3.9387 | 3.2163 | 1.7255 | 0.2921 | 2.8059 | 2.8059 | 3.952 | 3.952 | 0.8366 | 0.8366 | 52.5982 | 0.3386 | 0.1056 | 1.6734 | 1.6734 | 0.0746 | 0.1038
4148 |  | 1 |  |  | PASS |  | PASS | 1.73 | 1.73 | 1.8341 | 1.8341 | 45.7241 | 45.7241 | 45.7987 | 45.7987 | 148.3915 | 2.9214 | 0.6391 | 1.8951 | 0.1328 | 2.8042 | 2.8042 | 4.0367 | 4.0367 | 0.8383 | 0.8383 | 54.4972 | 0.3793 | 0.0955 | 1.7307 | 1.7307 | 0.0746 | 0.1041
4149 |  | 1 |  |  | PASS |  | PASS | 1.7236 | 1.7236 | 1.8297 | 1.8297 | 45.8326 | 45.8326 | 45.9208 | 45.9208 | 141.881 | 10.846 | 3.3519 | 0.403 | 0.1531 | 2.8085 | 2.8085 | 4.0096 | 4.0096 | 0.8373 | 0.8373 | 52.9034 | 0.4369 | 0.0853 | 1.725 | 1.725 | 0.0882 | 0.1061
4150 |  | 1 |  |  | PASS |  | PASS | 1.6782 | 1.6782 | 1.7812 | 1.7812 | 46.2463 | 46.2463 | 46.287 | 46.287 | 138.8291 | 16.3395 | 17.5362 | 0.9591 | 0.3125 | 2.7712 | 2.7712 | 3.9554 | 3.9554 | 0.8352 | 0.8352 | 52.0557 | 0.4505 | 0.0616 | 1.6792 | 1.6792 | 0.0407 | 0.1031
4151 |  | 1 |  |  | PASS |  | PASS | 1.6968 | 1.6968 | 1.8026 | 1.8026 | 46.1988 | 46.1988 | 46.2599 | 46.2599 | 133.0307 | 5.4307 | 1.8024 | 1.0609 | 0.6109 | 2.8093 | 2.8093 | 4.0011 | 4.0011 | 0.8373 | 0.8373 | 52.1913 | 0.3047 | 0.0344 | 1.6978 | 1.6978 | 0.061 | 0.1058
4152 |  | 1 |  |  | PASS |  | PASS | 1.6497 | 1.6497 | 1.7517 | 1.7517 | 46.2192 | 46.2192 | 46.2802 | 46.2802 | 133.0985 | 3.2605 | 3.1145 | 1.5187 | 0.36 | 2.7593 | 2.7593 | 3.9198 | 3.9198 | 0.8346 | 0.8346 | 52.8356 | 0.2131 | 0.1158 | 1.6504 | 1.6504 | 0.061 | 0.1021
4153 |  | 1 |  |  | PASS |  | PASS | 1.8467 | 1.8467 | 1.9542 | 1.9542 | 44.951 | 44.951 | 45.012 | 45.012 | 192.4734 | 0.3678 | 3.5996 | 1.0405 | 0.2141 | 2.85 | 2.85 | 4.2656 | 4.2656 | 0.8413 | 0.8413 | 66.7384 | 0.5251 | 0.0073 | 1.8491 | 1.8491 | 0.061 | 0.1075
4154 |  | 1 |  |  | PASS |  | PASS | 1.8165 | 1.8165 | 1.925 | 1.925 | 44.9917 | 44.9917 | 45.0527 | 45.0527 | 190.0997 | 7.2278 | 1.7685 | 1.8205 | 0.126 | 2.8254 | 2.8254 | 4.1317 | 4.1317 | 0.8396 | 0.8396 | 64.3308 | 0.3861 | 0.1056 | 1.8172 | 1.8172 | 0.061 | 0.1085
4155 |  | 1 |  |  | PASS |  | PASS | 1.7935 | 1.7935 | 1.8993 | 1.8993 | 45.1612 | 45.1612 | 45.1883 | 45.1883 | 185.3185 | 17.6959 | 9.8388 | 0.8981 | 0.1317 | 2.7966 | 2.7966 | 4.0707 | 4.0707 | 0.8383 | 0.8383 | 66.1958 | 0.4742 | 0.0582 | 1.7941 | 1.7941 | 0.0271 | 0.1058
4156 |  | 1 |  |  | PASS |  | PASS | 1.7999 | 1.7999 | 1.9081 | 1.9081 | 45.1341 | 45.1341 | 45.1951 | 45.1951 | 178.2654 | 33.8032 | 0.673 | 1.1389 | 0.1972 | 2.8644 | 2.8644 | 4.1147 | 4.1147 | 0.8393 | 0.8393 | 63.89 | 0.2708 | 0.1226 | 1.8009 | 1.8009 | 0.061 | 0.1082
4157 |  | 1 |  |  | PASS |  | PASS | 1.7389 | 1.7389 | 1.8447 | 1.8447 | 45.6427 | 45.6427 | 45.7038 | 45.7038 | 153.6474 | 11.2869 | 0.7069 | 1.2915 | 0.0548 | 2.7754 | 2.7754 | 3.9977 | 3.9977 | 0.8369 | 0.8369 | 60.6347 | 0.2538 | 0.1192 | 1.7399 | 1.7399 | 0.061 | 0.1058
4158 |  | 1 |  |  | PASS |  | PASS | 1.7636 | 1.7636 | 1.8698 | 1.8698 | 45.3714 | 45.3714 | 45.4189 | 45.4189 | 176.6039 | 4.9796 | 2.9553 | 1.1456 | 0.3803 | 2.8203 | 2.8203 | 4.0045 | 4.0045 | 0.8376 | 0.8376 | 63.7204 | 0.2199 | 0.0514 | 1.7656 | 1.7656 | 0.0475 | 0.1061
4159 |  | 1 |  |  | PASS |  | PASS | 1.7985 | 1.7985 | 1.9067 | 1.9067 | 45.2155 | 45.2155 | 45.2833 | 45.2833 | 179.1471 | 12.3042 | 2.5145 | 0.5624 | 0.0446 | 2.7491 | 2.7491 | 4.0266 | 4.0266 | 0.8376 | 0.8376 | 63.3813 | 0.5353 | 0.0175 | 1.8002 | 1.8002 | 0.0678 | 0.1082
4160 |  | 1 |  |  | PASS |  | PASS | 1.8094 | 1.8094 | 1.9165 | 1.9165 | 45.0391 | 45.0391 | 45.0934 | 45.0934 | 181.5546 | 5.295 | 3.4536 | 1.1694 | 0.3227 | 2.7975 | 2.7975 | 4.0673 | 4.0673 | 0.8386 | 0.8386 | 64.4325 | 0.4166 | 0.1124 | 1.8104 | 1.8104 | 0.0543 | 0.1072
4161 |  | 1 |  |  | PASS |  | PASS | 1.8518 | 1.8518 | 1.9633 | 1.9633 | 43.4251 | 43.4251 | 43.5539 | 43.5539 | 258.3588 | 16.0343 | 4.5151 | 0.7964 | 0.1802 | 2.995 | 2.995 | 4.3419 | 4.3419 | 0.8444 | 0.8444 | 78.1318 | 0.3861 | 0.0073 | 1.8525 | 1.8525 | 0.1289 | 0.1116
4162 |  | 1 |  |  | PASS |  | PASS | 1.6507 | 1.6507 | 1.7534 | 1.7534 | 46.3073 | 46.3073 | 46.3684 | 46.3684 | 135.7773 | 16.882 | 12.9585 | 1.9188 | 0.1667 | 2.7305 | 2.7305 | 3.8706 | 3.8706 | 0.8339 | 0.8339 | 54.938 | 0.4437 | 0.0649 | 1.6517 | 1.6517 | 0.061 | 0.1027
4163 |  | 1 |  |  | PASS |  | PASS | 1.6812 | 1.6812 | 1.7853 | 1.7853 | 46.3345 | 46.3345 | 46.4023 | 46.4023 | 136.0147 | 4.8779 | 9.2963 | 0.715 | 0.1701 | 2.7288 | 2.7288 | 3.8689 | 3.8689 | 0.8342 | 0.8342 | 54.3615 | 0.3928 | 0.0819 | 1.6826 | 1.6826 | 0.0678 | 0.1041
4164 |  | 1 |  |  | PASS |  | PASS | 1.7161 | 1.7161 | 1.8202 | 1.8202 | 46.0293 | 46.0293 | 46.0835 | 46.0835 | 143.5086 | 4.7761 | 6.8888 | 1.3932 | 0.2141 | 2.8119 | 2.8119 | 4.0181 | 4.0181 | 0.8359 | 0.8359 | 56.0909 | 0.2335 | 0.1124 | 1.7178 | 1.7178 | 0.0543 | 0.1041
4165 |  | 1 |  |  | PASS |  | PASS | 1.7175 | 1.7175 | 1.8226 | 1.8226 | 45.9818 | 45.9818 | 46.0496 | 46.0496 | 146.4248 | 9.2523 | 0.1069 | 1.4576 | 0.1429 | 2.7373 | 2.7373 | 3.9214 | 3.9214 | 0.8356 | 0.8356 | 59.787 | 0.2877 | 0.1056 | 1.7195 | 1.7195 | 0.0678 | 0.1051
4166 |  | 1 |  |  | PASS |  | PASS | 1.8013 | 1.8013 | 1.9088 | 1.9088 | 45.1409 | 45.1409 | 45.2426 | 45.2426 | 173.4164 | 1.8598 | 1.9277 | 2.0951 | 0.0276 | 2.8119 | 2.8119 | 4.1266 | 4.1266 | 0.839 | 0.839 | 58.295 | 0.3759 | 0.0955 | 1.8036 | 1.8036 | 0.1017 | 0.1075
4167 |  | 6 |  |  | FAIL | T11 ISGS | PASS | 1.588 | 1.588 | 1.7189 | 1.7189 | 46.1853 | 46.1853 | 46.2327 | 46.2327 | 135.913 | OVER
4168 |  | 1 |  |  | PASS |  | PASS | 1.6219 | 1.6219 | 1.7233 | 1.7233 | 46.1717 | 46.1717 | 46.2192 | 46.2192 | 146.73 | 15.8647 | 2.5381 | 1.5187 | 0.6414 | 2.7763 | 2.7763 | 3.9045 | 3.9045 | 0.8339 | 0.8339 | 54.8702 | 0.3657 | 0.0005 | 1.6239 | 1.6239 | 0.0475 | 0.1014
4169 |  | 1 |  |  | PASS |  | PASS | 1.608 | 1.608 | 1.7094 | 1.7094 | 46.4565 | 46.4565 | 46.5176 | 46.5176 | 130.8266 | 6.0308 | 3.5996 | 1.2135 | 0.4515 | 2.7814 | 2.7814 | 3.8197 | 3.8197 | 0.8332 | 0.8332 | 52.4965 | 0.2809 | 0.048 | 1.6086 | 1.6086 | 0.061 | 0.1014
4170 |  | 1 |  |  | PASS |  | PASS | 1.6927 | 1.6927 | 1.7979 | 1.7979 | 45.8936 | 45.8936 | 45.9818 | 45.9818 | 141.3723 | 3.1823 | 2.7415 | 1.088 | 0.6143 | 2.8288 | 2.8288 | 4.0164 | 4.0164 | 0.8376 | 0.8376 | 55.2093 | 0.2335 | 0.0276 | 1.6938 | 1.6938 | 0.0882 | 0.1051
4171 |  | 1 |  |  | PASS |  | PASS | 1.706 | 1.706 | 1.8114 | 1.8114 | 45.8936 | 45.8936 | 45.9682 | 45.9682 | 134.7261 | 5.1594 | 1.3512 | 0.8099 | 0.7669 | 2.8203 | 2.8203 | 3.9638 | 3.9638 | 0.8356 | 0.8356 | 52.327 | 0.325 | 0.0209 | 1.7073 | 1.7073 | 0.0746 | 0.1055
4172 |  | 1 |  |  | PASS |  | PASS | 1.7002 | 1.7002 | 1.804 | 1.804 | 46.1107 | 46.1107 | 46.1649 | 46.1649 | 134.794 | 13.7284 | 0.9547 | 0.8947 | 0.7228 | 2.7992 | 2.7992 | 3.9791 | 3.9791 | 0.8356 | 0.8356 | 54.6667 | 0.4471 | 0.0141 | 1.7005 | 1.7005 | 0.0543 | 0.1038
4173 |  | 1 |  |  | PASS |  | PASS | 1.6927 | 1.6927 | 1.7958 | 1.7958 | 46.0564 | 46.0564 | 46.1174 | 46.1174 | 133.3359 | 19.2218 | 9.1607 | 0.6743 | 0.1148 | 2.7686 | 2.7686 | 3.991 | 3.991 | 0.8356 | 0.8356 | 54.9041 | 0.4403 | 0.0548 | 1.6941 | 1.6941 | 0.061 | 0.1031
4174 |  | 1 |  |  | PASS |  | PASS | 1.6463 | 1.6463 | 1.7497 | 1.7497 | 46.226 | 46.226 | 46.2938 | 46.2938 | 134.3531 | 23.9354 | 1.5547 | 1.7153 | 0.0775 | 2.7915 | 2.7915 | 3.874 | 3.874 | 0.8332 | 0.8332 | 53.6833 | 0.3827 | 0.0819 | 1.647 | 1.647 | 0.0678 | 0.1034
4175 |  | 1 |  |  | PASS |  | PASS | 1.6619 | 1.6619 | 1.7646 | 1.7646 | 46.0293 | 46.0293 | 46.0903 | 46.0903 | 137.778 | 4.4031 | 8.7877 | 1.5899 | 0.4617 | 2.778 | 2.778 | 3.9757 | 3.9757 | 0.8356 | 0.8356 | 54.1581 | 0.1962 | 0.0955 | 1.6636 | 1.6636 | 0.061 | 0.1027
4176 |  | 1 |  |  | PASS |  | PASS | 1.7585 | 1.7585 | 1.864 | 1.864 | 44.7814 | 44.7814 | 44.8492 | 44.8492 | 247.101 | 0.7069 | 4.0065 | 1.6712 | 0.3159 | 2.8585 | 2.8585 | 4.1859 | 4.1859 | 0.8393 | 0.8393 | 93.1875 | 0.2572 | 0.1192 | 1.7592 | 1.7592 | 0.0678 | 0.1055
4177 |  | 1 |  |  | PASS |  | PASS | 1.746 | 1.746 | 1.8521 | 1.8521 | 44.951 | 44.951 | 45.0324 | 45.0324 | 229.2648 | 10.4153 | 2.6059 | 2.0409 | 0.0005 | 2.9263 | 2.9263 | 4.0452 | 4.0452 | 0.8383 | 0.8383 | 88.9488 | 0.342 | 0.1022 | 1.7467 | 1.7467 | 0.0814 | 0.1061
4178 |  | 1 |  |  | PASS |  | PASS | 1.7918 | 1.7918 | 1.8999 | 1.8999 | 44.4491 | 44.4491 | 44.5169 | 44.5169 | 289.5213 | 15.3561 | 5.2272 | 1.3457 | 0.1317 | 2.8695 | 2.8695 | 4.1486 | 4.1486 | 0.8403 | 0.8403 | 109.1247 | 0.5319 | 0.0344 | 1.7931 | 1.7931 | 0.0678 | 0.1082
4179 |  | 1 |  |  | PASS |  | PASS | 1.7857 | 1.7857 | 1.8918 | 1.8918 | 44.578 | 44.578 | 44.6322 | 44.6322 | 258.6301 | 5.5663 | 3.1927 | 0.8438 | 0.0063 | 2.8059 | 2.8059 | 4.1503 | 4.1503 | 0.839 | 0.839 | 91.9328 | 0.5692 | 0.0141 | 1.7874 | 1.7874 | 0.0543 | 0.1061
4180 |  | 1 |  |  | PASS |  | PASS | 1.803 | 1.803 | 1.9104 | 1.9104 | 44.2796 | 44.2796 | 44.3542 | 44.3542 | 284.9774 | 1.4633 | 3.1927 | 0.7184 | 0.421 | 2.8975 | 2.8975 | 4.1503 | 4.1503 | 0.8396 | 0.8396 | 102.6481 | 0.4776 | 0.0029 | 1.8036 | 1.8036 | 0.0746 | 0.1075
4181 |  | 1 |  |  | PASS |  | PASS | 1.8708 | 1.8708 | 1.9789 | 1.9789 | 45.6156 | 45.6156 | 45.6698 | 45.6698 | 190.7101 | 9.0488 | 2.0058 | 0.7489 | 0.4074 | 2.8212 | 2.8212 | 4.1978 | 4.1978 | 0.8407 | 0.8407 | 72.7064 | 0.4742 | 0.048 | 1.8718 | 1.8718 | 0.0543 | 0.1082
4182 |  | 1 |  |  | PASS |  | PASS | 1.9132 | 1.9132 | 2.023 | 2.023 | 45.3443 | 45.3443 | 45.4121 | 45.4121 | 215.0229 | 0.4695 | 2.0058 | 0.9422 | 0.3193 | 2.9119 | 2.9119 | 4.286 | 4.286 | 0.843 | 0.843 | 84.9136 | 0.2742 | 0.1226 | 1.9142 | 1.9142 | 0.0678 | 0.1099
4183 |  | 1 |  |  | PASS |  | PASS | 1.9372 | 1.9372 | 2.0478 | 2.0478 | 44.8696 | 44.8696 | 44.9442 | 44.9442 | 273.1092 | 17.2551 | 3.0231 | 2.6106 | 0.2141 | 2.9907 | 2.9907 | 4.4098 | 4.4098 | 0.8437 | 0.8437 | 102.9194 | 0.4403 | 0.0819 | 1.9383 | 1.9383 | 0.0746 | 0.1105
4184 |  | 1 |  |  | PASS |  | PASS | 1.9437 | 1.9437 | 2.0525 | 2.0525 | 45.1409 | 45.1409 | 45.2222 | 45.2222 | 271.9563 | 0.0965 | 12.7789 | 0.5285 | 0.0344 | 2.9857 | 2.9857 | 4.4216 | 4.4216 | 0.8427 | 0.8427 | 111.3967 | 0.5963 | 0.0243 | 1.9447 | 1.9447 | 0.0814 | 0.1089
4185 |  | 1 |  |  | PASS |  | PASS | 1.8843 | 1.8843 | 1.9915 | 1.9915 | 45.6495 | 45.6495 | 45.758 | 45.758 | 191.1848 | 19.6627 | 2.8197 | 0.3148 | 0.6889 | 2.8229 | 2.8229 | 4.1843 | 4.1843 | 0.8393 | 0.8393 | 75.5208 | 0.42 | 0.0005 | 1.8847 | 1.8847 | 0.1085 | 0.1072
4186 |  | 1 |  |  | PASS |  | PASS | 1.8084 | 1.8084 | 1.9159 | 1.9159 | 46.1378 | 46.1378 | 46.2056 | 46.2056 | 160.6666 | 2.4128 | 6.787 | 0.5353 | 0.7499 | 2.8517 | 2.8517 | 4.0791 | 4.0791 | 0.8396 | 0.8396 | 65.3142 | 0.3488 | 0.0175 | 1.8101 | 1.8101 | 0.0678 | 0.1075
4187 |  | 1 |  |  | PASS |  | PASS | 1.8406 | 1.8406 | 1.9474 | 1.9474 | 45.8462 | 45.8462 | 45.9343 | 45.9343 | 170.7715 | 11.3648 | 6.7531 | 0.4098 | 0.6177 | 2.8365 | 2.8365 | 4.2199 | 4.2199 | 0.8413 | 0.8413 | 68.6373 | 0.3454 | 0.0141 | 1.8426 | 1.8426 | 0.0882 | 0.1068
4188 |  | 1 |  |  | PASS |  | PASS | 1.8372 | 1.8372 | 1.9454 | 1.9454 | 45.8123 | 45.8123 | 45.8869 | 45.8869 | 177.7568 | 3.9048 | 1.2938 | 1.4305 | 0.3227 | 2.8356 | 2.8356 | 4.1571 | 4.1571 | 0.84 | 0.84 | 69.0442 | 0.4573 | 0.0276 | 1.8389 | 1.8389 | 0.0746 | 0.1082
4189 |  | 1 |  |  | PASS |  | PASS | 1.8525 | 1.8525 | 1.9606 | 1.9606 | 45.7173 | 45.7173 | 45.8055 | 45.8055 | 182.2667 | 5.7698 | 1.7346 | 1.0812 | 0.421 | 2.9051 | 2.9051 | 4.1775 | 4.1775 | 0.8407 | 0.8407 | 73.7914 | 0.2301 | 0.1056 | 1.8552 | 1.8552 | 0.0882 | 0.1082
4190 |  | 1 |  |  | PASS |  | PASS | 1.8789 | 1.8789 | 1.9881 | 1.9881 | 45.3782 | 45.3782 | 45.4528 | 45.4528 | 202.3748 | 9.1844 | 2.8772 | 1.5153 | 0.2141 | 2.8738 | 2.8738 | 4.2639 | 4.2639 | 0.842 | 0.842 | 79.4204 | 0.3115 | 0.1192 | 1.8803 | 1.8803 | 0.0746 | 0.1092
4191 |  | 1 |  |  | PASS |  | PASS | 1.8053 | 1.8053 | 1.9121 | 1.9121 | 46.7482 | 46.7482 | 46.7956 | 46.7956 | 146.0857 | 31.0226 | 2.6162 | 1.7696 | 0.0073 | 2.7958 | 2.7958 | 4.0791 | 4.0791 | 0.8386 | 0.8386 | 61.1773 | 0.4403 | 0.0751 | 1.8063 | 1.8063 | 0.0475 | 0.1068
4192 |  | 1 |  |  | PASS |  | PASS | 1.8179 | 1.8179 | 1.9233 | 1.9233 | 46.3073 | 46.3073 | 46.3752 | 46.3752 | 155.5463 | 16.3734 | 8.8114 | 1.0134 | 0.2209 | 2.8398 | 2.8398 | 4.2114 | 4.2114 | 0.8424 | 0.8424 | 66.2636 | 0.5217 | 0.0276 | 1.8196 | 1.8196 | 0.0678 | 0.1055
4193 |  | 1 |  |  | PASS |  | PASS | 1.8101 | 1.8101 | 1.9172 | 1.9172 | 46.3412 | 46.3412 | 46.4023 | 46.4023 | 156.2245 | 40.1444 | 0.6156 | 0.5285 | 0.5193 | 2.8356 | 2.8356 | 4.1232 | 4.1232 | 0.84 | 0.84 | 63.9239 | 0.3962 | 0.0029 | 1.8104 | 1.8104 | 0.061 | 0.1072
4194 |  | 1 |  |  | PASS |  | PASS | 1.8046 | 1.8046 | 1.9108 | 1.9108 | 46.3819 | 46.3819 | 46.4362 | 46.4362 | 152.8336 | 3.8369 | 9.9644 | 0.9422 | 0.2108 | 2.822 | 2.822 | 4.113 | 4.113 | 0.8403 | 0.8403 | 64.9751 | 0.5522 | 0.031 | 1.8053 | 1.8053 | 0.0543 | 0.1061
4195 |  | 1 |  |  | PASS |  | PASS | 1.8328 | 1.8328 | 1.9416 | 1.9416 | 46.0428 | 46.0428 | 46.1107 | 46.1107 | 163.8541 | 2.1076 | 14.7457 | 1.0236 | 0.0673 | 2.8856 | 2.8856 | 4.1741 | 4.1741 | 0.8407 | 0.8407 | 66.128 | 0.5556 | 0.0276 | 1.8338 | 1.8338 | 0.0678 | 0.1089
4196 |  | 1 |  |  | PASS |  | PASS | 1.8114 | 1.8114 | 1.9186 | 1.9186 | 46.1785 | 46.1785 | 46.2395 | 46.2395 | 151.1381 | 6.2106 | 3.2163 | 1.9934 | 0.1667 | 2.8678 | 2.8678 | 4.108 | 4.108 | 0.8396 | 0.8396 | 68.1286 | 0.3148 | 0.1226 | 1.8121 | 1.8121 | 0.061 | 0.1072
4197 |  | 1 |  |  | PASS |  | PASS | 1.8304 | 1.8304 | 1.9352 | 1.9352 | 46.0022 | 46.0022 | 46.0768 | 46.0768 | 162.769 | 23.0537 | 0.4799 | 0.3793 | 0.2209 | 2.9212 | 2.9212 | 4.4267 | 4.4267 | 0.8427 | 0.8427 | 63.0423 | 0.4539 | 0.0005 | 1.8311 | 1.8311 | 0.0746 | 0.1048
4198 |  | 1 |  |  | PASS |  | PASS | 1.8063 | 1.8063 | 1.9135 | 1.9135 | 46.287 | 46.287 | 46.3616 | 46.3616 | 155.5463 | 11.8633 | 2.6059 | 0.8845 | 0.0503 | 2.856 | 2.856 | 4.1436 | 4.1436 | 0.8403 | 0.8403 | 63.1101 | 0.3793 | 0.0921 | 1.808 | 1.808 | 0.0746 | 0.1072
4199 |  | 1 |  |  | PASS |  | PASS | 1.8087 | 1.8087 | 1.9155 | 1.9155 | 46.3548 | 46.3548 | 46.4294 | 46.4294 | 149.5783 | 2.4467 | 5.2611 | 0.8913 | 0.6041 | 2.8916 | 2.8916 | 4.1317 | 4.1317 | 0.84 | 0.84 | 63.7543 | 0.481 | 0.0412 | 1.8094 | 1.8094 | 0.0746 | 0.1068
4200 |  | 1 |  |  | PASS |  | PASS | 1.8213 | 1.8213 | 1.9288 | 1.9288 | 46.3277 | 46.3277 | 46.3887 | 46.3887 | 155.1394 | 14.1692 | 13.0602 | 1.8035 | 0.1148 | 2.8924 | 2.8924 | 4.1741 | 4.1741 | 0.8403 | 0.8403 | 65.7211 | 0.4708 | 0.0616 | 1.8226 | 1.8226 | 0.061 | 0.1075
4201 |  | 1 |  |  | PASS |  | PASS | 1.8714 | 1.8714 | 1.98 | 1.98 | 45.5817 | 45.5817 | 45.6359 | 45.6359 | 197.1528 | 6.7531 | 7.7365 | 0.8676 | 0.56 | 2.9034 | 2.9034 | 4.2063 | 4.2063 | 0.84 | 0.84 | 76.945 | 0.2369 | 0.0989 | 1.8721 | 1.8721 | 0.0543 | 0.1085
4202 |  | 1 |  |  | PASS |  | PASS | 1.8809 | 1.8809 | 1.9884 | 1.9884 | 45.3986 | 45.3986 | 45.4664 | 45.4664 | 207.8681 | 12.1346 | 0.4121 | 0.2809 | 0.1622 | 2.9348 | 2.9348 | 4.3301 | 4.3301 | 0.8424 | 0.8424 | 76.0973 | 0.5149 | 0.0107 | 1.8823 | 1.8823 | 0.0678 | 0.1075
4203 |  | 1 |  |  | PASS |  | PASS | 1.8467 | 1.8467 | 1.9549 | 1.9549 | 45.6495 | 45.6495 | 45.7038 | 45.7038 | 186.9123 | 3.43 | 3.5893 | 1.0676 | 0.2108 | 2.8882 | 2.8882 | 4.1622 | 4.1622 | 0.841 | 0.841 | 69.485 | 0.4132 | 0.1022 | 1.8481 | 1.8481 | 0.0543 | 0.1082
4204 |  | 1 |  |  | PASS |  | PASS | 1.8372 | 1.8372 | 1.9444 | 1.9444 | 45.8055 | 45.8055 | 45.8597 | 45.8597 | 167.8893 | 2.3449 | 1.3512 | 0.5692 | 0.638 | 2.856 | 2.856 | 4.1436 | 4.1436 | 0.8424 | 0.8424 | 67.6539 | 0.247 | 0.0276 | 1.8375 | 1.8375 | 0.0543 | 0.1072
4205 |  | 1 |  |  | PASS |  | PASS | 1.8477 | 1.8477 | 1.9552 | 1.9552 | 45.8394 | 45.8394 | 45.9072 | 45.9072 | 157.7165 | 13.0502 | 6.9125 | 1.1524 | 0.0978 | 2.8466 | 2.8466 | 4.1656 | 4.1656 | 0.8424 | 0.8424 | 63.6526 | 0.5454 | 0.0344 | 1.8474 | 1.8474 | 0.0678 | 0.1075
4206 |  | 1 |  |  | PASS |  | PASS | 1.866 | 1.866 | 1.9735 | 1.9735 | 45.5885 | 45.5885 | 45.6495 | 45.6495 | 184.8438 | 4.2099 | 1.8024 | 0.7048 | 0.3193 | 2.8551 | 2.8551 | 4.1554 | 4.1554 | 0.8403 | 0.8403 | 70.2988 | 0.4708 | 0.0514 | 1.867 | 1.867 | 0.061 | 0.1075
4207 |  | 1 |  |  | PASS |  | PASS | 1.9359 | 1.9359 | 2.0441 | 2.0441 | 45.1137 | 45.1137 | 45.2087 | 45.2087 | 228.6883 | 17.5263 | 0.6495 | 0.9218 | 0.1216 | 2.9509 | 2.9509 | 4.4793 | 4.4793 | 0.8441 | 0.8441 | 84.9475 | 0.5251 | 0.0548 | 1.9372 | 1.9372 | 0.0949 | 0.1082
4208 |  | 1 |  |  | PASS |  | PASS | 1.9098 | 1.9098 | 2.0183 | 2.0183 | 44.8289 | 44.8289 | 44.9238 | 44.9238 | 247.4061 | 9.9305 | 1.5311 | 1.2372 | 0.5092 | 2.9195 | 2.9195 | 4.3487 | 4.3487 | 0.8427 | 0.8427 | 90.2713 | 0.3725 | 0.0073 | 1.9111 | 1.9111 | 0.0949 | 0.1085
4209 |  | 1 |  |  | PASS |  | PASS | 1.9399 | 1.9399 | 2.0488 | 2.0488 | 45.012 | 45.012 | 45.073 | 45.073 | 260.1221 | 14.5762 | 4.2099 | 0.637 | 0.343 | 3.006 | 3.006 | 4.442 | 4.442 | 0.843 | 0.843 | 94.9846 | 0.3861 | 0.1226 | 1.9423 | 1.9423 | 0.061 | 0.1089
4210 |  | 1 |  |  | PASS |  | PASS | 1.9111 | 1.9111 | 2.0213 | 2.0213 | 45.2629 | 45.2629 | 45.3308 | 45.3308 | 207.2238 | 3.0909 | 13.0602 | 2.1935 | 0.1148 | 2.8958 | 2.8958 | 4.286 | 4.286 | 0.8417 | 0.8417 | 77.8266 | 0.5115 | 0.0616 | 1.9128 | 1.9128 | 0.0678 | 0.1102
4211 |  | 1 |  |  | PASS |  | PASS | 1.8009 | 1.8009 | 1.9074 | 1.9074 | 46.3073 | 46.3073 | 46.3684 | 46.3684 | 161.0735 | 9.9983 | 1.2598 | 0.2233 | 0.1124 | 2.772 | 2.772 | 4.0774 | 4.0774 | 0.8393 | 0.8393 | 66.501 | 0.4912 | 0.0063 | 1.8026 | 1.8026 | 0.061 | 0.1065
4212 |  | 1 |  |  | PASS |  | PASS | 1.8284 | 1.8284 | 1.9355 | 1.9355 | 45.8326 | 45.8326 | 45.8936 | 45.8936 | 179.0114 | 25.9361 | 2.1754 | 0.42 | 0.655 | 2.8763 | 2.8763 | 4.1961 | 4.1961 | 0.8407 | 0.8407 | 72.3673 | 0.3827 | 0.0005 | 1.8304 | 1.8304 | 0.061 | 0.1072
4213 |  | 1 |  |  | PASS |  | PASS | 1.8087 | 1.8087 | 1.9152 | 1.9152 | 45.9886 | 45.9886 | 46.0564 | 46.0564 | 177.0108 | 10.8121 | 0.7408 | 0.5726 | 0.5363 | 2.7737 | 2.7737 | 4.069 | 4.069 | 0.8383 | 0.8383 | 73.3506 | 0.3488 | 0.0063 | 1.8094 | 1.8094 | 0.0678 | 0.1065
4214 |  | 1 |  |  | PASS |  | PASS | 1.8535 | 1.8535 | 1.962 | 1.962 | 45.5546 | 45.5546 | 45.6292 | 45.6292 | 189.7267 | 15.5695 | 2.6059 | 1.322 | 0.282 | 2.8576 | 2.8576 | 4.2114 | 4.2114 | 0.8403 | 0.8403 | 73.4184 | 0.2369 | 0.109 | 1.8555 | 1.8555 | 0.0746 | 0.1085
4215 |  | 1 |  |  | PASS |  | PASS | 1.8531 | 1.8531 | 1.9606 | 1.9606 | 45.6563 | 45.6563 | 45.7241 | 45.7241 | 193.1515 | 2.7076 | 1.8938 | 1.227 | 0.2175 | 2.8153 | 2.8153 | 4.169 | 4.169 | 0.84 | 0.84 | 74.8426 | 0.3216 | 0.1192 | 1.8545 | 1.8545 | 0.0678 | 0.1075
4216 |  | 1 |  |  | PASS |  | PASS | 1.9867 | 1.9867 | 2.0997 | 2.0997 | 45.2358 | 45.2358 | 45.3308 | 45.3308 | 221.8726 | 7.3194 | 2.4024 | 1.8035 | 0.047 | 2.8492 | 2.8492 | 4.3877 | 4.3877 | 0.8441 | 0.8441 | 82.0314 | 0.3996 | 0.0955 | 1.9888 | 1.9888 | 0.0949 | 0.1129
4217 |  | 1 |  |  | PASS |  | PASS | 2.0003 | 2.0003 | 2.1132 | 2.1132 | 44.9306 | 44.9306 | 45.0324 | 45.0324 | 257.918 | 9.2862 | 10.7782 | 0.854 | 0.1114 | 2.928 | 2.928 | 4.4471 | 4.4471 | 0.8485 | 0.8485 | 97.6635 | 0.5963 | 0.0344 | 2.0013 | 2.0013 | 0.1017 | 0.1129
4218 |  | 1 |  |  | PASS |  | PASS | 1.9532 | 1.9532 | 2.0634 | 2.0634 | 45.6359 | 45.6359 | 45.7105 | 45.7105 | 201.1202 | 14.8474 | 13.0841 | 0.5692 | 0.1294 | 2.8492 | 2.8492 | 4.247 | 4.247 | 0.8424 | 0.8424 | 77.7927 | 0.5895 | 0.0209 | 1.9545 | 1.9545 | 0.0746 | 0.1102
4219 |  | 1 |  |  | PASS |  | PASS | 1.9603 | 1.9603 | 2.0705 | 2.0705 | 45.4189 | 45.4189 | 45.48 | 45.48 | 209.2245 | 1.6903 | 2.0398 | 0.4471 | 0.7465 | 2.8229 | 2.8229 | 4.3589 | 4.3589 | 0.8427 | 0.8427 | 78.7083 | 0.4844 | 0.0107 | 1.9627 | 1.9627 | 0.061 | 0.1102
4220 |  | 1 |  |  | PASS |  | PASS | 1.9321 | 1.9321 | 2.0434 | 2.0434 | 45.6359 | 45.6359 | 45.697 | 45.697 | 198.8144 | 4.8203 | 3.3858 | 0.7252 | 0.4956 | 2.8229 | 2.8229 | 4.2317 | 4.2317 | 0.8417 | 0.8417 | 74.4696 | 0.4776 | 0.0446 | 1.9342 | 1.9342 | 0.061 | 0.1112
4221 |  | 1 |  |  | PASS |  | PASS | 1.9125 | 1.9125 | 2.022 | 2.022 | 45.819 | 45.819 | 45.8801 | 45.8801 | 185.3864 | 9.9983 | 10.5748 | 1.0982 | 0.0989 | 2.9814 | 2.9814 | 4.2419 | 4.2419 | 0.8417 | 0.8417 | 75.0461 | 0.5726 | 0.0344 | 1.9135 | 1.9135 | 0.061 | 0.1095
4222 |  | 1 |  |  | PASS |  | PASS | 1.8864 | 1.8864 | 1.9935 | 1.9935 | 45.9411 | 45.9411 | 45.9954 | 45.9954 | 184.3691 | 18.5097 | 4.2099 | 1.3016 | 0.0775 | 2.7576 | 2.7576 | 4.1656 | 4.1656 | 0.8396 | 0.8396 | 70.8074 | 0.4573 | 0.0717 | 1.8877 | 1.8877 | 0.0543 | 0.1072
4223 |  | 1 |  |  | PASS |  | PASS | 1.9233 | 1.9233 | 2.0335 | 2.0335 | 45.7512 | 45.7512 | 45.8258 | 45.8258 | 191.7613 | 18.4179 | 2.8772 | 1.1456 | 0.499 | 2.7932 | 2.7932 | 4.1961 | 4.1961 | 0.8403 | 0.8403 | 73.8593 | 0.2572 | 0.1124 | 1.9247 | 1.9247 | 0.0746 | 0.1102
4224 |  | 1 |  |  | PASS |  | PASS | 1.9505 | 1.9505 | 2.06 | 2.06 | 45.5003 | 45.5003 | 45.5613 | 45.5613 | 207.2238 | 10.0322 | 1.0903 | 0.498 | 0.6211 | 2.8322 | 2.8322 | 4.3063 | 4.3063 | 0.8424 | 0.8424 | 78.6065 | 0.3623 | 0.0073 | 1.9511 | 1.9511 | 0.061 | 0.1095
4225 |  | 1 |  |  | PASS |  | PASS | 1.9457 | 1.9457 | 2.0563 | 2.0563 | 45.7309 | 45.7309 | 45.7851 | 45.7851 | 200.0012 | 8.3028 | 8.0756 | 0.8947 | 0.1463 | 2.7898 | 2.7898 | 4.2232 | 4.2232 | 0.8413 | 0.8413 | 75.9277 | 0.5726 | 0.0548 | 1.9471 | 1.9471 | 0.0543 | 0.1105
4226 |  | 1 |  |  | PASS |  | PASS | 1.9457 | 1.9457 | 2.0535 | 2.0535 | 45.0798 | 45.0798 | 45.1273 | 45.1273 | 287.5545 | 6.7429 | 0.9886 | 0.8269 | 0.3362 | 2.9111 | 2.9111 | 4.5149 | 4.5149 | 0.8427 | 0.8427 | 107.9718 | 0.4267 | 0.1022 | 1.9471 | 1.9471 | 0.0475 | 0.1078
4227 |  | 1 |  |  | PASS |  | PASS | 1.8962 | 1.8962 | 2.0051 | 2.0051 | 45.6156 | 45.6156 | 45.6902 | 45.6902 | 190.9475 | 0.673 | 3.1927 | 0.7625 | 0.2786 | 2.8127 | 2.8127 | 4.1859 | 4.1859 | 0.84 | 0.84 | 74.1984 | 0.5556 | 0.0039 | 1.8976 | 1.8976 | 0.0746 | 0.1089
4228 |  | 1 |  |  | PASS |  | PASS | 1.8993 | 1.8993 | 2.0071 | 2.0071 | 45.7309 | 45.7309 | 45.8055 | 45.8055 | 184.9116 | 5.4204 | 2.9111 | 1.1829 | 0.1904 | 2.8076 | 2.8076 | 4.1893 | 4.1893 | 0.8396 | 0.8396 | 73.4184 | 0.2911 | 0.1192 | 1.8999 | 1.8999 | 0.0746 | 0.1078
4229 |  | 1 |  |  | PASS |  | PASS | 1.8772 | 1.8772 | 1.9861 | 1.9861 | 45.6292 | 45.6292 | 45.697 | 45.697 | 189.2181 | 3.4978 | 1.8259 | 0.4132 | 0.0334 | 2.8729 | 2.8729 | 4.1944 | 4.1944 | 0.8407 | 0.8407 | 75.7243 | 0.5556 | 0.0073 | 1.8786 | 1.8786 | 0.0678 | 0.1089
4230 |  | 1 |  |  | PASS |  | PASS | 1.8413 | 1.8413 | 1.9488 | 1.9488 | 45.9479 | 45.9479 | 46.0225 | 46.0225 | 175.7562 | 0.6156 | 10.0084 | 1.0202 | 0.4888 | 2.7864 | 2.7864 | 4.1029 | 4.1029 | 0.839 | 0.839 | 69.485 | 0.2301 | 0.0819 | 1.8426 | 1.8426 | 0.0746 | 0.1075
4231 |  | 1 |  |  | PASS |  | PASS | 1.8559 | 1.8559 | 1.963 | 1.963 | 45.6427 | 45.6427 | 45.7105 | 45.7105 | 188.5399 | 9.8626 | 4.549 | 0.8676 | 0.1012 | 2.8602 | 2.8602 | 4.2436 | 4.2436 | 0.8407 | 0.8407 | 71.4517 | 0.4369 | 0.0616 | 1.8572 | 1.8572 | 0.0678 | 0.1072
4232 |  | 1 |  |  | PASS |  | PASS | 1.8318 | 1.8318 | 1.9396 | 1.9396 | 45.9615 | 45.9615 | 46.0428 | 46.0428 | 176.6378 | 1.1477 | 13.6945 | 0.8065 | 0.0605 | 2.8008 | 2.8008 | 4.0978 | 4.0978 | 0.8386 | 0.8386 | 69.3833 | 0.559 | 0.0209 | 1.8328 | 1.8328 | 0.0814 | 0.1078
4233 |  | 1 |  |  | PASS |  | PASS | 1.867 | 1.867 | 1.9762 | 1.9762 | 45.6563 | 45.6563 | 45.7309 | 45.7309 | 189.998 | 10.3035 | 0.4121 | 1.5187 | 0.0843 | 2.8314 | 2.8314 | 4.1859 | 4.1859 | 0.84 | 0.84 | 72.8759 | 0.5183 | 0.048 | 1.8691 | 1.8691 | 0.0746 | 0.1092
4234 |  | 1 |  |  | PASS |  | PASS | 1.8877 | 1.8877 | 1.9962 | 1.9962 | 45.697 | 45.697 | 45.758 | 45.758 | 189.4554 | 20.8834 | 12.5855 | 1.522 | 0.0876 | 2.8415 | 2.8415 | 4.191 | 4.191 | 0.84 | 0.84 | 73.6558 | 0.464 | 0.0548 | 1.8891 | 1.8891 | 0.061 | 0.1085
4235 |  | 1 |  |  | PASS |  | PASS | 1.884 | 1.884 | 1.9928 | 1.9928 | 45.6698 | 45.6698 | 45.7241 | 45.7241 | 192.4734 | 15.4339 | 0.5374 | 1.4474 | 0.2141 | 2.8466 | 2.8466 | 4.1893 | 4.1893 | 0.84 | 0.84 | 78.4031 | 0.3623 | 0.109 | 1.8857 | 1.8857 | 0.0543 | 0.1089
4236 |  | 1 |  |  | PASS |  | PASS | 1.8382 | 1.8382 | 1.9447 | 1.9447 | 46.1581 | 46.1581 | 46.226 | 46.226 | 163.8541 | 13.898 | 5.2272 | 1.0676 | 0.3125 | 2.8356 | 2.8356 | 4.1554 | 4.1554 | 0.8407 | 0.8407 | 68.0947 | 0.2165 | 0.0887 | 1.8392 | 1.8392 | 0.0678 | 0.1065
4237 |  | 1 |  |  | PASS |  | PASS | 1.7962 | 1.7962 | 1.903 | 1.903 | 46.443 | 46.443 | 46.4837 | 46.4837 | 157.8861 | 7.9298 | 1.8598 | 0.2572 | 0.1328 | 2.7568 | 2.7568 | 4.035 | 4.035 | 0.8379 | 0.8379 | 60.6686 | 0.4369 | 0.0029 | 1.7972 | 1.7972 | 0.0407 | 0.1068
4238 |  | 1 |  |  | PASS |  | PASS | 1.8175 | 1.8175 | 1.925 | 1.925 | 46.192 | 46.192 | 46.2599 | 46.2599 | 169.2117 | 12.5177 | 0.6052 | 1.7018 | 0.0548 | 2.8042 | 2.8042 | 4.1046 | 4.1046 | 0.839 | 0.839 | 69.6206 | 0.325 | 0.109 | 1.8199 | 1.8199 | 0.0678 | 0.1075
4239 |  | 1 |  |  | PASS |  | PASS | 1.8202 | 1.8202 | 1.9267 | 1.9267 | 46.2056 | 46.2056 | 46.287 | 46.287 | 163.5489 | 3.7352 | 3.8708 | 0.9659 | 0.2786 | 2.8025 | 2.8025 | 4.0707 | 4.0707 | 0.8379 | 0.8379 | 64.1613 | 0.4912 | 0.0029 | 1.8206 | 1.8206 | 0.0814 | 0.1065
4240 |  | 1 |  |  | PASS |  | PASS | 1.8169 | 1.8169 | 1.924 | 1.924 | 46.07 | 46.07 | 46.1581 | 46.1581 | 171.1445 | 17.5602 | 0.8868 | 0.7692 | 0.1046 | 2.8203 | 2.8203 | 4.0673 | 4.0673 | 0.8383 | 0.8383 | 68.8068 | 0.4166 | 0.0717 | 1.8175 | 1.8175 | 0.0882 | 0.1072
4241 |  | 1 |  |  | PASS |  | PASS | 1.9088 | 1.9088 | 2.0183 | 2.0183 | 45.8258 | 45.8258 | 45.8869 | 45.8869 | 171.8905 | 17.8994 | 1.8598 | 0.6133 | 0.3023 | 2.8432 | 2.8432 | 4.2216 | 4.2216 | 0.841 | 0.841 | 67.8574 | 0.4301 | 0.0039 | 1.9094 | 1.9094 | 0.061 | 0.1095
4242 |  | 1 |  |  | PASS |  | PASS | 1.8362 | 1.8362 | 1.9437 | 1.9437 | 46.3209 | 46.3209 | 46.3955 | 46.3955 | 167.1093 | 9.2862 | 0.3443 | 0.8676 | 0.4946 | 2.7924 | 2.7924 | 4.0622 | 4.0622 | 0.8386 | 0.8386 | 65.9584 | 0.559 | 0.031 | 1.8375 | 1.8375 | 0.0746 | 0.1075
4243 |  | 1 |  |  | PASS |  | PASS | 1.8386 | 1.8386 | 1.9457 | 1.9457 | 46.3209 | 46.3209 | 46.3616 | 46.3616 | 159.2424 | 1.0121 | 2.165 | 0.8065 | 0.3125 | 2.8008 | 2.8008 | 4.147 | 4.147 | 0.8403 | 0.8403 | 66.2297 | 0.3352 | 0.031 | 1.8392 | 1.8392 | 0.0407 | 0.1072
4244 |  | 1 |  |  | PASS |  | PASS | 1.828 | 1.828 | 1.9359 | 1.9359 | 46.5447 | 46.5447 | 46.6193 | 46.6193 | 153.6135 | 3.9726 | 10.9817 | 0.1826 | 0.0887 | 2.7873 | 2.7873 | 4.0588 | 4.0588 | 0.8383 | 0.8383 | 64.8394 | 0.5488 | 0.0209 | 1.8304 | 1.8304 | 0.0746 | 0.1078
4245 |  | 1 |  |  | PASS |  | PASS | 1.8094 | 1.8094 | 1.9165 | 1.9165 | 46.504 | 46.504 | 46.565 | 46.565 | 170.6359 | 5.8715 | 0.8868 | 1.1694 | 0.2752 | 2.7703 | 2.7703 | 4.0774 | 4.0774 | 0.839 | 0.839 | 69.112 | 0.3657 | 0.1158 | 1.8114 | 1.8114 | 0.061 | 0.1072
4246 |  | 1 |  |  | PASS |  | PASS | 1.9118 | 1.9118 | 2.021 | 2.021 | 45.4121 | 45.4121 | 45.4935 | 45.4935 | 213.8022 | 9.025 | 2.5484 | 1.1796 | 1.0076 | 2.8602 | 2.8602 | 4.2419 | 4.2419 | 0.8413 | 0.8413 | 84.5745 | 0.3488 | 0.0243 | 1.9138 | 1.9138 | 0.0814 | 0.1092
4247 |  | 1 |  |  | PASS |  | PASS | 1.9345 | 1.9345 | 2.0451 | 2.0451 | 45.0934 | 45.0934 | 45.168 | 45.168 | 262.1905 | 15.39 | 1.1138 | 0.8167 | 0.1633 | 2.9204 | 2.9204 | 4.3487 | 4.3487 | 0.8434 | 0.8434 | 103.2585 | 0.3996 | 0.0887 | 1.9362 | 1.9362 | 0.0746 | 0.1105
4248 |  | 1 |  |  | PASS |  | PASS | 1.9393 | 1.9393 | 2.0474 | 2.0474 | 45.5139 | 45.5139 | 45.5681 | 45.5681 | 190.1675 | 30.853 | 2.7179 | 1.166 | 0.3905 | 2.9136 | 2.9136 | 4.3318 | 4.3318 | 0.8441 | 0.8441 | 75.9616 | 0.403 | 0.0039 | 1.9396 | 1.9396 | 0.0543 | 0.1082
4249 |  | 1 |  |  | PASS |  | PASS | 1.9213 | 1.9213 | 2.0305 | 2.0305 | 45.4393 | 45.4393 | 45.5139 | 45.5139 | 181.8598 | 1.9719 | 1.2259 | 0.9049 | 0.2108 | 2.8771 | 2.8771 | 4.2606 | 4.2606 | 0.8444 | 0.8444 | 67.8574 | 0.5387 | 0.0107 | 1.9203 | 1.9203 | 0.0746 | 0.1092
4250 |  | 1 |  |  | PASS |  | PASS | 1.8904 | 1.8904 | 1.9979 | 1.9979 | 45.6563 | 45.6563 | 45.7173 | 45.7173 | 180.4017 | 10.2017 | 3.7013 | 0.2877 | 0.1904 | 2.8398 | 2.8398 | 4.208 | 4.208 | 0.8413 | 0.8413 | 66.501 | 0.4844 | 0.0039 | 1.8904 | 1.8904 | 0.061 | 0.1075
4251 |  | 1 |  |  | PASS |  | PASS | 1.8382 | 1.8382 | 1.9457 | 1.9457 | 45.9615 | 45.9615 | 46.0022 | 46.0022 | 176.57 | 38.5167 | 0.1069 | 0.3657 | 0.4549 | 2.7847 | 2.7847 | 4.108 | 4.108 | 0.839 | 0.839 | 69.1798 | 0.4403 | 0.0029 | 1.8389 | 1.8389 | 0.0407 | 0.1075
4252 |  | 1 |  |  | PASS |  | PASS | 1.8837 | 1.8837 | 1.9901 | 1.9901 | 45.6292 | 45.6292 | 45.7038 | 45.7038 | 193.728 | 4.3692 | 0.9886 | 0.3793 | 0.4651 | 2.8483 | 2.8483 | 4.308 | 4.308 | 0.842 | 0.842 | 77.4875 | 0.3894 | 0.0039 | 1.8847 | 1.8847 | 0.0746 | 0.1065
4253 |  | 1 |  |  | PASS |  | PASS | 1.8575 | 1.8575 | 1.9654 | 1.9654 | 45.9072 | 45.9072 | 45.975 | 45.975 | 179.2149 | 4.3353 | 12.4499 | 0.7828 | 0.1012 | 2.8025 | 2.8025 | 4.1249 | 4.1249 | 0.8403 | 0.8403 | 72.5707 | 0.5217 | 0.0649 | 1.8596 | 1.8596 | 0.0678 | 0.1078
4254 |  | 1 |  |  | PASS |  | PASS | 1.8935 | 1.8935 | 2.002 | 2.002 | 45.5817 | 45.5817 | 45.6427 | 45.6427 | 190.4049 | 6.0071 | 2.7754 | 0.8099 | 0.3081 | 2.8687 | 2.8687 | 4.2232 | 4.2232 | 0.8413 | 0.8413 | 71.8247 | 0.559 | 0.0446 | 1.8948 | 1.8948 | 0.061 | 0.1085
4255 |  | 1 |  |  | PASS |  | PASS | 1.9091 | 1.9091 | 2.0179 | 2.0179 | 45.7038 | 45.7038 | 45.7512 | 45.7512 | 197.5258 | 6.2784 | 13.4571 | 0.5454 | 0.1317 | 2.8704 | 2.8704 | 4.2504 | 4.2504 | 0.8403 | 0.8403 | 76.8433 | 0.5827 | 0.0209 | 1.9098 | 1.9098 | 0.0475 | 0.1089
4256 |  | 1 |  |  | PASS |  | PASS | 1.8318 | 1.8318 | 1.9393 | 1.9393 | 46.1988 | 46.1988 | 46.2734 | 46.2734 | 167.0754 | 26.1395 | 5.2272 | 1.8408 | 0.0402 | 2.778 | 2.778 | 4.1063 | 4.1063 | 0.839 | 0.839 | 68.8407 | 0.4539 | 0.0717 | 1.8338 | 1.8338 | 0.0746 | 0.1075
4257 |  | 1 |  |  | PASS |  | PASS | 1.8657 | 1.8657 | 1.9722 | 1.9722 | 45.9411 | 45.9411 | 46.0022 | 46.0022 | 173.7555 | 6.2445 | 3.4197 | 0.9693 | 0.1487 | 2.8297 | 2.8297 | 4.2385 | 4.2385 | 0.841 | 0.841 | 68.6373 | 0.5556 | 0.0378 | 1.867 | 1.867 | 0.061 | 0.1065
4258 |  | 1 |  |  | PASS |  | PASS | 1.8236 | 1.8236 | 1.9308 | 1.9308 | 46.1378 | 46.1378 | 46.1853 | 46.1853 | 167.8553 | 3.7691 | 3.7013 | 0.1216 | 0.7601 | 2.7975 | 2.7975 | 4.0571 | 4.0571 | 0.8379 | 0.8379 | 69.8919 | 0.3488 | 0.0107 | 1.8247 | 1.8247 | 0.0475 | 0.1072
4259 |  | 1 |  |  | PASS |  | PASS | 1.8433 | 1.8433 | 1.9518 | 1.9518 | 45.914 | 45.914 | 45.9818 | 45.9818 | 179.0793 | 18.6115 | 3.1588 | 0.4166 | 0.6753 | 2.8314 | 2.8314 | 4.1741 | 4.1741 | 0.8407 | 0.8407 | 71.4517 | 0.42 | 0.0005 | 1.845 | 1.845 | 0.0678 | 0.1085
4260 |  | 1 |  |  | PASS |  | PASS | 1.8321 | 1.8321 | 1.9396 | 1.9396 | 46.0293 | 46.0293 | 46.0835 | 46.0835 | 172.7043 | 18.035 | 4.6168 | 0.4912 | 0.4651 | 2.8153 | 2.8153 | 4.1097 | 4.1097 | 0.8393 | 0.8393 | 70.0954 | 0.3589 | 0.0141 | 1.8338 | 1.8338 | 0.0543 | 0.1075
4261 |  | 1 |  |  | PASS |  | PASS | 1.902 | 1.902 | 2.0098 | 2.0098 | 45.853 | 45.853 | 45.9072 | 45.9072 | 180.1304 | 23.8675 | 0.6495 | 0.0605 | 0.3769 | 2.8042 | 2.8042 | 4.191 | 4.191 | 0.8407 | 0.8407 | 69.5189 | 0.4505 | 0.0097 | 1.9033 | 1.9033 | 0.0543 | 0.1078
4262 |  | 1 |  |  | PASS |  | PASS | 1.9254 | 1.9254 | 2.0349 | 2.0349 | 45.697 | 45.697 | 45.7512 | 45.7512 | 188.6077 | 7.6924 | 1.2598 | 1.2779 | 0.2989 | 2.8424 | 2.8424 | 4.2962 | 4.2962 | 0.842 | 0.842 | 70.1293 | 0.4776 | 0.0005 | 1.926 | 1.926 | 0.0543 | 0.1095
4263 |  | 1 |  |  | PASS |  | PASS | 1.8599 | 1.8599 | 1.9684 | 1.9684 | 46.1446 | 46.1446 | 46.2124 | 46.2124 | 175.6205 | 36.5499 | 0.1408 | 0.3657 | 0.6787 | 2.7737 | 2.7737 | 4.1046 | 4.1046 | 0.8393 | 0.8393 | 72.7742 | 0.3962 | 0.0005 | 1.8609 | 1.8609 | 0.0678 | 0.1085
4264 |  | 1 |  |  | PASS |  | PASS | 1.862 | 1.862 | 1.9705 | 1.9705 | 46.0157 | 46.0157 | 46.0835 | 46.0835 | 170.0594 | 3.3283 | 5.9732 | 0.7353 | 0.4312 | 2.8195 | 2.8195 | 4.1859 | 4.1859 | 0.841 | 0.841 | 68.9085 | 0.3555 | 0.0175 | 1.8643 | 1.8643 | 0.0678 | 0.1085
4265 |  | 1 |  |  | PASS |  | PASS | 1.8467 | 1.8467 | 1.9555 | 1.9555 | 46.2056 | 46.2056 | 46.2531 | 46.2531 | 165.9564 | 7.906 | 0.3678 | 1.4305 | 0.7024 | 2.7797 | 2.7797 | 4.113 | 4.113 | 0.8393 | 0.8393 | 67.2131 | 0.3352 | 0.0446 | 1.8484 | 1.8484 | 0.0475 | 0.1089
4266 |  | 1 |  |  | PASS |  | PASS | 1.866 | 1.866 | 1.9739 | 1.9739 | 45.6698 | 45.6698 | 45.7377 | 45.7377 | 189.9641 | 11.8395 | 2.4806 | 0.4064 | 0.0775 | 2.8543 | 2.8543 | 4.1792 | 4.1792 | 0.84 | 0.84 | 74.9104 | 0.5692 | 0.0209 | 1.8667 | 1.8667 | 0.0678 | 0.1078
4267 |  | 1 |  |  | PASS |  | PASS | 1.8613 | 1.8613 | 1.9698 | 1.9698 | 45.6224 | 45.6224 | 45.6631 | 45.6631 | 200.4081 | 13.9658 | 0.4695 | 0.3793 | 0.0921 | 2.8432 | 2.8432 | 4.2266 | 4.2266 | 0.84 | 0.84 | 73.7236 | 0.5251 | 0.0029 | 1.863 | 1.863 | 0.0407 | 0.1085
4268 |  | 1 |  |  | PASS |  | PASS | 1.8257 | 1.8257 | 1.9328 | 1.9328 | 45.9818 | 45.9818 | 46.0361 | 46.0361 | 173.586 | 2.945 | 2.8536 | 0.9286 | 0.0209 | 2.8136 | 2.8136 | 4.1046 | 4.1046 | 0.8383 | 0.8383 | 70.5362 | 0.559 | 0.031 | 1.828 | 1.828 | 0.0543 | 0.1072
4269 |  | 1 |  |  | PASS |  | PASS | 1.8501 | 1.8501 | 1.9583 | 1.9583 | 45.6495 | 45.6495 | 45.7173 | 45.7173 | 193.1515 | 1.9041 | 1.5311 | 0.993 | 0.0955 | 2.8865 | 2.8865 | 4.2809 | 4.2809 | 0.8407 | 0.8407 | 77.9284 | 0.5319 | 0.0141 | 1.8514 | 1.8514 | 0.0678 | 0.1082
4270 |  | 1 |  |  | PASS |  | PASS | 1.8148 | 1.8148 | 1.922 | 1.922 | 46.1039 | 46.1039 | 46.1649 | 46.1649 | 175.9596 | 11.8294 | 11.7955 | 0.6336 | 0.2447 | 2.8034 | 2.8034 | 4.1029 | 4.1029 | 0.8383 | 0.8383 | 69.6206 | 0.5692 | 0.0209 | 1.8162 | 1.8162 | 0.061 | 0.1072
4271 |  | 1 |  |  | PASS |  | PASS | 1.8484 | 1.8484 | 1.9555 | 1.9555 | 46.0768 | 46.0768 | 46.131 | 46.131 | 170.8054 | 1.8259 | 0.3678 | 0.7048 | 0.7194 | 2.8178 | 2.8178 | 4.2012 | 4.2012 | 0.8403 | 0.8403 | 67.8913 | 0.4539 | 0.031 | 1.8504 | 1.8504 | 0.0543 | 0.1072
4272 |  | 1 |  |  | PASS |  | PASS | 1.8169 | 1.8169 | 1.9243 | 1.9243 | 46.3955 | 46.3955 | 46.4769 | 46.4769 | 163.6845 | 1.565 | 2.9553 | 0.5217 | 0.638 | 2.7457 | 2.7457 | 4.0859 | 4.0859 | 0.8379 | 0.8379 | 69.7224 | 0.3352 | 0.0039 | 1.8185 | 1.8185 | 0.0814 | 0.1075
4273 |  | 1 |  |  | PASS |  | PASS | 1.8369 | 1.8369 | 1.9454 | 1.9454 | 46.3955 | 46.3955 | 46.4565 | 46.4565 | 157.9878 | 13.1519 | 0.6156 | 0.8574 | 0.2786 | 2.7627 | 2.7627 | 4.0622 | 4.0622 | 0.8386 | 0.8386 | 67.5861 | 0.4573 | 0.0548 | 1.8386 | 1.8386 | 0.061 | 0.1085
4274 |  | 1 |  |  | PASS |  | PASS | 1.8481 | 1.8481 | 1.9555 | 1.9555 | 46.1514 | 46.1514 | 46.2124 | 46.2124 | 168.5335 | 10.3374 | 2.8432 | 1.2643 | 0.2141 | 2.7873 | 2.7873 | 4.1554 | 4.1554 | 0.8393 | 0.8393 | 65.7889 | 0.2538 | 0.1124 | 1.8501 | 1.8501 | 0.061 | 0.1075
4275 |  | 1 |  |  | PASS |  | PASS | 1.845 | 1.845 | 1.9522 | 1.9522 | 46.2734 | 46.2734 | 46.3345 | 46.3345 | 170.1612 | 8.4723 | 1.4868 | 0.9761 | 0.0107 | 2.7712 | 2.7712 | 4.0808 | 4.0808 | 0.839 | 0.839 | 68.2982 | 0.3725 | 0.0955 | 1.8467 | 1.8467 | 0.061 | 0.1072
4276 |  | 1 |  |  | PASS |  | PASS | 1.8657 | 1.8657 | 1.9725 | 1.9725 | 45.7038 | 45.7038 | 45.7784 | 45.7784 | 191.0492 | 9.5337 | 0.0052 | 1.8205 | 0.1565 | 2.8687 | 2.8687 | 4.247 | 4.247 | 0.8403 | 0.8403 | 72.6046 | 0.3725 | 0.1056 | 1.8664 | 1.8664 | 0.0746 | 0.1068
4277 |  | 1 |  |  | PASS |  | PASS | 1.8223 | 1.8223 | 1.9294 | 1.9294 | 46.0496 | 46.0496 | 46.1039 | 46.1039 | 171.3819 | 2.3449 | 1.1816 | 1.1829 | 0.2379 | 2.7754 | 2.7754 | 4.1029 | 4.1029 | 0.8373 | 0.8373 | 69.485 | 0.2708 | 0.126 | 1.825 | 1.825 | 0.0543 | 0.1072
4278 |  | 1 |  |  | PASS |  | PASS | 1.826 | 1.826 | 1.9338 | 1.9338 | 46.1378 | 46.1378 | 46.1988 | 46.1988 | 171.8566 | 4.8439 | 0.3 | 1.6136 | 0.2481 | 2.8034 | 2.8034 | 4.074 | 4.074 | 0.839 | 0.839 | 68.9424 | 0.2708 | 0.109 | 1.8277 | 1.8277 | 0.061 | 0.1078
4279 |  | 1 |  |  | PASS |  | PASS | 1.8284 | 1.8284 | 1.9345 | 1.9345 | 46.0768 | 46.0768 | 46.1581 | 46.1581 | 167.8893 | 1.7346 | 2.5381 | 1.383 | 0.2345 | 2.7941 | 2.7941 | 4.1283 | 4.1283 | 0.8393 | 0.8393 | 70.3327 | 0.3047 | 0.109 | 1.8297 | 1.8297 | 0.0814 | 0.1061
4280 |  | 1 |  |  | PASS |  | PASS | 1.8063 | 1.8063 | 1.9132 | 1.9132 | 46.2666 | 46.2666 | 46.3345 | 46.3345 | 160.2597 | 27.2925 | 0.2322 | 0.7964 | 0.1904 | 2.7551 | 2.7551 | 4.0401 | 4.0401 | 0.8369 | 0.8369 | 66.7044 | 0.4234 | 0.0887 | 1.8077 | 1.8077 | 0.0678 | 0.1068
4281 |  | 1 |  |  | PASS |  | PASS | 2.02 | 2.02 | 2.1343 | 2.1343 | 44.3949 | 44.3949 | 44.5237 | 44.5237 | 332.0772 | 17.3568 | 14.3827 | 0.7658 | 0.1497 | 2.9645 | 2.9645 | 4.5674 | 4.5674 | 0.8461 | 0.8461 | 125.7741 | 0.5251 | 0.0683 | 2.0213 | 2.0213 | 0.1289 | 0.1143
4282 |  | 1 |  |  | PASS |  | PASS | 1.9793 | 1.9793 | 2.0892 | 2.0892 | 45.2968 | 45.2968 | 45.3714 | 45.3714 | 226.9589 | 10.7782 | 7.2516 | 0.8811 | 0.0537 | 2.8822 | 2.8822 | 4.4199 | 4.4199 | 0.8434 | 0.8434 | 81.0141 | 0.5929 | 0.0243 | 1.9803 | 1.9803 | 0.0746 | 0.1099
4283 |  | 1 |  |  | PASS |  | PASS | 1.983 | 1.983 | 2.0919 | 2.0919 | 45.2697 | 45.2697 | 45.3511 | 45.3511 | 216.9557 | 16.7464 | 10.6765 | 0.8472 | 0.091 | 2.8822 | 2.8822 | 4.5318 | 4.5318 | 0.8437 | 0.8437 | 79.1491 | 0.5861 | 0.031 | 1.984 | 1.984 | 0.0814 | 0.1089
4284 |  | 1 |  |  | PASS |  | PASS | 1.9518 | 1.9518 | 2.0613 | 2.0613 | 45.324 | 45.324 | 45.3918 | 45.3918 | 212.4458 | 0.9547 | 2.4467 | 0.2369 | 0.1667 | 2.8314 | 2.8314 | 4.325 | 4.325 | 0.8427 | 0.8427 | 77.2841 | 0.5183 | 0.0141 | 1.9522 | 1.9522 | 0.0678 | 0.1095
4285 |  | 1 |  |  | PASS |  | PASS | 1.9291 | 1.9291 | 2.0379 | 2.0379 | 45.5342 | 45.5342 | 45.602 | 45.602 | 192.4055 | 10.9579 | 0.2765 | 1.8001 | 0.187 | 2.8297 | 2.8297 | 4.3012 | 4.3012 | 0.8424 | 0.8424 | 73.4524 | 0.3861 | 0.1056 | 1.9305 | 1.9305 | 0.0678 | 0.1089
4286 |  | 1 |  |  | PASS |  | PASS | 1.9416 | 1.9416 | 2.0532 | 2.0532 | 45.5952 | 45.5952 | 45.6631 | 45.6631 | 194.3045 | 0.1408 | 7.2177 | 1.1456 | 0.56 | 2.8483 | 2.8483 | 4.3623 | 4.3623 | 0.8434 | 0.8434 | 76.2668 | 0.4505 | 0.0616 | 1.944 | 1.944 | 0.0678 | 0.1116
4287 |  | 1 |  |  | PASS |  | PASS | 1.9206 | 1.9206 | 2.0305 | 2.0305 | 45.5817 | 45.5817 | 45.6698 | 45.6698 | 190.3371 | 3.0806 | 4.4473 | 1.4644 | 0.091 | 2.8203 | 2.8203 | 4.2741 | 4.2741 | 0.8417 | 0.8417 | 74.7409 | 0.5251 | 0.0412 | 1.922 | 1.922 | 0.0882 | 0.1099
4288 |  | 1 |  |  | PASS |  | PASS | 1.9583 | 1.9583 | 2.0698 | 2.0698 | 45.4393 | 45.4393 | 45.5139 | 45.5139 | 206.2405 | 3.3622 | 9.8388 | 1.1423 | 0.4447 | 2.8585 | 2.8585 | 4.2962 | 4.2962 | 0.8427 | 0.8427 | 75.9955 | 0.4234 | 0.1022 | 1.9593 | 1.9593 | 0.0746 | 0.1116
4289 |  | 1 |  |  | PASS |  | PASS | 1.9756 | 1.9756 | 2.0854 | 2.0854 | 45.2765 | 45.2765 | 45.3511 | 45.3511 | 218.3121 | 6.9227 | 3.1588 | 0.3081 | 0.1328 | 2.8305 | 2.8305 | 4.3928 | 4.3928 | 0.8444 | 0.8444 | 79.8612 | 0.5251 | 0.0073 | 1.9759 | 1.9759 | 0.0746 | 0.1099
4290 |  | 1 |  |  | PASS |  | PASS | 1.9688 | 1.9688 | 2.0814 | 2.0814 | 45.4189 | 45.4189 | 45.4867 | 45.4867 | 213.124 | 0.3782 | 10.4153 | 1.0778 | 0.2718 | 2.8627 | 2.8627 | 4.3335 | 4.3335 | 0.843 | 0.843 | 79.556 | 0.3861 | 0.1294 | 1.9705 | 1.9705 | 0.0678 | 0.1126
4291 |  | 1 |  |  | PASS |  | PASS | 1.8823 | 1.8823 | 1.9905 | 1.9905 | 45.758 | 45.758 | 45.853 | 45.853 | 177.7229 | 1.0799 | 4.4473 | 0.6065 | 0.6584 | 2.8644 | 2.8644 | 4.308 | 4.308 | 0.843 | 0.843 | 71.1126 | 0.3488 | 0.0175 | 1.8837 | 1.8837 | 0.0949 | 0.1082
4292 |  | 1 |  |  | PASS |  | PASS | 1.8559 | 1.8559 | 1.9633 | 1.9633 | 45.9004 | 45.9004 | 45.9615 | 45.9615 | 177.0108 | 8.1332 | 1.1816 | 0.3657 | 0.2854 | 2.8314 | 2.8314 | 4.169 | 4.169 | 0.8407 | 0.8407 | 66.128 | 0.4471 | 0.0005 | 1.8569 | 1.8569 | 0.061 | 0.1075
4293 |  | 1 |  |  | PASS |  | PASS | 1.8748 | 1.8748 | 1.9844 | 1.9844 | 45.8936 | 45.8936 | 45.9615 | 45.9615 | 172.6026 | 32.8537 | 1.1242 | 0.9659 | 0.1463 | 2.8458 | 2.8458 | 4.1927 | 4.1927 | 0.841 | 0.841 | 68.1625 | 0.403 | 0.0785 | 1.8772 | 1.8772 | 0.0678 | 0.1095
4294 |  | 1 |  |  | PASS |  | PASS | 1.885 | 1.885 | 1.9952 | 1.9952 | 45.7716 | 45.7716 | 45.8394 | 45.8394 | 183.6231 | 6.5734 | 4.1318 | 1.244 | 0.3532 | 2.8576 | 2.8576 | 4.23 | 4.23 | 0.8413 | 0.8413 | 70.8753 | 0.2436 | 0.109 | 1.8864 | 1.8864 | 0.0678 | 0.1102
4295 |  | 1 |  |  | PASS |  | PASS | 1.8847 | 1.8847 | 1.9939 | 1.9939 | 45.9004 | 45.9004 | 45.9276 | 45.9276 | 184.6743 | 17.5602 | 10.1339 | 0.4912 | 0.1667 | 2.8526 | 2.8526 | 4.1859 | 4.1859 | 0.8413 | 0.8413 | 71.0787 | 0.5692 | 0.0209 | 1.8854 | 1.8854 | 0.0271 | 0.1092
4296 |  | 1 |  |  | PASS |  | PASS | 1.9003 | 1.9003 | 2.0081 | 2.0081 | 45.5342 | 45.5342 | 45.602 | 45.602 | 197.8649 | 0.0052 | 1.6668 | 0.9591 | 0.3973 | 2.9356 | 2.9356 | 4.3657 | 4.3657 | 0.843 | 0.843 | 76.7415 | 0.4539 | 0.0649 | 1.9016 | 1.9016 | 0.0678 | 0.1078
4297 |  | 1 |  |  | PASS |  | PASS | 1.8603 | 1.8603 | 1.9694 | 1.9694 | 45.7377 | 45.7377 | 45.819 | 45.819 | 189.4215 | 2.9553 | 1.2598 | 1.1999 | 0.2616 | 2.8695 | 2.8695 | 4.1741 | 4.1741 | 0.8403 | 0.8403 | 74.3679 | 0.3148 | 0.126 | 1.8623 | 1.8623 | 0.0814 | 0.1092
4298 |  | 1 |  |  | PASS |  | PASS | 1.8565 | 1.8565 | 1.9654 | 1.9654 | 45.819 | 45.819 | 45.8801 | 45.8801 | 184.6743 | 2.2329 | 2.2771 | 1.1897 | 0.2921 | 2.8305 | 2.8305 | 4.1707 | 4.1707 | 0.84 | 0.84 | 70.9431 | 0.264 | 0.1362 | 1.8586 | 1.8586 | 0.061 | 0.1089
4299 |  | 1 |  |  | PASS |  | PASS | 1.8667 | 1.8667 | 1.9759 | 1.9759 | 45.6359 | 45.6359 | 45.7173 | 45.7173 | 190.1336 | 2.6737 | 2.4363 | 1.3559 | 0.1463 | 2.8534 | 2.8534 | 4.2216 | 4.2216 | 0.841 | 0.841 | 77.3858 | 0.2911 | 0.1192 | 1.8684 | 1.8684 | 0.0814 | 0.1092
4300 |  | 1 |  |  | PASS |  | PASS | 1.8497 | 1.8497 | 1.9586 | 1.9586 | 45.8733 | 45.8733 | 45.9208 | 45.9208 | 170.3307 | 6.7429 | 1.2156 | 1.3694 | 0.1972 | 2.8127 | 2.8127 | 4.147 | 4.147 | 0.8396 | 0.8396 | 71.2483 | 0.3996 | 0.126 | 1.8521 | 1.8521 | 0.0475 | 0.1089
4301 |  | 1 |  |  | PASS |  | PASS | 1.8467 | 1.8467 | 1.9535 | 1.9535 | 45.9072 | 45.9072 | 45.9682 | 45.9682 | 176.1631 | 4.8203 | 0.9208 | 1.8442 | 0.1497 | 2.7754 | 2.7754 | 4.0893 | 4.0893 | 0.8383 | 0.8383 | 68.9085 | 0.3962 | 0.0989 | 1.8474 | 1.8474 | 0.061 | 0.1068
4302 |  | 1 |  |  | PASS |  | PASS | 1.8664 | 1.8664 | 1.9742 | 1.9742 | 45.7105 | 45.7105 | 45.7648 | 45.7648 | 176.4343 | 17.4246 | 18.9604 | 0.9557 | 0.0944 | 2.8297 | 2.8297 | 4.1893 | 4.1893 | 0.84 | 0.84 | 68.2982 | 0.4878 | 0.0548 | 1.8681 | 1.8681 | 0.0543 | 0.1078
4303 |  | 1 |  |  | PASS |  | PASS | 1.8555 | 1.8555 | 1.964 | 1.964 | 45.8123 | 45.8123 | 45.8936 | 45.8936 | 177.7229 | 10.1779 | 7.3872 | 2.1189 | 0.0989 | 2.8136 | 2.8136 | 4.1266 | 4.1266 | 0.839 | 0.839 | 69.2476 | 0.5624 | 0.0412 | 1.8572 | 1.8572 | 0.0814 | 0.1085
4304 |  | 1 |  |  | PASS |  | PASS | 1.8528 | 1.8528 | 1.96 | 1.96 | 45.819 | 45.819 | 45.8869 | 45.8869 | 177.8246 | 33.7354 | 5.0577 | 0.8405 | 0.2582 | 2.8119 | 2.8119 | 4.1198 | 4.1198 | 0.839 | 0.839 | 70.9431 | 0.5081 | 0.0514 | 1.8535 | 1.8535 | 0.0678 | 0.1072
4305 |  | 1 |  |  | PASS |  | PASS | 1.8979 | 1.8979 | 2.0071 | 2.0071 | 45.3986 | 45.3986 | 45.4664 | 45.4664 | 205.6301 | 7.9637 | 2.7076 | 0.8031 | 0.1463 | 2.8958 | 2.8958 | 4.3012 | 4.3012 | 0.8417 | 0.8417 | 79.8612 | 0.5047 | 0.0616 | 1.8989 | 1.8989 | 0.0678 | 0.1092
4306 |  | 1 |  |  | PASS |  | PASS | 1.9227 | 1.9227 | 2.0325 | 2.0325 | 45.5885 | 45.5885 | 45.6427 | 45.6427 | 190.5405 | 3.4536 | 3.0909 | 0.3115 | 0.3939 | 2.8187 | 2.8187 | 4.1859 | 4.1859 | 0.84 | 0.84 | 72.6046 | 0.5793 | 0.031 | 1.9243 | 1.9243 | 0.0543 | 0.1099
4307 |  | 1 |  |  | PASS |  | PASS | 1.9247 | 1.9247 | 2.0332 | 2.0332 | 45.4867 | 45.4867 | 45.541 | 45.541 | 193.4228 | 12.9146 | 12.7889 | 1.6238 | 0.108 | 2.8695 | 2.8695 | 4.2962 | 4.2962 | 0.842 | 0.842 | 73.8932 | 0.4742 | 0.0616 | 1.9257 | 1.9257 | 0.0543 | 0.1085
4308 |  | 1 |  |  | PASS |  | PASS | 1.886 | 1.886 | 1.9956 | 1.9956 | 45.7648 | 45.7648 | 45.819 | 45.819 | 176.0274 | 20.2052 | 4.1082 | 1.3525 | 0.0944 | 2.8195 | 2.8195 | 4.1639 | 4.1639 | 0.841 | 0.841 | 69.1459 | 0.5692 | 0.0548 | 1.8874 | 1.8874 | 0.0543 | 0.1095
4309 |  | 1 |  |  | PASS |  | PASS | 1.8748 | 1.8748 | 1.9823 | 1.9823 | 45.8733 | 45.8733 | 45.9276 | 45.9276 | 172.5348 | 8.2689 | 5.295 | 1.0303 | 0.3396 | 2.8458 | 2.8458 | 4.1758 | 4.1758 | 0.84 | 0.84 | 62.025 | 0.4267 | 0.0887 | 1.8762 | 1.8762 | 0.0543 | 0.1075
4310 |  | 1 |  |  | PASS |  | PASS | 1.901 | 1.901 | 2.0112 | 2.0112 | 45.48 | 45.48 | 45.5478 | 45.5478 | 190.9814 | 13.1858 | 0.6052 | 0.5183 | 0.4278 | 2.8814 | 2.8814 | 4.2419 | 4.2419 | 0.8417 | 0.8417 | 74.4357 | 0.4234 | 0.0073 | 1.902 | 1.902 | 0.0678 | 0.1102
4311 |  | 1 |  |  | PASS |  | PASS | 1.9223 | 1.9223 | 2.0318 | 2.0318 | 45.5206 | 45.5206 | 45.5885 | 45.5885 | 186.3697 | 7.16 | 7.2957 | 0.4708 | 0.4922 | 2.8127 | 2.8127 | 4.1876 | 4.1876 | 0.8393 | 0.8393 | 71.4856 | 0.3894 | 0.0175 | 1.9233 | 1.9233 | 0.0678 | 0.1095
4312 |  | 1 |  |  | PASS |  | PASS | 1.983 | 1.983 | 2.0953 | 2.0953 | 45.0663 | 45.0663 | 45.1409 | 45.1409 | 222.7203 | 1.1138 | 3.3283 | 0.3827 | 0.3159 | 2.8712 | 2.8712 | 4.3538 | 4.3538 | 0.8427 | 0.8427 | 81.5227 | 0.5454 | 0.0107 | 1.9844 | 1.9844 | 0.0746 | 0.1122
4313 |  | 1 |  |  | PASS |  | PASS | 1.9647 | 1.9647 | 2.0752 | 2.0752 | 45.1612 | 45.1612 | 45.2222 | 45.2222 | 246.2871 | 11.7277 | 4.4812 | 0.8167 | 0.3023 | 2.9009 | 2.9009 | 4.3453 | 4.3453 | 0.8424 | 0.8424 | 96.341 | 0.5353 | 0.0005 | 1.9661 | 1.9661 | 0.061 | 0.1105
4314 |  | 1 |  |  | PASS |  | PASS | 1.9739 | 1.9739 | 2.0834 | 2.0834 | 45.3647 | 45.3647 | 45.446 | 45.446 | 207.4273 | 26.5464 | 1.7007 | 0.1894 | 0.5024 | 2.8466 | 2.8466 | 4.3725 | 4.3725 | 0.842 | 0.842 | 77.2841 | 0.4539 | 0.0005 | 1.9745 | 1.9745 | 0.0814 | 0.1095
4315 |  | 1 |  |  | PASS |  | PASS | 1.9817 | 1.9817 | 2.0942 | 2.0942 | 45.107 | 45.107 | 45.1748 | 45.1748 | 222.5847 | 0.7851 | 1.3277 | 0.1792 | 0.7906 | 2.8755 | 2.8755 | 4.3555 | 4.3555 | 0.8434 | 0.8434 | 81.1497 | 0.5047 | 0.0141 | 1.9827 | 1.9827 | 0.0678 | 0.1126
4316 |  | 1 |  |  | PASS |  | PASS | 1.8057 | 1.8057 | 1.9118 | 1.9118 | 46.1649 | 46.1649 | 46.2124 | 46.2124 | 134.5566 | 9.0488 | 2.2771 | 0.3962 | 0.3396 | 2.8229 | 2.8229 | 4.113 | 4.113 | 0.839 | 0.839 | 54.3276 | 0.3827 | 0.0039 | 1.8067 | 1.8067 | 0.0475 | 0.1061
4317 |  | 1 |  |  | PASS |  | PASS | 1.7941 | 1.7941 | 1.9013 | 1.9013 | 46.192 | 46.192 | 46.2599 | 46.2599 | 139.4056 | 5.9393 | 13.4571 | 1.0473 | 0.1012 | 2.8331 | 2.8331 | 4.0418 | 4.0418 | 0.839 | 0.839 | 56.8708 | 0.5624 | 0.031 | 1.7955 | 1.7955 | 0.0678 | 0.1072
4318 |  | 1 |  |  | PASS |  | PASS | 1.8067 | 1.8067 | 1.9132 | 1.9132 | 46.0089 | 46.0089 | 46.07 | 46.07 | 145.0684 | 11.8633 | 5.6002 | 0.4912 | 0.2786 | 2.8297 | 2.8297 | 4.0571 | 4.0571 | 0.8379 | 0.8379 | 59.5157 | 0.5454 | 0.0175 | 1.8074 | 1.8074 | 0.061 | 0.1065
4319 |  | 1 |  |  | PASS |  | PASS | 1.847 | 1.847 | 1.9549 | 1.9549 | 45.5885 | 45.5885 | 45.6563 | 45.6563 | 174.7389 | 2.5145 | 1.2598 | 0.3657 | 0.0649 | 2.8873 | 2.8873 | 4.2199 | 4.2199 | 0.84 | 0.84 | 67.4504 | 0.5183 | 0.0039 | 1.8487 | 1.8487 | 0.0678 | 0.1078
4320 |  | 1 |  |  | PASS |  | PASS | 1.8308 | 1.8308 | 1.9383 | 1.9383 | 45.7784 | 45.7784 | 45.8462 | 45.8462 | 158.2252 | 2.9111 | 9.9644 | 0.4708 | 0.0446 | 2.8229 | 2.8229 | 4.0944 | 4.0944 | 0.8379 | 0.8379 | 65.1107 | 0.5624 | 0.0276 | 1.8318 | 1.8318 | 0.0678 | 0.1075
4321 |  | 1 |  |  | PASS |  | PASS | 1.6446 | 1.6446 | 1.747 | 1.747 | 46.4362 | 46.4362 | 46.4769 | 46.4769 | 130.657 | 4.7864 | 9.4557 | 0.7387 | 0.1735 | 2.7644 | 2.7644 | 3.8689 | 3.8689 | 0.8346 | 0.8346 | 53.2764 | 0.5251 | 0.0209 | 1.6456 | 1.6456 | 0.0407 | 0.1024
4322 |  | 1 |  |  | PASS |  | PASS | 1.6704 | 1.6704 | 1.7741 | 1.7741 | 46.1242 | 46.1242 | 46.2124 | 46.2124 | 125.4689 | 13.7623 | 0.1748 | 1.2948 | 0.187 | 2.8381 | 2.8381 | 3.9944 | 3.9944 | 0.8366 | 0.8366 | 49.343 | 0.4878 | 0.0039 | 1.6724 | 1.6724 | 0.0882 | 0.1038
4323 |  | 1 |  |  | PASS |  | PASS | 1.6561 | 1.6561 | 1.7592 | 1.7592 | 46.3616 | 46.3616 | 46.4091 | 46.4091 | 123.7396 | 11.5921 | 9.1844 | 0.8947 | 0.0436 | 2.7856 | 2.7856 | 3.896 | 3.896 | 0.8349 | 0.8349 | 53.2086 | 0.5319 | 0.0209 | 1.6571 | 1.6571 | 0.0475 | 0.1031
4324 |  | 1 |  |  | PASS |  | PASS | 1.6693 | 1.6693 | 1.7721 | 1.7721 | 46.0361 | 46.0361 | 46.1378 | 46.1378 | 126.9609 | 9.025 | 4.4709 | 1.8374 | 0.2514 | 2.8136 | 2.8136 | 3.9842 | 3.9842 | 0.8363 | 0.8363 | 55.8196 | 0.3013 | 0.1022 | 1.671 | 1.671 | 0.1017 | 0.1027
4325 |  | 1 |  |  | PASS |  | PASS | 1.6826 | 1.6826 | 1.7877 | 1.7877 | 45.9343 | 45.9343 | 46.0089 | 46.0089 | 139.5073 | 12.2464 | 1.9616 | 1.9086 | 0.1599 | 2.8788 | 2.8788 | 4.0418 | 4.0418 | 0.8373 | 0.8373 | 49.2412 | 0.3352 | 0.0921 | 1.6846 | 1.6846 | 0.0746 | 0.1051
4326 |  | 1 |  |  | PASS |  | PASS | 1.7358 | 1.7358 | 1.8406 | 1.8406 | 45.7241 | 45.7241 | 45.7987 | 45.7987 | 153.5457 | 29.5984 | 15.6712 | 1.773 | 0.0944 | 2.7915 | 2.7915 | 3.9587 | 3.9587 | 0.8366 | 0.8366 | 56.2265 | 0.481 | 0.0514 | 1.7361 | 1.7361 | 0.0746 | 0.1048
4327 |  | 1 |  |  | PASS |  | PASS | 1.7389 | 1.7389 | 1.845 | 1.845 | 45.8258 | 45.8258 | 45.8801 | 45.8801 | 147.1369 | 11.1851 | 12.5516 | 0.6845 | 0.2277 | 2.8034 | 2.8034 | 4.0028 | 4.0028 | 0.8369 | 0.8369 | 55.5823 | 0.5115 | 0.0548 | 1.7402 | 1.7402 | 0.0543 | 0.1061
4328 |  | 1 |  |  | PASS |  | PASS | 1.7097 | 1.7097 | 1.8141 | 1.8141 | 46.3548 | 46.3548 | 46.4226 | 46.4226 | 131.0979 | 4.5388 | 14.6879 | 0.9015 | 0.1633 | 2.7958 | 2.7958 | 3.952 | 3.952 | 0.8359 | 0.8359 | 54.192 | 0.4946 | 0.0548 | 1.7111 | 1.7111 | 0.0678 | 0.1044
4329 |  | 1 |  |  | PASS |  | PASS | 1.6768 | 1.6768 | 1.7812 | 1.7812 | 46.5515 | 46.5515 | 46.6125 | 46.6125 | 128.046 | 15.6274 | 6.041 | 0.8947 | 0.2006 | 2.761 | 2.761 | 3.8994 | 3.8994 | 0.8342 | 0.8342 | 51.2419 | 0.5081 | 0.0175 | 1.6785 | 1.6785 | 0.061 | 0.1044
4330 |  | 1 |  |  | PASS |  | PASS | 1.6978 | 1.6978 | 1.8016 | 1.8016 | 46.2734 | 46.2734 | 46.348 | 46.348 | 132.4881 | 2.8536 | 4.3353 | 1.3559 | 0.1114 | 2.85 | 2.85 | 3.9706 | 3.9706 | 0.8363 | 0.8363 | 51.581 | 0.2199 | 0.1192 | 1.6992 | 1.6992 | 0.0746 | 0.1038
4331 |  | 1 |  |  | PASS |  | PASS | 1.8392 | 1.8392 | 1.9464 | 1.9464 | 44.9306 | 44.9306 | 44.9849 | 44.9849 | 178.8419 | 23.325 | 0.8529 | 0.2674 | 0.4786 | 2.861 | 2.861 | 4.1876 | 4.1876 | 0.84 | 0.84 | 59.8887 | 0.464 | 0.0029 | 1.8399 | 1.8399 | 0.0543 | 0.1072
4332 |  | 1 |  |  | PASS |  | PASS | 1.8474 | 1.8474 | 1.9552 | 1.9552 | 44.9578 | 44.9578 | 45.0391 | 45.0391 | 190.8457 | 3.9726 | 1.5886 | 1.2338 | 0.109 | 2.8483 | 2.8483 | 4.1724 | 4.1724 | 0.8396 | 0.8396 | 68.4338 | 0.3996 | 0.1158 | 1.8484 | 1.8484 | 0.0814 | 0.1078
4333 |  | 1 |  |  | PASS |  | PASS | 1.8202 | 1.8202 | 1.9284 | 1.9284 | 45.2222 | 45.2222 | 45.2968 | 45.2968 | 178.2315 | 28.0046 | 1.6668 | 1.2779 | 0.2006 | 2.8161 | 2.8161 | 4.0808 | 4.0808 | 0.839 | 0.839 | 66.3314 | 0.4234 | 0.0785 | 1.8209 | 1.8209 | 0.0746 | 0.1082
4334 |  | 1 |  |  | PASS |  | PASS | 1.7874 | 1.7874 | 1.8938 | 1.8938 | 45.385 | 45.385 | 45.446 | 45.446 | 172.5348 | 25.3935 | 11.0935 | 1.7289 | 0.325 | 2.7949 | 2.7949 | 4.013 | 4.013 | 0.8373 | 0.8373 | 64.263 | 0.4607 | 0.0616 | 1.7887 | 1.7887 | 0.061 | 0.1065
4335 |  | 1 |  |  | PASS |  | PASS | 1.823 | 1.823 | 1.9301 | 1.9301 | 45.1205 | 45.1205 | 45.1951 | 45.1951 | 173.6538 | 4.4473 | 2.3007 | 0.7998 | 0.6244 | 2.8492 | 2.8492 | 4.1419 | 4.1419 | 0.839 | 0.839 | 61.2451 | 0.325 | 0.0243 | 1.8243 | 1.8243 | 0.0746 | 0.1072
4336 |  | 1 |  |  | PASS |  | PASS | 1.7877 | 1.7877 | 1.8952 | 1.8952 | 45.2019 | 45.2019 | 45.2629 | 45.2629 | 178.808 | 15.9326 | 1.4529 | 1.2542 | 0.3939 | 2.8246 | 2.8246 | 4.0859 | 4.0859 | 0.839 | 0.839 | 65.3142 | 0.2809 | 0.1226 | 1.7894 | 1.7894 | 0.061 | 0.1075
4337 |  | 1 |  |  | PASS |  | PASS | 1.789 | 1.789 | 1.8962 | 1.8962 | 45.3172 | 45.3172 | 45.3714 | 45.3714 | 179.1471 | 2.1076 | 7.9976 | 1.0914 | 0.3871 | 2.7864 | 2.7864 | 4.0215 | 4.0215 | 0.8379 | 0.8379 | 64.5343 | 0.325 | 0.0717 | 1.7907 | 1.7907 | 0.0543 | 0.1072
4338 |  | 1 |  |  | PASS |  | PASS | 1.8586 | 1.8586 | 1.9684 | 1.9684 | 44.7611 | 44.7611 | 44.856 | 44.856 | 196.8476 | 4.8881 | 3.1248 | 0.4878 | 0.1294 | 2.8983 | 2.8983 | 4.2046 | 4.2046 | 0.8403 | 0.8403 | 66.874 | 0.5047 | 0.0209 | 1.8589 | 1.8589 | 0.0949 | 0.1099
4339 |  | 1 |  |  | PASS |  | PASS | 1.8369 | 1.8369 | 1.945 | 1.945 | 45.1002 | 45.1002 | 45.1612 | 45.1612 | 180.5034 | 0.7747 | 2.7754 | 1.8747 | 0.2277 | 2.8551 | 2.8551 | 4.1537 | 4.1537 | 0.8396 | 0.8396 | 61.7198 | 0.3996 | 0.0955 | 1.8389 | 1.8389 | 0.061 | 0.1082
4340 |  | 1 |  |  | PASS |  | PASS | 1.8263 | 1.8263 | 1.9335 | 1.9335 | 44.3406 | 44.3406 | 44.422 | 44.422 | 215.0907 | 4.1318 | 0.3782 | 1.0134 | 0.6889 | 2.9806 | 2.9806 | 4.2521 | 4.2521 | 0.8424 | 0.8424 | 75.08 | 0.3861 | 0.0141 | 1.8274 | 1.8274 | 0.0814 | 0.1072
4341 |  | 1 |  |  | PASS |  | PASS | 1.845 | 1.845 | 1.9515 | 1.9515 | 44.4288 | 44.4288 | 44.5034 | 44.5034 | 214.4465 | 22.8841 | 3.1588 | 1.3423 | 0.03 | 2.9831 | 2.9831 | 4.3063 | 4.3063 | 0.8417 | 0.8417 | 72.7064 | 0.5081 | 0.0616 | 1.8464 | 1.8464 | 0.0746 | 0.1065
4342 |  | 1 |  |  | PASS |  | PASS | 1.8274 | 1.8274 | 1.9315 | 1.9315 | 44.6797 | 44.6797 | 44.7475 | 44.7475 | 191.0831 | 0.0391 | 7.4211 | 0.8065 | 0.1362 | 2.9704 | 2.9704 | 4.3436 | 4.3436 | 0.841 | 0.841 | 68.0269 | 0.5522 | 0.0548 | 1.8277 | 1.8277 | 0.0678 | 0.1041
4343 |  | 1 |  |  | PASS |  | PASS | 1.7484 | 1.7484 | 1.8552 | 1.8552 | 45.0256 | 45.0256 | 45.0866 | 45.0866 | 159.9206 | 2.2329 | 1.7685 | 0.2674 | 0.1701 | 2.8865 | 2.8865 | 4.0656 | 4.0656 | 0.8376 | 0.8376 | 53.819 | 0.4912 | 0.0063 | 1.7497 | 1.7497 | 0.061 | 0.1068
4344 |  | 1 |  |  | PASS |  | PASS | 1.7382 | 1.7382 | 1.8426 | 1.8426 | 45.2358 | 45.2358 | 45.2968 | 45.2968 | 147.5099 | 1.4972 | 11.4564 | 1.1762 | 0.0605 | 2.8771 | 2.8771 | 4.0893 | 4.0893 | 0.8383 | 0.8383 | 53.3782 | 0.559 | 0.031 | 1.7389 | 1.7389 | 0.061 | 0.1044
4345 |  | 1 |  |  | PASS |  | PASS | 1.7372 | 1.7372 | 1.8443 | 1.8443 | 45.1002 | 45.1002 | 45.1409 | 45.1409 | 169.7882 | 7.9298 | 6.3801 | 0.4776 | 0.3667 | 2.9212 | 2.9212 | 4.0961 | 4.0961 | 0.8386 | 0.8386 | 59.9226 | 0.4505 | 0.0063 | 1.7378 | 1.7378 | 0.0407 | 0.1072
4346 |  | 1 |  |  | PASS |  | PASS | 1.7219 | 1.7219 | 1.8277 | 1.8277 | 45.3918 | 45.3918 | 45.4528 | 45.4528 | 144.7293 | 0.9547 | 10.9817 | 1.1694 | 0.1192 | 2.8288 | 2.8288 | 4.0164 | 4.0164 | 0.8359 | 0.8359 | 52.5982 | 0.542 | 0.0344 | 1.7236 | 1.7236 | 0.061 | 0.1058
4347 |  | 1 |  |  | PASS |  | PASS | 1.7321 | 1.7321 | 1.8372 | 1.8372 | 45.2494 | 45.2494 | 45.2901 | 45.2901 | 145.8144 | 8.5741 | 1.7346 | 0.4403 | 0.1124 | 2.8619 | 2.8619 | 4.0266 | 4.0266 | 0.8369 | 0.8369 | 56.057 | 0.5556 | 0.0175 | 1.7331 | 1.7331 | 0.0407 | 0.1051
4348 |  | 1 |  |  | PASS |  | PASS | 1.8192 | 1.8192 | 1.9237 | 1.9237 | 44.6729 | 44.6729 | 44.7407 | 44.7407 | 193.1515 | 1.1138 | 6.9125 | 0.3793 | 0.3939 | 2.9306 | 2.9306 | 4.3063 | 4.3063 | 0.8403 | 0.8403 | 65.3481 | 0.4708 | 0.0029 | 1.8196 | 1.8196 | 0.0678 | 0.1044
4349 |  | 1 |  |  | PASS |  | PASS | 1.826 | 1.826 | 1.9321 | 1.9321 | 44.6797 | 44.6797 | 44.734 | 44.734 | 204.918 | 9.6592 | 0.4017 | 0.3589 | 0.2616 | 2.8966 | 2.8966 | 4.2046 | 4.2046 | 0.839 | 0.839 | 74.3001 | 0.5726 | 0.0175 | 1.8274 | 1.8274 | 0.0543 | 0.1061
4350 |  | 1 |  |  | PASS |  | PASS | 1.8545 | 1.8545 | 1.965 | 1.965 | 42.5977 | 42.5977 | 42.7265 | 42.7265 | 382.2288 | 1.7346 | 13.2876 | 0.9015 | 0.2786 | 3.1416 | 3.1416 | 4.4742 | 4.4742 | 0.8447 | 0.8447 | 88.3045 | 0.5726 | 0.0344 | 1.8565 | 1.8565 | 0.1289 | 0.1105
4351 |  | 1 |  |  | PASS |  | PASS | 1.6734 | 1.6734 | 1.7762 | 1.7762 | 46.0022 | 46.0022 | 46.0632 | 46.0632 | 136.9302 | 27.2586 | 11.0257 | 0.8405 | 0.108 | 2.8492 | 2.8492 | 3.9977 | 3.9977 | 0.8352 | 0.8352 | 54.4972 | 0.4335 | 0.0751 | 1.6751 | 1.6751 | 0.061 | 0.1027
4352 |  | 1 |  |  | PASS |  | PASS | 1.6632 | 1.6632 | 1.7684 | 1.7684 | 46.1581 | 46.1581 | 46.2192 | 46.2192 | 131.1318 | 13.5928 | 6.8548 | 1.1083 | 0.5668 | 2.8085 | 2.8085 | 3.9316 | 3.9316 | 0.8346 | 0.8346 | 51.6149 | 0.2029 | 0.0819 | 1.6653 | 1.6653 | 0.061 | 0.1051
4353 |  | 1 |  |  | PASS |  | PASS | 1.7111 | 1.7111 | 1.8138 | 1.8138 | 45.8123 | 45.8123 | 45.9072 | 45.9072 | 140.016 | 5.3865 | 0.3678 | 1.1728 | 0.3871 | 2.856 | 2.856 | 4.1266 | 4.1266 | 0.8383 | 0.8383 | 54.3615 | 0.4267 | 0.0649 | 1.7117 | 1.7117 | 0.0949 | 0.1027
4354 |  | 1 |  |  | PASS |  | PASS | 1.6897 | 1.6897 | 1.7948 | 1.7948 | 45.8597 | 45.8597 | 45.9343 | 45.9343 | 135.3026 | 17.0516 | 2.9553 | 0.5963 | 0.5532 | 2.8144 | 2.8144 | 3.9554 | 3.9554 | 0.8356 | 0.8356 | 54.2598 | 0.3725 | 0.0005 | 1.6907 | 1.6907 | 0.0746 | 0.1051
4355 |  | 1 |  |  | PASS |  | PASS | 1.7256 | 1.7256 | 1.8318 | 1.8318 | 45.2765 | 45.2765 | 45.324 | 45.324 | 154.8681 | 20.1035 | 2.0737 | 0.6472 | 0.4888 | 2.8865 | 2.8865 | 4.0673 | 4.0673 | 0.8376 | 0.8376 | 62.4658 | 0.3827 | 0.0073 | 1.727 | 1.727 | 0.0475 | 0.1061
4356 |  | 1 |  |  | PASS |  | PASS | 1.6371 | 1.6371 | 1.7412 | 1.7412 | 46.2802 | 46.2802 | 46.348 | 46.348 | 127.6052 | 4.9118 | 0.9886 | 0.5793 | 0.3939 | 2.7568 | 2.7568 | 3.8621 | 3.8621 | 0.8332 | 0.8332 | 52.0896 | 0.4403 | 0.0005 | 1.6385 | 1.6385 | 0.0678 | 0.1041
4357 |  | 1 |  |  | PASS |  | PASS | 1.6259 | 1.6259 | 1.7277 | 1.7277 | 46.2802 | 46.2802 | 46.3412 | 46.3412 | 134.048 | 18.035 | 4.1421 | 0.9625 | 0.2209 | 2.7856 | 2.7856 | 3.8723 | 3.8723 | 0.8332 | 0.8332 | 54.5311 | 0.4878 | 0.0514 | 1.6263 | 1.6263 | 0.061 | 0.1017
4358 |  | 1 |  |  | PASS |  | PASS | 1.6693 | 1.6693 | 1.7718 | 1.7718 | 46.1378 | 46.1378 | 46.1785 | 46.1785 | 128.0799 | 2.3685 | 1.8363 | 1.3423 | 0.1226 | 2.8441 | 2.8441 | 4.0554 | 4.0554 | 0.8369 | 0.8369 | 54.0563 | 0.5251 | 0.0175 | 1.67 | 1.67 | 0.0407 | 0.1024
4359 |  | 1 |  |  | PASS |  | PASS | 1.627 | 1.627 | 1.73 | 1.73 | 46.2395 | 46.2395 | 46.2938 | 46.2938 | 131.03 | 0.5817 | 2.8772 | 1.2542 | 0.0921 | 2.7737 | 2.7737 | 3.8689 | 3.8689 | 0.8339 | 0.8339 | 53.1747 | 0.5149 | 0.0412 | 1.6276 | 1.6276 | 0.0543 | 0.1031
4360 |  | 1 |  |  | PASS |  | PASS | 1.6571 | 1.6571 | 1.7619 | 1.7619 | 46.0632 | 46.0632 | 46.1107 | 46.1107 | 128.9616 | 18.9167 | 2.0972 | 1.1999 | 0.421 | 2.8025 | 2.8025 | 3.9418 | 3.9418 | 0.8346 | 0.8346 | 53.6494 | 0.1792 | 0.0955 | 1.6585 | 1.6585 | 0.0475 | 0.1048
4361 |  | 1 |  |  | PASS |  | PASS | 1.8626 | 1.8626 | 1.9708 | 1.9708 | 45.8801 | 45.8801 | 45.9615 | 45.9615 | 171.1106 | 9.8287 | 2.3685 | 0.6506 | 0.6584 | 2.7975 | 2.7975 | 4.1113 | 4.1113 | 0.8396 | 0.8396 | 67.0774 | 0.4742 | 0.0175 | 1.8626 | 1.8626 | 0.0814 | 0.1082
4362 |  | 1 |  |  | PASS |  | PASS | 1.8996 | 1.8996 | 2.0088 | 2.0088 | 45.4596 | 45.4596 | 45.5478 | 45.5478 | 187.2853 | 17.2551 | 4.5829 | 0.871 | 0.3227 | 2.8305 | 2.8305 | 4.2606 | 4.2606 | 0.841 | 0.841 | 70.4005 | 0.3386 | 0.0446 | 1.9013 | 1.9013 | 0.0882 | 0.1092
4363 |  | 1 |  |  | PASS |  | PASS | 1.8511 | 1.8511 | 1.9586 | 1.9586 | 45.8258 | 45.8258 | 45.8936 | 45.8936 | 158.1234 | 18.408 | 0.4799 | 0.8574 | 0.4719 | 2.7754 | 2.7754 | 4.0893 | 4.0893 | 0.8383 | 0.8383 | 63.3813 | 0.2877 | 0.0548 | 1.8514 | 1.8514 | 0.0678 | 0.1075
4364 |  | 1 |  |  | PASS |  | PASS | 1.863 | 1.863 | 1.9711 | 1.9711 | 45.8597 | 45.8597 | 45.9208 | 45.9208 | 163.2098 | 18.6115 | 4.922 | 0.4607 | 0.3803 | 2.7975 | 2.7975 | 4.113 | 4.113 | 0.839 | 0.839 | 65.382 | 0.3894 | 0.0175 | 1.8647 | 1.8647 | 0.061 | 0.1082
4365 |  | 1 |  |  | PASS |  | PASS | 1.8636 | 1.8636 | 1.9705 | 1.9705 | 45.7241 | 45.7241 | 45.7784 | 45.7784 | 160.4632 | 14.7118 | 4.0065 | 1.3355 | 0.5295 | 2.8322 | 2.8322 | 4.1741 | 4.1741 | 0.8403 | 0.8403 | 63.8222 | 0.4607 | 0.0029 | 1.8643 | 1.8643 | 0.0543 | 0.1068
4366 |  | 1 |  |  | PASS |  | PASS | 1.827 | 1.827 | 1.9352 | 1.9352 | 44.2592 | 44.2592 | 44.3338 | 44.3338 | 387.4169 | 12.4737 | 3.3622 | 1.071 | 0.2447 | 2.9128 | 2.9128 | 4.1741 | 4.1741 | 0.8403 | 0.8403 | 162.0908 | 0.5285 | 0.0073 | 1.828 | 1.828 | 0.0746 | 0.1082
4367 |  | 1 |  |  | PASS |  | PASS | 1.8416 | 1.8416 | 1.9508 | 1.9508 | 44.0558 | 44.0558 | 44.1236 | 44.1236 | 444.5537 | 5.5663 | 11.3547 | 0.6641 | 0.031 | 3.0187 | 3.0187 | 4.2249 | 4.2249 | 0.841 | 0.841 | 180.4356 | 0.5895 | 0.0412 | 1.8433 | 1.8433 | 0.0678 | 0.1092
4368 |  | 1 |  |  | PASS |  | PASS | 1.8684 | 1.8684 | 1.9766 | 1.9766 | 43.6217 | 43.6217 | 43.6963 | 43.6963 | 410.4751 | 8.5062 | 8.8453 | 1.088 | 0.2752 | 2.9729 | 2.9729 | 4.3572 | 4.3572 | 0.843 | 0.843 | 137.8458 | 0.6065 | 0.0276 | 1.8681 | 1.8681 | 0.0746 | 0.1082
4369 |  | 1 |  |  | PASS |  | PASS | 1.844 | 1.844 | 1.9522 | 1.9522 | 43.5607 | 43.5607 | 43.6421 | 43.6421 | 371.2083 | 0.0391 | 0.9208 | 0.2175 | 0.1022 | 2.9246 | 2.9246 | 4.286 | 4.286 | 0.8424 | 0.8424 | 113.1599 | 0.5827 | 0.0243 | 1.8457 | 1.8457 | 0.0814 | 0.1082
4370 |  | 1 |  |  | PASS |  | PASS | 1.8938 | 1.8938 | 2.0061 | 2.0061 | 42.9639 | 42.9639 | 43.0792 | 43.0792 | 443.0617 | 3.803 | 1.1581 | 0.9388 | 0.1463 | 3.0569 | 3.0569 | 4.4369 | 4.4369 | 0.8454 | 0.8454 | 119.8061 | 0.5624 | 0.0209 | 1.8948 | 1.8948 | 0.1153 | 0.1122
4371 |  | 1 |  |  | PASS |  | PASS | 1.8362 | 1.8362 | 1.9437 | 1.9437 | 43.7981 | 43.7981 | 43.8794 | 43.8794 | 397.5896 | 6.3462 | 0.3104 | 0.4166 | 0.0141 | 2.956 | 2.956 | 4.2606 | 4.2606 | 0.8417 | 0.8417 | 143.0678 | 0.5522 | 0.0107 | 1.8365 | 1.8365 | 0.0814 | 0.1075
4372 |  | 1 |  |  | PASS |  | PASS | 1.8531 | 1.8531 | 1.962 | 1.962 | 43.5878 | 43.5878 | 43.6624 | 43.6624 | 436.5512 | 12.6094 | 1.2938 | 0.4674 | 0.265 | 2.9789 | 2.9789 | 4.3385 | 4.3385 | 0.8434 | 0.8434 | 151.0025 | 0.5963 | 0.0073 | 1.8552 | 1.8552 | 0.0746 | 0.1089
4373 |  | 1 |  |  | PASS |  | PASS | 1.8318 | 1.8318 | 1.9406 | 1.9406 | 43.8727 | 43.8727 | 43.9812 | 43.9812 | 373.2429 | 30.3444 | 2.5484 | 0.4403 | 0.3023 | 2.9577 | 2.9577 | 4.2555 | 4.2555 | 0.8417 | 0.8417 | 137.1676 | 0.5115 | 0.0039 | 1.8328 | 1.8328 | 0.1085 | 0.1089
4374 |  | 1 |  |  | PASS |  | PASS | 1.8389 | 1.8389 | 1.9467 | 1.9467 | 43.8862 | 43.8862 | 43.9473 | 43.9473 | 351.9479 | 5.7358 | 3.7249 | 1.227 | 0.4074 | 2.9399 | 2.9399 | 4.2639 | 4.2639 | 0.8424 | 0.8424 | 123.2649 | 0.247 | 0.1124 | 1.8406 | 1.8406 | 0.061 | 0.1078
4375 |  | 1 |  |  | PASS |  | PASS | 1.8962 | 1.8962 | 2.0047 | 2.0047 | 43.0181 | 43.0181 | 43.1063 | 43.1063 | 362.0868 | 18.4419 | 0.2322 | 0.7014 | 0.8855 | 3.0891 | 3.0891 | 4.5335 | 4.5335 | 0.8457 | 0.8457 | 94.4421 | 0.4742 | 0.0005 | 1.8972 | 1.8972 | 0.0882 | 0.1085
4376 |  | 1 |  |  | PASS |  | PASS | 1.8972 | 1.8972 | 2.0112 | 2.0112 | 42.5095 | 42.5095 | 42.6112 | 42.6112 | 457.7783 | 7.6246 | 0.7408 | 2.1087 | 0.1633 | 3.1476 | 3.1476 | 4.5284 | 4.5284 | 0.8461 | 0.8461 | 102.2751 | 0.3284 | 0.1192 | 1.8993 | 1.8993 | 0.1017 | 0.1139
4377 |  | 1 |  |  | PASS |  | PASS | 1.8311 | 1.8311 | 1.9376 | 1.9376 | 42.8893 | 42.8893 | 42.9842 | 42.9842 | 372.5308 | 3.4536 | 2.199 | 0.5353 | 0.3939 | 3.0535 | 3.0535 | 4.4538 | 4.4538 | 0.8447 | 0.8447 | 87.5925 | 0.498 | 0.0029 | 1.8328 | 1.8328 | 0.0949 | 0.1065
4378 |  | 1 |  |  | PASS |  | PASS | 1.9104 | 1.9104 | 2.0203 | 2.0203 | 43.4454 | 43.4454 | 43.5539 | 43.5539 | 307.2896 | 22.1381 | 1.9277 | 0.5353 | 0.1362 | 3.0255 | 3.0255 | 4.4962 | 4.4962 | 0.8461 | 0.8461 | 103.6315 | 0.403 | 0.0921 | 1.9115 | 1.9115 | 0.1085 | 0.1099
4379 |  | 1 |  |  | PASS |  | PASS | 1.9037 | 1.9037 | 2.0162 | 2.0162 | 43.6149 | 43.6149 | 43.7235 | 43.7235 | 279.2468 | 2.4024 | 6.1767 | 0.3148 | 0.6041 | 3.0145 | 3.0145 | 4.4047 | 4.4047 | 0.8447 | 0.8447 | 101.1561 | 0.3827 | 0.0005 | 1.9057 | 1.9057 | 0.1085 | 0.1126
4380 |  | 1 |  |  | PASS |  | PASS | 1.8982 | 1.8982 | 2.0074 | 2.0074 | 44.4762 | 44.4762 | 44.5712 | 44.5712 | 295.9301 | 7.9637 | 3.3858 | 1.3525 | 0.1283 | 2.9916 | 2.9916 | 4.4267 | 4.4267 | 0.8451 | 0.8451 | 123.2309 | 0.5115 | 0.0649 | 1.8986 | 1.8986 | 0.0949 | 0.1092
4381 |  | 1 |  |  | PASS |  | PASS | 1.8762 | 1.8762 | 1.9854 | 1.9854 | 44.9781 | 44.9781 | 45.0459 | 45.0459 | 263.0721 | 6.6412 | 9.4896 | 0.7828 | 0.404 | 2.9136 | 2.9136 | 4.2402 | 4.2402 | 0.842 | 0.842 | 116.4491 | 0.4573 | 0.0649 | 1.8769 | 1.8769 | 0.0678 | 0.1092
4382 |  | 1 |  |  | PASS |  | PASS | 1.883 | 1.883 | 1.9925 | 1.9925 | 45.1476 | 45.1476 | 45.2222 | 45.2222 | 238.0811 | 1.9955 | 1.4294 | 0.1351 | 0.3328 | 2.9153 | 2.9153 | 4.2232 | 4.2232 | 0.8417 | 0.8417 | 103.8349 | 0.5047 | 0.0063 | 1.8833 | 1.8833 | 0.0746 | 0.1095
4383 |  | 1 |  |  | PASS |  | PASS | 1.901 | 1.901 | 2.0101 | 2.0101 | 44.9238 | 44.9238 | 45.012 | 45.012 | 252.4586 | 14.993 | 1.9955 | 1.5831 | 0.204 | 2.8865 | 2.8865 | 4.325 | 4.325 | 0.8434 | 0.8434 | 111.634 | 0.3623 | 0.1328 | 1.9016 | 1.9016 | 0.0882 | 0.1092
4384 |  | 1 |  |  | PASS |  | PASS | 1.8779 | 1.8779 | 1.9871 | 1.9871 | 45.107 | 45.107 | 45.1748 | 45.1748 | 225.3652 | 10.3136 | 2.7076 | 0.5115 | 0.5532 | 2.861 | 2.861 | 4.2046 | 4.2046 | 0.841 | 0.841 | 93.7639 | 0.4776 | 0.031 | 1.8789 | 1.8789 | 0.0678 | 0.1092
4385 |  | 1 |  |  | PASS |  | PASS | 1.9277 | 1.9277 | 2.0403 | 2.0403 | 44.3203 | 44.3203 | 44.4355 | 44.4355 | 304.7465 | 27.5298 | 11.263 | 0.7048 | 0.108 | 2.9645 | 2.9645 | 4.3826 | 4.3826 | 0.8447 | 0.8447 | 122.0102 | 0.464 | 0.0785 | 1.9291 | 1.9291 | 0.1153 | 0.1126
4386 |  | 1 |  |  | PASS |  | PASS | 1.8993 | 1.8993 | 2.0098 | 2.0098 | 45.1544 | 45.1544 | 45.229 | 45.229 | 167.618 | 4.8439 | 11.3886 | 0.8337 | 0.5736 | 2.8543 | 2.8543 | 4.2131 | 4.2131 | 0.8424 | 0.8424 | 61.3129 | 0.3521 | 0.0683 | 1.9016 | 1.9016 | 0.0746 | 0.1105
4387 |  | 1 |  |  | PASS |  | PASS | 1.885 | 1.885 | 1.9939 | 1.9939 | 45.4393 | 45.4393 | 45.5003 | 45.5003 | 138.897 | 6.709 | 0.9782 | 1.105 | 0.2786 | 2.856 | 2.856 | 4.1741 | 4.1741 | 0.8413 | 0.8413 | 52.1913 | 0.2911 | 0.1158 | 1.886 | 1.886 | 0.061 | 0.1089
4388 |  | 1 |  |  | PASS |  | PASS | 1.8972 | 1.8972 | 2.0095 | 2.0095 | 45.2358 | 45.2358 | 45.3375 | 45.3375 | 146.0518 | 7.0481 | 0.0965 | 1.2406 | 0.2616 | 2.8856 | 2.8856 | 4.2334 | 4.2334 | 0.8417 | 0.8417 | 55.6501 | 0.2945 | 0.1124 | 1.8986 | 1.8986 | 0.1017 | 0.1122
4389 |  | 1 |  |  | PASS |  | PASS | 1.8552 | 1.8552 | 1.964 | 1.964 | 45.7716 | 45.7716 | 45.8123 | 45.8123 | 130.5892 | 13.0502 | 0.7512 | 1.3593 | 0.2684 | 2.7915 | 2.7915 | 4.0927 | 4.0927 | 0.8386 | 0.8386 | 50.3602 | 0.3996 | 0.1226 | 1.8562 | 1.8562 | 0.0407 | 0.1089
4390 |  | 1 |  |  | PASS |  | PASS | 1.8728 | 1.8728 | 1.9813 | 1.9813 | 45.5885 | 45.5885 | 45.6427 | 45.6427 | 138.2188 | 0.0965 | 4.064 | 0.9117 | 0.0819 | 2.8203 | 2.8203 | 4.1826 | 4.1826 | 0.841 | 0.841 | 53.6833 | 0.3488 | 0.1192 | 1.8738 | 1.8738 | 0.0543 | 0.1085
4391 |  | 1 |  |  | PASS |  | PASS | 1.8491 | 1.8491 | 1.9589 | 1.9589 | 45.7716 | 45.7716 | 45.8326 | 45.8326 | 127.0966 | 10.2797 | 4.6066 | 1.4407 | 0.126 | 2.7975 | 2.7975 | 4.0893 | 4.0893 | 0.8393 | 0.8393 | 50.4281 | 0.3894 | 0.1395 | 1.8511 | 1.8511 | 0.061 | 0.1099
4392 |  | 1 |  |  | PASS |  | PASS | 1.8538 | 1.8538 | 1.9623 | 1.9623 | 45.758 | 45.758 | 45.8123 | 45.8123 | 128.1139 | 3.9962 | 1.565 | 0.4607 | 0.4685 | 2.8 | 2.8 | 4.1113 | 4.1113 | 0.8403 | 0.8403 | 49.3769 | 0.4301 | 0.1022 | 1.8548 | 1.8548 | 0.0543 | 0.1085
4393 |  | 1 |  |  | PASS |  | PASS | 1.8772 | 1.8772 | 1.9874 | 1.9874 | 45.4325 | 45.4325 | 45.4867 | 45.4867 | 148.968 | 16.2717 | 8.1671 | 0.7184 | 0.6312 | 2.8712 | 2.8712 | 4.2012 | 4.2012 | 0.842 | 0.842 | 56.9047 | 0.3386 | 0.0616 | 1.8792 | 1.8792 | 0.0543 | 0.1102
4394 |  | 1 |  |  | PASS |  | PASS | 1.8453 | 1.8453 | 1.9539 | 1.9539 | 45.8394 | 45.8394 | 45.8733 | 45.8733 | 135.3365 | 28.8523 | 3.803 | 0.7116 | 0.2311 | 2.7949 | 2.7949 | 4.0859 | 4.0859 | 0.8396 | 0.8396 | 53.6494 | 0.5658 | 0.048 | 1.8467 | 1.8467 | 0.0339 | 0.1085
4395 |  | 1 |  |  | PASS |  | PASS | 1.8908 | 1.8908 | 2.0013 | 2.0013 | 45.3308 | 45.3308 | 45.3918 | 45.3918 | 223.0255 | 9.4896 | 12.8467 | 0.7184 | 0.1022 | 2.9823 | 2.9823 | 4.2436 | 4.2436 | 0.8417 | 0.8417 | 97.6635 | 0.5929 | 0.0378 | 1.8918 | 1.8918 | 0.061 | 0.1105
4396 |  | 1 |  |  | PASS |  | PASS | 1.8826 | 1.8826 | 1.9915 | 1.9915 | 45.1544 | 45.1544 | 45.2358 | 45.2358 | 292.8104 | 10.5408 | 10.4492 | 1.3932 | 0.0741 | 2.9178 | 2.9178 | 4.2639 | 4.2639 | 0.8417 | 0.8417 | 128.3851 | 0.4912 | 0.0582 | 1.8837 | 1.8837 | 0.0814 | 0.1089
4397 |  | 1 |  |  | PASS |  | PASS | 1.9111 | 1.9111 | 2.0223 | 2.0223 | 45.1883 | 45.1883 | 45.2494 | 45.2494 | 314.6818 | 4.9898 | 1.2938 | 0.1385 | 0.2209 | 2.9161 | 2.9161 | 4.2877 | 4.2877 | 0.8424 | 0.8424 | 139.236 | 0.5251 | 0.0073 | 1.9121 | 1.9121 | 0.061 | 0.1112
4398 |  | 1 |  |  | PASS |  | PASS | 1.9101 | 1.9101 | 2.0217 | 2.0217 | 45.2901 | 45.2901 | 45.3375 | 45.3375 | 241.6077 | 2.8197 | 5.4646 | 0.1928 | 0.5227 | 2.9034 | 2.9034 | 4.2809 | 4.2809 | 0.8424 | 0.8424 | 107.8362 | 0.5692 | 0.0209 | 1.9118 | 1.9118 | 0.0475 | 0.1116
4399 |  | 1 |  |  | PASS |  | PASS | 1.8769 | 1.8769 | 1.9854 | 1.9854 | 45.602 | 45.602 | 45.6563 | 45.6563 | 148.3915 | 1.1242 | 10.9478 | 0.8065 | 0.0944 | 2.8441 | 2.8441 | 4.1843 | 4.1843 | 0.841 | 0.841 | 55.7179 | 0.559 | 0.0446 | 1.8772 | 1.8772 | 0.0543 | 0.1085
4400 |  | 1 |  |  | PASS |  | PASS | 1.8609 | 1.8609 | 1.9701 | 1.9701 | 45.602 | 45.602 | 45.6698 | 45.6698 | 139.982 | 16.0343 | 7.3974 | 1.7289 | 0.0537 | 2.8432 | 2.8432 | 4.1486 | 4.1486 | 0.8403 | 0.8403 | 51.1741 | 0.4912 | 0.0751 | 1.8613 | 1.8613 | 0.0678 | 0.1092
4401 |  | 1 |  |  | PASS |  | PASS | 1.8711 | 1.8711 | 1.9796 | 1.9796 | 45.446 | 45.446 | 45.5003 | 45.5003 | 143.9833 | 5.2509 | 10.5849 | 1.7289 | 0.2175 | 2.8678 | 2.8678 | 4.2453 | 4.2453 | 0.8417 | 0.8417 | 52.327 | 0.4674 | 0.0717 | 1.8731 | 1.8731 | 0.0543 | 0.1085
4402 |  | 1 |  |  | PASS |  | PASS | 1.8487 | 1.8487 | 1.9583 | 1.9583 | 45.6427 | 45.6427 | 45.697 | 45.697 | 135.4043 | 12.9246 | 0.5034 | 0.9117 | 0.1056 | 2.8195 | 2.8195 | 4.113 | 4.113 | 0.8393 | 0.8393 | 52.0557 | 0.3861 | 0.1158 | 1.8504 | 1.8504 | 0.0543 | 0.1095
4403 |  | 1 |  |  | PASS |  | PASS | 1.8762 | 1.8762 | 1.9878 | 1.9878 | 45.385 | 45.385 | 45.4596 | 45.4596 | 154.2917 | 5.0916 | 5.1933 | 1.3525 | 0.5668 | 2.867 | 2.867 | 4.2029 | 4.2029 | 0.8413 | 0.8413 | 53.6155 | 0.4166 | 0.1056 | 1.8779 | 1.8779 | 0.0746 | 0.1116
4404 |  | 1 |  |  | PASS |  | PASS | 1.8691 | 1.8691 | 1.9772 | 1.9772 | 45.5749 | 45.5749 | 45.6427 | 45.6427 | 139.236 | 4.0065 | 0.1408 | 1.6984 | 0.1938 | 2.8331 | 2.8331 | 4.2012 | 4.2012 | 0.8407 | 0.8407 | 55.2771 | 0.3555 | 0.1192 | 1.8694 | 1.8694 | 0.0678 | 0.1082
4405 |  | 1 |  |  | PASS |  | PASS | 1.8711 | 1.8711 | 1.9806 | 1.9806 | 45.5003 | 45.5003 | 45.5749 | 45.5749 | 138.897 | 2.5484 | 3.5657 | 1.834 | 0.2175 | 2.8483 | 2.8483 | 4.1775 | 4.1775 | 0.841 | 0.841 | 48.4613 | 0.4132 | 0.1192 | 1.8725 | 1.8725 | 0.0746 | 0.1095
4406 |  | 1 |  |  | PASS |  | PASS | 1.8928 | 1.8928 | 2.0034 | 2.0034 | 45.3579 | 45.3579 | 45.4189 | 45.4189 | 145.6788 | 25.97 | 2.5381 | 0.9083 | 0.2141 | 2.8848 | 2.8848 | 4.2928 | 4.2928 | 0.843 | 0.843 | 53.9885 | 0.4267 | 0.0955 | 1.8942 | 1.8942 | 0.061 | 0.1105
4407 |  | 1 |  |  | PASS |  | PASS | 1.8582 | 1.8582 | 1.9678 | 1.9678 | 45.5749 | 45.5749 | 45.6224 | 45.6224 | 139.9481 | 9.0488 | 6.7531 | 1.0676 | 0.3498 | 2.8297 | 2.8297 | 4.1283 | 4.1283 | 0.8407 | 0.8407 | 52.3948 | 0.3454 | 0.0955 | 1.8603 | 1.8603 | 0.0475 | 0.1095
4408 |  | 1 |  |  | PASS |  | PASS | 1.8708 | 1.8708 | 1.9817 | 1.9817 | 45.3986 | 45.3986 | 45.4528 | 45.4528 | 152.4267 | 12.3481 | 5.295 | 1.1389 | 0.4651 | 2.8619 | 2.8619 | 4.1876 | 4.1876 | 0.842 | 0.842 | 55.0736 | 0.4301 | 0.0717 | 1.8721 | 1.8721 | 0.0543 | 0.1109
4409 |  | 1 |  |  | PASS |  | PASS | 1.8792 | 1.8792 | 1.9888 | 1.9888 | 45.541 | 45.541 | 45.6224 | 45.6224 | 148.9341 | 3.6571 | 7.4652 | 0.464 | 0.5295 | 2.8483 | 2.8483 | 4.1978 | 4.1978 | 0.842 | 0.842 | 55.4127 | 0.4471 | 0.0853 | 1.8816 | 1.8816 | 0.0814 | 0.1095
4410 |  | 1 |  |  | PASS |  | PASS | 1.8806 | 1.8806 | 1.9905 | 1.9905 | 45.5139 | 45.5139 | 45.5817 | 45.5817 | 155.1733 | 18.0449 | 5.4307 | 1.01 | 0.4515 | 2.8534 | 2.8534 | 4.1809 | 4.1809 | 0.8417 | 0.8417 | 59.7192 | 0.42 | 0.1022 | 1.8816 | 1.8816 | 0.0678 | 0.1099
4411 |  | 1 |  |  | PASS |  | PASS | 1.9338 | 1.9338 | 2.0424 | 2.0424 | 45.3714 | 45.3714 | 45.4393 | 45.4393 | 198.8144 | 18.1367 | 2.4806 | 1.1999 | 0.6753 | 2.9051 | 2.9051 | 4.4386 | 4.4386 | 0.8434 | 0.8434 | 81.8957 | 0.3725 | 0.0548 | 1.9352 | 1.9352 | 0.0678 | 0.1085
4412 |  | 1 |  |  | PASS |  | PASS | 1.9264 | 1.9264 | 2.0379 | 2.0379 | 45.3104 | 45.3104 | 45.385 | 45.385 | 241.9129 | 7.1261 | 2.4806 | 0.7319 | 0.4922 | 2.8924 | 2.8924 | 4.2945 | 4.2945 | 0.8427 | 0.8427 | 103.5976 | 0.4742 | 0.048 | 1.9281 | 1.9281 | 0.0746 | 0.1116
4413 |  | 1 |  |  | PASS |  | PASS | 1.9664 | 1.9664 | 2.0797 | 2.0797 | 44.2728 | 44.2728 | 44.3881 | 44.3881 | 318.9544 | 10.1 | 2.1076 | 1.2304 | 0.6346 | 2.9975 | 2.9975 | 4.4674 | 4.4674 | 0.8447 | 0.8447 | 121.332 | 0.3861 | 0.0175 | 1.9678 | 1.9678 | 0.1153 | 0.1133
4414 |  | 1 |  |  | PASS |  | PASS | 1.945 | 1.945 | 2.0563 | 2.0563 | 45.0391 | 45.0391 | 45.1409 | 45.1409 | 308.646 | 24.7492 | 0.0287 | 0.1555 | 0.4447 | 2.9289 | 2.9289 | 4.3487 | 4.3487 | 0.8447 | 0.8447 | 129.6398 | 0.4776 | 0.0005 | 1.9461 | 1.9461 | 0.1017 | 0.1112
4415 |  | 1 |  |  | PASS |  | PASS | 1.8579 | 1.8579 | 1.9657 | 1.9657 | 45.9072 | 45.9072 | 45.9479 | 45.9479 | 175.451 | 19.5609 | 1.0799 | 0.2301 | 0.421 | 2.8059 | 2.8059 | 4.1063 | 4.1063 | 0.839 | 0.839 | 67.6539 | 0.4505 | 0.0029 | 1.8592 | 1.8592 | 0.0407 | 0.1078
4416 |  | 1 |  |  | PASS |  | PASS | 1.8935 | 1.8935 | 2.0027 | 2.0027 | 45.5749 | 45.5749 | 45.6359 | 45.6359 | 190.1675 | 10.5849 | 3.4978 | 0.6268 | 0.2447 | 2.856 | 2.856 | 4.2148 | 4.2148 | 0.8413 | 0.8413 | 72.4012 | 0.5149 | 0.0005 | 1.8945 | 1.8945 | 0.061 | 0.1092
4417 |  | 1 |  |  | PASS |  | PASS | 1.8911 | 1.8911 | 1.9996 | 1.9996 | 45.7038 | 45.7038 | 45.7784 | 45.7784 | 186.7088 | 13.4571 | 0.1069 | 1.2813 | 0.1599 | 2.8381 | 2.8381 | 4.1859 | 4.1859 | 0.8403 | 0.8403 | 70.1971 | 0.403 | 0.109 | 1.8925 | 1.8925 | 0.0746 | 0.1085
4418 |  | 1 |  |  | PASS |  | PASS | 1.8986 | 1.8986 | 2.0081 | 2.0081 | 45.7377 | 45.7377 | 45.7919 | 45.7919 | 183.9622 | 21.5616 | 2.3685 | 0.7794 | 0.0785 | 2.8398 | 2.8398 | 4.1809 | 4.1809 | 0.8393 | 0.8393 | 69.8241 | 0.403 | 0.1022 | 1.8996 | 1.8996 | 0.0543 | 0.1095
4419 |  | 1 |  |  | PASS |  | PASS | 1.9467 | 1.9467 | 2.0566 | 2.0566 | 45.3579 | 45.3579 | 45.4189 | 45.4189 | 238.4202 | 2.6501 | 6.5158 | 1.0236 | 0.5702 | 2.8882 | 2.8882 | 4.3775 | 4.3775 | 0.8424 | 0.8424 | 99.9015 | 0.2335 | 0.0955 | 1.9477 | 1.9477 | 0.061 | 0.1099
4420 |  | 1 |  |  | PASS |  | PASS | 1.9115 | 1.9115 | 2.0227 | 2.0227 | 45.3375 | 45.3375 | 45.4257 | 45.4257 | 262.7331 | 6.8548 | 1.0121 | 0.2165 | 0.2684 | 2.8865 | 2.8865 | 4.2606 | 4.2606 | 0.8424 | 0.8424 | 113.126 | 0.542 | 0.0141 | 1.9135 | 1.9135 | 0.0882 | 0.1112
4421 |  | 1 |  |  | PASS |  | PASS | 1.9233 | 1.9233 | 2.0342 | 2.0342 | 45.385 | 45.385 | 45.4528 | 45.4528 | 248.3895 | 3.2163 | 1.792 | 1.1287 | 0.2074 | 2.8873 | 2.8873 | 4.2758 | 4.2758 | 0.842 | 0.842 | 103.801 | 0.2877 | 0.126 | 1.9254 | 1.9254 | 0.0678 | 0.1109
4422 |  | 1 |  |  | PASS |  | PASS | 1.9427 | 1.9427 | 2.0542 | 2.0542 | 45.2562 | 45.2562 | 45.3308 | 45.3308 | 232.5878 | 4.0979 | 9.1166 | 0.6438 | 0.4651 | 2.9144 | 2.9144 | 4.3657 | 4.3657 | 0.8437 | 0.8437 | 92.0346 | 0.4573 | 0.0683 | 1.9447 | 1.9447 | 0.0746 | 0.1116
4423 |  | 1 |  |  | PASS |  | PASS | 1.9057 | 1.9057 | 2.0146 | 2.0146 | 45.5681 | 45.5681 | 45.6427 | 45.6427 | 193.6263 | 8.1434 | 0.8529 | 0.1894 | 0.0378 | 2.8517 | 2.8517 | 4.2249 | 4.2249 | 0.8413 | 0.8413 | 70.3666 | 0.5353 | 0.0073 | 1.9071 | 1.9071 | 0.0746 | 0.1089
4424 |  | 1 |  |  | PASS |  | PASS | 1.8959 | 1.8959 | 2.0047 | 2.0047 | 45.5546 | 45.5546 | 45.6359 | 45.6359 | 196.0338 | 0.1304 | 0.5374 | 0.932 | 0.1972 | 2.861 | 2.861 | 4.2216 | 4.2216 | 0.842 | 0.842 | 74.707 | 0.4098 | 0.0887 | 1.8962 | 1.8962 | 0.0814 | 0.1089
4425 |  | 1 |  |  | PASS |  | PASS | 1.8928 | 1.8928 | 2.0013 | 2.0013 | 45.5681 | 45.5681 | 45.6292 | 45.6292 | 198.4753 | 0.2426 | 2.684 | 0.3623 | 0.204 | 2.861 | 2.861 | 4.2402 | 4.2402 | 0.841 | 0.841 | 74.707 | 0.5081 | 0.0073 | 1.8938 | 1.8938 | 0.061 | 0.1085
4426 |  | 1 |  |  | PASS |  | PASS | 1.8633 | 1.8633 | 1.9715 | 1.9715 | 45.7851 | 45.7851 | 45.8597 | 45.8597 | 178.1637 | 26.2752 | 13.874 | 1.6916 | 0.0707 | 2.828 | 2.828 | 4.1503 | 4.1503 | 0.84 | 0.84 | 71.723 | 0.4505 | 0.0683 | 1.8647 | 1.8647 | 0.0746 | 0.1082
4427 |  | 1 |  |  | PASS |  | PASS | 1.8915 | 1.8915 | 2.0017 | 2.0017 | 45.4121 | 45.4121 | 45.5071 | 45.5071 | 205.2232 | 5.7934 | 1.6564 | 0.9727 | 0.4719 | 2.8729 | 2.8729 | 4.2555 | 4.2555 | 0.8417 | 0.8417 | 77.1484 | 0.3284 | 0.0548 | 1.8932 | 1.8932 | 0.0949 | 0.1102
4428 |  | 1 |  |  | PASS |  | PASS | 1.8589 | 1.8589 | 1.9664 | 1.9664 | 45.7648 | 45.7648 | 45.8258 | 45.8258 | 185.6915 | 28.6828 | 2.4024 | 0.3996 | 0.3193 | 2.828 | 2.828 | 4.1792 | 4.1792 | 0.8403 | 0.8403 | 69.4172 | 0.4471 | 0.0073 | 1.8603 | 1.8603 | 0.061 | 0.1075
4429 |  | 1 |  |  | PASS |  | PASS | 1.8643 | 1.8643 | 1.9739 | 1.9739 | 45.7105 | 45.7105 | 45.7987 | 45.7987 | 181.5207 | 1.3512 | 0.673 | 1.773 | 0.0717 | 2.8331 | 2.8331 | 4.1673 | 4.1673 | 0.8407 | 0.8407 | 73.588 | 0.342 | 0.109 | 1.8664 | 1.8664 | 0.0882 | 0.1095
4430 |  | 1 |  |  | PASS |  | PASS | 1.8725 | 1.8725 | 1.9806 | 1.9806 | 45.7105 | 45.7105 | 45.7784 | 45.7784 | 177.1464 | 14.8135 | 9.0589 | 1.1389 | 0.3532 | 2.8551 | 2.8551 | 4.2606 | 4.2606 | 0.8417 | 0.8417 | 71.0109 | 0.4132 | 0.0887 | 1.8742 | 1.8742 | 0.0678 | 0.1082
4431 |  | 1 |  |  | PASS |  | PASS | 1.8596 | 1.8596 | 1.9678 | 1.9678 | 45.8462 | 45.8462 | 45.9208 | 45.9208 | 164.9392 | 2.7415 | 0.2322 | 1.2745 | 0.4346 | 2.8161 | 2.8161 | 4.1503 | 4.1503 | 0.8393 | 0.8393 | 68.5694 | 0.4132 | 0.0955 | 1.8609 | 1.8609 | 0.0746 | 0.1082
4432 |  | 1 |  |  | PASS |  | PASS | 1.8962 | 1.8962 | 2.0068 | 2.0068 | 45.5478 | 45.5478 | 45.6359 | 45.6359 | 187.5226 | 16.1699 | 1.4868 | 0.576 | 0.7465 | 2.8899 | 2.8899 | 4.2453 | 4.2453 | 0.842 | 0.842 | 71.2822 | 0.3454 | 0.0141 | 1.8972 | 1.8972 | 0.0882 | 0.1105
4433 |  | 1 |  |  | PASS |  | PASS | 1.8806 | 1.8806 | 1.9874 | 1.9874 | 45.8597 | 45.8597 | 45.9208 | 45.9208 | 178.435 | 1.1477 | 10.9817 | 1.0202 | 0.2379 | 2.7763 | 2.7763 | 4.2249 | 4.2249 | 0.84 | 0.84 | 69.112 | 0.4674 | 0.0616 | 1.8816 | 1.8816 | 0.061 | 0.1068
4434 |  | 1 |  |  | PASS |  | PASS | 1.8948 | 1.8948 | 2.0034 | 2.0034 | 45.6902 | 45.6902 | 45.7648 | 45.7648 | 186.8444 | 15.3222 | 7.2957 | 1.1558 | 0.5159 | 2.8458 | 2.8458 | 4.2131 | 4.2131 | 0.8413 | 0.8413 | 70.1293 | 0.3861 | 0.0853 | 1.8962 | 1.8962 | 0.0746 | 0.1085
4435 |  | 1 |  |  | PASS |  | PASS | 1.8542 | 1.8542 | 1.963 | 1.963 | 45.8326 | 45.8326 | 45.8936 | 45.8936 | 147.2047 | 1.5311 | 0.7173 | 1.6339 | 0.1735 | 2.7932 | 2.7932 | 4.0961 | 4.0961 | 0.839 | 0.839 | 59.9565 | 0.3352 | 0.1158 | 1.8555 | 1.8555 | 0.061 | 0.1089
4436 |  | 1 |  |  | PASS |  | PASS | 1.8365 | 1.8365 | 1.9437 | 1.9437 | 45.853 | 45.853 | 45.9343 | 45.9343 | 146.1196 | 19.0184 | 0.819 | 1.834 | 0.1802 | 2.7898 | 2.7898 | 4.0757 | 4.0757 | 0.839 | 0.839 | 56.1248 | 0.4166 | 0.0853 | 1.8379 | 1.8379 | 0.0814 | 0.1072
4437 |  | 1 |  |  | PASS |  | PASS | 1.885 | 1.885 | 1.9939 | 1.9939 | 45.5274 | 45.5274 | 45.602 | 45.602 | 159.6493 | 4.4473 | 3.8266 | 2.1765 | 0.2379 | 2.8788 | 2.8788 | 4.2673 | 4.2673 | 0.8413 | 0.8413 | 64.263 | 0.3081 | 0.1328 | 1.8867 | 1.8867 | 0.0746 | 0.1089
4438 |  | 1 |  |  | PASS |  | PASS | 1.8369 | 1.8369 | 1.9457 | 1.9457 | 45.8733 | 45.8733 | 45.9547 | 45.9547 | 155.2411 | 2.6398 | 10.0762 | 0.8608 | 0.2379 | 2.8339 | 2.8339 | 4.0656 | 4.0656 | 0.8386 | 0.8386 | 59.2783 | 0.3894 | 0.109 | 1.8392 | 1.8392 | 0.0814 | 0.1089
4439 |  | 1 |  |  | PASS |  | PASS | 1.8674 | 1.8674 | 1.9766 | 1.9766 | 45.602 | 45.602 | 45.6766 | 45.6766 | 168.1605 | 24.1727 | 0.7512 | 0.3148 | 0.3566 | 2.8373 | 2.8373 | 4.1673 | 4.1673 | 0.84 | 0.84 | 64.0934 | 0.4776 | 0.0073 | 1.8691 | 1.8691 | 0.0746 | 0.1092
4440 |  | 1 |  |  | PASS |  | PASS | 1.8728 | 1.8728 | 1.9817 | 1.9817 | 45.7919 | 45.7919 | 45.8665 | 45.8665 | 163.6167 | 11.6938 | 12.2024 | 0.9184 | 0.1046 | 2.8136 | 2.8136 | 4.1317 | 4.1317 | 0.8396 | 0.8396 | 63.4153 | 0.5861 | 0.0378 | 1.8742 | 1.8742 | 0.0746 | 0.1089
4441 |  | 1 |  |  | PASS |  | PASS | 1.8735 | 1.8735 | 1.982 | 1.982 | 45.8326 | 45.8326 | 45.8869 | 45.8869 | 168.0249 | 7.1837 | 6.5158 | 1.5017 | 0.0809 | 2.7975 | 2.7975 | 4.1232 | 4.1232 | 0.8396 | 0.8396 | 63.2457 | 0.542 | 0.0582 | 1.8745 | 1.8745 | 0.0543 | 0.1085
4442 |  | 1 |  |  | PASS |  | PASS | 1.9301 | 1.9301 | 2.0383 | 2.0383 | 45.4257 | 45.4257 | 45.5139 | 45.5139 | 193.1176 | 26.9534 | 1.7007 | 1.7153 | 0.0571 | 2.8729 | 2.8729 | 4.3691 | 4.3691 | 0.8417 | 0.8417 | 71.4517 | 0.4403 | 0.0853 | 1.9311 | 1.9311 | 0.0882 | 0.1082
4443 |  | 1 |  |  | PASS |  | PASS | 1.8982 | 1.8982 | 2.0078 | 2.0078 | 45.8394 | 45.8394 | 45.9004 | 45.9004 | 176.5022 | 7.3635 | 1.6903 | 1.5458 | 0.1768 | 2.8153 | 2.8153 | 4.169 | 4.169 | 0.839 | 0.839 | 71.8586 | 0.3386 | 0.126 | 1.8996 | 1.8996 | 0.061 | 0.1095
4444 |  | 1 |  |  | PASS |  | PASS | 1.9305 | 1.9305 | 2.0407 | 2.0407 | 45.3986 | 45.3986 | 45.4732 | 45.4732 | 243.3709 | 20.4087 | 0.3782 | 0.1995 | 0.4685 | 2.8661 | 2.8661 | 4.2809 | 4.2809 | 0.842 | 0.842 | 97.1548 | 0.4539 | 0.0243 | 1.9318 | 1.9318 | 0.0746 | 0.1102
4445 |  | 1 |  |  | PASS |  | PASS | 1.9138 | 1.9138 | 2.0247 | 2.0247 | 45.0527 | 45.0527 | 45.1205 | 45.1205 | 301.5251 | 17.7298 | 9.0928 | 1.0473 | 0.3057 | 2.906 | 2.906 | 4.3182 | 4.3182 | 0.842 | 0.842 | 119.5348 | 0.264 | 0.1158 | 1.9159 | 1.9159 | 0.0678 | 0.1109
4446 |  | 1 |  |  | PASS |  | PASS | 1.9539 | 1.9539 | 2.0637 | 2.0637 | 45.3714 | 45.3714 | 45.4257 | 45.4257 | 271.9224 | 1.3277 | 4.4709 | 1.027 | 0.3023 | 2.9094 | 2.9094 | 4.4623 | 4.4623 | 0.8427 | 0.8427 | 113.8381 | 0.3488 | 0.1056 | 1.9559 | 1.9559 | 0.0543 | 0.1099
4447 |  | 1 |  |  | PASS |  | PASS | 1.8993 | 1.8993 | 2.0084 | 2.0084 | 45.7987 | 45.7987 | 45.853 | 45.853 | 181.6564 | 1.0903 | 0.2087 | 0.9456 | 0.1938 | 2.8195 | 2.8195 | 4.1656 | 4.1656 | 0.84 | 0.84 | 72.2316 | 0.4674 | 0.0751 | 1.9013 | 1.9013 | 0.0543 | 0.1092
4448 |  | 1 |  |  | PASS |  | PASS | 1.9037 | 1.9037 | 2.0129 | 2.0129 | 45.7784 | 45.7784 | 45.8326 | 45.8326 | 188.506 | 3.5318 | 3.057 | 1.244 | 0.2141 | 2.8356 | 2.8356 | 4.191 | 4.191 | 0.839 | 0.839 | 70.3666 | 0.247 | 0.1192 | 1.9047 | 1.9047 | 0.0543 | 0.1092
4449 |  | 1 |  |  | PASS |  | PASS | 1.8965 | 1.8965 | 2.0054 | 2.0054 | 45.6088 | 45.6088 | 45.6834 | 45.6834 | 186.6071 | 0.9547 | 4.3795 | 1.244 | 0.4549 | 2.8653 | 2.8653 | 4.2182 | 4.2182 | 0.841 | 0.841 | 71.5874 | 0.4064 | 0.0955 | 1.8979 | 1.8979 | 0.0746 | 0.1089
4450 |  | 1 |  |  | PASS |  | PASS | 1.7928 | 1.7928 | 1.902 | 1.902 | 44.5237 | 44.5237 | 44.5915 | 44.5915 | 261.5801 | 4.064 | 5.4882 | 1.8713 | 0.1802 | 2.989 | 2.989 | 4.1961 | 4.1961 | 0.8417 | 0.8417 | 97.1209 | 0.2369 | 0.1192 | 1.7935 | 1.7935 | 0.0678 | 0.1092
4451 |  | 1 |  |  | PASS |  | PASS | 1.746 | 1.746 | 1.8528 | 1.8528 | 45.0188 | 45.0188 | 45.0866 | 45.0866 | 202.4426 | 31.5312 | 0.6391 | 0.7726 | 0.3633 | 2.8568 | 2.8568 | 4.0554 | 4.0554 | 0.8386 | 0.8386 | 73.7236 | 0.4471 | 0.0073 | 1.7473 | 1.7473 | 0.0678 | 0.1068
4452 |  | 6 |  |  | FAIL | T11 ISGS | PASS | 1.7416 | 1.7416 | 1.8687 | 1.8687 | 44.9781 | 44.9781 | 45.0527 | 45.0527 | 216.9897 | OVER
4453 |  | 1 |  |  | PASS |  | PASS | 1.7711 | 1.7711 | 1.8792 | 1.8792 | 44.9238 | 44.9238 | 45.012 | 45.012 | 218.8547 | 3.2944 | 1.0225 | 1.539 | 0.0751 | 2.8865 | 2.8865 | 4.1147 | 4.1147 | 0.84 | 0.84 | 84.032 | 0.5183 | 0.0209 | 1.7724 | 1.7724 | 0.0882 | 0.1082
4454 |  | 1 |  |  | PASS |  | PASS | 1.7684 | 1.7684 | 1.8759 | 1.8759 | 44.9781 | 44.9781 | 45.0324 | 45.0324 | 204.4433 | 26.1056 | 13.5689 | 1.3559 | 0.0707 | 2.8848 | 2.8848 | 4.1147 | 4.1147 | 0.8396 | 0.8396 | 77.0128 | 0.4403 | 0.0717 | 1.7701 | 1.7701 | 0.0543 | 0.1075
4455 |  | 1 |  |  | PASS |  | PASS | 1.7972 | 1.7972 | 1.9057 | 1.9057 | 44.7475 | 44.7475 | 44.8153 | 44.8153 | 242.7945 | 11.8633 | 2.3449 | 2.6682 | 0.0243 | 2.9128 | 2.9128 | 4.1673 | 4.1673 | 0.8413 | 0.8413 | 90.8138 | 0.3589 | 0.1022 | 1.7982 | 1.7982 | 0.0678 | 0.1085
4456 |  | 1 |  |  | PASS |  | PASS | 1.7721 | 1.7721 | 1.8786 | 1.8786 | 44.9713 | 44.9713 | 45.0256 | 45.0256 | 207.902 | 6.0986 | 0.1304 | 2.2206 | 0.0209 | 2.8568 | 2.8568 | 4.0859 | 4.0859 | 0.839 | 0.839 | 75.2156 | 0.3589 | 0.1124 | 1.7731 | 1.7731 | 0.0543 | 0.1065
4457 |  | 1 |  |  | PASS |  | PASS | 1.8016 | 1.8016 | 1.9101 | 1.9101 | 44.7407 | 44.7407 | 44.8086 | 44.8086 | 240.8617 | 2.6059 | 3.318 | 2.58 | 0.013 | 2.8755 | 2.8755 | 4.1876 | 4.1876 | 0.841 | 0.841 | 87.2195 | 0.3759 | 0.1022 | 1.8033 | 1.8033 | 0.0678 | 0.1085
4458 |  | 1 |  |  | PASS |  | PASS | 1.8006 | 1.8006 | 1.9091 | 1.9091 | 44.7475 | 44.7475 | 44.8289 | 44.8289 | 251.2379 | 0.6834 | 1.0903 | 2.3461 | 0.0412 | 2.8831 | 2.8831 | 4.1537 | 4.1537 | 0.8407 | 0.8407 | 97.2905 | 0.3521 | 0.1124 | 1.8019 | 1.8019 | 0.0814 | 0.1085
4459 |  | 1 |  |  | PASS |  | PASS | 1.8216 | 1.8216 | 1.9288 | 1.9288 | 44.6458 | 44.6458 | 44.7136 | 44.7136 | 227.4337 | 7.0583 | 1.4868 | 2.1596 | 0.2345 | 2.9 | 2.9 | 4.1826 | 4.1826 | 0.8407 | 0.8407 | 79.4543 | 0.3759 | 0.1124 | 1.8223 | 1.8223 | 0.0678 | 0.1072
4460 |  | 1 |  |  | PASS |  | PASS | 1.8569 | 1.8569 | 1.9657 | 1.9657 | 44.5305 | 44.5305 | 44.5644 | 44.5644 | 271.8207 | 12.9824 | 0.4799 | 1.105 | 0.8076 | 2.945 | 2.945 | 4.2622 | 4.2622 | 0.8424 | 0.8424 | 103.428 | 0.3759 | 0.0107 | 1.8575 | 1.8575 | 0.0339 | 0.1089
4461 |  | 1 |  |  | PASS |  | PASS | 1.8423 | 1.8423 | 1.9508 | 1.9508 | 44.639 | 44.639 | 44.7 | 44.7 | 211.8355 | 0.1748 | 0.8868 | 0.7218 | 0.6041 | 2.9094 | 2.9094 | 4.2029 | 4.2029 | 0.8417 | 0.8417 | 78.7083 | 0.3793 | 0.0039 | 1.8433 | 1.8433 | 0.061 | 0.1085
4462 |  | 1 |  |  | PASS |  | PASS | 1.9054 | 1.9054 | 2.0159 | 2.0159 | 43.6963 | 43.6963 | 43.8048 | 43.8048 | 276.2628 | 7.2618 | 2.199 | 0.9286 | 0.95 | 3.0611 | 3.0611 | 4.4437 | 4.4437 | 0.8457 | 0.8457 | 79.2847 | 0.4742 | 0.031 | 1.9067 | 1.9067 | 0.1085 | 0.1105
4463 |  | 1 |  |  | PASS |  | PASS | 1.8403 | 1.8403 | 1.9477 | 1.9477 | 44.6526 | 44.6526 | 44.7136 | 44.7136 | 214.243 | 15.017 | 4.6168 | 1.0066 | 0.6923 | 2.9178 | 2.9178 | 4.191 | 4.191 | 0.8407 | 0.8407 | 77.7927 | 0.4776 | 0.0514 | 1.8423 | 1.8423 | 0.061 | 0.1075
4464 |  | 1 |  |  | PASS |  | PASS | 1.828 | 1.828 | 1.9366 | 1.9366 | 44.8492 | 44.8492 | 44.9035 | 44.9035 | 217.6 | 27.0212 | 3.803 | 2.0205 | 0.0673 | 2.8865 | 2.8865 | 4.1537 | 4.1537 | 0.8403 | 0.8403 | 81.9296 | 0.4166 | 0.0853 | 1.8297 | 1.8297 | 0.0543 | 0.1085
4465 |  | 1 |  |  | PASS |  | PASS | 1.8847 | 1.8847 | 1.9942 | 1.9942 | 44.7679 | 44.7679 | 44.8492 | 44.8492 | 246.2871 | 15.4678 | 3.318 | 0.8031 | 0.1836 | 2.8899 | 2.8899 | 4.2351 | 4.2351 | 0.8427 | 0.8427 | 101.3935 | 0.2538 | 0.0955 | 1.886 | 1.886 | 0.0814 | 0.1095
4466 |  | 1 |  |  | PASS |  | PASS | 1.9081 | 1.9081 | 2.0176 | 2.0176 | 44.9781 | 44.9781 | 45.0256 | 45.0256 | 207.7325 | 4.0979 | 1.5547 | 0.7116 | 0.1463 | 2.9 | 2.9 | 4.3352 | 4.3352 | 0.843 | 0.843 | 81.4888 | 0.5319 | 0.0063 | 1.9091 | 1.9091 | 0.0475 | 0.1095
4467 |  | 1 |  |  | PASS |  | PASS | 1.8772 | 1.8772 | 1.9864 | 1.9864 | 45.4257 | 45.4257 | 45.4935 | 45.4935 | 154.4612 | 6.9803 | 1.5989 | 1.1694 | 0.1148 | 2.8466 | 2.8466 | 4.1571 | 4.1571 | 0.841 | 0.841 | 60.7703 | 0.559 | 0.0412 | 1.8782 | 1.8782 | 0.0678 | 0.1092
4468 |  | 1 |  |  | PASS |  | PASS | 1.8738 | 1.8738 | 1.9827 | 1.9827 | 45.5003 | 45.5003 | 45.5749 | 45.5749 | 143 | 12.4737 | 2.1754 | 0.4946 | 0.5329 | 2.8492 | 2.8492 | 4.1453 | 4.1453 | 0.84 | 0.84 | 55.0736 | 0.481 | 0.0073 | 1.8748 | 1.8748 | 0.0746 | 0.1089
4469 |  | 1 |  |  | PASS |  | PASS | 1.8986 | 1.8986 | 2.0095 | 2.0095 | 45.3443 | 45.3443 | 45.446 | 45.446 | 157.3774 | 25.1561 | 4.6847 | 1.6543 | 0.1836 | 2.8695 | 2.8695 | 4.2317 | 4.2317 | 0.8424 | 0.8424 | 62.1945 | 0.4403 | 0.0717 | 1.8993 | 1.8993 | 0.1017 | 0.1109
4470 |  | 1 |  |  | PASS |  | PASS | 1.8572 | 1.8572 | 1.9664 | 1.9664 | 45.602 | 45.602 | 45.6495 | 45.6495 | 144.6615 | 9.4658 | 1.9041 | 0.3996 | 0.794 | 2.8331 | 2.8331 | 4.113 | 4.113 | 0.8396 | 0.8396 | 58.2611 | 0.3657 | 0.0107 | 1.8579 | 1.8579 | 0.0475 | 0.1092
4471 |  | 1 |  |  | PASS |  | PASS | 1.8799 | 1.8799 | 1.9891 | 1.9891 | 45.2697 | 45.2697 | 45.324 | 45.324 | 192.3716 | 27.6994 | 13.4332 | 1.227 | 0.2141 | 2.8865 | 2.8865 | 4.2368 | 4.2368 | 0.842 | 0.842 | 82.2009 | 0.559 | 0.0446 | 1.8806 | 1.8806 | 0.0543 | 0.1092
4472 |  | 1 |  |  | PASS |  | PASS | 1.8694 | 1.8694 | 1.9789 | 1.9789 | 45.3172 | 45.3172 | 45.3647 | 45.3647 | 231.5028 | 10.6866 | 1.0903 | 0.7116 | 0.4006 | 2.8788 | 2.8788 | 4.191 | 4.191 | 0.8413 | 0.8413 | 107.0902 | 0.2572 | 0.1022 | 1.8711 | 1.8711 | 0.0475 | 0.1095
4473 |  | 1 |  |  | PASS |  | PASS | 1.8718 | 1.8718 | 1.981 | 1.981 | 44.9171 | 44.9171 | 44.9849 | 44.9849 | 247.9826 | 20.4765 | 0.4799 | 0.0537 | 0.3769 | 2.928 | 2.928 | 4.2555 | 4.2555 | 0.8427 | 0.8427 | 105.4626 | 0.4098 | 0.0005 | 1.8721 | 1.8721 | 0.0678 | 0.1092
4474 |  | 1 |  |  | PASS |  | PASS | 1.8918 | 1.8918 | 2.0027 | 2.0027 | 45.0256 | 45.0256 | 45.1205 | 45.1205 | 279.2807 | 0.3443 | 0.5374 | 1.6543 | 0.1768 | 2.9407 | 2.9407 | 4.2792 | 4.2792 | 0.843 | 0.843 | 121.332 | 0.3861 | 0.0887 | 1.8925 | 1.8925 | 0.0949 | 0.1109
4475 |  | 1 |  |  | PASS |  | PASS | 1.8528 | 1.8528 | 1.9623 | 1.9623 | 45.6292 | 45.6292 | 45.7105 | 45.7105 | 161.5143 | 5.2848 | 4.1421 | 1.1796 | 0.4617 | 2.8432 | 2.8432 | 4.1249 | 4.1249 | 0.8403 | 0.8403 | 69.3154 | 0.3725 | 0.0039 | 1.8542 | 1.8542 | 0.0814 | 0.1095
4476 |  | 1 |  |  | PASS |  | PASS | 1.886 | 1.886 | 1.9952 | 1.9952 | 45.4054 | 45.4054 | 45.4528 | 45.4528 | 162.2942 | 15.1865 | 3.7691 | 0.3827 | 0.7635 | 2.8738 | 2.8738 | 4.2266 | 4.2266 | 0.842 | 0.842 | 68.1625 | 0.4064 | 0.0039 | 1.887 | 1.887 | 0.0475 | 0.1092
4477 |  | 1 |  |  | PASS |  | PASS | 1.8572 | 1.8572 | 1.9661 | 1.9661 | 45.7105 | 45.7105 | 45.7716 | 45.7716 | 135.133 | 10.3374 | 1.4868 | 0.9252 | 0.4346 | 2.8153 | 2.8153 | 4.0995 | 4.0995 | 0.8393 | 0.8393 | 50.089 | 0.4776 | 0.0073 | 1.8586 | 1.8586 | 0.061 | 0.1089
4478 |  | 1 |  |  | PASS |  | PASS | 1.8569 | 1.8569 | 1.9664 | 1.9664 | 45.7512 | 45.7512 | 45.819 | 45.819 | 134.5905 | 12.1685 | 2.572 | 0.1995 | 0.3023 | 2.811 | 2.811 | 4.1063 | 4.1063 | 0.8393 | 0.8393 | 48.6648 | 0.4674 | 0.0039 | 1.8582 | 1.8582 | 0.0678 | 0.1095
4479 |  | 1 |  |  | PASS |  | PASS | 1.8782 | 1.8782 | 1.9878 | 1.9878 | 45.5613 | 45.5613 | 45.6156 | 45.6156 | 139.643 | 14.9831 | 3.1248 | 0.3623 | 0.4583 | 2.8348 | 2.8348 | 4.1876 | 4.1876 | 0.841 | 0.841 | 56.1248 | 0.4132 | 0.0005 | 1.8806 | 1.8806 | 0.0543 | 0.1095
4480 |  | 1 |  |  | PASS |  | PASS | 1.8603 | 1.8603 | 1.9681 | 1.9681 | 45.7241 | 45.7241 | 45.7987 | 45.7987 | 129.9449 | 3.9962 | 2.165 | 0.7862 | 0.655 | 2.8899 | 2.8899 | 4.1046 | 4.1046 | 0.8403 | 0.8403 | 50.835 | 0.3589 | 0.0616 | 1.8609 | 1.8609 | 0.0746 | 0.1078
4481 |  | 1 |  |  | PASS |  | PASS | 1.8999 | 1.8999 | 2.0108 | 2.0108 | 45.2426 | 45.2426 | 45.3172 | 45.3172 | 152.1893 | 16.882 | 1.565 | 1.1626 | 0.6143 | 2.8755 | 2.8755 | 4.2317 | 4.2317 | 0.8424 | 0.8424 | 58.9053 | 0.4573 | 0.0785 | 1.9013 | 1.9013 | 0.0746 | 0.1109
4482 |  | 1 |  |  | PASS |  | PASS | 1.8877 | 1.8877 | 1.9973 | 1.9973 | 45.3104 | 45.3104 | 45.3647 | 45.3647 | 148.7306 | 8.1773 | 2.7076 | 1.0609 | 0.2684 | 2.85 | 2.85 | 4.1961 | 4.1961 | 0.8403 | 0.8403 | 57.4812 | 0.2742 | 0.1124 | 1.8898 | 1.8898 | 0.0543 | 0.1095
4483 |  | 1 |  |  | PASS |  | PASS | 1.9037 | 1.9037 | 2.0146 | 2.0146 | 44.8832 | 44.8832 | 44.9713 | 44.9713 | 220.3806 | 8.7775 | 2.3685 | 1.1863 | 0.1701 | 2.8856 | 2.8856 | 4.2453 | 4.2453 | 0.8413 | 0.8413 | 89.4236 | 0.3047 | 0.1226 | 1.905 | 1.905 | 0.0882 | 0.1109
4484 |  | 1 |  |  | PASS |  | PASS | 1.9372 | 1.9372 | 2.0461 | 2.0461 | 44.8086 | 44.8086 | 44.8425 | 44.8425 | 272.9736 | 6.5055 | 3.7249 | 1.7798 | 0.0029 | 2.9323 | 2.9323 | 4.4216 | 4.4216 | 0.8444 | 0.8444 | 109.0908 | 0.4064 | 0.1056 | 1.9386 | 1.9386 | 0.0339 | 0.1089
4485 |  | 1 |  |  | PASS |  | PASS | 1.8894 | 1.8894 | 1.9979 | 1.9979 | 45.3782 | 45.3782 | 45.4596 | 45.4596 | 141.4401 | 6.8786 | 15.8069 | 0.559 | 0.2006 | 2.8721 | 2.8721 | 4.2775 | 4.2775 | 0.8437 | 0.8437 | 51.8522 | 0.5251 | 0.0582 | 1.8904 | 1.8904 | 0.0814 | 0.1085
4486 |  | 1 |  |  | PASS |  | PASS | 1.8891 | 1.8891 | 1.9979 | 1.9979 | 45.3172 | 45.3172 | 45.3782 | 45.3782 | 150.4261 | 5.9969 | 17.0276 | 0.6946 | 0.2141 | 2.839 | 2.839 | 4.1961 | 4.1961 | 0.841 | 0.841 | 54.7006 | 0.5115 | 0.0717 | 1.8901 | 1.8901 | 0.061 | 0.1089
4487 |  | 1 |  |  | PASS |  | PASS | 1.944 | 1.944 | 2.0573 | 2.0573 | 44.8153 | 44.8153 | 44.8967 | 44.8967 | 194.7114 | 26.2752 | 14.0097 | 1.6543 | 0.0809 | 2.9221 | 2.9221 | 4.3453 | 4.3453 | 0.8451 | 0.8451 | 72.3334 | 0.542 | 0.0616 | 1.9454 | 1.9454 | 0.0814 | 0.1133
4488 |  | 1 |  |  | PASS |  | PASS | 1.9522 | 1.9522 | 2.0603 | 2.0603 | 44.9442 | 44.9442 | 44.9984 | 44.9984 | 243.5405 | 5.9969 | 0.4017 | 0.4267 | 0.1114 | 2.9178 | 2.9178 | 4.4369 | 4.4369 | 0.8437 | 0.8437 | 99.698 | 0.5522 | 0.0412 | 1.9525 | 1.9525 | 0.0543 | 0.1082
4489 |  | 1 |  |  | PASS |  | PASS | 1.9779 | 1.9779 | 2.0905 | 2.0905 | 44.5034 | 44.5034 | 44.5847 | 44.5847 | 294.7433 | 14.8813 | 4.1318 | 0.4776 | 0.2379 | 2.9441 | 2.9441 | 4.4199 | 4.4199 | 0.8447 | 0.8447 | 118.6532 | 0.5827 | 0.0209 | 1.9783 | 1.9783 | 0.0814 | 0.1126
4490 |  | 1 |  |  | PASS |  | PASS | 1.9477 | 1.9477 | 2.0583 | 2.0583 | 44.9578 | 44.9578 | 45.0256 | 45.0256 | 218.8547 | 24.8848 | 2.4024 | 0.8337 | 0.0141 | 2.8899 | 2.8899 | 4.3538 | 4.3538 | 0.8437 | 0.8437 | 85.9309 | 0.576 | 0.0514 | 1.9491 | 1.9491 | 0.0678 | 0.1105
4491 |  | 1 |  |  | PASS |  | PASS | 1.9501 | 1.9501 | 2.063 | 2.063 | 44.9849 | 44.9849 | 45.0459 | 45.0459 | 185.8611 | 4.6847 | 3.6571 | 1.8001 | 0.2786 | 2.8975 | 2.8975 | 4.3368 | 4.3368 | 0.8437 | 0.8437 | 64.636 | 0.4335 | 0.0921 | 1.9518 | 1.9518 | 0.061 | 0.1129
4492 |  | 1 |  |  | PASS |  | PASS | 1.8816 | 1.8816 | 1.9918 | 1.9918 | 45.3308 | 45.3308 | 45.385 | 45.385 | 151.6807 | 16.2378 | 0.3678 | 1.3525 | 0.3701 | 2.85 | 2.85 | 4.1673 | 4.1673 | 0.8413 | 0.8413 | 53.8529 | 0.2674 | 0.1022 | 1.883 | 1.883 | 0.0543 | 0.1102
4493 |  | 1 |  |  | PASS |  | PASS | 1.8881 | 1.8881 | 1.9979 | 1.9979 | 45.2629 | 45.2629 | 45.3308 | 45.3308 | 151.0364 | 21.4938 | 5.4985 | 1.0846 | 0.1735 | 2.889 | 2.889 | 4.2656 | 4.2656 | 0.8424 | 0.8424 | 55.1075 | 0.3488 | 0.0853 | 1.8894 | 1.8894 | 0.0678 | 0.1099
4494 |  | 1 |  |  | PASS |  | PASS | 1.8708 | 1.8708 | 1.9817 | 1.9817 | 45.5206 | 45.5206 | 45.5749 | 45.5749 | 141.5758 | 12.3042 | 0.446 | 0.7658 | 0.5702 | 2.8263 | 2.8263 | 4.1673 | 4.1673 | 0.8407 | 0.8407 | 51.7844 | 0.3521 | 0.0412 | 1.8721 | 1.8721 | 0.0543 | 0.1109
4495 |  | 1 |  |  | PASS |  | PASS | 1.7565 | 1.7565 | 1.862 | 1.862 | 44.9917 | 44.9917 | 45.0391 | 45.0391 | 153.1049 | 12.9146 | 2.5484 | 0.5522 | 0.5939 | 2.8602 | 2.8602 | 4.0656 | 4.0656 | 0.8383 | 0.8383 | 55.4805 | 0.3318 | 0.0175 | 1.7572 | 1.7572 | 0.0475 | 0.1055
4496 |  | 1 |  |  | PASS |  | PASS | 1.73 | 1.73 | 1.8352 | 1.8352 | 45.1137 | 45.1137 | 45.168 | 45.168 | 147.8829 | 19.6627 | 0.8529 | 1.3186 | 0.5431 | 2.867 | 2.867 | 4.0435 | 4.0435 | 0.8373 | 0.8373 | 51.8183 | 0.3793 | 0.0073 | 1.7304 | 1.7304 | 0.0543 | 0.1051
4497 |  | 1 |  |  | PASS |  | PASS | 1.7267 | 1.7267 | 1.8314 | 1.8314 | 45.168 | 45.168 | 45.229 | 45.229 | 152.7997 | 16.9499 | 1.6903 | 0.4301 | 0.4752 | 2.8449 | 2.8449 | 4.0537 | 4.0537 | 0.8369 | 0.8369 | 53.7172 | 0.4369 | 0.0005 | 1.728 | 1.728 | 0.061 | 0.1048
4498 |  | 1 |  |  | PASS |  | PASS | 1.6944 | 1.6944 | 1.7989 | 1.7989 | 45.6359 | 45.6359 | 45.6834 | 45.6834 | 140.2533 | 4.7422 | 4.0065 | 1.5933 | 0.5939 | 2.8093 | 2.8093 | 3.9587 | 3.9587 | 0.8359 | 0.8359 | 54.9041 | 0.3861 | 0.0005 | 1.6958 | 1.6958 | 0.0475 | 0.1044
4499 |  | 1 |  |  | PASS |  | PASS | 1.7151 | 1.7151 | 1.8213 | 1.8213 | 45.602 | 45.602 | 45.6563 | 45.6563 | 143.4069 | 2.8432 | 0.0391 | 1.8781 | 0.0436 | 2.8627 | 2.8627 | 4.0384 | 4.0384 | 0.8376 | 0.8376 | 55.0058 | 0.3928 | 0.0921 | 1.7172 | 1.7172 | 0.0543 | 0.1061
4500 |  | 1 |  |  | PASS |  | PASS | 1.6995 | 1.6995 | 1.8026 | 1.8026 | 45.7105 | 45.7105 | 45.7987 | 45.7987 | 136.2181 | 9.7948 | 13.5689 | 1.7933 | 0.1904 | 2.8543 | 2.8543 | 4.0656 | 4.0656 | 0.8369 | 0.8369 | 53.8868 | 0.4301 | 0.0582 | 1.7005 | 1.7005 | 0.0882 | 0.1031
4501 |  | 1 |  |  | PASS |  | PASS | 1.6731 | 1.6731 | 1.7796 | 1.7796 | 45.914 | 45.914 | 45.9886 | 45.9886 | 131.3013 | 10.0322 | 12.4159 | 1.773 | 0.1768 | 2.8195 | 2.8195 | 3.9587 | 3.9587 | 0.8363 | 0.8363 | 52.7 | 0.4844 | 0.0446 | 1.6754 | 1.6754 | 0.0746 | 0.1065
4502 |  | 1 |  |  | PASS |  | PASS | 1.6738 | 1.6738 | 1.7762 | 1.7762 | 46.0361 | 46.0361 | 46.0971 | 46.0971 | 131.6404 | 5.5663 | 0.5034 | 2.0985 | 0.0073 | 2.8305 | 2.8305 | 3.9944 | 3.9944 | 0.8369 | 0.8369 | 51.1402 | 0.3894 | 0.0921 | 1.6751 | 1.6751 | 0.061 | 0.1024
4503 |  | 1 |  |  | PASS |  | PASS | 1.6449 | 1.6449 | 1.749 | 1.749 | 46.2463 | 46.2463 | 46.3006 | 46.3006 | 127.1983 | 14.0675 | 2.4363 | 1.2101 | 0.091 | 2.7949 | 2.7949 | 3.8892 | 3.8892 | 0.8342 | 0.8342 | 52.2592 | 0.2911 | 0.109 | 1.6466 | 1.6466 | 0.0543 | 0.1041
4504 |  | 1 |  |  | PASS |  | PASS | 1.6816 | 1.6816 | 1.786 | 1.786 | 46.1649 | 46.1649 | 46.2056 | 46.2056 | 126.4523 | 22.9181 | 11.8633 | 1.322 | 0.5838 | 2.8271 | 2.8271 | 3.974 | 3.974 | 0.8369 | 0.8369 | 51.7844 | 0.2708 | 0.0649 | 1.6826 | 1.6826 | 0.0407 | 0.1044
4505 |  | 1 |  |  | PASS |  | PASS | 1.6504 | 1.6504 | 1.7528 | 1.7528 | 46.2531 | 46.2531 | 46.3141 | 46.3141 | 129.7415 | 21.8329 | 6.3801 | 1.2813 | 0.5397 | 2.7958 | 2.7958 | 3.935 | 3.935 | 0.8352 | 0.8352 | 53.819 | 0.2877 | 0.0751 | 1.6521 | 1.6521 | 0.061 | 0.1024
4506 |  | 1 |  |  | PASS |  | PASS | 1.6585 | 1.6585 | 1.7619 | 1.7619 | 46.2599 | 46.2599 | 46.3073 | 46.3073 | 129.1989 | 1.5886 | 3.8369 | 1.1999 | 0.6312 | 2.7966 | 2.7966 | 3.9214 | 3.9214 | 0.8359 | 0.8359 | 51.0723 | 0.2911 | 0.048 | 1.6602 | 1.6602 | 0.0475 | 0.1034
4507 |  | 1 |  |  | PASS |  | PASS | 1.6754 | 1.6754 | 1.7782 | 1.7782 | 46.226 | 46.226 | 46.2802 | 46.2802 | 129.6059 | 8.8114 | 0.2765 | 1.3694 | 0.3566 | 2.8102 | 2.8102 | 4.0079 | 4.0079 | 0.8366 | 0.8366 | 52.8017 | 0.2979 | 0.0921 | 1.6765 | 1.6765 | 0.0543 | 0.1027
4508 |  | 1 |  |  | PASS |  | PASS | 1.6877 | 1.6877 | 1.7911 | 1.7911 | 46.192 | 46.192 | 46.2463 | 46.2463 | 135.4043 | 9.3879 | 1.3955 | 1.8781 | 0.0073 | 2.7847 | 2.7847 | 3.9299 | 3.9299 | 0.8359 | 0.8359 | 53.3103 | 0.3386 | 0.109 | 1.6873 | 1.6873 | 0.0543 | 0.1034
4509 |  | 1 |  |  | PASS |  | PASS | 1.7412 | 1.7412 | 1.8477 | 1.8477 | 45.697 | 45.697 | 45.7512 | 45.7512 | 146.2891 | 9.2184 | 0.5478 | 0.4539 | 0.4447 | 2.8415 | 2.8415 | 4.0639 | 4.0639 | 0.8379 | 0.8379 | 51.9879 | 0.3759 | 0.0005 | 1.7423 | 1.7423 | 0.0543 | 0.1065
4510 |  | 1 |  |  | PASS |  | PASS | 1.7341 | 1.7341 | 1.8386 | 1.8386 | 45.7173 | 45.7173 | 45.7919 | 45.7919 | 152.0876 | 17.1872 | 8.3808 | 0.3827 | 0.2752 | 2.8 | 2.8 | 4.0011 | 4.0011 | 0.8373 | 0.8373 | 56.2604 | 0.4708 | 0.0005 | 1.7348 | 1.7348 | 0.0746 | 0.1044
4511 |  | 1 |  |  | PASS |  | PASS | 1.7602 | 1.7602 | 1.8674 | 1.8674 | 45.385 | 45.385 | 45.4393 | 45.4393 | 169.9577 | 2.9892 | 7.4991 | 1.088 | 0.1633 | 2.8017 | 2.8017 | 4.0198 | 4.0198 | 0.8369 | 0.8369 | 60.3973 | 0.2572 | 0.109 | 1.7609 | 1.7609 | 0.0543 | 0.1072
4512 |  | 1 |  |  | PASS |  | PASS | 1.7921 | 1.7921 | 1.9006 | 1.9006 | 45.1409 | 45.1409 | 45.2087 | 45.2087 | 184.776 | 4.7422 | 8.9233 | 1.6238 | 0.1768 | 2.8297 | 2.8297 | 4.0961 | 4.0961 | 0.8383 | 0.8383 | 66.3653 | 0.5217 | 0.0412 | 1.7931 | 1.7931 | 0.0678 | 0.1085
4513 |  | 1 |  |  | PASS |  | PASS | 1.7962 | 1.7962 | 1.9043 | 1.9043 | 45.1409 | 45.1409 | 45.229 | 45.229 | 182.3345 | 4.064 | 1.4868 | 1.1762 | 0.2074 | 2.7958 | 2.7958 | 4.0486 | 4.0486 | 0.8383 | 0.8383 | 66.9418 | 0.2708 | 0.1192 | 1.7985 | 1.7985 | 0.0882 | 0.1082
4514 |  | 1 |  |  | PASS |  | PASS | 1.8518 | 1.8518 | 1.962 | 1.962 | 44.7204 | 44.7204 | 44.7882 | 44.7882 | 205.5284 | 16.509 | 2.4467 | 0.559 | 0.5973 | 2.8755 | 2.8755 | 4.1859 | 4.1859 | 0.841 | 0.841 | 72.469 | 0.3928 | 0.0005 | 1.8538 | 1.8538 | 0.0678 | 0.1102
4515 |  | 1 |  |  | PASS |  | PASS | 1.8189 | 1.8189 | 1.9277 | 1.9277 | 44.7543 | 44.7543 | 44.8357 | 44.8357 | 186.3019 | 5.2272 | 2.1415 | 0.9591 | 0.0921 | 2.8848 | 2.8848 | 4.1588 | 4.1588 | 0.841 | 0.841 | 62.7032 | 0.5285 | 0.0005 | 1.8199 | 1.8199 | 0.0814 | 0.1089
4516 |  | 1 |  |  | PASS |  | PASS | 1.8084 | 1.8084 | 1.9155 | 1.9155 | 45.0934 | 45.0934 | 45.1748 | 45.1748 | 182.0972 | 24.2745 | 12.755 | 1.2508 | 0.0673 | 2.8059 | 2.8059 | 4.0656 | 4.0656 | 0.839 | 0.839 | 64.5682 | 0.5081 | 0.0683 | 1.8091 | 1.8091 | 0.0814 | 0.1072
4517 |  | 1 |  |  | PASS |  | PASS | 1.8409 | 1.8409 | 1.9498 | 1.9498 | 44.734 | 44.734 | 44.8221 | 44.8221 | 205.9353 | 8.1434 | 6.5158 | 1.1728 | 0.1226 | 2.8644 | 2.8644 | 4.1707 | 4.1707 | 0.8407 | 0.8407 | 67.2131 | 0.4166 | 0.0887 | 1.8419 | 1.8419 | 0.0882 | 0.1089
4518 |  | 1 |  |  | PASS |  | PASS | 1.769 | 1.769 | 1.8752 | 1.8752 | 45.3375 | 45.3375 | 45.4054 | 45.4054 | 177.2143 | 19.527 | 1.3616 | 0.3555 | 0.4583 | 2.7822 | 2.7822 | 4.0011 | 4.0011 | 0.8369 | 0.8369 | 61.8893 | 0.4098 | 0.0005 | 1.7697 | 1.7697 | 0.0678 | 0.1061
4519 |  | 1 |  |  | PASS |  | PASS | 1.768 | 1.768 | 1.8752 | 1.8752 | 45.3036 | 45.3036 | 45.3579 | 45.3579 | 172.84 | 0.2322 | 3.691 | 1.7221 | 0.1362 | 2.8195 | 2.8195 | 4.0571 | 4.0571 | 0.8379 | 0.8379 | 65.8228 | 0.2538 | 0.1226 | 1.7697 | 1.7697 | 0.0543 | 0.1072
4520 |  | 1 |  |  | PASS |  | PASS | 1.7531 | 1.7531 | 1.8603 | 1.8603 | 45.7173 | 45.7173 | 45.7851 | 45.7851 | 157.3435 | 12.5177 | 0.0391 | 1.4576 | 0.0785 | 2.7814 | 2.7814 | 3.9842 | 3.9842 | 0.8363 | 0.8363 | 60.8382 | 0.3182 | 0.109 | 1.7555 | 1.7555 | 0.0678 | 0.1072
4521 |  | 1 |  |  | PASS |  | PASS | 1.709 | 1.709 | 1.8124 | 1.8124 | 46.1581 | 46.1581 | 46.2124 | 46.2124 | 141.9149 | 19.4592 | 4.8542 | 0.854 | 0.0537 | 2.7678 | 2.7678 | 3.9299 | 3.9299 | 0.8359 | 0.8359 | 54.7345 | 0.42 | 0.0887 | 1.71 | 1.71 | 0.0543 | 0.1034
4522 |  | 1 |  |  | PASS |  | PASS | 1.7534 | 1.7534 | 1.8586 | 1.8586 | 45.9682 | 45.9682 | 46.0496 | 46.0496 | 140.5585 | 10.144 | 1.5547 | 1.7967 | 0.0276 | 2.8246 | 2.8246 | 4.0757 | 4.0757 | 0.8376 | 0.8376 | 57.7185 | 0.3352 | 0.1192 | 1.7551 | 1.7551 | 0.0814 | 0.1051
4523 |  | 1 |  |  | PASS |  | PASS | 1.6497 | 1.6497 | 1.7517 | 1.7517 | 46.3345 | 46.3345 | 46.4091 | 46.4091 | 137.2693 | 27.7333 | 2.7858 | 0.7794 | 0.1802 | 2.7652 | 2.7652 | 3.8825 | 3.8825 | 0.8346 | 0.8346 | 57.2438 | 0.4335 | 0.0717 | 1.6507 | 1.6507 | 0.0746 | 0.1021
4524 |  | 1 |  |  | PASS |  | PASS | 1.6487 | 1.6487 | 1.7507 | 1.7507 | 46.1988 | 46.1988 | 46.2531 | 46.2531 | 136.9302 | 15.017 | 6.9905 | 2.1969 | 0.0741 | 2.7873 | 2.7873 | 3.9418 | 3.9418 | 0.8363 | 0.8363 | 55.684 | 0.42 | 0.0751 | 1.65 | 1.65 | 0.0543 | 0.1021
4525 |  | 1 |  |  | PASS |  | PASS | 1.6504 | 1.6504 | 1.7541 | 1.7541 | 46.4769 | 46.4769 | 46.5311 | 46.5311 | 127.4357 | 5.59 | 3.7249 | 1.5051 | 0.1701 | 2.7652 | 2.7652 | 3.8757 | 3.8757 | 0.8342 | 0.8342 | 55.3449 | 0.2538 | 0.1158 | 1.6521 | 1.6521 | 0.0543 | 0.1038
4526 |  | 1 |  |  | PASS |  | PASS | 1.6073 | 1.6073 | 1.7087 | 1.7087 | 46.2938 | 46.2938 | 46.3616 | 46.3616 | 135.879 | 31.4973 | 1.9277 | 1.1151 | 0.1012 | 2.7568 | 2.7568 | 3.8367 | 3.8367 | 0.8339 | 0.8339 | 53.1069 | 0.3962 | 0.0751 | 1.608 | 1.608 | 0.0678 | 0.1014
4527 |  | 1 |  |  | PASS |  | PASS | 1.6517 | 1.6517 | 1.7551 | 1.7551 | 46.0564 | 46.0564 | 46.1242 | 46.1242 | 137.8797 | 1.5207 | 6.0308 | 1.539 | 0.5397 | 2.822 | 2.822 | 3.9587 | 3.9587 | 0.8359 | 0.8359 | 57.3116 | 0.4098 | 0.0548 | 1.6537 | 1.6537 | 0.0678 | 0.1034
4528 |  | 1 |  |  | PASS |  | PASS | 1.6097 | 1.6097 | 1.7124 | 1.7124 | 46.2531 | 46.2531 | 46.3141 | 46.3141 | 132.895 | 0.7512 | 1.8363 | 1.7459 | 0.2921 | 2.7814 | 2.7814 | 3.8452 | 3.8452 | 0.8329 | 0.8329 | 54.5989 | 0.2267 | 0.109 | 1.6114 | 1.6114 | 0.061 | 0.1027
4529 |  | 1 |  |  | PASS |  | PASS | 1.6473 | 1.6473 | 1.7514 | 1.7514 | 46.0835 | 46.0835 | 46.1446 | 46.1446 | 135.3704 | 3.3519 | 1.0121 | 1.5492 | 0.3871 | 2.828 | 2.828 | 3.9231 | 3.9231 | 0.8352 | 0.8352 | 52.7339 | 0.2945 | 0.0989 | 1.649 | 1.649 | 0.061 | 0.1041
4530 |  | 1 |  |  | PASS |  | PASS | 1.6476 | 1.6476 | 1.7511 | 1.7511 | 46.2056 | 46.2056 | 46.2531 | 46.2531 | 129.4363 | 2.165 | 1.6903 | 1.6373 | 0.1802 | 2.7864 | 2.7864 | 3.8875 | 3.8875 | 0.8332 | 0.8332 | 53.819 | 0.2436 | 0.1192 | 1.6487 | 1.6487 | 0.0475 | 0.1034
4531 |  | 1 |  |  | PASS |  | PASS | 1.6575 | 1.6575 | 1.7609 | 1.7609 | 46.2395 | 46.2395 | 46.2938 | 46.2938 | 130.5214 | 7.9637 | 2.945 | 1.8713 | 0.0141 | 2.7949 | 2.7949 | 3.8977 | 3.8977 | 0.8349 | 0.8349 | 55.1075 | 0.3352 | 0.1022 | 1.6588 | 1.6588 | 0.0543 | 0.1034
4532 |  | 1 |  |  | PASS |  | PASS | 1.7202 | 1.7202 | 1.8233 | 1.8233 | 45.6563 | 45.6563 | 45.7309 | 45.7309 | 146.4248 | 6.1767 | 0.9104 | 0.8337 | 0.6177 | 2.8822 | 2.8822 | 4.1402 | 4.1402 | 0.8386 | 0.8386 | 59.414 | 0.3216 | 0.0209 | 1.7216 | 1.7216 | 0.0746 | 0.1031
4533 |  | 1 |  |  | PASS |  | PASS | 1.6897 | 1.6897 | 1.7941 | 1.7941 | 46.0496 | 46.0496 | 46.1174 | 46.1174 | 130.7588 | 15.0509 | 1.2259 | 1.3593 | 0.5973 | 2.7992 | 2.7992 | 3.9384 | 3.9384 | 0.8356 | 0.8356 | 55.4466 | 0.3589 | 0.0039 | 1.6904 | 1.6904 | 0.0678 | 0.1044
4534 |  | 1 |  |  | PASS |  | PASS | 1.8274 | 1.8274 | 1.9362 | 1.9362 | 44.0422 | 44.0422 | 44.0897 | 44.0897 | 308.8155 | 31.3956 | 0.1643 | 0.7014 | 0.5397 | 2.9365 | 2.9365 | 4.2283 | 4.2283 | 0.842 | 0.842 | 103.9027 | 0.4403 | 0.0073 | 1.8277 | 1.8277 | 0.0475 | 0.1089
4535 |  | 1 |  |  | PASS |  | PASS | 1.7884 | 1.7884 | 1.8938 | 1.8938 | 44.4966 | 44.4966 | 44.5576 | 44.5576 | 263.6486 | 22.2059 | 1.1816 | 0.4437 | 0.3532 | 2.8721 | 2.8721 | 4.1317 | 4.1317 | 0.84 | 0.84 | 96.8496 | 0.481 | 0.0005 | 1.789 | 1.789 | 0.061 | 0.1055
4536 |  | 1 |  |  | PASS |  | PASS | 1.7874 | 1.7874 | 1.8932 | 1.8932 | 44.4695 | 44.4695 | 44.5237 | 44.5237 | 271.6172 | 1.4294 | 10.4052 | 0.8031 | 0.1022 | 2.9111 | 2.9111 | 4.2131 | 4.2131 | 0.8407 | 0.8407 | 98.3416 | 0.5861 | 0.0243 | 1.788 | 1.788 | 0.0543 | 0.1058
4537 |  | 1 |  |  | PASS |  | PASS | 1.7629 | 1.7629 | 1.8708 | 1.8708 | 44.7679 | 44.7679 | 44.8357 | 44.8357 | 245.948 | 0.6495 | 14.7457 | 1.1355 | 0.0571 | 2.8873 | 2.8873 | 4.1029 | 4.1029 | 0.8393 | 0.8393 | 96.0019 | 0.5726 | 0.0378 | 1.7646 | 1.7646 | 0.0678 | 0.1078
4538 |  | 1 |  |  | PASS |  | PASS | 1.7501 | 1.7501 | 1.8555 | 1.8555 | 44.9103 | 44.9103 | 44.9849 | 44.9849 | 225.806 | 15.7969 | 2.1754 | 1.2643 | 0.2175 | 2.8678 | 2.8678 | 4.0927 | 4.0927 | 0.839 | 0.839 | 86.7786 | 0.5556 | 0.0107 | 1.7504 | 1.7504 | 0.0746 | 0.1055
4539 |  | 1 |  |  | PASS |  | PASS | 1.8467 | 1.8467 | 1.9549 | 1.9549 | 45.6156 | 45.6156 | 45.6698 | 45.6698 | 164.3966 | 2.9789 | 13.7723 | 0.6879 | 0.0402 | 2.8543 | 2.8543 | 4.1419 | 4.1419 | 0.84 | 0.84 | 64.2291 | 0.4573 | 0.0717 | 1.8481 | 1.8481 | 0.0543 | 0.1082
4540 |  | 1 |  |  | PASS |  | PASS | 1.8375 | 1.8375 | 1.9444 | 1.9444 | 45.7919 | 45.7919 | 45.8326 | 45.8326 | 158.0895 | 10.7205 | 1.8259 | 1.7391 | 0.1362 | 2.8466 | 2.8466 | 4.13 | 4.13 | 0.839 | 0.839 | 59.8887 | 0.3793 | 0.1022 | 1.8382 | 1.8382 | 0.0407 | 0.1068
4541 |  | 1 |  |  | PASS |  | PASS | 1.8348 | 1.8348 | 1.942 | 1.942 | 45.7038 | 45.7038 | 45.7716 | 45.7716 | 159.3442 | 8.4723 | 8.5164 | 1.7628 | 0.0402 | 2.8712 | 2.8712 | 4.1707 | 4.1707 | 0.8407 | 0.8407 | 62.6014 | 0.4607 | 0.0751 | 1.8358 | 1.8358 | 0.0678 | 0.1072
4542 |  | 1 |  |  | PASS |  | PASS | 1.7901 | 1.7901 | 1.8969 | 1.8969 | 46.1378 | 46.1378 | 46.1853 | 46.1853 | 144.0172 | 14.2371 | 12.3381 | 0.7591 | 0.0809 | 2.8195 | 2.8195 | 4.0401 | 4.0401 | 0.8386 | 0.8386 | 59.3801 | 0.542 | 0.0412 | 1.7911 | 1.7911 | 0.0475 | 0.1068
4543 |  | 1 |  |  | PASS |  | PASS | 1.8145 | 1.8145 | 1.9206 | 1.9206 | 45.9411 | 45.9411 | 46.0225 | 46.0225 | 146.6961 | 26.7499 | 5.5663 | 1.4339 | 0.2311 | 2.8738 | 2.8738 | 4.1826 | 4.1826 | 0.8407 | 0.8407 | 58.5663 | 0.5081 | 0.0548 | 1.8152 | 1.8152 | 0.0814 | 0.1061
4544 |  | 1 |  |  | PASS |  | PASS | 1.6602 | 1.6602 | 1.7636 | 1.7636 | 46.1853 | 46.1853 | 46.2531 | 46.2531 | 124.689 | 0.4695 | 4.1082 | 1.383 | 0.1385 | 2.7873 | 2.7873 | 3.8858 | 3.8858 | 0.8349 | 0.8349 | 50.089 | 0.498 | 0.0378 | 1.6609 | 1.6609 | 0.0678 | 0.1034
4545 |  | 1 |  |  | PASS |  | PASS | 1.6938 | 1.6938 | 1.7985 | 1.7985 | 45.9072 | 45.9072 | 45.975 | 45.975 | 130.6231 | 2.7754 | 11.0834 | 1.2169 | 0.1453 | 2.8483 | 2.8483 | 4.0062 | 4.0062 | 0.8376 | 0.8376 | 52.7 | 0.5183 | 0.0378 | 1.6955 | 1.6955 | 0.0678 | 0.1048
4546 |  | 1 |  |  | PASS |  | PASS | 1.6456 | 1.6456 | 1.748 | 1.748 | 46.4633 | 46.4633 | 46.504 | 46.504 | 122.9258 | 18.5097 | 13.3654 | 1.8035 | 0.1283 | 2.7644 | 2.7644 | 3.8604 | 3.8604 | 0.8332 | 0.8332 | 51.1062 | 0.4573 | 0.0548 | 1.6466 | 1.6466 | 0.0407 | 0.1024
4547 |  | 1 |  |  | PASS |  | PASS | 1.6972 | 1.6972 | 1.8016 | 1.8016 | 45.7648 | 45.7648 | 45.8665 | 45.8665 | 133.7767 | 17.0855 | 16.4172 | 1.2169 | 0.1972 | 2.8593 | 2.8593 | 4.0859 | 4.0859 | 0.8383 | 0.8383 | 53.0391 | 0.4369 | 0.0683 | 1.6988 | 1.6988 | 0.1017 | 0.1044
4548 |  | 1 |  |  | PASS |  | PASS | 1.6534 | 1.6534 | 1.7558 | 1.7558 | 46.4023 | 46.4023 | 46.4633 | 46.4633 | 128.9277 | 12.9146 | 1.9277 | 2.0341 | 0.1497 | 2.778 | 2.778 | 3.8875 | 3.8875 | 0.8342 | 0.8342 | 50.462 | 0.3521 | 0.0989 | 1.6548 | 1.6548 | 0.061 | 0.1024
4549 |  | 1 |  |  | PASS |  | PASS | 1.6615 | 1.6615 | 1.7643 | 1.7643 | 46.4294 | 46.4294 | 46.4837 | 46.4837 | 126.0454 | 17.7298 | 1.5886 | 1.0643 | 0.0775 | 2.7635 | 2.7635 | 3.8689 | 3.8689 | 0.8346 | 0.8346 | 53.1408 | 0.4064 | 0.0853 | 1.6619 | 1.6619 | 0.0543 | 0.1027
4550 |  | 1 |  |  | PASS |  | PASS | 1.6799 | 1.6799 | 1.7833 | 1.7833 | 46.3887 | 46.3887 | 46.443 | 46.443 | 124.8247 | 17.4246 | 1.2938 | 1.2779 | 0.2955 | 2.7805 | 2.7805 | 3.9265 | 3.9265 | 0.8349 | 0.8349 | 52.9034 | 0.247 | 0.126 | 1.6805 | 1.6805 | 0.0543 | 0.1034
4551 |  | 1 |  |  | PASS |  | PASS | 1.6941 | 1.6941 | 1.7975 | 1.7975 | 46.4158 | 46.4158 | 46.4701 | 46.4701 | 125.0959 | 11.8056 | 2.8772 | 1.4915 | 0.2955 | 2.7746 | 2.7746 | 3.9198 | 3.9198 | 0.8352 | 0.8352 | 53.9885 | 0.2708 | 0.1192 | 1.6948 | 1.6948 | 0.0543 | 0.1034
4552 |  | 1 |  |  | PASS |  | PASS | 1.7548 | 1.7548 | 1.862 | 1.862 | 45.853 | 45.853 | 45.9343 | 45.9343 | 141.9827 | 3.2841 | 5.2509 | 1.0778 | 0.1904 | 2.8161 | 2.8161 | 4.0266 | 4.0266 | 0.8379 | 0.8379 | 53.6833 | 0.3928 | 0.0955 | 1.7565 | 1.7565 | 0.0814 | 0.1072
4553 |  | 1 |  |  | PASS |  | PASS | 1.73 | 1.73 | 1.8355 | 1.8355 | 45.819 | 45.819 | 45.8936 | 45.8936 | 141.4062 | 1.0121 | 0.5374 | 0.8133 | 0.3328 | 2.7661 | 2.7661 | 3.952 | 3.952 | 0.8363 | 0.8363 | 56.0231 | 0.4912 | 0.0063 | 1.7314 | 1.7314 | 0.0746 | 0.1055
4554 |  | 1 |  |  | PASS |  | PASS | 1.7667 | 1.7667 | 1.8735 | 1.8735 | 45.5613 | 45.5613 | 45.6292 | 45.6292 | 158.666 | 20.3748 | 2.3685 | 1.2677 | 0.2141 | 2.7652 | 2.7652 | 3.974 | 3.974 | 0.8359 | 0.8359 | 58.1254 | 0.3861 | 0.0955 | 1.768 | 1.768 | 0.0678 | 0.1068
4555 |  | 1 |  |  | PASS |  | PASS | 1.7907 | 1.7907 | 1.8986 | 1.8986 | 45.2697 | 45.2697 | 45.324 | 45.324 | 178.3672 | 12.009 | 0.0965 | 1.5899 | 0.5905 | 2.8076 | 2.8076 | 4.0639 | 4.0639 | 0.8386 | 0.8386 | 61.4146 | 0.3928 | 0.1056 | 1.7924 | 1.7924 | 0.0543 | 0.1078
4556 |  | 1 |  |  | PASS |  | PASS | 1.7941 | 1.7941 | 1.9013 | 1.9013 | 45.3511 | 45.3511 | 45.4054 | 45.4054 | 174.4676 | 6.7768 | 9.1844 | 0.7048 | 0.1283 | 2.7805 | 2.7805 | 4.0079 | 4.0079 | 0.8369 | 0.8369 | 65.4159 | 0.5387 | 0.0446 | 1.7948 | 1.7948 | 0.0543 | 0.1072
4557 |  | 1 |  |  | PASS |  | PASS | 1.8636 | 1.8636 | 1.9742 | 1.9742 | 44.7679 | 44.7679 | 44.8628 | 44.8628 | 195.3895 | 2.684 | 3.5657 | 1.3118 | 0.1599 | 2.861 | 2.861 | 4.1775 | 4.1775 | 0.8403 | 0.8403 | 67.7895 | 0.3861 | 0.1124 | 1.8653 | 1.8653 | 0.0949 | 0.1105
4558 |  | 1 |  |  | PASS |  | PASS | 1.8389 | 1.8389 | 1.9471 | 1.9471 | 45.0798 | 45.0798 | 45.1409 | 45.1409 | 178.7402 | 1.6564 | 5.8037 | 1.3491 | 0.6143 | 2.8059 | 2.8059 | 4.1063 | 4.1063 | 0.8396 | 0.8396 | 62.8388 | 0.5183 | 0.0063 | 1.8399 | 1.8399 | 0.061 | 0.1082
4559 |  | 1 |  |  | PASS |  | PASS | 1.8202 | 1.8202 | 1.9277 | 1.9277 | 44.1914 | 44.1914 | 44.2796 | 44.2796 | 223.2628 | 23.1215 | 3.9726 | 0.9184 | 0.0402 | 2.9543 | 2.9543 | 4.247 | 4.247 | 0.842 | 0.842 | 75.9616 | 0.4335 | 0.0853 | 1.8219 | 1.8219 | 0.0882 | 0.1075
4560 |  | 1 |  |  | PASS |  | PASS | 1.8375 | 1.8375 | 1.945 | 1.945 | 44.9578 | 44.9578 | 45.0391 | 45.0391 | 180.673 | 9.6931 | 5.3865 | 0.8031 | 0.4651 | 2.8373 | 2.8373 | 4.147 | 4.147 | 0.839 | 0.839 | 60.7025 | 0.4132 | 0.0955 | 1.8386 | 1.8386 | 0.0814 | 0.1075
4561 |  | 1 |  |  | PASS |  | PASS | 1.844 | 1.844 | 1.9515 | 1.9515 | 44.951 | 44.951 | 45.0188 | 45.0188 | 190.0319 | 7.0583 | 3.9048 | 0.9897 | 0.109 | 2.8373 | 2.8373 | 4.1826 | 4.1826 | 0.84 | 0.84 | 64.5343 | 0.5488 | 0.0141 | 1.846 | 1.846 | 0.0678 | 0.1075
4562 |  | 1 |  |  | PASS |  | PASS | 1.8135 | 1.8135 | 1.9216 | 1.9216 | 45.1476 | 45.1476 | 45.2019 | 45.2019 | 184.1656 | 5.6341 | 1.8938 | 1.834 | 0.0073 | 2.7966 | 2.7966 | 4.0656 | 4.0656 | 0.8373 | 0.8373 | 63.1101 | 0.3962 | 0.0955 | 1.8158 | 1.8158 | 0.0543 | 0.1082
4563 |  | 1 |  |  | PASS |  | PASS | 1.7863 | 1.7863 | 1.8938 | 1.8938 | 45.2697 | 45.2697 | 45.324 | 45.324 | 175.2475 | 6.6853 | 2.9892 | 0.9388 | 0.2548 | 2.7881 | 2.7881 | 4.0367 | 4.0367 | 0.8376 | 0.8376 | 63.7883 | 0.5454 | 0.0141 | 1.7877 | 1.7877 | 0.0543 | 0.1075
4564 |  | 1 |  |  | PASS |  | PASS | 1.7144 | 1.7144 | 1.8202 | 1.8202 | 45.3714 | 45.3714 | 45.4325 | 45.4325 | 148.1881 | 26.7838 | 7.6008 | 1.9561 | 0.0741 | 2.8517 | 2.8517 | 4.0113 | 4.0113 | 0.8376 | 0.8376 | 52.7339 | 0.4166 | 0.0717 | 1.7165 | 1.7165 | 0.061 | 0.1058
4565 |  | 1 |  |  | PASS |  | PASS | 1.7423 | 1.7423 | 1.8467 | 1.8467 | 45.1341 | 45.1341 | 45.2019 | 45.2019 | 150.1887 | 10.5849 | 0.9443 | 1.9764 | 0.2209 | 2.9144 | 2.9144 | 4.1419 | 4.1419 | 0.839 | 0.839 | 58.2611 | 0.3182 | 0.1192 | 1.7433 | 1.7433 | 0.0678 | 0.1044
4566 |  | 1 |  |  | PASS |  | PASS | 1.7361 | 1.7361 | 1.8413 | 1.8413 | 45.1883 | 45.1883 | 45.2426 | 45.2426 | 148.6967 | 18.6115 | 1.1138 | 1.0032 | 0.404 | 2.8585 | 2.8585 | 4.0384 | 4.0384 | 0.8376 | 0.8376 | 51.9879 | 0.4267 | 0.0649 | 1.7372 | 1.7372 | 0.0543 | 0.1051
4567 |  | 1 |  |  | PASS |  | PASS | 1.7751 | 1.7751 | 1.8826 | 1.8826 | 44.8153 | 44.8153 | 44.8696 | 44.8696 | 179.1471 | 8.4045 | 5.1933 | 1.1355 | 0.4583 | 2.9034 | 2.9034 | 4.1317 | 4.1317 | 0.8383 | 0.8383 | 61.0416 | 0.3928 | 0.0887 | 1.7772 | 1.7772 | 0.0543 | 0.1075
4568 |  | 1 |  |  | PASS |  | PASS | 1.8338 | 1.8338 | 1.9389 | 1.9389 | 44.734 | 44.734 | 44.8086 | 44.8086 | 198.8144 | 0.1983 | 0.0965 | 1.1796 | 0.265 | 2.9136 | 2.9136 | 4.2521 | 4.2521 | 0.84 | 0.84 | 71.4856 | 0.2775 | 0.1158 | 1.8345 | 1.8345 | 0.0746 | 0.1051
4569 |  | 1 |  |  | PASS |  | PASS | 1.8511 | 1.8511 | 1.9593 | 1.9593 | 43.8184 | 43.8184 | 43.9133 | 43.9133 | 260.6985 | 5.4543 | 1.1816 | 1.3559 | 0.3057 | 3.0535 | 3.0535 | 4.3504 | 4.3504 | 0.8417 | 0.8417 | 79.6916 | 0.3759 | 0.1226 | 1.8528 | 1.8528 | 0.0949 | 0.1082
4570 |  | 1 |  |  | PASS |  | PASS | 1.8396 | 1.8396 | 1.9471 | 1.9471 | 44.0829 | 44.0829 | 44.1575 | 44.1575 | 236.1144 | 6.4377 | 4.7083 | 1.4542 | 0.1701 | 3.0001 | 3.0001 | 4.2877 | 4.2877 | 0.8407 | 0.8407 | 75.7921 | 0.3725 | 0.126 | 1.8406 | 1.8406 | 0.0746 | 0.1075
4571 |  | 1 |  |  | PASS |  | PASS | 1.8165 | 1.8165 | 1.9223 | 1.9223 | 44.9171 | 44.9171 | 44.9578 | 44.9578 | 182.0294 | 20.8156 | 2.9214 | 1.0371 | 0.204 | 2.9043 | 2.9043 | 4.1792 | 4.1792 | 0.8383 | 0.8383 | 62.2284 | 0.3759 | 0.1124 | 1.8175 | 1.8175 | 0.0407 | 0.1058
4572 |  | 1 |  |  | PASS |  | PASS | 1.7619 | 1.7619 | 1.8691 | 1.8691 | 44.9238 | 44.9238 | 44.9781 | 44.9781 | 171.9244 | 4.3117 | 5.9732 | 1.1016 | 0.5702 | 2.8856 | 2.8856 | 4.0927 | 4.0927 | 0.8386 | 0.8386 | 59.7192 | 0.2979 | 0.0853 | 1.7626 | 1.7626 | 0.0543 | 0.1072
4573 |  | 1 |  |  | PASS |  | PASS | 1.7155 | 1.7155 | 1.8216 | 1.8216 | 45.3918 | 45.3918 | 45.4528 | 45.4528 | 131.5048 | 13.3215 | 9.3201 | 0.7896 | 0.126 | 2.8339 | 2.8339 | 3.9825 | 3.9825 | 0.8363 | 0.8363 | 52.327 | 0.5454 | 0.0107 | 1.7172 | 1.7172 | 0.061 | 0.1061
4574 |  | 1 |  |  | PASS |  | PASS | 1.7361 | 1.7361 | 1.8399 | 1.8399 | 45.2629 | 45.2629 | 45.324 | 45.324 | 156.9027 | 9.6693 | 1.5547 | 1.7221 | 0.2345 | 2.8788 | 2.8788 | 4.1113 | 4.1113 | 0.8376 | 0.8376 | 59.1766 | 0.2877 | 0.1294 | 1.7372 | 1.7372 | 0.061 | 0.1038
4575 |  | 1 |  |  | PASS |  | PASS | 1.7033 | 1.7033 | 1.808 | 1.808 | 45.6427 | 45.6427 | 45.7105 | 45.7105 | 141.4062 | 11.3208 | 1.8259 | 1.1762 | 0.047 | 2.8331 | 2.8331 | 3.9689 | 3.9689 | 0.8366 | 0.8366 | 52.9373 | 0.3962 | 0.0887 | 1.7039 | 1.7039 | 0.0678 | 0.1048
4576 |  | 1 |  |  | PASS |  | PASS | 1.6944 | 1.6944 | 1.7985 | 1.7985 | 45.975 | 45.975 | 46.0157 | 46.0157 | 131.1657 | 5.4543 | 1.7581 | 1.4474 | 0.1565 | 2.8187 | 2.8187 | 3.9638 | 3.9638 | 0.8369 | 0.8369 | 51.581 | 0.2742 | 0.1192 | 1.6958 | 1.6958 | 0.0407 | 0.1041
4577 |  | 1 |  |  | PASS |  | PASS | 1.6941 | 1.6941 | 1.7992 | 1.7992 | 45.8936 | 45.8936 | 45.9547 | 45.9547 | 134.2175 | 6.6412 | 1.8259 | 1.5458 | 0.2006 | 2.789 | 2.789 | 3.9944 | 3.9944 | 0.8369 | 0.8369 | 57.4812 | 0.2742 | 0.1158 | 1.6955 | 1.6955 | 0.061 | 0.1051
4578 |  | 1 |  |  | PASS |  | PASS | 1.6592 | 1.6592 | 1.7629 | 1.7629 | 46.2395 | 46.2395 | 46.2802 | 46.2802 | 132.1829 | 13.6267 | 0.0965 | 1.9086 | 0.1463 | 2.7695 | 2.7695 | 3.9096 | 3.9096 | 0.8335 | 0.8335 | 53.8868 | 0.4132 | 0.0819 | 1.6612 | 1.6612 | 0.0407 | 0.1038
4579 |  | 1 |  |  | PASS |  | PASS | 1.6758 | 1.6758 | 1.7802 | 1.7802 | 45.9343 | 45.9343 | 46.0022 | 46.0022 | 137.4728 | 5.1152 | 9.3201 | 2.0273 | 0.0537 | 2.8331 | 2.8331 | 3.9927 | 3.9927 | 0.8366 | 0.8366 | 56.4639 | 0.5183 | 0.0344 | 1.6771 | 1.6771 | 0.0678 | 0.1044
4580 |  | 1 |  |  | PASS |  | PASS | 1.6361 | 1.6361 | 1.7392 | 1.7392 | 46.2056 | 46.2056 | 46.2666 | 46.2666 | 128.8259 | 14.3049 | 8.5164 | 1.2915 | 0.0819 | 2.7822 | 2.7822 | 3.8706 | 3.8706 | 0.8335 | 0.8335 | 53.8529 | 0.5183 | 0.0107 | 1.6371 | 1.6371 | 0.061 | 0.1031
4581 |  | 1 |  |  | PASS |  | PASS | 1.6358 | 1.6358 | 1.7395 | 1.7395 | 46.2938 | 46.2938 | 46.3684 | 46.3684 | 121.6372 | 10.5748 | 2.9789 | 0.7082 | 0.2481 | 2.7847 | 2.7847 | 3.8825 | 3.8825 | 0.8342 | 0.8342 | 50.6993 | 0.4098 | 0.0063 | 1.6378 | 1.6378 | 0.0746 | 0.1038
4582 |  | 1 |  |  | PASS |  | PASS | 1.6439 | 1.6439 | 1.7477 | 1.7477 | 46.2056 | 46.2056 | 46.2666 | 46.2666 | 134.2514 | 11.626 | 7.1261 | 1.5458 | 0.1836 | 2.8 | 2.8 | 3.9164 | 3.9164 | 0.8352 | 0.8352 | 54.3954 | 0.1894 | 0.0582 | 1.6456 | 1.6456 | 0.061 | 0.1038
4583 |  | 1 |  |  | PASS |  | PASS | 1.6229 | 1.6229 | 1.726 | 1.726 | 46.3209 | 46.3209 | 46.3616 | 46.3616 | 133.3019 | 15.3999 | 4.4031 | 0.8947 | 0.4888 | 2.744 | 2.744 | 3.8265 | 3.8265 | 0.8329 | 0.8329 | 53.5477 | 0.2131 | 0.1056 | 1.6236 | 1.6236 | 0.0407 | 0.1031
4584 |  | 1 |  |  | PASS |  | PASS | 1.8379 | 1.8379 | 1.9461 | 1.9461 | 45.0798 | 45.0798 | 45.1341 | 45.1341 | 210.9877 | 5.0238 | 1.3851 | 1.7052 | 0.1565 | 2.8805 | 2.8805 | 4.1554 | 4.1554 | 0.8407 | 0.8407 | 87.016 | 0.3352 | 0.1192 | 1.8399 | 1.8399 | 0.0543 | 0.1082
4585 |  | 1 |  |  | PASS |  | PASS | 1.8891 | 1.8891 | 1.9996 | 1.9996 | 44.5034 | 44.5034 | 44.5847 | 44.5847 | 279.4163 | 22.8163 | 5.4646 | 1.9968 | 0.0605 | 2.9407 | 2.9407 | 4.2911 | 4.2911 | 0.8437 | 0.8437 | 106.1068 | 0.4878 | 0.0785 | 1.8894 | 1.8894 | 0.0814 | 0.1105
4586 |  | 1 |  |  | PASS |  | PASS | 1.8579 | 1.8579 | 1.9654 | 1.9654 | 44.639 | 44.639 | 44.7136 | 44.7136 | 218.8547 | 0.3339 | 16.0781 | 0.8472 | 0.0571 | 2.9017 | 2.9017 | 4.269 | 4.269 | 0.8434 | 0.8434 | 79.183 | 0.5013 | 0.0751 | 1.8596 | 1.8596 | 0.0746 | 0.1075
4587 |  | 1 |  |  | PASS |  | PASS | 1.8626 | 1.8626 | 1.9701 | 1.9701 | 44.8832 | 44.8832 | 44.951 | 44.951 | 221.7369 | 2.9214 | 8.608 | 0.4166 | 0.0063 | 2.8899 | 2.8899 | 4.2453 | 4.2453 | 0.8424 | 0.8424 | 86.6091 | 0.5895 | 0.0276 | 1.864 | 1.864 | 0.0678 | 0.1075
4588 |  | 1 |  |  | PASS |  | PASS | 1.8942 | 1.8942 | 2.004 | 2.004 | 44.6458 | 44.6458 | 44.7136 | 44.7136 | 266.3952 | 2.0972 | 2.4363 | 0.6607 | 0.5227 | 2.9373 | 2.9373 | 4.2911 | 4.2911 | 0.8457 | 0.8457 | 99.7997 | 0.4607 | 0.0029 | 1.8948 | 1.8948 | 0.0678 | 0.1099
4589 |  | 1 |  |  | PASS |  | PASS | 1.8382 | 1.8382 | 1.9457 | 1.9457 | 44.2117 | 44.2117 | 44.3067 | 44.3067 | 230.8585 | 0.3678 | 13.0841 | 1.1694 | 0.2311 | 3.0179 | 3.0179 | 4.2487 | 4.2487 | 0.8417 | 0.8417 | 76.6737 | 0.5793 | 0.0276 | 1.8392 | 1.8392 | 0.0949 | 0.1075
4590 |  | 1 |  |  | PASS |  | PASS | 1.8253 | 1.8253 | 1.9325 | 1.9325 | 44.9238 | 44.9238 | 44.9713 | 44.9713 | 170.4324 | 10.846 | 0.5817 | 0.3521 | 0.2786 | 2.8865 | 2.8865 | 4.1503 | 4.1503 | 0.839 | 0.839 | 61.1773 | 0.4539 | 0.0063 | 1.827 | 1.827 | 0.0475 | 0.1072
4591 |  | 1 |  |  | PASS |  | PASS | 1.7874 | 1.7874 | 1.8942 | 1.8942 | 44.8967 | 44.8967 | 44.9578 | 44.9578 | 165.4139 | 1.4294 | 1.3955 | 1.1389 | 0.7126 | 2.9 | 2.9 | 4.1283 | 4.1283 | 0.8396 | 0.8396 | 57.9559 | 0.3318 | 0.0344 | 1.7884 | 1.7884 | 0.061 | 0.1068
4592 |  | 1 |  |  | PASS |  | PASS | 1.7534 | 1.7534 | 1.8603 | 1.8603 | 45.4664 | 45.4664 | 45.5478 | 45.5478 | 144.1529 | 0.073 | 2.6501 | 1.4101 | 0.4176 | 2.8483 | 2.8483 | 4.0418 | 4.0418 | 0.8376 | 0.8376 | 54.938 | 0.3793 | 0.0887 | 1.7555 | 1.7555 | 0.0814 | 0.1068
4593 |  | 1 |  |  | PASS |  | PASS | 1.7579 | 1.7579 | 1.8653 | 1.8653 | 45.2358 | 45.2358 | 45.3375 | 45.3375 | 172.6026 | 5.0474 | 6.2343 | 1.4203 | 0.3633 | 2.8831 | 2.8831 | 4.0927 | 4.0927 | 0.8393 | 0.8393 | 64.8055 | 0.325 | 0.0344 | 1.7595 | 1.7595 | 0.1017 | 0.1075
4594 |  | 1 |  |  | PASS |  | PASS | 1.7595 | 1.7595 | 1.8653 | 1.8653 | 45.4121 | 45.4121 | 45.4664 | 45.4664 | 161.6161 | 4.9118 | 11.1173 | 1.3864 | 0.8245 | 2.8568 | 2.8568 | 4.0588 | 4.0588 | 0.8379 | 0.8379 | 61.4485 | 0.3081 | 0.0548 | 1.7609 | 1.7609 | 0.0543 | 0.1058
4595 |  | 1 |  |  | PASS |  | PASS | 1.766 | 1.766 | 1.8731 | 1.8731 | 45.2629 | 45.2629 | 45.3443 | 45.3443 | 153.1388 | 10.6426 | 5.7256 | 0.8167 | 0.3532 | 2.8661 | 2.8661 | 4.0639 | 4.0639 | 0.8383 | 0.8383 | 55.8196 | 0.3386 | 0.0243 | 1.767 | 1.767 | 0.0814 | 0.1072
4596 |  | 1 |  |  | PASS |  | PASS | 1.8345 | 1.8345 | 1.9413 | 1.9413 | 44.5847 | 44.5847 | 44.6661 | 44.6661 | 187.9295 | 8.6758 | 6.1428 | 1.9256 | 0.1012 | 2.9543 | 2.9543 | 4.2639 | 4.2639 | 0.8417 | 0.8417 | 65.0429 | 0.4708 | 0.0514 | 1.8355 | 1.8355 | 0.0814 | 0.1068
4597 |  | 1 |  |  | PASS |  | PASS | 1.8338 | 1.8338 | 1.941 | 1.941 | 44.7068 | 44.7068 | 44.795 | 44.795 | 207.0882 | 10.0322 | 4.3456 | 0.9388 | 0.4617 | 2.9085 | 2.9085 | 4.1758 | 4.1758 | 0.8393 | 0.8393 | 73.3167 | 0.3284 | 0.0412 | 1.8355 | 1.8355 | 0.0882 | 0.1072
4598 |  | 1 |  |  | PASS |  | PASS | 1.6656 | 1.6656 | 1.7701 | 1.7701 | 45.819 | 45.819 | 45.8801 | 45.8801 | 142.593 | 13.118 | 2.5823 | 1.2915 | 0.0649 | 2.8331 | 2.8331 | 3.9689 | 3.9689 | 0.8363 | 0.8363 | 56.5995 | 0.5047 | 0.0141 | 1.6666 | 1.6666 | 0.061 | 0.1044
4599 |  | 1 |  |  | PASS |  | PASS | 1.6622 | 1.6622 | 1.7663 | 1.7663 | 45.9954 | 45.9954 | 46.0428 | 46.0428 | 138.524 | 18.408 | 4.81 | 1.5526 | 0.1328 | 2.7941 | 2.7941 | 3.9062 | 3.9062 | 0.8346 | 0.8346 | 53.6155 | 0.3555 | 0.0921 | 1.6632 | 1.6632 | 0.0475 | 0.1041
4600 |  | 1 |  |  | PASS |  | PASS | 1.6738 | 1.6738 | 1.7779 | 1.7779 | 45.9886 | 45.9886 | 46.0632 | 46.0632 | 137.2354 | 0.4695 | 2.6737 | 0.9218 | 0.6448 | 2.7898 | 2.7898 | 3.9164 | 3.9164 | 0.8339 | 0.8339 | 54.7006 | 0.3047 | 0.0175 | 1.6754 | 1.6754 | 0.0746 | 0.1041
4601 |  | 1 |  |  | PASS |  | PASS | 1.7453 | 1.7453 | 1.8491 | 1.8491 | 45.1951 | 45.1951 | 45.2629 | 45.2629 | 169.11 | 14.4744 | 2.7754 | 1.2609 | 0.1192 | 2.9212 | 2.9212 | 4.3538 | 4.3538 | 0.84 | 0.84 | 66.0602 | 0.5353 | 0.0344 | 1.7463 | 1.7463 | 0.0678 | 0.1038
4602 |  | 1 |  |  | PASS |  | PASS | 1.7066 | 1.7066 | 1.8114 | 1.8114 | 45.8055 | 45.8055 | 45.8597 | 45.8597 | 146.4587 | 0.0052 | 4.6168 | 1.2372 | 0.5159 | 2.8144 | 2.8144 | 3.9604 | 3.9604 | 0.8369 | 0.8369 | 56.5656 | 0.3081 | 0.0751 | 1.7083 | 1.7083 | 0.0543 | 0.1048
4603 |  | 1 |  |  | PASS |  | PASS | 1.6558 | 1.6558 | 1.7582 | 1.7582 | 46.07 | 46.07 | 46.1107 | 46.1107 | 140.1516 | 17.3907 | 8.235 | 1.0914 | 0.0446 | 2.7975 | 2.7975 | 3.9214 | 3.9214 | 0.8359 | 0.8359 | 56.5995 | 0.5285 | 0.0243 | 1.6568 | 1.6568 | 0.0407 | 0.1024
4604 |  | 1 |  |  | PASS |  | PASS | 1.651 | 1.651 | 1.7551 | 1.7551 | 46.1378 | 46.1378 | 46.1988 | 46.1988 | 132.4542 | 9.0149 | 14.1453 | 0.9964 | 0.1768 | 2.8102 | 2.8102 | 3.9198 | 3.9198 | 0.8352 | 0.8352 | 53.9546 | 0.4403 | 0.0582 | 1.6524 | 1.6524 | 0.061 | 0.1041
4605 |  | 1 |  |  | PASS |  | PASS | 1.6181 | 1.6181 | 1.7195 | 1.7195 | 46.192 | 46.192 | 46.2463 | 46.2463 | 136.4555 | 9.8287 | 3.2944 | 1.0609 | 0.6855 | 2.7771 | 2.7771 | 3.8638 | 3.8638 | 0.8335 | 0.8335 | 56.4978 | 0.3318 | 0.0029 | 1.6185 | 1.6185 | 0.0543 | 0.1014
4606 |  | 1 |  |  | PASS |  | PASS | 1.666 | 1.666 | 1.7697 | 1.7697 | 45.8055 | 45.8055 | 45.853 | 45.853 | 144.085 | 25.9361 | 12.382 | 1.5593 | 0.2447 | 2.8483 | 2.8483 | 3.9994 | 3.9994 | 0.8369 | 0.8369 | 57.5151 | 0.4369 | 0.0616 | 1.6673 | 1.6673 | 0.0475 | 0.1038
4607 |  | 1 |  |  | PASS |  | PASS | 1.6205 | 1.6205 | 1.7243 | 1.7243 | 46.1242 | 46.1242 | 46.1785 | 46.1785 | 134.2175 | 7.0583 | 1.5886 | 2.3054 | 0.1802 | 2.7797 | 2.7797 | 3.8553 | 3.8553 | 0.8335 | 0.8335 | 60.3295 | 0.3081 | 0.109 | 1.6215 | 1.6215 | 0.0543 | 0.1038
4608 |  | 1 |  |  | PASS |  | PASS | 1.6914 | 1.6914 | 1.7962 | 1.7962 | 45.5613 | 45.5613 | 45.6292 | 45.6292 | 151.206 | 32.9215 | 10.7544 | 1.6 | 0.0673 | 2.8636 | 2.8636 | 4.0249 | 4.0249 | 0.8376 | 0.8376 | 59.2105 | 0.4437 | 0.0548 | 1.6927 | 1.6927 | 0.0678 | 0.1048
4609 |  | 1 |  |  | PASS |  | PASS | 1.6585 | 1.6585 | 1.7629 | 1.7629 | 45.7105 | 45.7105 | 45.7851 | 45.7851 | 144.6954 | 2.7415 | 3.0128 | 1.678 | 0.3227 | 2.8263 | 2.8263 | 3.9554 | 3.9554 | 0.8359 | 0.8359 | 57.7185 | 0.5081 | 0.048 | 1.6595 | 1.6595 | 0.0746 | 0.1044
4610 |  | 1 |  |  | PASS |  | PASS | 1.6388 | 1.6388 | 1.7416 | 1.7416 | 46.0089 | 46.0089 | 46.0564 | 46.0564 | 138.524 | 7.9298 | 0.0287 | 1.0744 | 0.1768 | 2.8093 | 2.8093 | 3.9062 | 3.9062 | 0.8352 | 0.8352 | 55.9892 | 0.4539 | 0.0063 | 1.6395 | 1.6395 | 0.0475 | 0.1027
4611 |  | 1 |  |  | PASS |  | PASS | 1.6412 | 1.6412 | 1.7436 | 1.7436 | 45.9411 | 45.9411 | 46.0225 | 46.0225 | 140.389 | 23.8675 | 1.0121 | 0.9897 | 0.4244 | 2.8161 | 2.8161 | 3.9452 | 3.9452 | 0.8356 | 0.8356 | 53.8529 | 0.3827 | 0.0005 | 1.6422 | 1.6422 | 0.0814 | 0.1024
4612 |  | 1 |  |  | PASS |  | PASS | 1.6293 | 1.6293 | 1.7328 | 1.7328 | 46.2734 | 46.2734 | 46.3412 | 46.3412 | 133.0985 | 1.1581 | 2.311 | 1.4441 | 0.5125 | 2.7822 | 2.7822 | 3.8757 | 3.8757 | 0.8339 | 0.8339 | 52.5304 | 0.2979 | 0.0344 | 1.6307 | 1.6307 | 0.0678 | 0.1034
4613 |  | 1 |  |  | PASS |  | PASS | 1.7833 | 1.7833 | 1.8908 | 1.8908 | 44.9578 | 44.9578 | 44.9984 | 44.9984 | 201.7306 | 15.8987 | 0.8529 | 1.9798 | 0.4108 | 2.9102 | 2.9102 | 4.1724 | 4.1724 | 0.8396 | 0.8396 | 74.4018 | 0.3996 | 0.0039 | 1.7846 | 1.7846 | 0.0407 | 0.1075
4614 |  | 1 |  |  | PASS |  | PASS | 1.7328 | 1.7328 | 1.8382 | 1.8382 | 45.4664 | 45.4664 | 45.5342 | 45.5342 | 155.9532 | 16.5769 | 10.4391 | 1.4135 | 0.204 | 2.8432 | 2.8432 | 4.0266 | 4.0266 | 0.8376 | 0.8376 | 61.5842 | 0.5454 | 0.0243 | 1.7345 | 1.7345 | 0.0678 | 0.1055
4615 |  | 1 |  |  | PASS |  | PASS | 1.7175 | 1.7175 | 1.823 | 1.823 | 45.6427 | 45.6427 | 45.7173 | 45.7173 | 155.5802 | 24.4101 | 9.2624 | 1.1558 | 0.0978 | 2.8356 | 2.8356 | 4.013 | 4.013 | 0.8369 | 0.8369 | 61.4485 | 0.4064 | 0.0582 | 1.7189 | 1.7189 | 0.0746 | 0.1055
4616 |  | 1 |  |  | PASS |  | PASS | 1.7243 | 1.7243 | 1.8284 | 1.8284 | 45.3918 | 45.3918 | 45.4935 | 45.4935 | 161.5482 | 14.4405 | 3.0909 | 1.9256 | 0.0605 | 2.8822 | 2.8822 | 4.1368 | 4.1368 | 0.8383 | 0.8383 | 63.3135 | 0.4234 | 0.0785 | 1.7256 | 1.7256 | 0.1017 | 0.1041
4617 |  | 1 |  |  | PASS |  | PASS | 1.6609 | 1.6609 | 1.7653 | 1.7653 | 46.0022 | 46.0022 | 46.0632 | 46.0632 | 144.492 | 26.0039 | 5.6341 | 1.0778 | 0.0944 | 2.7915 | 2.7915 | 3.8994 | 3.8994 | 0.8346 | 0.8346 | 57.3794 | 0.464 | 0.0412 | 1.6629 | 1.6629 | 0.061 | 0.1044
4618 |  | 1 |  |  | PASS |  | PASS | 1.8776 | 1.8776 | 1.9864 | 1.9864 | 43.954 | 43.954 | 44.0219 | 44.0219 | 266.1918 | 28.4793 | 2.5823 | 1.5593 | 0.1294 | 3.0179 | 3.0179 | 4.3623 | 4.3623 | 0.8424 | 0.8424 | 77.0128 | 0.5217 | 0.0446 | 1.8789 | 1.8789 | 0.0678 | 0.1089
4619 |  | 1 |  |  | PASS |  | PASS | 1.8569 | 1.8569 | 1.9661 | 1.9661 | 44.11 | 44.11 | 44.1778 | 44.1778 | 248.8642 | 7.5568 | 11.8734 | 0.9524 | 0.091 | 2.989 | 2.989 | 4.2995 | 4.2995 | 0.8407 | 0.8407 | 74.5714 | 0.4946 | 0.0616 | 1.8575 | 1.8575 | 0.0678 | 0.1092
4620 |  | 1 |  |  | PASS |  | PASS | 1.8267 | 1.8267 | 1.9338 | 1.9338 | 44.8425 | 44.8425 | 44.8832 | 44.8832 | 190.1336 | 10.8799 | 6.0071 | 1.5865 | 0.1497 | 2.9195 | 2.9195 | 4.1622 | 4.1622 | 0.8396 | 0.8396 | 66.128 | 0.5353 | 0.0514 | 1.8277 | 1.8277 | 0.0407 | 0.1072
4621 |  | 1 |  |  | PASS |  | PASS | 1.7962 | 1.7962 | 1.904 | 1.904 | 44.8221 | 44.8221 | 44.8967 | 44.8967 | 188.3025 | 22.2399 | 1.9041 | 0.8574 | 0.1114 | 2.9077 | 2.9077 | 4.1453 | 4.1453 | 0.8396 | 0.8396 | 68.6373 | 0.5387 | 0.048 | 1.7975 | 1.7975 | 0.0746 | 0.1078
4622 |  | 1 |  |  | PASS |  | PASS | 1.7609 | 1.7609 | 1.8677 | 1.8677 | 45.2562 | 45.2562 | 45.3172 | 45.3172 | 168.8048 | 15.5596 | 14.1114 | 1.9561 | 0.4539 | 2.8627 | 2.8627 | 4.0656 | 4.0656 | 0.8379 | 0.8379 | 61.9572 | 0.4301 | 0.0717 | 1.7626 | 1.7626 | 0.061 | 0.1068
4623 |  | 1 |  |  | PASS |  | PASS | 1.7531 | 1.7531 | 1.8589 | 1.8589 | 45.168 | 45.168 | 45.2426 | 45.2426 | 181.8937 | 5.0238 | 0.673 | 2.2816 | 0.0412 | 2.8738 | 2.8738 | 4.0808 | 4.0808 | 0.8386 | 0.8386 | 64.8055 | 0.3386 | 0.1056 | 1.7538 | 1.7538 | 0.0746 | 0.1058
4624 |  | 1 |  |  | PASS |  | PASS | 1.788 | 1.788 | 1.8972 | 1.8972 | 44.8018 | 44.8018 | 44.8696 | 44.8696 | 209.767 | 32.2094 | 2.3685 | 1.1423 | 0.0571 | 2.9289 | 2.9289 | 4.1843 | 4.1843 | 0.84 | 0.84 | 74.0288 | 0.403 | 0.0785 | 1.789 | 1.789 | 0.0678 | 0.1092
4625 |  | 1 |  |  | PASS |  | PASS | 1.7785 | 1.7785 | 1.8857 | 1.8857 | 44.9645 | 44.9645 | 45.0256 | 45.0256 | 195.7965 | 4.8779 | 4.1657 | 1.3932 | 0.0819 | 2.8839 | 2.8839 | 4.113 | 4.113 | 0.8386 | 0.8386 | 71.5195 | 0.3962 | 0.0921 | 1.7796 | 1.7796 | 0.061 | 0.1072
4626 |  | 1 |  |  | PASS |  | PASS | 1.8114 | 1.8114 | 1.9186 | 1.9186 | 44.6526 | 44.6526 | 44.7204 | 44.7204 | 204.172 | 5.3187 | 1.6564 | 2.2545 | 0.2108 | 2.9323 | 2.9323 | 4.1978 | 4.1978 | 0.841 | 0.841 | 71.6213 | 0.4166 | 0.0921 | 1.8128 | 1.8128 | 0.0678 | 0.1072
4627 |  | 1 |  |  | PASS |  | PASS | 1.8362 | 1.8362 | 1.944 | 1.944 | 44.6322 | 44.6322 | 44.7 | 44.7 | 201.2219 | 13.7623 | 2.5823 | 1.1524 | 0.2209 | 2.9323 | 2.9323 | 4.2182 | 4.2182 | 0.8403 | 0.8403 | 70.7735 | 0.4301 | 0.0819 | 1.8375 | 1.8375 | 0.0678 | 0.1078
4628 |  | 1 |  |  | PASS |  | PASS | 1.7843 | 1.7843 | 1.8908 | 1.8908 | 45.6495 | 45.6495 | 45.7309 | 45.7309 | 169.0761 | 5.183 | 17.5023 | 1.9832 | 0.2006 | 2.8509 | 2.8509 | 4.0825 | 4.0825 | 0.839 | 0.839 | 69.0781 | 0.464 | 0.048 | 1.785 | 1.785 | 0.0814 | 0.1065
4629 |  | 1 |  |  | PASS |  | PASS | 1.8518 | 1.8518 | 1.9586 | 1.9586 | 45.3308 | 45.3308 | 45.4189 | 45.4189 | 190.4388 | 31.9721 | 9.8049 | 2.2342 | 0.1904 | 2.9178 | 2.9178 | 4.2995 | 4.2995 | 0.842 | 0.842 | 79.0813 | 0.4912 | 0.0616 | 1.8528 | 1.8528 | 0.0882 | 0.1068
4630 |  | 1 |  |  | PASS |  | PASS | 1.8002 | 1.8002 | 1.9088 | 1.9088 | 45.7377 | 45.7377 | 45.7987 | 45.7987 | 154.8003 | 1.3955 | 13.9319 | 1.3423 | 0.5295 | 2.8534 | 2.8534 | 4.0944 | 4.0944 | 0.8386 | 0.8386 | 61.5163 | 0.5726 | 0.0344 | 1.8016 | 1.8016 | 0.061 | 0.1085
4631 |  | 1 |  |  | PASS |  | PASS | 1.8257 | 1.8257 | 1.9338 | 1.9338 | 45.5003 | 45.5003 | 45.5546 | 45.5546 | 168.3979 | 12.3042 | 16.5189 | 1.227 | 0.2752 | 2.8992 | 2.8992 | 4.1927 | 4.1927 | 0.841 | 0.841 | 69.7563 | 0.4573 | 0.0649 | 1.8274 | 1.8274 | 0.0543 | 0.1082
4632 |  | 1 |  |  | PASS |  | PASS | 1.828 | 1.828 | 1.9366 | 1.9366 | 45.6292 | 45.6292 | 45.697 | 45.697 | 168.9404 | 0.2426 | 2.7518 | 1.6407 | 0.4651 | 2.861 | 2.861 | 4.1402 | 4.1402 | 0.839 | 0.839 | 69.8919 | 0.4437 | 0.0989 | 1.8294 | 1.8294 | 0.0678 | 0.1085
4633 |  | 6 |  |  | FAIL | T11 ISGS | PASS | 1.7582 | 1.7582 | 1.9315 | 1.9315 | 45.0256 | 45.0256 | 45.0934 | 45.0934 | 221.3639 | OVER
4634 |  | 1 |  |  | PASS |  | PASS | 1.862 | 1.862 | 1.9715 | 1.9715 | 44.8832 | 44.8832 | 44.9578 | 44.9578 | 276.941 | 18.8488 | 0.673 | 1.5966 | 0.499 | 2.9212 | 2.9212 | 4.2419 | 4.2419 | 0.842 | 0.842 | 118.8906 | 0.4098 | 0.0039 | 1.863 | 1.863 | 0.0746 | 0.1095
4635 |  | 1 |  |  | PASS |  | PASS | 1.7992 | 1.7992 | 1.906 | 1.906 | 45.48 | 45.48 | 45.5342 | 45.5342 | 202.7478 | 4.3795 | 2.5145 | 0.7523 | 0.4752 | 2.8551 | 2.8551 | 4.0944 | 4.0944 | 0.8396 | 0.8396 | 89.2201 | 0.3657 | 0.0175 | 1.8006 | 1.8006 | 0.0543 | 0.1068
4636 |  | 1 |  |  | PASS |  | PASS | 1.808 | 1.808 | 1.9145 | 1.9145 | 45.229 | 45.229 | 45.2901 | 45.2901 | 224.1784 | 12.8128 | 0.8529 | 2.1426 | 0.2379 | 2.8882 | 2.8882 | 4.1809 | 4.1809 | 0.8413 | 0.8413 | 96.0697 | 0.4064 | 0.0955 | 1.8094 | 1.8094 | 0.061 | 0.1065
4637 |  | 1 |  |  | PASS |  | PASS | 1.7989 | 1.7989 | 1.906 | 1.906 | 45.4935 | 45.4935 | 45.5681 | 45.5681 | 182.4024 | 5.59 | 0.7747 | 2.0917 | 0.0209 | 2.8483 | 2.8483 | 4.0893 | 4.0893 | 0.839 | 0.839 | 73.7914 | 0.3894 | 0.1022 | 1.7996 | 1.7996 | 0.0746 | 0.1072
4638 |  | 1 |  |  | PASS |  | PASS | 1.8572 | 1.8572 | 1.9654 | 1.9654 | 45.3782 | 45.3782 | 45.446 | 45.446 | 191.2187 | 2.0972 | 0.5713 | 1.1694 | 0.7228 | 2.956 | 2.956 | 4.2521 | 4.2521 | 0.842 | 0.842 | 79.7595 | 0.3454 | 0.048 | 1.8582 | 1.8582 | 0.0678 | 0.1082
4639 |  | 1 |  |  | PASS |  | PASS | 1.887 | 1.887 | 1.999 | 1.999 | 45.107 | 45.107 | 45.1612 | 45.1612 | 226.6877 | 16.6447 | 5.1933 | 1.0575 | 0.5092 | 2.9653 | 2.9653 | 4.3131 | 4.3131 | 0.8437 | 0.8437 | 95.4255 | 0.3725 | 0.0107 | 1.8884 | 1.8884 | 0.0543 | 0.1119
4640 |  | 1 |  |  | PASS |  | PASS | 1.8765 | 1.8765 | 1.9867 | 1.9867 | 45.3104 | 45.3104 | 45.3782 | 45.3782 | 184.2334 | 2.1754 | 11.4326 | 1.3152 | 0.1972 | 2.9331 | 2.9331 | 4.2572 | 4.2572 | 0.842 | 0.842 | 75.6225 | 0.2436 | 0.0955 | 1.8786 | 1.8786 | 0.0678 | 0.1102
4641 |  | 1 |  |  | PASS |  | PASS | 1.9104 | 1.9104 | 2.0223 | 2.0223 | 44.3745 | 44.3745 | 44.4627 | 44.4627 | 188.3364 | 8.2689 | 3.8945 | 2.0612 | 0.1565 | 3.0331 | 3.0331 | 4.4131 | 4.4131 | 0.8447 | 0.8447 | 63.144 | 0.2945 | 0.1192 | 1.9121 | 1.9121 | 0.0882 | 0.1119
4642 |  | 1 |  |  | PASS |  | PASS | 1.8708 | 1.8708 | 1.9806 | 1.9806 | 45.2968 | 45.2968 | 45.385 | 45.385 | 167.2789 | 12.6094 | 0.5034 | 0.9388 | 0.1158 | 2.9119 | 2.9119 | 4.2216 | 4.2216 | 0.8413 | 0.8413 | 63.9239 | 0.4742 | 0.0514 | 1.8718 | 1.8718 | 0.0882 | 0.1099
4643 |  | 1 |  |  | PASS |  | PASS | 1.8063 | 1.8063 | 1.9125 | 1.9125 | 45.5613 | 45.5613 | 45.6156 | 45.6156 | 164.1592 | 7.9976 | 11.3987 | 1.6068 | 0.2108 | 2.9026 | 2.9026 | 4.2131 | 4.2131 | 0.8407 | 0.8407 | 65.4837 | 0.4403 | 0.0548 | 1.8074 | 1.8074 | 0.0543 | 0.1061
4644 |  | 1 |  |  | PASS |  | PASS | 1.8325 | 1.8325 | 1.9437 | 1.9437 | 45.3647 | 45.3647 | 45.4528 | 45.4528 | 206.4439 | 6.4377 | 0.6495 | 1.912 | 0.5498 | 2.9314 | 2.9314 | 4.2402 | 4.2402 | 0.8424 | 0.8424 | 80.7428 | 0.4912 | 0.0649 | 1.8341 | 1.8341 | 0.0882 | 0.1112
4645 |  | 1 |  |  | PASS |  | PASS | 1.8101 | 1.8101 | 1.9189 | 1.9189 | 45.6156 | 45.6156 | 45.697 | 45.697 | 168.9065 | 2.7518 | 3.0909 | 1.4474 | 0.3091 | 2.8958 | 2.8958 | 4.1656 | 4.1656 | 0.8403 | 0.8403 | 65.8906 | 0.4912 | 0.0039 | 1.8111 | 1.8111 | 0.0814 | 0.1089
4646 |  | 1 |  |  | PASS |  | PASS | 1.8443 | 1.8443 | 1.9522 | 1.9522 | 45.4054 | 45.4054 | 45.4664 | 45.4664 | 193.5245 | 7.2618 | 0.0391 | 2.3495 | 0.2311 | 2.9517 | 2.9517 | 4.2945 | 4.2945 | 0.8427 | 0.8427 | 83.8285 | 0.3454 | 0.1022 | 1.8453 | 1.8453 | 0.061 | 0.1078
4647 |  | 1 |  |  | PASS |  | PASS | 1.8399 | 1.8399 | 1.9501 | 1.9501 | 45.4121 | 45.4121 | 45.48 | 45.48 | 178.6045 | 6.0986 | 3.6674 | 1.6882 | 0.5939 | 2.9424 | 2.9424 | 4.2487 | 4.2487 | 0.8424 | 0.8424 | 76.1312 | 0.3827 | 0.0029 | 1.8416 | 1.8416 | 0.0678 | 0.1102
4648 |  | 1 |  |  | PASS |  | PASS | 1.7952 | 1.7952 | 1.9013 | 1.9013 | 45.4664 | 45.4664 | 45.5274 | 45.5274 | 187.76 | 4.8881 | 11.6599 | 1.5322 | 0.047 | 2.8975 | 2.8975 | 4.1859 | 4.1859 | 0.8407 | 0.8407 | 78.2675 | 0.5624 | 0.0412 | 1.7965 | 1.7965 | 0.061 | 0.1061
4649 |  | 1 |  |  | PASS |  | PASS | 1.8308 | 1.8308 | 1.9406 | 1.9406 | 45.0798 | 45.0798 | 45.1544 | 45.1544 | 220.211 | 19.1201 | 0.8765 | 0.993 | 0.4278 | 2.9517 | 2.9517 | 4.2572 | 4.2572 | 0.8427 | 0.8427 | 88.1011 | 0.4539 | 0.0039 | 1.8314 | 1.8314 | 0.0746 | 0.1099
4650 |  | 1 |  |  | PASS |  | PASS | 1.7826 | 1.7826 | 1.8898 | 1.8898 | 45.6088 | 45.6088 | 45.6902 | 45.6902 | 180.7408 | 23.6302 | 9.7032 | 2.0544 | 0.1385 | 2.8814 | 2.8814 | 4.1164 | 4.1164 | 0.84 | 0.84 | 75.826 | 0.5522 | 0.0548 | 1.7833 | 1.7833 | 0.0814 | 0.1072
4651 |  | 1 |  |  | PASS |  | PASS | 1.8084 | 1.8084 | 1.9152 | 1.9152 | 45.5139 | 45.5139 | 45.5885 | 45.5885 | 177.1803 | 22.0025 | 2.2093 | 1.7086 | 0.5159 | 2.9272 | 2.9272 | 4.2487 | 4.2487 | 0.842 | 0.842 | 73.1472 | 0.3148 | 0.0785 | 1.8097 | 1.8097 | 0.0746 | 0.1068
4652 |  | 1 |  |  | PASS |  | PASS | 1.806 | 1.806 | 1.9142 | 1.9142 | 45.6156 | 45.6156 | 45.6698 | 45.6698 | 167.4484 | 20.4426 | 1.3955 | 0.9761 | 0.5125 | 2.9034 | 2.9034 | 4.1673 | 4.1673 | 0.8403 | 0.8403 | 70.3327 | 0.3827 | 0.0005 | 1.8063 | 1.8063 | 0.0543 | 0.1082
4653 |  | 1 |  |  | PASS |  | PASS | 1.8589 | 1.8589 | 1.9657 | 1.9657 | 44.9849 | 44.9849 | 45.0459 | 45.0459 | 206.783 | 13.3893 | 1.0225 | 0.8981 | 0.699 | 2.889 | 2.889 | 4.2419 | 4.2419 | 0.842 | 0.842 | 79.7934 | 0.3488 | 0.0548 | 1.8596 | 1.8596 | 0.061 | 0.1068
4654 |  | 1 |  |  | PASS |  | PASS | 1.8647 | 1.8647 | 1.9745 | 1.9745 | 44.6661 | 44.6661 | 44.7475 | 44.7475 | 247.474 | 4.3795 | 8.6181 | 0.932 | 0.4583 | 2.9356 | 2.9356 | 4.286 | 4.286 | 0.843 | 0.843 | 96.6801 | 0.3589 | 0.0921 | 1.866 | 1.866 | 0.0814 | 0.1099
4655 |  | 1 |  |  | PASS |  | PASS | 1.824 | 1.824 | 1.9311 | 1.9311 | 45.0188 | 45.0188 | 45.1002 | 45.1002 | 201.0863 | 5.9393 | 1.419 | 1.2915 | 0.2074 | 2.8907 | 2.8907 | 4.1741 | 4.1741 | 0.8407 | 0.8407 | 87.2195 | 0.3454 | 0.1192 | 1.8253 | 1.8253 | 0.0814 | 0.1072
4656 |  | 1 |  |  | PASS |  | PASS | 1.8236 | 1.8236 | 1.9301 | 1.9301 | 45.0663 | 45.0663 | 45.1137 | 45.1137 | 217.2948 | 2.1415 | 3.7249 | 1.6441 | 0.2141 | 2.9229 | 2.9229 | 4.2555 | 4.2555 | 0.8417 | 0.8417 | 88.4402 | 0.3521 | 0.1192 | 1.8247 | 1.8247 | 0.0475 | 0.1065
4657 |  | 1 |  |  | PASS |  | PASS | 1.8077 | 1.8077 | 1.9149 | 1.9149 | 45.2222 | 45.2222 | 45.2901 | 45.2901 | 219.2955 | 19.0523 | 2.9789 | 1.3457 | 0.1124 | 2.9221 | 2.9221 | 4.2063 | 4.2063 | 0.8424 | 0.8424 | 91.3903 | 0.42 | 0.0853 | 1.8094 | 1.8094 | 0.0678 | 0.1072
4658 |  | 1 |  |  | PASS |  | PASS | 1.8135 | 1.8135 | 1.9223 | 1.9223 | 45.7173 | 45.7173 | 45.7851 | 45.7851 | 165.1765 | 24.6814 | 7.8721 | 1.3796 | 0.282 | 2.8805 | 2.8805 | 4.147 | 4.147 | 0.8403 | 0.8403 | 69.5867 | 0.4573 | 0.0683 | 1.8148 | 1.8148 | 0.0678 | 0.1089
4659 |  | 1 |  |  | PASS |  | PASS | 1.8457 | 1.8457 | 1.9539 | 1.9539 | 45.3986 | 45.3986 | 45.4393 | 45.4393 | 202.3748 | 18.8488 | 11.1173 | 1.4542 | 0.0683 | 2.9178 | 2.9178 | 4.2453 | 4.2453 | 0.8427 | 0.8427 | 85.6935 | 0.5624 | 0.031 | 1.8467 | 1.8467 | 0.0407 | 0.1082
4660 |  | 1 |  |  | PASS |  | PASS | 1.847 | 1.847 | 1.9566 | 1.9566 | 45.5952 | 45.5952 | 45.6292 | 45.6292 | 182.0972 | 20.5443 | 2.8197 | 1.6475 | 0.2311 | 2.8992 | 2.8992 | 4.2148 | 4.2148 | 0.841 | 0.841 | 77.691 | 0.4369 | 0.0887 | 1.8484 | 1.8484 | 0.0339 | 0.1095
4661 |  | 1 |  |  | PASS |  | PASS | 1.843 | 1.843 | 1.9518 | 1.9518 | 45.5681 | 45.5681 | 45.6088 | 45.6088 | 186.2341 | 24.7153 | 1.1138 | 0.698 | 0.4142 | 2.8941 | 2.8941 | 4.1927 | 4.1927 | 0.8407 | 0.8407 | 76.2668 | 0.464 | 0.0039 | 1.844 | 1.844 | 0.0407 | 0.1089
4662 |  | 1 |  |  | PASS |  | PASS | 1.9179 | 1.9179 | 2.0247 | 2.0247 | 45.2222 | 45.2222 | 45.2629 | 45.2629 | 232.0792 | 32.5485 | 0.2765 | 0.6777 | 0.638 | 2.9704 | 2.9704 | 4.5539 | 4.5539 | 0.8437 | 0.8437 | 99.0198 | 0.4098 | 0.0063 | 1.9186 | 1.9186 | 0.0407 | 0.1068
4663 |  | 1 |  |  | PASS |  | PASS | 1.7782 | 1.7782 | 1.8857 | 1.8857 | 45.7309 | 45.7309 | 45.7919 | 45.7919 | 167.618 | 3.43 | 1.5989 | 0.6777 | 0.0344 | 2.856 | 2.856 | 4.0876 | 4.0876 | 0.839 | 0.839 | 71.4517 | 0.5353 | 0.0073 | 1.7796 | 1.7796 | 0.061 | 0.1075
4664 |  | 1 |  |  | PASS |  | PASS | 1.8097 | 1.8097 | 1.9176 | 1.9176 | 45.446 | 45.446 | 45.5139 | 45.5139 | 197.1867 | 7.7941 | 0.0287 | 0.8811 | 0.3091 | 2.9077 | 2.9077 | 4.191 | 4.191 | 0.841 | 0.841 | 80.9463 | 0.4573 | 0.0005 | 1.8114 | 1.8114 | 0.0678 | 0.1078
4665 |  | 1 |  |  | PASS |  | PASS | 1.8185 | 1.8185 | 1.9264 | 1.9264 | 45.7173 | 45.7173 | 45.758 | 45.758 | 157.3096 | 11.6938 | 4.4134 | 1.322 | 0.5973 | 2.8814 | 2.8814 | 4.1639 | 4.1639 | 0.8396 | 0.8396 | 64.8394 | 0.342 | 0.0209 | 1.8202 | 1.8202 | 0.0407 | 0.1078
4666 |  | 1 |  |  | PASS |  | PASS | 1.8009 | 1.8009 | 1.9104 | 1.9104 | 45.7377 | 45.7377 | 45.7851 | 45.7851 | 148.0185 | 18.6454 | 0.3 | 1.6712 | 0.404 | 2.8763 | 2.8763 | 4.1402 | 4.1402 | 0.8393 | 0.8393 | 59.9226 | 0.2335 | 0.1022 | 1.8033 | 1.8033 | 0.0475 | 0.1095
4667 |  | 1 |  |  | PASS |  | PASS | 1.8521 | 1.8521 | 1.9589 | 1.9589 | 45.3647 | 45.3647 | 45.4393 | 45.4393 | 186.5732 | 0.0391 | 5.183 | 2.3155 | 0.1938 | 2.9433 | 2.9433 | 4.3233 | 4.3233 | 0.842 | 0.842 | 76.8433 | 0.2674 | 0.1158 | 1.8525 | 1.8525 | 0.0746 | 0.1068
4668 |  | 1 |  |  | PASS |  | PASS | 1.8297 | 1.8297 | 1.9379 | 1.9379 | 45.0527 | 45.0527 | 45.1137 | 45.1137 | 203.7651 | 8.981 | 2.7076 | 1.2779 | 0.3193 | 2.8755 | 2.8755 | 4.1588 | 4.1588 | 0.841 | 0.841 | 84.3033 | 0.3386 | 0.1192 | 1.8311 | 1.8311 | 0.061 | 0.1082
4669 |  | 1 |  |  | PASS |  | PASS | 1.8372 | 1.8372 | 1.9444 | 1.9444 | 44.9781 | 44.9781 | 45.0459 | 45.0459 | 252.696 | 12.2364 | 1.9719 | 2.2206 | 0.5397 | 2.9289 | 2.9289 | 4.2606 | 4.2606 | 0.8424 | 0.8424 | 106.6833 | 0.4844 | 0.0582 | 1.8382 | 1.8382 | 0.0678 | 0.1072
4670 |  | 1 |  |  | PASS |  | PASS | 1.8162 | 1.8162 | 1.925 | 1.925 | 45.4054 | 45.4054 | 45.4732 | 45.4732 | 219.2955 | 18.3063 | 1.0121 | 2.0748 | 0.2345 | 2.8873 | 2.8873 | 4.152 | 4.152 | 0.8407 | 0.8407 | 93.8996 | 0.4098 | 0.109 | 1.8175 | 1.8175 | 0.0678 | 0.1089
4671 |  | 1 |  |  | PASS |  | PASS | 1.7921 | 1.7921 | 1.8989 | 1.8989 | 45.5071 | 45.5071 | 45.5885 | 45.5885 | 195.7625 | 10.9139 | 12.009 | 1.0643 | 0.1012 | 2.8755 | 2.8755 | 4.1351 | 4.1351 | 0.84 | 0.84 | 85.0493 | 0.4776 | 0.0649 | 1.7931 | 1.7931 | 0.0814 | 0.1068
4672 |  | 1 |  |  | PASS |  | PASS | 1.8365 | 1.8365 | 1.944 | 1.944 | 45.2155 | 45.2155 | 45.3036 | 45.3036 | 201.1541 | 3.1927 | 0.0626 | 0.7319 | 0.2311 | 2.9229 | 2.9229 | 4.2707 | 4.2707 | 0.8427 | 0.8427 | 84.1676 | 0.5285 | 0.0073 | 1.8375 | 1.8375 | 0.0882 | 0.1075
4673 |  | 1 |  |  | PASS |  | PASS | 1.808 | 1.808 | 1.9138 | 1.9138 | 46.6464 | 46.6464 | 46.7142 | 46.7142 | 142.0844 | 10.6426 | 0.9547 | 1.7628 | 0.716 | 2.8339 | 2.8339 | 4.1215 | 4.1215 | 0.8407 | 0.8407 | 61.7198 | 0.3589 | 0.0029 | 1.8084 | 1.8084 | 0.0678 | 0.1058
4674 |  | 1 |  |  | PASS |  | PASS | 1.8084 | 1.8084 | 1.9145 | 1.9145 | 46.8431 | 46.8431 | 46.9177 | 46.9177 | 139.0665 | 1.7581 | 1.6328 | 0.3589 | 0.0887 | 2.7966 | 2.7966 | 4.0605 | 4.0605 | 0.839 | 0.839 | 57.1421 | 0.5047 | 0.0039 | 1.8094 | 1.8094 | 0.0746 | 0.1061
4675 |  | 1 |  |  | PASS |  | PASS | 1.8786 | 1.8786 | 1.9881 | 1.9881 | 46.3345 | 46.3345 | 46.4023 | 46.4023 | 158.0556 | 20.8156 | 3.2266 | 0.5353 | 0.577 | 2.8356 | 2.8356 | 4.1859 | 4.1859 | 0.8417 | 0.8417 | 64.8394 | 0.3555 | 0.0005 | 1.8803 | 1.8803 | 0.0678 | 0.1095
4676 |  | 1 |  |  | PASS |  | PASS | 1.8525 | 1.8525 | 1.9603 | 1.9603 | 46.1242 | 46.1242 | 46.1853 | 46.1853 | 161.1752 | 0.8868 | 1.0903 | 0.7218 | 0.6346 | 2.8059 | 2.8059 | 4.1232 | 4.1232 | 0.8396 | 0.8396 | 61.4485 | 0.342 | 0.0446 | 1.8538 | 1.8538 | 0.061 | 0.1078
4677 |  | 1 |  |  | PASS |  | PASS | 1.9016 | 1.9016 | 2.0108 | 2.0108 | 45.758 | 45.758 | 45.819 | 45.819 | 178.808 | 0.0626 | 6.041 | 2.0883 | 0.4922 | 2.8271 | 2.8271 | 4.2046 | 4.2046 | 0.8417 | 0.8417 | 70.3327 | 0.4064 | 0.0921 | 1.902 | 1.902 | 0.061 | 0.1092
4678 |  | 1 |  |  | PASS |  | PASS | 1.9037 | 1.9037 | 2.0129 | 2.0129 | 45.5071 | 45.5071 | 45.5749 | 45.5749 | 191.8969 | 5.7019 | 2.9892 | 1.4034 | 0.0209 | 2.8517 | 2.8517 | 4.2521 | 4.2521 | 0.8427 | 0.8427 | 70.231 | 0.3962 | 0.0989 | 1.9047 | 1.9047 | 0.0678 | 0.1092
4679 |  | 1 |  |  | PASS |  | PASS | 1.906 | 1.906 | 2.0166 | 2.0166 | 45.5817 | 45.5817 | 45.6495 | 45.6495 | 195.966 | 21.8668 | 8.5503 | 1.834 | 0.2141 | 2.8178 | 2.8178 | 4.1995 | 4.1995 | 0.841 | 0.841 | 73.9949 | 0.4946 | 0.0751 | 1.9074 | 1.9074 | 0.0678 | 0.1105
4680 |  | 1 |  |  | PASS |  | PASS | 1.9698 | 1.9698 | 2.0824 | 2.0824 | 45.3579 | 45.3579 | 45.4189 | 45.4189 | 204.0025 | 4.437 | 12.1007 | 0.7285 | 0.0029 | 2.8627 | 2.8627 | 4.3504 | 4.3504 | 0.8444 | 0.8444 | 77.5554 | 0.5997 | 0.0175 | 1.9715 | 1.9715 | 0.061 | 0.1126
4681 |  | 1 |  |  | PASS |  | PASS | 1.9301 | 1.9301 | 2.0403 | 2.0403 | 45.4664 | 45.4664 | 45.5342 | 45.5342 | 201.3576 | 10.5509 | 0.3104 | 0.0039 | 0.204 | 2.8356 | 2.8356 | 4.269 | 4.269 | 0.842 | 0.842 | 74.9104 | 0.5556 | 0.0073 | 1.9311 | 1.9311 | 0.0678 | 0.1102
4682 |  | 1 |  |  | PASS |  | PASS | 1.9461 | 1.9461 | 2.0586 | 2.0586 | 45.0188 | 45.0188 | 45.1137 | 45.1137 | 236.7587 | 2.0737 | 5.1594 | 0.5488 | 0.6753 | 2.8924 | 2.8924 | 4.3335 | 4.3335 | 0.8444 | 0.8444 | 90.2374 | 0.4098 | 0.0175 | 1.9467 | 1.9467 | 0.0949 | 0.1126
4683 |  | 1 |  |  | PASS |  | PASS | 1.9311 | 1.9311 | 2.0407 | 2.0407 | 45.4325 | 45.4325 | 45.5071 | 45.5071 | 209.0888 | 0.0287 | 3.7352 | 0.2708 | 0.2718 | 2.8526 | 2.8526 | 4.3029 | 4.3029 | 0.8441 | 0.8441 | 77.5214 | 0.5149 | 0.0073 | 1.9318 | 1.9318 | 0.0746 | 0.1095
4684 |  | 1 |  |  | PASS |  | PASS | 1.9413 | 1.9413 | 2.0498 | 2.0498 | 45.4867 | 45.4867 | 45.541 | 45.541 | 199.6282 | 33.1928 | 0.819 | 1.3355 | 0.7363 | 2.8602 | 2.8602 | 4.3826 | 4.3826 | 0.843 | 0.843 | 78.81 | 0.4098 | 0.0005 | 1.9423 | 1.9423 | 0.0543 | 0.1085
4685 |  | 1 |  |  | PASS |  | PASS | 1.9182 | 1.9182 | 2.0291 | 2.0291 | 45.4325 | 45.4325 | 45.5071 | 45.5071 | 201.1541 | 2.0737 | 1.9616 | 0.8574 | 0.3566 | 2.8398 | 2.8398 | 4.2419 | 4.2419 | 0.842 | 0.842 | 74.8087 | 0.3657 | 0.0378 | 1.9196 | 1.9196 | 0.0746 | 0.1109
4686 |  | 1 |  |  | PASS |  | PASS | 1.8952 | 1.8952 | 2.004 | 2.004 | 45.602 | 45.602 | 45.697 | 45.697 | 196.2373 | 0.4695 | 12.6433 | 0.793 | 0.1182 | 2.8237 | 2.8237 | 4.2131 | 4.2131 | 0.8417 | 0.8417 | 74.9104 | 0.5793 | 0.0276 | 1.8959 | 1.8959 | 0.0949 | 0.1089
4687 |  | 1 |  |  | PASS |  | PASS | 1.9108 | 1.9108 | 2.0217 | 2.0217 | 45.5071 | 45.5071 | 45.5885 | 45.5885 | 197.3224 | 13.6606 | 8.7436 | 0.9591 | 0.4006 | 2.8432 | 2.8432 | 4.2385 | 4.2385 | 0.8424 | 0.8424 | 71.2822 | 0.576 | 0.031 | 1.9118 | 1.9118 | 0.0814 | 0.1109
4688 |  | 1 |  |  | PASS |  | PASS | 1.8586 | 1.8586 | 1.9657 | 1.9657 | 46.0293 | 46.0293 | 46.0768 | 46.0768 | 169.3473 | 12.8806 | 1.4294 | 0.559 | 0.0537 | 2.7992 | 2.7992 | 4.1198 | 4.1198 | 0.8403 | 0.8403 | 69.3494 | 0.5488 | 0.0073 | 1.8589 | 1.8589 | 0.0475 | 0.1072
4689 |  | 1 |  |  | PASS |  | PASS | 1.8464 | 1.8464 | 1.9518 | 1.9518 | 46.1514 | 46.1514 | 46.2124 | 46.2124 | 164.0914 | 0.7851 | 3.2944 | 0.637 | 0.3532 | 2.8365 | 2.8365 | 4.2199 | 4.2199 | 0.841 | 0.841 | 67.3826 | 0.342 | 0.0073 | 1.8474 | 1.8474 | 0.061 | 0.1055
4690 |  | 1 |  |  | PASS |  | PASS | 1.8436 | 1.8436 | 1.9522 | 1.9522 | 46.3684 | 46.3684 | 46.4633 | 46.4633 | 153.1727 | 15.9665 | 1.4294 | 1.0439 | 0.2108 | 2.8568 | 2.8568 | 4.1707 | 4.1707 | 0.841 | 0.841 | 66.874 | 0.542 | 0.0446 | 1.8453 | 1.8453 | 0.0949 | 0.1085
4691 |  | 1 |  |  | PASS |  | PASS | 1.7948 | 1.7948 | 1.8996 | 1.8996 | 46.8499 | 46.8499 | 46.9109 | 46.9109 | 141.0671 | 30.7174 | 12.8229 | 1.5051 | 0.2141 | 2.8017 | 2.8017 | 4.0944 | 4.0944 | 0.839 | 0.839 | 61.0077 | 0.4607 | 0.0582 | 1.7958 | 1.7958 | 0.061 | 0.1048
4692 |  | 1 |  |  | PASS |  | PASS | 1.8267 | 1.8267 | 1.9345 | 1.9345 | 46.6736 | 46.6736 | 46.7346 | 46.7346 | 140.4907 | 2.5823 | 2.9214 | 1.0643 | 0.8143 | 2.861 | 2.861 | 4.1605 | 4.1605 | 0.8407 | 0.8407 | 61.3129 | 0.325 | 0.0276 | 1.8277 | 1.8277 | 0.061 | 0.1078
4693 |  | 1 |  |  | PASS |  | PASS | 1.9186 | 1.9186 | 2.0271 | 2.0271 | 45.3308 | 45.3308 | 45.3986 | 45.3986 | 220.211 | 6.0647 | 4.8203 | 0.6472 | 0.2752 | 2.8771 | 2.8771 | 4.269 | 4.269 | 0.8407 | 0.8407 | 81.0141 | 0.4471 | 0.0785 | 1.9203 | 1.9203 | 0.0678 | 0.1085
4694 |  | 1 |  |  | PASS |  | PASS | 1.9111 | 1.9111 | 2.021 | 2.021 | 44.4288 | 44.4288 | 44.5237 | 44.5237 | 259.0709 | 14.8135 | 1.4868 | 1.4407 | 0.1768 | 2.9712 | 2.9712 | 4.3589 | 4.3589 | 0.8427 | 0.8427 | 86.27 | 0.2809 | 0.1226 | 1.9118 | 1.9118 | 0.0949 | 0.1099
4695 |  | 1 |  |  | PASS |  | PASS | 1.926 | 1.926 | 2.0349 | 2.0349 | 45.3172 | 45.3172 | 45.385 | 45.385 | 221.5335 | 9.2184 | 1.2938 | 0.3352 | 0.5871 | 2.8814 | 2.8814 | 4.2928 | 4.2928 | 0.841 | 0.841 | 84.1676 | 0.3996 | 0.0005 | 1.9277 | 1.9277 | 0.0678 | 0.1089
4696 |  | 1 |  |  | PASS |  | PASS | 1.8823 | 1.8823 | 1.9912 | 1.9912 | 45.3443 | 45.3443 | 45.4054 | 45.4054 | 206.5796 | 24.1388 | 12.8568 | 1.3966 | 0.2175 | 2.8746 | 2.8746 | 4.2148 | 4.2148 | 0.8413 | 0.8413 | 76.4364 | 0.5047 | 0.0548 | 1.8837 | 1.8837 | 0.061 | 0.1089
4697 |  | 1 |  |  | PASS |  | PASS | 1.8396 | 1.8396 | 1.9461 | 1.9461 | 45.6902 | 45.6902 | 45.7784 | 45.7784 | 192.1343 | 10.89 | 3.2841 | 1.6509 | 0.2277 | 2.8297 | 2.8297 | 4.1164 | 4.1164 | 0.839 | 0.839 | 73.1133 | 0.3657 | 0.1192 | 1.8413 | 1.8413 | 0.0882 | 0.1065
4698 |  | 1 |  |  | PASS |  | PASS | 1.8603 | 1.8603 | 1.9664 | 1.9664 | 45.4935 | 45.4935 | 45.5749 | 45.5749 | 213.2936 | 2.5484 | 7.0583 | 1.6204 | 0.1182 | 2.8941 | 2.8941 | 4.269 | 4.269 | 0.8407 | 0.8407 | 78.5048 | 0.5081 | 0.0582 | 1.8609 | 1.8609 | 0.0814 | 0.1061
4699 |  | 1 |  |  | PASS |  | PASS | 1.8182 | 1.8182 | 1.9247 | 1.9247 | 45.9479 | 45.9479 | 46.0157 | 46.0157 | 179.7574 | 1.3173 | 6.4038 | 1.0676 | 0.2074 | 2.8246 | 2.8246 | 4.0995 | 4.0995 | 0.8393 | 0.8393 | 68.6034 | 0.5454 | 0.0141 | 1.8192 | 1.8192 | 0.0678 | 0.1065
4700 |  | 1 |  |  | PASS |  | PASS | 1.807 | 1.807 | 1.9132 | 1.9132 | 46.0564 | 46.0564 | 46.131 | 46.131 | 172.7383 | 12.1346 | 4.5151 | 1.3355 | 0.108 | 2.8136 | 2.8136 | 4.0707 | 4.0707 | 0.8386 | 0.8386 | 70.5023 | 0.5149 | 0.0412 | 1.8077 | 1.8077 | 0.0746 | 0.1061
4701 |  | 1 |  |  | PASS |  | PASS | 1.8152 | 1.8152 | 1.9206 | 1.9206 | 46.0768 | 46.0768 | 46.1446 | 46.1446 | 162.3621 | 5.9393 | 10.0322 | 1.2745 | 0.0978 | 2.8466 | 2.8466 | 4.1385 | 4.1385 | 0.8396 | 0.8396 | 68.5355 | 0.542 | 0.0276 | 1.8158 | 1.8158 | 0.0678 | 0.1055
4702 |  | 1 |  |  | PASS |  | PASS | 1.7796 | 1.7796 | 1.886 | 1.886 | 46.5176 | 46.5176 | 46.5854 | 46.5854 | 156.1906 | 11.3208 | 3.9048 | 0.3928 | 0.2006 | 2.8093 | 2.8093 | 4.0401 | 4.0401 | 0.8376 | 0.8376 | 64.6699 | 0.4742 | 0.0073 | 1.7812 | 1.7812 | 0.0678 | 0.1065
4703 |  | 1 |  |  | PASS |  | PASS | 1.804 | 1.804 | 1.9101 | 1.9101 | 46.2463 | 46.2463 | 46.3073 | 46.3073 | 152.2571 | 1.192 | 1.938 | 0.5692 | 0.6041 | 2.8865 | 2.8865 | 4.2029 | 4.2029 | 0.841 | 0.841 | 64.0595 | 0.3827 | 0.0175 | 1.805 | 1.805 | 0.061 | 0.1061
4704 |  | 1 |  |  | PASS |  | PASS | 1.7656 | 1.7656 | 1.8711 | 1.8711 | 46.7278 | 46.7278 | 46.7753 | 46.7753 | 148.7306 | 17.8994 | 3.5554 | 0.109 | 0.2887 | 2.8059 | 2.8059 | 4.0334 | 4.0334 | 0.8376 | 0.8376 | 61.9233 | 0.4234 | 0.0097 | 1.7673 | 1.7673 | 0.0475 | 0.1055
4705 |  | 1 |  |  | PASS |  | PASS | 1.7877 | 1.7877 | 1.8932 | 1.8932 | 46.6464 | 46.6464 | 46.7007 | 46.7007 | 149.5444 | 2.6162 | 1.2495 | 0.7591 | 0.7296 | 2.8144 | 2.8144 | 4.0774 | 4.0774 | 0.8379 | 0.8379 | 64.7716 | 0.325 | 0.0209 | 1.7897 | 1.7897 | 0.0543 | 0.1055
4706 |  | 1 |  |  | PASS |  | PASS | 1.7992 | 1.7992 | 1.905 | 1.905 | 46.3616 | 46.3616 | 46.4362 | 46.4362 | 147.8829 | 2.4467 | 0.9547 | 1.1626 | 0.2379 | 2.861 | 2.861 | 4.1605 | 4.1605 | 0.8403 | 0.8403 | 63.0083 | 0.3047 | 0.0582 | 1.7999 | 1.7999 | 0.0746 | 0.1058
4707 |  | 1 |  |  | PASS |  | PASS | 1.767 | 1.767 | 1.8721 | 1.8721 | 46.9923 | 46.9923 | 47.0398 | 47.0398 | 141.9827 | 10.5408 | 2.5823 | 0.9015 | 0.6041 | 2.7881 | 2.7881 | 4.0028 | 4.0028 | 0.8373 | 0.8373 | 61.4146 | 0.325 | 0.031 | 1.7684 | 1.7684 | 0.0475 | 0.1051
4708 |  | 1 |  |  | PASS |  | PASS | 1.8386 | 1.8386 | 1.9447 | 1.9447 | 46.8431 | 46.8431 | 46.9041 | 46.9041 | 140.389 | 10.6765 | 4.9898 | 0.9795 | 0.6584 | 2.8449 | 2.8449 | 4.2148 | 4.2148 | 0.841 | 0.841 | 60.6008 | 0.3216 | 0.048 | 1.8406 | 1.8406 | 0.061 | 0.1061
4709 |  | 1 |  |  | PASS |  | PASS | 1.8053 | 1.8053 | 1.9108 | 1.9108 | 46.938 | 46.938 | 46.972 | 46.972 | 145.1023 | 8.0078 | 7.6348 | 0.5658 | 0.4786 | 2.8008 | 2.8008 | 4.0791 | 4.0791 | 0.8393 | 0.8393 | 60.8382 | 0.325 | 0.0955 | 1.806 | 1.806 | 0.0339 | 0.1055
4710 |  | 1 |  |  | PASS |  | PASS | 1.8406 | 1.8406 | 1.9474 | 1.9474 | 46.6532 | 46.6532 | 46.7278 | 46.7278 | 153.6474 | 8.7097 | 1.6903 | 1.2474 | 0.2854 | 2.7847 | 2.7847 | 4.0774 | 4.0774 | 0.8383 | 0.8383 | 66.7384 | 0.2843 | 0.1158 | 1.8406 | 1.8406 | 0.0746 | 0.1068
4711 |  | 1 |  |  | PASS |  | PASS | 1.8559 | 1.8559 | 1.9633 | 1.9633 | 46.131 | 46.131 | 46.1853 | 46.1853 | 167.7875 | 19.2218 | 3.8945 | 1.1423 | 0.5465 | 2.811 | 2.811 | 4.1486 | 4.1486 | 0.8407 | 0.8407 | 66.8401 | 0.3386 | 0.0683 | 1.8575 | 1.8575 | 0.0543 | 0.1075
4712 |  | 1 |  |  | PASS |  | PASS | 1.8623 | 1.8623 | 1.9698 | 1.9698 | 46.0835 | 46.0835 | 46.1514 | 46.1514 | 175.9257 | 5.8037 | 4.9559 | 0.5217 | 0.5295 | 2.7737 | 2.7737 | 4.0944 | 4.0944 | 0.8393 | 0.8393 | 70.1971 | 0.3861 | 0.0073 | 1.8636 | 1.8636 | 0.0678 | 0.1075
4713 |  | 1 |  |  | PASS |  | PASS | 1.8874 | 1.8874 | 1.9945 | 1.9945 | 45.446 | 45.446 | 45.5139 | 45.5139 | 224.8227 | 16.4412 | 0.0965 | 0.7353 | 0.7058 | 2.9144 | 2.9144 | 4.3165 | 4.3165 | 0.842 | 0.842 | 89.7287 | 0.3894 | 0.0029 | 1.8884 | 1.8884 | 0.0678 | 0.1072
4714 |  | 1 |  |  | PASS |  | PASS | 1.8745 | 1.8745 | 1.9817 | 1.9817 | 45.6766 | 45.6766 | 45.7648 | 45.7648 | 203.799 | 3.7013 | 5.6341 | 0.7726 | 0.5702 | 2.8653 | 2.8653 | 4.1978 | 4.1978 | 0.84 | 0.84 | 81.5566 | 0.3352 | 0.0209 | 1.8752 | 1.8752 | 0.0882 | 0.1072
4715 |  | 1 |  |  | PASS |  | PASS | 1.921 | 1.921 | 2.0305 | 2.0305 | 45.1883 | 45.1883 | 45.2629 | 45.2629 | 230.0786 | 20.1374 | 1.2495 | 1.0439 | 0.4549 | 2.9263 | 2.9263 | 4.3335 | 4.3335 | 0.8424 | 0.8424 | 84.5745 | 0.3318 | 0.0683 | 1.9216 | 1.9216 | 0.0746 | 0.1095
4716 |  | 1 |  |  | PASS |  | PASS | 1.9474 | 1.9474 | 2.0576 | 2.0576 | 45.2155 | 45.2155 | 45.2901 | 45.2901 | 233.9442 | 0.2087 | 2.4128 | 1.2948 | 0.2989 | 2.9111 | 2.9111 | 4.3453 | 4.3453 | 0.8417 | 0.8417 | 86.5752 | 0.3894 | 0.126 | 1.9491 | 1.9491 | 0.0746 | 0.1102
4717 |  | 1 |  |  | PASS |  | PASS | 1.9471 | 1.9471 | 2.0583 | 2.0583 | 44.6187 | 44.6187 | 44.7 | 44.7 | 268.1924 | 0.8868 | 0.5034 | 1.0066 | 0.1904 | 2.9636 | 2.9636 | 4.4013 | 4.4013 | 0.8434 | 0.8434 | 87.7281 | 0.3928 | 0.1124 | 1.9494 | 1.9494 | 0.0814 | 0.1112
4718 |  | 1 |  |  | PASS |  | PASS | 1.8647 | 1.8647 | 1.9732 | 1.9732 | 45.1409 | 45.1409 | 45.2155 | 45.2155 | 254.154 | 11.3208 | 0.0626 | 2.0985 | 0.3081 | 2.9263 | 2.9263 | 4.2877 | 4.2877 | 0.8441 | 0.8441 | 110.2777 | 0.3962 | 0.1022 | 1.8653 | 1.8653 | 0.0746 | 0.1085
4719 |  | 1 |  |  | PASS |  | PASS | 1.843 | 1.843 | 1.9515 | 1.9515 | 45.2833 | 45.2833 | 45.3511 | 45.3511 | 259.1048 | 3.0467 | 5.9732 | 0.9184 | 0.3396 | 2.8831 | 2.8831 | 4.1792 | 4.1792 | 0.8413 | 0.8413 | 117.7377 | 0.5115 | 0.0616 | 1.8443 | 1.8443 | 0.0678 | 0.1085
4720 |  | 1 |  |  | PASS |  | PASS | 1.8938 | 1.8938 | 2.0054 | 2.0054 | 44.5712 | 44.5712 | 44.6526 | 44.6526 | 370.6997 | 27.9028 | 7.7026 | 1.9324 | 0.2209 | 2.9577 | 2.9577 | 4.3385 | 4.3385 | 0.8451 | 0.8451 | 162.8029 | 0.5115 | 0.0683 | 1.8948 | 1.8948 | 0.0814 | 0.1116
4721 |  | 1 |  |  | PASS |  | PASS | 1.8657 | 1.8657 | 1.9742 | 1.9742 | 44.7746 | 44.7746 | 44.856 | 44.856 | 319.1578 | 16.8481 | 5.5663 | 1.8951 | 0.03 | 2.9111 | 2.9111 | 4.2402 | 4.2402 | 0.842 | 0.842 | 137.1676 | 0.4708 | 0.0751 | 1.8667 | 1.8667 | 0.0814 | 0.1085
4722 |  | 1 |  |  | PASS |  | PASS | 1.8796 | 1.8796 | 1.9891 | 1.9891 | 44.4695 | 44.4695 | 44.5441 | 44.5441 | 305.4246 | 11.2191 | 15.3321 | 1.7865 | 0.2809 | 2.9458 | 2.9458 | 4.286 | 4.286 | 0.8434 | 0.8434 | 118.6871 | 0.4946 | 0.0683 | 1.8813 | 1.8813 | 0.0746 | 0.1095
4723 |  | 1 |  |  | PASS |  | PASS | 1.905 | 1.905 | 2.0176 | 2.0176 | 44.6458 | 44.6458 | 44.7543 | 44.7543 | 249.2033 | 10.517 | 6.3801 | 1.1626 | 0.1735 | 3.023 | 3.023 | 4.4267 | 4.4267 | 0.8451 | 0.8451 | 97.6296 | 0.5047 | 0.048 | 1.9064 | 1.9064 | 0.1085 | 0.1126
4724 |  | 1 |  |  | PASS |  | PASS | 1.8752 | 1.8752 | 1.985 | 1.985 | 45.3986 | 45.3986 | 45.48 | 45.48 | 285.8252 | 2.0294 | 12.5755 | 1.1321 | 0.108 | 2.9339 | 2.9339 | 4.2758 | 4.2758 | 0.8424 | 0.8424 | 134.1836 | 0.5726 | 0.0243 | 1.8765 | 1.8765 | 0.0814 | 0.1099
4725 |  | 1 |  |  | PASS |  | PASS | 1.9189 | 1.9189 | 2.0291 | 2.0291 | 44.9917 | 44.9917 | 45.0527 | 45.0527 | 360.0183 | 7.6924 | 17.3667 | 2.0985 | 0.0368 | 2.9823 | 2.9823 | 4.4657 | 4.4657 | 0.8444 | 0.8444 | 171.5514 | 0.5251 | 0.0548 | 1.9203 | 1.9203 | 0.061 | 0.1102
4726 |  | 1 |  |  | PASS |  | PASS | 1.8589 | 1.8589 | 1.9684 | 1.9684 | 45.3511 | 45.3511 | 45.4189 | 45.4189 | 252.3569 | 0.4799 | 1.5886 | 1.3762 | 0.0514 | 2.9102 | 2.9102 | 4.2419 | 4.2419 | 0.8424 | 0.8424 | 114.2111 | 0.559 | 0.0344 | 1.8603 | 1.8603 | 0.0678 | 0.1095
4727 |  | 1 |  |  | PASS |  | PASS | 1.8545 | 1.8545 | 1.9637 | 1.9637 | 45.3308 | 45.3308 | 45.385 | 45.385 | 233.9442 | 14.0675 | 12.4059 | 1.1965 | 0.0707 | 2.9119 | 2.9119 | 4.2283 | 4.2283 | 0.8427 | 0.8427 | 102.9533 | 0.5726 | 0.0276 | 1.8562 | 1.8562 | 0.0543 | 0.1092
4728 |  | 1 |  |  | PASS |  | PASS | 1.8609 | 1.8609 | 1.9694 | 1.9694 | 45.1409 | 45.1409 | 45.2087 | 45.2087 | 272.9397 | 12.8568 | 3.318 | 1.7526 | 0.0446 | 2.9119 | 2.9119 | 4.2504 | 4.2504 | 0.8424 | 0.8424 | 126.8253 | 0.3081 | 0.1226 | 1.863 | 1.863 | 0.0678 | 0.1085
4729 |  | 1 |  |  | PASS |  | PASS | 1.9054 | 1.9054 | 2.0173 | 2.0173 | 44.5712 | 44.5712 | 44.6797 | 44.6797 | 339.7407 | 0.5374 | 0.8765 | 1.7899 | 0.1735 | 3.0018 | 3.0018 | 4.4131 | 4.4131 | 0.8457 | 0.8457 | 149.8157 | 0.3386 | 0.1192 | 1.9064 | 1.9064 | 0.1085 | 0.1119
4730 |  | 1 |  |  | PASS |  | PASS | 1.8464 | 1.8464 | 1.9552 | 1.9552 | 45.2833 | 45.2833 | 45.3443 | 45.3443 | 289.7925 | 15.7969 | 7.3296 | 1.8442 | 0.2141 | 2.917 | 2.917 | 4.2283 | 4.2283 | 0.8424 | 0.8424 | 134.5566 | 0.4878 | 0.0548 | 1.8474 | 1.8474 | 0.061 | 0.1089
4731 |  | 1 |  |  | PASS |  | PASS | 1.8898 | 1.8898 | 2 | 2 | 44.8628 | 44.8628 | 44.9442 | 44.9442 | 369.6485 | 4.8779 | 12.3042 | 1.0405 | 0.1158 | 2.9814 | 2.9814 | 4.3758 | 4.3758 | 0.8451 | 0.8451 | 170.8054 | 0.5387 | 0.0378 | 1.8915 | 1.8915 | 0.0814 | 0.1102
4732 |  | 1 |  |  | PASS |  | PASS | 1.8823 | 1.8823 | 1.9935 | 1.9935 | 45.0798 | 45.0798 | 45.1409 | 45.1409 | 317.1572 | 26.1056 | 2.4702 | 2.0477 | 0.1938 | 2.9662 | 2.9662 | 4.3233 | 4.3233 | 0.843 | 0.843 | 140.0838 | 0.4301 | 0.0751 | 1.884 | 1.884 | 0.061 | 0.1112
4733 |  | 1 |  |  | PASS |  | PASS | 1.8375 | 1.8375 | 1.9471 | 1.9471 | 45.0052 | 45.0052 | 45.0595 | 45.0595 | 265.8188 | 8.8114 | 3.9726 | 1.7119 | 0.6719 | 2.9009 | 2.9009 | 4.2029 | 4.2029 | 0.8417 | 0.8417 | 116.1439 | 0.3657 | 0.0005 | 1.8392 | 1.8392 | 0.0543 | 0.1095
4734 |  | 1 |  |  | PASS |  | PASS | 1.8559 | 1.8559 | 1.9627 | 1.9627 | 44.7136 | 44.7136 | 44.7746 | 44.7746 | 293.1495 | 12.1007 | 3.3622 | 1.3525 | 0.1497 | 2.9272 | 2.9272 | 4.3572 | 4.3572 | 0.8424 | 0.8424 | 123.197 | 0.5488 | 0.0073 | 1.8569 | 1.8569 | 0.061 | 0.1068
4735 |  | 1 |  |  | PASS |  | PASS | 1.8508 | 1.8508 | 1.9586 | 1.9586 | 44.9238 | 44.9238 | 44.9917 | 44.9917 | 272.1937 | 15.5596 | 12.3481 | 1.9968 | 0.2006 | 2.8907 | 2.8907 | 4.2232 | 4.2232 | 0.8417 | 0.8417 | 117.1273 | 0.5081 | 0.0649 | 1.8518 | 1.8518 | 0.0678 | 0.1078
4736 |  | 1 |  |  | PASS |  | PASS | 1.8887 | 1.8887 | 2 | 2 | 44.4966 | 44.4966 | 44.578 | 44.578 | 318.4796 | 4.5727 | 1.7007 | 1.2609 | 0.1802 | 2.9509 | 2.9509 | 4.3267 | 4.3267 | 0.8434 | 0.8434 | 128.2156 | 0.2843 | 0.1158 | 1.8898 | 1.8898 | 0.0814 | 0.1112
4737 |  | 1 |  |  | PASS |  | PASS | 1.8955 | 1.8955 | 2.002 | 2.002 | 44.5169 | 44.5169 | 44.5915 | 44.5915 | 285.5539 | 6.0647 | 6.0071 | 0.6946 | 0.5905 | 2.9255 | 2.9255 | 4.4064 | 4.4064 | 0.8427 | 0.8427 | 111.634 | 0.4912 | 0.0107 | 1.8965 | 1.8965 | 0.0746 | 0.1065
4738 |  | 1 |  |  | PASS |  | PASS | 1.865 | 1.865 | 1.9749 | 1.9749 | 45.3104 | 45.3104 | 45.3918 | 45.3918 | 212.378 | 8.201 | 10.6765 | 1.1965 | 0.0673 | 2.9255 | 2.9255 | 4.2622 | 4.2622 | 0.842 | 0.842 | 91.119 | 0.5726 | 0.0276 | 1.8653 | 1.8653 | 0.0814 | 0.1099
4739 |  | 1 |  |  | PASS |  | PASS | 1.8657 | 1.8657 | 1.9749 | 1.9749 | 45.1409 | 45.1409 | 45.2155 | 45.2155 | 224.6531 | 0.1069 | 3.057 | 1.9968 | 0.777 | 2.9297 | 2.9297 | 4.3012 | 4.3012 | 0.8424 | 0.8424 | 96.5784 | 0.3589 | 0.0141 | 1.8677 | 1.8677 | 0.0746 | 0.1092
4740 |  | 1 |  |  | PASS |  | PASS | 1.8409 | 1.8409 | 1.9501 | 1.9501 | 45.2968 | 45.2968 | 45.3579 | 45.3579 | 192.6768 | 24.7153 | 4.549 | 1.0303 | 0.2989 | 2.8873 | 2.8873 | 4.1978 | 4.1978 | 0.841 | 0.841 | 77.7249 | 0.542 | 0.0412 | 1.8416 | 1.8416 | 0.061 | 0.1092
4741 |  | 1 |  |  | PASS |  | PASS | 1.8609 | 1.8609 | 1.9715 | 1.9715 | 44.9374 | 44.9374 | 44.9984 | 44.9984 | 255.0018 | 18.4758 | 2.6737 | 1.8374 | 0.3057 | 2.9356 | 2.9356 | 4.2792 | 4.2792 | 0.8424 | 0.8424 | 111.1254 | 0.2911 | 0.126 | 1.8626 | 1.8626 | 0.061 | 0.1105
4742 |  | 1 |  |  | PASS |  | PASS | 1.8308 | 1.8308 | 1.9383 | 1.9383 | 45.168 | 45.168 | 45.2222 | 45.2222 | 242.7267 | 14.3727 | 2.7858 | 1.01 | 0.6448 | 2.8941 | 2.8941 | 4.2046 | 4.2046 | 0.8413 | 0.8413 | 104.8522 | 0.3454 | 0.0276 | 1.8314 | 1.8314 | 0.0543 | 0.1075
4743 |  | 1 |  |  | PASS |  | PASS | 1.8606 | 1.8606 | 1.9701 | 1.9701 | 45.3714 | 45.3714 | 45.4257 | 45.4257 | 204.5789 | 17.662 | 1.2598 | 1.0032 | 0.7499 | 2.917 | 2.917 | 4.2419 | 4.2419 | 0.841 | 0.841 | 87.4907 | 0.3454 | 0.0412 | 1.8626 | 1.8626 | 0.0543 | 0.1095
4744 |  | 1 |  |  | PASS |  | PASS | 1.9026 | 1.9026 | 2.0146 | 2.0146 | 44.2863 | 44.2863 | 44.3881 | 44.3881 | 202.307 | 1.8363 | 9.9406 | 1.4373 | 0.5804 | 3.0526 | 3.0526 | 4.4674 | 4.4674 | 0.8451 | 0.8451 | 66.4671 | 0.3386 | 0.0819 | 1.9043 | 1.9043 | 0.1017 | 0.1119
4745 |  | 1 |  |  | PASS |  | PASS | 1.8714 | 1.8714 | 1.982 | 1.982 | 45.1341 | 45.1341 | 45.2087 | 45.2087 | 263.5469 | 2.5823 | 4.5151 | 0.5658 | 0.4922 | 2.9416 | 2.9416 | 4.2826 | 4.2826 | 0.8427 | 0.8427 | 110.515 | 0.2402 | 0.1056 | 1.8728 | 1.8728 | 0.0746 | 0.1105
4746 |  | 1 |  |  | PASS |  | PASS | 1.901 | 1.901 | 2.0122 | 2.0122 | 45.073 | 45.073 | 45.1341 | 45.1341 | 292.234 | 6.4479 | 2.945 | 2.2206 | 0.1362 | 2.9721 | 2.9721 | 4.3657 | 4.3657 | 0.8437 | 0.8437 | 134.2853 | 0.3318 | 0.1226 | 1.902 | 1.902 | 0.061 | 0.1112
4747 |  | 1 |  |  | PASS |  | PASS | 1.8694 | 1.8694 | 1.9793 | 1.9793 | 45.3443 | 45.3443 | 45.4121 | 45.4121 | 210.8521 | 2.9892 | 7.9399 | 1.8815 | 0.0876 | 2.9009 | 2.9009 | 4.2538 | 4.2538 | 0.8417 | 0.8417 | 91.492 | 0.4912 | 0.0616 | 1.8704 | 1.8704 | 0.0678 | 0.1099
4748 |  | 1 |  |  | PASS |  | PASS | 1.826 | 1.826 | 1.9345 | 1.9345 | 45.48 | 45.48 | 45.5342 | 45.5342 | 182.4363 | 16.0682 | 2.9553 | 1.7492 | 0.1182 | 2.8831 | 2.8831 | 4.1758 | 4.1758 | 0.8407 | 0.8407 | 76.4364 | 0.5488 | 0.0616 | 1.828 | 1.828 | 0.0543 | 0.1085
4749 |  | 1 |  |  | PASS |  | PASS | 1.8711 | 1.8711 | 1.9806 | 1.9806 | 45.1137 | 45.1137 | 45.2019 | 45.2019 | 222.0082 | 21.3921 | 0.1408 | 2.1833 | 0.1836 | 2.945 | 2.945 | 4.3097 | 4.3097 | 0.8434 | 0.8434 | 94.2047 | 0.5251 | 0.048 | 1.8725 | 1.8725 | 0.0882 | 0.1095
4750 |  | 1 |  |  | PASS |  | PASS | 1.8355 | 1.8355 | 1.943 | 1.943 | 45.5885 | 45.5885 | 45.6359 | 45.6359 | 176.4683 | 28.9541 | 5.9393 | 1.1253 | 0.1114 | 2.8771 | 2.8771 | 4.169 | 4.169 | 0.8403 | 0.8403 | 69.3154 | 0.5285 | 0.0344 | 1.8358 | 1.8358 | 0.0475 | 0.1075
4751 |  | 1 |  |  | PASS |  | PASS | 1.867 | 1.867 | 1.9766 | 1.9766 | 45.2833 | 45.2833 | 45.3714 | 45.3714 | 229.6717 | 8.6419 | 5.4307 | 1.3593 | 0.0707 | 2.9102 | 2.9102 | 4.2606 | 4.2606 | 0.842 | 0.842 | 101.1222 | 0.5183 | 0.0548 | 1.8674 | 1.8674 | 0.0882 | 0.1095
4752 |  | 1 |  |  | PASS |  | PASS | 1.8579 | 1.8579 | 1.9674 | 1.9674 | 45.4121 | 45.4121 | 45.5003 | 45.5003 | 219.8041 | 9.2523 | 8.4384 | 1.3186 | 0.2379 | 2.8966 | 2.8966 | 4.2232 | 4.2232 | 0.8413 | 0.8413 | 96.714 | 0.5624 | 0.0378 | 1.8596 | 1.8596 | 0.0882 | 0.1095
4753 |  | 1 |  |  | PASS |  | PASS | 1.9094 | 1.9094 | 2.0173 | 2.0173 | 44.9103 | 44.9103 | 44.951 | 44.951 | 223.4324 | 15.6274 | 13.0163 | 1.1423 | 0.0639 | 2.9967 | 2.9967 | 4.5708 | 4.5708 | 0.8444 | 0.8444 | 86.8125 | 0.6166 | 0.0344 | 1.9108 | 1.9108 | 0.0407 | 0.1078
4754 |  | 1 |  |  | PASS |  | PASS | 1.8487 | 1.8487 | 1.9583 | 1.9583 | 45.5681 | 45.5681 | 45.6563 | 45.6563 | 195.6947 | 1.8259 | 12.372 | 0.5183 | 0.265 | 2.8856 | 2.8856 | 4.1927 | 4.1927 | 0.8407 | 0.8407 | 87.016 | 0.5658 | 0.0344 | 1.8504 | 1.8504 | 0.0882 | 0.1095
4755 |  | 1 |  |  | PASS |  | PASS | 1.8548 | 1.8548 | 1.9644 | 1.9644 | 45.5071 | 45.5071 | 45.5681 | 45.5681 | 192.1682 | 2.165 | 12.372 | 1.2711 | 0.0141 | 2.8805 | 2.8805 | 4.1995 | 4.1995 | 0.8403 | 0.8403 | 82.7774 | 0.576 | 0.0243 | 1.8562 | 1.8562 | 0.061 | 0.1095
4756 |  | 1 |  |  | PASS |  | PASS | 1.8579 | 1.8579 | 1.9661 | 1.9661 | 45.3511 | 45.3511 | 45.4054 | 45.4054 | 209.2584 | 25.0883 | 13.7723 | 2.3189 | 0.091 | 2.9034 | 2.9034 | 4.2385 | 4.2385 | 0.8417 | 0.8417 | 88.881 | 0.4539 | 0.0683 | 1.8582 | 1.8582 | 0.0543 | 0.1082
4757 |  | 1 |  |  | PASS |  | PASS | 1.8233 | 1.8233 | 1.9311 | 1.9311 | 45.6427 | 45.6427 | 45.7105 | 45.7105 | 176.0274 | 5.2848 | 0.6495 | 1.3084 | 0.0707 | 2.8576 | 2.8576 | 4.1334 | 4.1334 | 0.8383 | 0.8383 | 75.3174 | 0.5488 | 0.0378 | 1.8243 | 1.8243 | 0.0678 | 0.1078
4758 |  | 1 |  |  | PASS |  | PASS | 1.8233 | 1.8233 | 1.9321 | 1.9321 | 45.6359 | 45.6359 | 45.697 | 45.697 | 175.1797 | 14.8813 | 16.0103 | 1.3661 | 0.2345 | 2.8619 | 2.8619 | 4.1503 | 4.1503 | 0.84 | 0.84 | 77.318 | 0.5047 | 0.0582 | 1.8247 | 1.8247 | 0.061 | 0.1089
4759 |  | 1 |  |  | PASS |  | PASS | 1.8735 | 1.8735 | 1.9823 | 1.9823 | 45.2426 | 45.2426 | 45.2968 | 45.2968 | 228.5188 | 25.9361 | 0.6391 | 1.5627 | 0.1294 | 2.9263 | 2.9263 | 4.308 | 4.308 | 0.8427 | 0.8427 | 99.0198 | 0.5353 | 0.0582 | 1.8752 | 1.8752 | 0.0543 | 0.1089
4760 |  | 1 |  |  | PASS |  | PASS | 1.8375 | 1.8375 | 1.9457 | 1.9457 | 45.6766 | 45.6766 | 45.7377 | 45.7377 | 173.3147 | 8.4045 | 5.0474 | 1.1694 | 0.0673 | 2.8712 | 2.8712 | 4.1622 | 4.1622 | 0.8393 | 0.8393 | 73.0115 | 0.5624 | 0.0412 | 1.8389 | 1.8389 | 0.061 | 0.1082
4761 |  | 1 |  |  | PASS |  | PASS | 1.8677 | 1.8677 | 1.9769 | 1.9769 | 45.2901 | 45.2901 | 45.3511 | 45.3511 | 222.6864 | 2.9892 | 11.7955 | 1.1965 | 0.265 | 2.9255 | 2.9255 | 4.2572 | 4.2572 | 0.842 | 0.842 | 96.6462 | 0.5793 | 0.0412 | 1.8687 | 1.8687 | 0.061 | 0.1092
4762 |  | 1 |  |  | PASS |  | PASS | 1.887 | 1.887 | 1.9962 | 1.9962 | 45.1273 | 45.1273 | 45.1951 | 45.1951 | 194.2705 | 28.1741 | 6.1088 | 1.1796 | 0.204 | 2.9399 | 2.9399 | 4.308 | 4.308 | 0.8417 | 0.8417 | 76.2668 | 0.5624 | 0.0412 | 1.8884 | 1.8884 | 0.0678 | 0.1092
4763 |  | 1 |  |  | PASS |  | PASS | 1.9237 | 1.9237 | 2.0339 | 2.0339 | 45.1544 | 45.1544 | 45.2426 | 45.2426 | 240.3191 | 13.491 | 9.9406 | 1.0168 | 0.4006 | 2.8576 | 2.8576 | 4.2724 | 4.2724 | 0.8427 | 0.8427 | 89.2201 | 0.4403 | 0.0887 | 1.925 | 1.925 | 0.0882 | 0.1102
4764 |  | 1 |  |  | PASS |  | PASS | 1.9376 | 1.9376 | 2.0471 | 2.0471 | 45.5681 | 45.5681 | 45.6224 | 45.6224 | 205.0197 | 0.4695 | 2.5381 | 1.1897 | 0.2447 | 2.8008 | 2.8008 | 4.2385 | 4.2385 | 0.842 | 0.842 | 76.945 | 0.2572 | 0.0853 | 1.9389 | 1.9389 | 0.0543 | 0.1095
4765 |  | 1 |  |  | PASS |  | PASS | 1.9772 | 1.9772 | 2.0895 | 2.0895 | 45.3104 | 45.3104 | 45.3986 | 45.3986 | 210.5808 | 6.0308 | 3.8605 | 1.1863 | 0.2345 | 2.8356 | 2.8356 | 4.3368 | 4.3368 | 0.8437 | 0.8437 | 78.6405 | 0.3216 | 0.1158 | 1.9793 | 1.9793 | 0.0882 | 0.1122
4766 |  | 1 |  |  | PASS |  | PASS | 1.9077 | 1.9077 | 2.0169 | 2.0169 | 45.7784 | 45.7784 | 45.8394 | 45.8394 | 188.3025 | 5.8037 | 3.7588 | 1.6034 | 0.1701 | 2.7754 | 2.7754 | 4.1419 | 4.1419 | 0.8403 | 0.8403 | 75.3852 | 0.3521 | 0.1124 | 1.9091 | 1.9091 | 0.061 | 0.1092
4767 |  | 1 |  |  | PASS |  | PASS | 1.9074 | 1.9074 | 2.0169 | 2.0169 | 45.6359 | 45.6359 | 45.697 | 45.697 | 191.7952 | 16.2038 | 1.046 | 1.2813 | 0.1972 | 2.8076 | 2.8076 | 4.2012 | 4.2012 | 0.841 | 0.841 | 74.7409 | 0.2945 | 0.1158 | 1.9094 | 1.9094 | 0.061 | 0.1095
4768 |  | 1 |  |  | PASS |  | PASS | 1.8345 | 1.8345 | 1.9403 | 1.9403 | 46.721 | 46.721 | 46.7888 | 46.7888 | 137.8119 | 1.0903 | 2.4363 | 2.207 | 0.0503 | 2.828 | 2.828 | 4.2385 | 4.2385 | 0.8407 | 0.8407 | 58.8714 | 0.403 | 0.0853 | 1.8352 | 1.8352 | 0.0678 | 0.1058
4769 |  | 1 |  |  | PASS |  | PASS | 1.7789 | 1.7789 | 1.886 | 1.886 | 46.7346 | 46.7346 | 46.8024 | 46.8024 | 139.643 | 0.673 | 12.1685 | 1.3559 | 0.2413 | 2.7907 | 2.7907 | 4.0181 | 4.0181 | 0.8373 | 0.8373 | 58.9053 | 0.5353 | 0.0276 | 1.7802 | 1.7802 | 0.0678 | 0.1072
4770 |  | 1 |  |  | PASS |  | PASS | 1.7982 | 1.7982 | 1.906 | 1.906 | 46.4769 | 46.4769 | 46.5379 | 46.5379 | 146.4926 | 18.2724 | 10.6527 | 1.5424 | 0.0707 | 2.8381 | 2.8381 | 4.0978 | 4.0978 | 0.8386 | 0.8386 | 63.7204 | 0.5115 | 0.0412 | 1.7999 | 1.7999 | 0.061 | 0.1078
4771 |  | 1 |  |  | PASS |  | PASS | 1.7768 | 1.7768 | 1.8826 | 1.8826 | 46.6939 | 46.6939 | 46.7278 | 46.7278 | 143.6442 | 1.5989 | 1.7346 | 0.9252 | 0.1226 | 2.8093 | 2.8093 | 4.0554 | 4.0554 | 0.8376 | 0.8376 | 59.4479 | 0.4742 | 0.0005 | 1.7782 | 1.7782 | 0.0339 | 0.1058
4772 |  | 1 |  |  | PASS |  | PASS | 1.7734 | 1.7734 | 1.8792 | 1.8792 | 46.5854 | 46.5854 | 46.6329 | 46.6329 | 141.7453 | 3.8708 | 12.1346 | 1.2169 | 0.2141 | 2.8059 | 2.8059 | 4.0418 | 4.0418 | 0.8379 | 0.8379 | 60.4313 | 0.5353 | 0.0276 | 1.7741 | 1.7741 | 0.0475 | 0.1058
4773 |  | 1 |  |  | PASS |  | PASS | 1.7982 | 1.7982 | 1.906 | 1.906 | 46.3548 | 46.3548 | 46.4226 | 46.4226 | 150.1209 | 20.5783 | 7.3974 | 2.1697 | 0.0876 | 2.8509 | 2.8509 | 4.1419 | 4.1419 | 0.8393 | 0.8393 | 61.7537 | 0.3793 | 0.0751 | 1.8002 | 1.8002 | 0.0678 | 0.1078
4774 |  | 1 |  |  | PASS |  | PASS | 1.7785 | 1.7785 | 1.8837 | 1.8837 | 46.5786 | 46.5786 | 46.6464 | 46.6464 | 142.1183 | 20.3748 | 15.5017 | 0.9184 | 0.1904 | 2.8 | 2.8 | 4.0571 | 4.0571 | 0.8379 | 0.8379 | 60.4313 | 0.4742 | 0.048 | 1.7796 | 1.7796 | 0.0678 | 0.1051
4775 |  | 1 |  |  | PASS |  | PASS | 1.8097 | 1.8097 | 1.9172 | 1.9172 | 46.2327 | 46.2327 | 46.287 | 46.287 | 151.4094 | 15.6613 | 2.8875 | 0.7726 | 0.2514 | 2.8466 | 2.8466 | 4.1368 | 4.1368 | 0.8403 | 0.8403 | 65.1107 | 0.5285 | 0.0209 | 1.8108 | 1.8108 | 0.0543 | 0.1075
4776 |  | 1 |  |  | PASS |  | PASS | 1.8121 | 1.8121 | 1.9186 | 1.9186 | 46.1174 | 46.1174 | 46.1853 | 46.1853 | 172.3313 | 2.5484 | 6.5836 | 1.1219 | 0.3193 | 2.8297 | 2.8297 | 4.113 | 4.113 | 0.8393 | 0.8393 | 70.7735 | 0.3182 | 0.1124 | 1.8135 | 1.8135 | 0.0678 | 0.1065
4777 |  | 1 |  |  | PASS |  | PASS | 1.8297 | 1.8297 | 1.9372 | 1.9372 | 45.819 | 45.819 | 45.8869 | 45.8869 | 180.8086 | 20.68 | 0.9208 | 0.6099 | 0.733 | 2.839 | 2.839 | 4.1266 | 4.1266 | 0.8393 | 0.8393 | 74.1305 | 0.3589 | 0.0073 | 1.8311 | 1.8311 | 0.0678 | 0.1075
4778 |  | 1 |  |  | PASS |  | PASS | 1.8579 | 1.8579 | 1.9637 | 1.9637 | 45.5342 | 45.5342 | 45.6156 | 45.6156 | 201.7306 | 2.6162 | 0.0626 | 1.8849 | 0.2345 | 2.8763 | 2.8763 | 4.2673 | 4.2673 | 0.8413 | 0.8413 | 80.0985 | 0.3284 | 0.1124 | 1.8579 | 1.8579 | 0.0814 | 0.1058
4779 |  | 1 |  |  | PASS |  | PASS | 1.8494 | 1.8494 | 1.9579 | 1.9579 | 45.5613 | 45.5613 | 45.6359 | 45.6359 | 195.1183 | 11.0495 | 1.8702 | 1.4203 | 0.2548 | 2.8517 | 2.8517 | 4.1639 | 4.1639 | 0.84 | 0.84 | 74.3001 | 0.3216 | 0.0412 | 1.8511 | 1.8511 | 0.0746 | 0.1085
4780 |  | 1 |  |  | PASS |  | PASS | 1.8904 | 1.8904 | 2 | 2 | 45.2087 | 45.2087 | 45.2629 | 45.2629 | 227.2302 | 1.5989 | 12.2464 | 0.8303 | 0.1972 | 2.8899 | 2.8899 | 4.2572 | 4.2572 | 0.842 | 0.842 | 85.3884 | 0.481 | 0.0683 | 1.8925 | 1.8925 | 0.0543 | 0.1095
4781 |  | 1 |  |  | PASS |  | PASS | 1.924 | 1.924 | 2.0322 | 2.0322 | 45.2087 | 45.2087 | 45.2697 | 45.2697 | 223.5341 | 0.3339 | 2.199 | 0.9863 | 0.6482 | 2.8856 | 2.8856 | 4.3352 | 4.3352 | 0.841 | 0.841 | 79.8273 | 0.3793 | 0.109 | 1.925 | 1.925 | 0.061 | 0.1082
4782 |  | 1 |  |  | PASS |  | PASS | 1.9481 | 1.9481 | 2.059 | 2.059 | 44.4559 | 44.4559 | 44.5373 | 44.5373 | 272.2615 | 16.0004 | 1.5547 | 0.2165 | 0.4142 | 2.9687 | 2.9687 | 4.4148 | 4.4148 | 0.8434 | 0.8434 | 88.3724 | 0.4369 | 0.0097 | 1.9481 | 1.9481 | 0.0814 | 0.1109
4783 |  | 1 |  |  | PASS |  | PASS | 1.922 | 1.922 | 2.0305 | 2.0305 | 45.1341 | 45.1341 | 45.2155 | 45.2155 | 230.0447 | 5.7256 | 3.6571 | 0.776 | 0.2379 | 2.8738 | 2.8738 | 4.2826 | 4.2826 | 0.8403 | 0.8403 | 82.6756 | 0.2674 | 0.126 | 1.923 | 1.923 | 0.0814 | 0.1085
4784 |  | 1 |  |  | PASS |  | PASS | 1.9186 | 1.9186 | 2.0264 | 2.0264 | 45.1816 | 45.1816 | 45.2697 | 45.2697 | 233.5712 | 17.3907 | 1.9719 | 0.264 | 0.6889 | 2.9077 | 2.9077 | 4.3775 | 4.3775 | 0.842 | 0.842 | 86.8125 | 0.4064 | 0.0039 | 1.9196 | 1.9196 | 0.0882 | 0.1078
4785 |  | 1 |  |  | PASS |  | PASS | 1.8508 | 1.8508 | 1.9586 | 1.9586 | 45.6088 | 45.6088 | 45.6495 | 45.6495 | 200.6794 | 22.9859 | 14.7218 | 1.6679 | 0.1487 | 2.8305 | 2.8305 | 4.1334 | 4.1334 | 0.8383 | 0.8383 | 78.6065 | 0.4912 | 0.0582 | 1.8514 | 1.8514 | 0.0407 | 0.1078
4786 |  | 1 |  |  | PASS |  | PASS | 1.8386 | 1.8386 | 1.945 | 1.945 | 45.7987 | 45.7987 | 45.8665 | 45.8665 | 186.1324 | 16.3734 | 0.8868 | 0.9863 | 0.5159 | 2.8288 | 2.8288 | 4.1351 | 4.1351 | 0.839 | 0.839 | 73.8932 | 0.2742 | 0.0649 | 1.8403 | 1.8403 | 0.0678 | 0.1065
4787 |  | 1 |  |  | PASS |  | PASS | 1.8165 | 1.8165 | 1.9243 | 1.9243 | 45.9479 | 45.9479 | 46.0225 | 46.0225 | 172.4331 | 17.289 | 3.4978 | 1.1253 | 0.4074 | 2.8746 | 2.8746 | 4.1622 | 4.1622 | 0.8407 | 0.8407 | 67.6539 | 0.2911 | 0.0853 | 1.8182 | 1.8182 | 0.0746 | 0.1078
4788 |  | 1 |  |  | PASS |  | PASS | 1.7894 | 1.7894 | 1.8959 | 1.8959 | 46.3548 | 46.3548 | 46.443 | 46.443 | 155.8854 | 8.0315 | 8.8555 | 1.2982 | 0.3023 | 2.8339 | 2.8339 | 4.0842 | 4.0842 | 0.8393 | 0.8393 | 64.1952 | 0.3081 | 0.0921 | 1.7911 | 1.7911 | 0.0882 | 0.1065
4789 |  | 1 |  |  | PASS |  | PASS | 1.766 | 1.766 | 1.8728 | 1.8728 | 46.5515 | 46.5515 | 46.6057 | 46.6057 | 146.0179 | 14.7118 | 3.2605 | 0.7184 | 0.6482 | 2.8051 | 2.8051 | 4.03 | 4.03 | 0.8379 | 0.8379 | 61.1433 | 0.3047 | 0.048 | 1.7677 | 1.7677 | 0.0543 | 0.1068
4790 |  | 1 |  |  | PASS |  | PASS | 1.7948 | 1.7948 | 1.9013 | 1.9013 | 46.2802 | 46.2802 | 46.3752 | 46.3752 | 152.1554 | 5.0577 | 4.8203 | 0.8981 | 0.1216 | 2.8814 | 2.8814 | 4.1724 | 4.1724 | 0.8403 | 0.8403 | 62.1267 | 0.3793 | 0.109 | 1.7965 | 1.7965 | 0.0949 | 0.1065
4791 |  | 1 |  |  | PASS |  | PASS | 1.7514 | 1.7514 | 1.8559 | 1.8559 | 46.8295 | 46.8295 | 46.8906 | 46.8906 | 141.7453 | 0.1304 | 1.419 | 1.7119 | 0.204 | 2.783 | 2.783 | 3.9944 | 3.9944 | 0.8366 | 0.8366 | 61.0416 | 0.2402 | 0.1158 | 1.7528 | 1.7528 | 0.061 | 0.1044
4792 |  | 1 |  |  | PASS |  | PASS | 1.7965 | 1.7965 | 1.9033 | 1.9033 | 46.4904 | 46.4904 | 46.5447 | 46.5447 | 150.3582 | 1.4294 | 0.0391 | 1.556 | 0.2379 | 2.8576 | 2.8576 | 4.1334 | 4.1334 | 0.8393 | 0.8393 | 66.4671 | 0.2538 | 0.1124 | 1.7975 | 1.7975 | 0.0543 | 0.1068
4793 |  | 1 |  |  | PASS |  | PASS | 1.7653 | 1.7653 | 1.8708 | 1.8708 | 46.7549 | 46.7549 | 46.8092 | 46.8092 | 144.2546 | 13.2198 | 2.5484 | 1.1389 | 0.204 | 2.8017 | 2.8017 | 4.03 | 4.03 | 0.8373 | 0.8373 | 60.3973 | 0.4098 | 0.0751 | 1.767 | 1.767 | 0.0543 | 0.1055
4794 |  | 1 |  |  | PASS |  | PASS | 1.7796 | 1.7796 | 1.8867 | 1.8867 | 47.0398 | 47.0398 | 47.1076 | 47.1076 | 136.5572 | 2.0398 | 12.372 | 1.0134 | 0.0571 | 2.8017 | 2.8017 | 4.0317 | 4.0317 | 0.8376 | 0.8376 | 60.906 | 0.542 | 0.0209 | 1.7812 | 1.7812 | 0.0678 | 0.1072
4795 |  | 1 |  |  | PASS |  | PASS | 1.7931 | 1.7931 | 1.8989 | 1.8989 | 46.9245 | 46.9245 | 46.972 | 46.972 | 134.794 | 30.5478 | 4.2778 | 1.0134 | 0.0775 | 2.8178 | 2.8178 | 4.1046 | 4.1046 | 0.8396 | 0.8396 | 60.6008 | 0.4301 | 0.0785 | 1.7945 | 1.7945 | 0.0475 | 0.1058
4796 |  | 1 |  |  | PASS |  | PASS | 1.8101 | 1.8101 | 1.9165 | 1.9165 | 46.816 | 46.816 | 46.8634 | 46.8634 | 145.4753 | 8.608 | 1.2598 | 1.8374 | 0.0175 | 2.7975 | 2.7975 | 4.0588 | 4.0588 | 0.8383 | 0.8383 | 60.7364 | 0.3996 | 0.0853 | 1.8104 | 1.8104 | 0.0475 | 0.1065
4797 |  | 1 |  |  | PASS |  | PASS | 1.8626 | 1.8626 | 1.9715 | 1.9715 | 46.1514 | 46.1514 | 46.226 | 46.226 | 159.4798 | 9.5914 | 16.2138 | 0.9795 | 0.2006 | 2.8585 | 2.8585 | 4.1978 | 4.1978 | 0.8413 | 0.8413 | 64.3647 | 0.4946 | 0.0616 | 1.8636 | 1.8636 | 0.0746 | 0.1089
4798 |  | 6 |  |  | FAIL | T10 IDSS | PASS | 1.8138 | 1.8138 | 1.9393 | 1.9393 | 46.1988 | 46.1988 | 46.2666 | 46.2666 | OVER
4799 |  | 1 |  |  | PASS |  | PASS | 1.8704 | 1.8704 | 1.9789 | 1.9789 | 45.9208 | 45.9208 | 45.9818 | 45.9818 | 180.1983 | 11.5921 | 3.5554 | 0.9897 | 0.1419 | 2.7992 | 2.7992 | 4.1334 | 4.1334 | 0.84 | 0.84 | 69.3494 | 0.5319 | 0.048 | 1.8714 | 1.8714 | 0.061 | 0.1085
4800 |  | 1 |  |  | PASS |  | PASS | 1.8965 | 1.8965 | 2.0071 | 2.0071 | 45.6359 | 45.6359 | 45.697 | 45.697 | 196.6442 | 3.1484 | 1.5886 | 0.9761 | 0.3973 | 2.8237 | 2.8237 | 4.2182 | 4.2182 | 0.841 | 0.841 | 73.0794 | 0.3894 | 0.1192 | 1.8982 | 1.8982 | 0.061 | 0.1105
4801 |  | 1 |  |  | PASS |  | PASS | 1.8948 | 1.8948 | 2.003 | 2.003 | 45.7377 | 45.7377 | 45.8055 | 45.8055 | 196.0338 | 2.2668 | 3.1248 | 0.3115 | 0.1735 | 2.7932 | 2.7932 | 4.1605 | 4.1605 | 0.8396 | 0.8396 | 72.8081 | 0.4844 | 0.0073 | 1.8959 | 1.8959 | 0.0678 | 0.1082
4802 |  | 1 |  |  | PASS |  | PASS | 1.9579 | 1.9579 | 2.0705 | 2.0705 | 45.2697 | 45.2697 | 45.3511 | 45.3511 | 208.9871 | 3.2944 | 0.819 | 0.9829 | 0.3193 | 2.8797 | 2.8797 | 4.3368 | 4.3368 | 0.8434 | 0.8434 | 80.0307 | 0.576 | 0.0175 | 1.9583 | 1.9583 | 0.0814 | 0.1126
4803 |  | 1 |  |  | PASS |  | PASS | 1.9328 | 1.9328 | 2.042 | 2.042 | 45.6427 | 45.6427 | 45.697 | 45.697 | 204.2059 | 7.4211 | 1.9616 | 0.9422 | 0.4244 | 2.8237 | 2.8237 | 4.2792 | 4.2792 | 0.842 | 0.842 | 74.1644 | 0.5047 | 0.0029 | 1.9342 | 1.9342 | 0.0543 | 0.1092
4804 |  | 1 |  |  | PASS |  | PASS | 1.9179 | 1.9179 | 2.0285 | 2.0285 | 45.0527 | 45.0527 | 45.1273 | 45.1273 | 258.2231 | 1.2259 | 14.3727 | 0.8811 | 0.0334 | 2.9068 | 2.9068 | 4.3182 | 4.3182 | 0.8441 | 0.8441 | 98.9181 | 0.6031 | 0.031 | 1.9186 | 1.9186 | 0.0746 | 0.1105
4805 |  | 1 |  |  | PASS |  | PASS | 1.9227 | 1.9227 | 2.0315 | 2.0315 | 45.5274 | 45.5274 | 45.602 | 45.602 | 207.3256 | 8.5062 | 1.5886 | 0.4064 | 0.2311 | 2.839 | 2.839 | 4.2622 | 4.2622 | 0.8424 | 0.8424 | 77.9962 | 0.5861 | 0.0378 | 1.9237 | 1.9237 | 0.0746 | 0.1089
4806 |  | 1 |  |  | PASS |  | PASS | 1.9413 | 1.9413 | 2.0508 | 2.0508 | 45.4664 | 45.4664 | 45.5206 | 45.5206 | 212.9206 | 26.0378 | 0.6052 | 1.6984 | 0.0164 | 2.8432 | 2.8432 | 4.3029 | 4.3029 | 0.8427 | 0.8427 | 77.7588 | 0.4674 | 0.0853 | 1.9423 | 1.9423 | 0.0543 | 0.1095
4807 |  | 1 |  |  | PASS |  | PASS | 1.8372 | 1.8372 | 1.9457 | 1.9457 | 44.6593 | 44.6593 | 44.7136 | 44.7136 | 239.7427 | 27.8689 | 8.4825 | 1.1558 | 0.1148 | 2.8975 | 2.8975 | 4.2029 | 4.2029 | 0.8417 | 0.8417 | 88.4741 | 0.464 | 0.0751 | 1.8382 | 1.8382 | 0.0543 | 0.1085
4808 |  | 1 |  |  | PASS |  | PASS | 1.8742 | 1.8742 | 1.9834 | 1.9834 | 44.3135 | 44.3135 | 44.3745 | 44.3745 | 302.5424 | 15.3222 | 3.6335 | 1.3559 | 0.0673 | 2.9602 | 2.9602 | 4.3165 | 4.3165 | 0.8437 | 0.8437 | 114.7537 | 0.4403 | 0.0683 | 1.8752 | 1.8752 | 0.061 | 0.1092
4809 |  | 1 |  |  | PASS |  | PASS | 1.845 | 1.845 | 1.9539 | 1.9539 | 44.3881 | 44.3881 | 44.4762 | 44.4762 | 265.6831 | 11.8973 | 10.1779 | 2.0816 | 0.2108 | 2.9424 | 2.9424 | 4.2453 | 4.2453 | 0.8427 | 0.8427 | 101.7665 | 0.4776 | 0.0717 | 1.847 | 1.847 | 0.0882 | 0.1089
4810 |  | 1 |  |  | PASS |  | PASS | 1.862 | 1.862 | 1.9715 | 1.9715 | 44.0625 | 44.0625 | 44.1643 | 44.1643 | 251.4752 | 1.9041 | 9.2862 | 1.2135 | 0.2345 | 2.9941 | 2.9941 | 4.3182 | 4.3182 | 0.8434 | 0.8434 | 84.9136 | 0.5827 | 0.0276 | 1.8633 | 1.8633 | 0.1017 | 0.1095
4811 |  | 1 |  |  | PASS |  | PASS | 1.823 | 1.823 | 1.9311 | 1.9311 | 44.7746 | 44.7746 | 44.8425 | 44.8425 | 228.2475 | 11.8973 | 7.906 | 1.0812 | 0.0876 | 2.8805 | 2.8805 | 4.152 | 4.152 | 0.8403 | 0.8403 | 87.1855 | 0.5319 | 0.0514 | 1.8243 | 1.8243 | 0.0678 | 0.1082
4812 |  | 1 |  |  | PASS |  | PASS | 1.8704 | 1.8704 | 1.9786 | 1.9786 | 44.3406 | 44.3406 | 44.4152 | 44.4152 | 281.7222 | 18.035 | 0.2765 | 0.9829 | 0.4922 | 2.9441 | 2.9441 | 4.3131 | 4.3131 | 0.8434 | 0.8434 | 106.6155 | 0.3691 | 0.0107 | 1.8704 | 1.8704 | 0.0746 | 0.1082
4813 |  | 1 |  |  | PASS |  | PASS | 1.8158 | 1.8158 | 1.9243 | 1.9243 | 44.8425 | 44.8425 | 44.9035 | 44.9035 | 227.6032 | 2.572 | 5.2611 | 1.1083 | 0.6685 | 2.8678 | 2.8678 | 4.1402 | 4.1402 | 0.84 | 0.84 | 84.3711 | 0.464 | 0.0548 | 1.8169 | 1.8169 | 0.061 | 0.1085
4814 |  | 1 |  |  | PASS |  | PASS | 1.8209 | 1.8209 | 1.9288 | 1.9288 | 44.7679 | 44.7679 | 44.8357 | 44.8357 | 239.607 | 14.1692 | 9.7371 | 1.5153 | 0.2006 | 2.8712 | 2.8712 | 4.1571 | 4.1571 | 0.84 | 0.84 | 89.254 | 0.247 | 0.0819 | 1.8219 | 1.8219 | 0.0678 | 0.1078
4815 |  | 1 |  |  | PASS |  | PASS | 1.8145 | 1.8145 | 1.923 | 1.923 | 44.6729 | 44.6729 | 44.734 | 44.734 | 252.1195 | 5.6917 | 7.6687 | 1.4135 | 0.3193 | 2.8848 | 2.8848 | 4.1792 | 4.1792 | 0.8407 | 0.8407 | 94.2047 | 0.4132 | 0.0853 | 1.8158 | 1.8158 | 0.061 | 0.1085
4816 |  | 1 |  |  | PASS |  | PASS | 1.7829 | 1.7829 | 1.8904 | 1.8904 | 45.0256 | 45.0256 | 45.0866 | 45.0866 | 210.2417 | 0.5817 | 2.2093 | 0.9964 | 0.6821 | 2.8424 | 2.8424 | 4.0842 | 4.0842 | 0.8393 | 0.8393 | 79.4882 | 0.4267 | 0.0683 | 1.7846 | 1.7846 | 0.061 | 0.1075
4817 |  | 1 |  |  | PASS |  | PASS | 1.7731 | 1.7731 | 1.8769 | 1.8769 | 46.7142 | 46.7142 | 46.7685 | 46.7685 | 141.7792 | 2.6501 | 3.2605 | 1.0337 | 0.6651 | 2.7864 | 2.7864 | 4.0537 | 4.0537 | 0.8373 | 0.8373 | 63.3813 | 0.3318 | 0.0073 | 1.7745 | 1.7745 | 0.0543 | 0.1038
4818 |  | 1 |  |  | PASS |  | PASS | 1.7745 | 1.7745 | 1.8796 | 1.8796 | 46.8295 | 46.8295 | 46.8906 | 46.8906 | 145.6788 | 26.4447 | 0.2322 | 0.5454 | 0.733 | 2.7466 | 2.7466 | 3.9944 | 3.9944 | 0.8366 | 0.8366 | 64.1952 | 0.3488 | 0.0005 | 1.7758 | 1.7758 | 0.061 | 0.1051
4819 |  | 1 |  |  | PASS |  | PASS | 1.8728 | 1.8728 | 1.9803 | 1.9803 | 46.4972 | 46.4972 | 46.5718 | 46.5718 | 145.3058 | 25.4274 | 0.2661 | 1.0643 | 0.4278 | 2.8042 | 2.8042 | 4.1876 | 4.1876 | 0.8393 | 0.8393 | 58.8375 | 0.4166 | 0.0005 | 1.8738 | 1.8738 | 0.0746 | 0.1075
4820 |  | 1 |  |  | PASS |  | PASS | 1.8199 | 1.8199 | 1.9267 | 1.9267 | 46.4904 | 46.4904 | 46.5447 | 46.5447 | 150.46 | 30.0392 | 0.9782 | 0.4132 | 0.421 | 2.7551 | 2.7551 | 4.0401 | 4.0401 | 0.8379 | 0.8379 | 62.7371 | 0.4267 | 0.0097 | 1.8216 | 1.8216 | 0.0543 | 0.1068
4821 |  | 1 |  |  | PASS |  | PASS | 1.8694 | 1.8694 | 1.9772 | 1.9772 | 46.0361 | 46.0361 | 46.1174 | 46.1174 | 171.8905 | 6.6175 | 1.2156 | 0.8099 | 0.638 | 2.75 | 2.75 | 4.0927 | 4.0927 | 0.8383 | 0.8383 | 67.4165 | 0.3386 | 0.0378 | 1.8698 | 1.8698 | 0.0814 | 0.1078
4822 |  | 1 |  |  | PASS |  | PASS | 1.8718 | 1.8718 | 1.9793 | 1.9793 | 45.6698 | 45.6698 | 45.7173 | 45.7173 | 192.236 | 3.4875 | 4.3014 | 1.1558 | 0.1216 | 2.8051 | 2.8051 | 4.1622 | 4.1622 | 0.8407 | 0.8407 | 73.6897 | 0.5726 | 0.0175 | 1.8725 | 1.8725 | 0.0475 | 0.1075
4823 |  | 1 |  |  | PASS |  | PASS | 1.8725 | 1.8725 | 1.9806 | 1.9806 | 45.7444 | 45.7444 | 45.8123 | 45.8123 | 191.49 | 5.8273 | 2.1311 | 1.5187 | 0.2854 | 2.7619 | 2.7619 | 4.1164 | 4.1164 | 0.839 | 0.839 | 73.6219 | 0.2877 | 0.1158 | 1.8738 | 1.8738 | 0.0678 | 0.1082
4824 |  | 1 |  |  | PASS |  | PASS | 1.9318 | 1.9318 | 2.043 | 2.043 | 45.2087 | 45.2087 | 45.2968 | 45.2968 | 213.6327 | 13.9997 | 3.7691 | 0.5658 | 0.6109 | 2.8365 | 2.8365 | 4.2589 | 4.2589 | 0.842 | 0.842 | 78.9456 | 0.3725 | 0.0005 | 1.9335 | 1.9335 | 0.0882 | 0.1112
4825 |  | 1 |  |  | PASS |  | PASS | 1.9043 | 1.9043 | 2.0129 | 2.0129 | 45.5613 | 45.5613 | 45.6292 | 45.6292 | 209.3601 | 6.6412 | 3.2502 | 1.5254 | 0.1226 | 2.7754 | 2.7754 | 4.1741 | 4.1741 | 0.8396 | 0.8396 | 78.0979 | 0.3521 | 0.1158 | 1.9054 | 1.9054 | 0.0678 | 0.1085
4826 |  | 1 |  |  | PASS |  | PASS | 1.9094 | 1.9094 | 2.02 | 2.02 | 45.3647 | 45.3647 | 45.4528 | 45.4528 | 210.5808 | 14.9591 | 6.8209 | 1.0676 | 0.4922 | 2.8288 | 2.8288 | 4.2232 | 4.2232 | 0.8413 | 0.8413 | 79.4204 | 0.4471 | 0.0955 | 1.9108 | 1.9108 | 0.0882 | 0.1105
4827 |  | 1 |  |  | PASS |  | PASS | 1.9515 | 1.9515 | 2.0647 | 2.0647 | 44.1236 | 44.1236 | 44.2185 | 44.2185 | 269.9557 | 5.3968 | 3.5996 | 0.0503 | 0.0548 | 2.9704 | 2.9704 | 4.4674 | 4.4674 | 0.8464 | 0.8464 | 92.8823 | 0.542 | 0.0107 | 1.9535 | 1.9535 | 0.0949 | 0.1133
4828 |  | 1 |  |  | PASS |  | PASS | 1.901 | 1.901 | 2.0101 | 2.0101 | 45.5613 | 45.5613 | 45.6292 | 45.6292 | 203.3921 | 24.1049 | 2.5145 | 1.7492 | 0.0514 | 2.7847 | 2.7847 | 4.1707 | 4.1707 | 0.841 | 0.841 | 78.0301 | 0.5658 | 0.048 | 1.9023 | 1.9023 | 0.0678 | 0.1092
4829 |  | 1 |  |  | PASS |  | PASS | 1.9121 | 1.9121 | 2.0207 | 2.0207 | 45.3511 | 45.3511 | 45.4189 | 45.4189 | 218.6851 | 14.5422 | 0.1408 | 1.4135 | 0.2616 | 2.8203 | 2.8203 | 4.2572 | 4.2572 | 0.842 | 0.842 | 77.9284 | 0.3793 | 0.0107 | 1.9132 | 1.9132 | 0.0678 | 0.1085
4830 |  | 1 |  |  | PASS |  | PASS | 1.8891 | 1.8891 | 1.9986 | 1.9986 | 45.4935 | 45.4935 | 45.5613 | 45.5613 | 200.0351 | 11.4564 | 0.8765 | 0.2843 | 0.3871 | 2.8008 | 2.8008 | 4.1673 | 4.1673 | 0.8403 | 0.8403 | 72.6385 | 0.4301 | 0.0029 | 1.8908 | 1.8908 | 0.0678 | 0.1095
4831 |  | 1 |  |  | PASS |  | PASS | 1.8677 | 1.8677 | 1.9749 | 1.9749 | 45.6902 | 45.6902 | 45.7648 | 45.7648 | 193.1176 | 10.8799 | 13.9758 | 0.9049 | 0.1216 | 2.778 | 2.778 | 4.1368 | 4.1368 | 0.839 | 0.839 | 72.842 | 0.4878 | 0.0649 | 1.8691 | 1.8691 | 0.0746 | 0.1072
4832 |  | 1 |  |  | PASS |  | PASS | 1.901 | 1.901 | 2.0108 | 2.0108 | 45.5206 | 45.5206 | 45.5885 | 45.5885 | 191.3883 | 7.2855 | 2.3346 | 1.1728 | 0.2175 | 2.8322 | 2.8322 | 4.2165 | 4.2165 | 0.841 | 0.841 | 70.4005 | 0.4301 | 0.0785 | 1.902 | 1.902 | 0.0678 | 0.1099
4833 |  | 1 |  |  | PASS |  | PASS | 1.8348 | 1.8348 | 1.9416 | 1.9416 | 46.2802 | 46.2802 | 46.3412 | 46.3412 | 164.1592 | 5.8715 | 0.3782 | 1.0473 | 0.3193 | 2.7517 | 2.7517 | 4.0469 | 4.0469 | 0.8373 | 0.8373 | 66.501 | 0.3725 | 0.1158 | 1.8362 | 1.8362 | 0.061 | 0.1068
4834 |  | 1 |  |  | PASS |  | PASS | 1.8389 | 1.8389 | 1.944 | 1.944 | 46.3412 | 46.3412 | 46.3955 | 46.3955 | 149.4766 | 12.3381 | 1.5547 | 1.8645 | 0.3894 | 2.8212 | 2.8212 | 4.2555 | 4.2555 | 0.8403 | 0.8403 | 60.7703 | 0.4437 | 0.0717 | 1.8399 | 1.8399 | 0.0543 | 0.1051
4835 |  | 1 |  |  | PASS |  | PASS | 1.8002 | 1.8002 | 1.9057 | 1.9057 | 46.7821 | 46.7821 | 46.8431 | 46.8431 | 143.2373 | 12.9146 | 15.2643 | 0.7387 | 0.2074 | 2.7703 | 2.7703 | 4.0283 | 4.0283 | 0.8369 | 0.8369 | 61.1433 | 0.4708 | 0.0582 | 1.8002 | 1.8002 | 0.061 | 0.1055
4836 |  | 1 |  |  | PASS |  | PASS | 1.7697 | 1.7697 | 1.8748 | 1.8748 | 46.7821 | 46.7821 | 46.8431 | 46.8431 | 145.2041 | 4.81 | 11.8633 | 1.0744 | 0.1328 | 2.7788 | 2.7788 | 4.0147 | 4.0147 | 0.8373 | 0.8373 | 64.4325 | 0.5387 | 0.0107 | 1.7711 | 1.7711 | 0.061 | 0.1051
4837 |  | 1 |  |  | PASS |  | PASS | 1.7894 | 1.7894 | 1.8965 | 1.8965 | 46.4294 | 46.4294 | 46.4769 | 46.4769 | 156.6653 | 6.1088 | 1.3955 | 0.7998 | 0.326 | 2.7856 | 2.7856 | 4.0283 | 4.0283 | 0.8369 | 0.8369 | 64.5003 | 0.4539 | 0.013 | 1.7918 | 1.7918 | 0.0475 | 0.1072
4838 |  | 1 |  |  | PASS |  | PASS | 1.825 | 1.825 | 1.9311 | 1.9311 | 45.8394 | 45.8394 | 45.9343 | 45.9343 | 168.5335 | 4.2336 | 3.7352 | 0.5861 | 0.4108 | 2.9153 | 2.9153 | 4.403 | 4.403 | 0.8424 | 0.8424 | 71.0787 | 0.3657 | 0.0039 | 1.826 | 1.826 | 0.0949 | 0.1061
4839 |  | 1 |  |  | PASS |  | PASS | 1.7768 | 1.7768 | 1.8826 | 1.8826 | 46.599 | 46.599 | 46.6736 | 46.6736 | 148.6289 | 8.6859 | 4.3117 | 0.6641 | 0.7194 | 2.7898 | 2.7898 | 4.0317 | 4.0317 | 0.8373 | 0.8373 | 63.0423 | 0.342 | 0.0107 | 1.7782 | 1.7782 | 0.0746 | 0.1058
4840 |  | 1 |  |  | PASS |  | PASS | 1.7826 | 1.7826 | 1.8894 | 1.8894 | 46.6261 | 46.6261 | 46.6871 | 46.6871 | 149.7479 | 3.6571 | 3.8708 | 0.6573 | 0.5498 | 2.7856 | 2.7856 | 4.0283 | 4.0283 | 0.8373 | 0.8373 | 65.382 | 0.3352 | 0.0209 | 1.7846 | 1.7846 | 0.061 | 0.1068
4841 |  | 1 |  |  | PASS |  | PASS | 1.7968 | 1.7968 | 1.903 | 1.903 | 46.5583 | 46.5583 | 46.6057 | 46.6057 | 152.2911 | 17.4924 | 4.1421 | 0.7794 | 0.3566 | 2.8119 | 2.8119 | 4.0927 | 4.0927 | 0.8386 | 0.8386 | 63.517 | 0.4539 | 0.0039 | 1.7982 | 1.7982 | 0.0475 | 0.1061
4842 |  | 1 |  |  | PASS |  | PASS | 1.7816 | 1.7816 | 1.8881 | 1.8881 | 46.972 | 46.972 | 47.033 | 47.033 | 138.117 | 2.4024 | 0.3 | 0.5149 | 0.0887 | 2.761 | 2.761 | 3.9859 | 3.9859 | 0.8369 | 0.8369 | 60.8721 | 0.5217 | 0.0005 | 1.7826 | 1.7826 | 0.061 | 0.1065
4843 |  | 1 |  |  | PASS |  | PASS | 1.8623 | 1.8623 | 1.9671 | 1.9671 | 46.4091 | 46.4091 | 46.4837 | 46.4837 | 150.1209 | 34.9222 | 0.3443 | 0.5692 | 0.6685 | 2.8661 | 2.8661 | 4.3826 | 4.3826 | 0.8417 | 0.8417 | 67.2809 | 0.3623 | 0.0005 | 1.8633 | 1.8633 | 0.0746 | 0.1048
4844 |  | 1 |  |  | PASS |  | PASS | 1.8145 | 1.8145 | 1.9193 | 1.9193 | 46.8295 | 46.8295 | 46.8838 | 46.8838 | 145.2719 | 4.8203 | 4.1082 | 0.6065 | 0.4685 | 2.7881 | 2.7881 | 4.1046 | 4.1046 | 0.8383 | 0.8383 | 64.7377 | 0.4234 | 0.0005 | 1.8155 | 1.8155 | 0.0543 | 0.1048
4845 |  | 1 |  |  | PASS |  | PASS | 1.8525 | 1.8525 | 1.9603 | 1.9603 | 46.5447 | 46.5447 | 46.6057 | 46.6057 | 151.1721 | 28.1063 | 4.3795 | 0.5285 | 0.5261 | 2.7746 | 2.7746 | 4.0842 | 4.0842 | 0.839 | 0.839 | 65.6193 | 0.3657 | 0.0039 | 1.8545 | 1.8545 | 0.061 | 0.1078
4846 |  | 1 |  |  | PASS |  | PASS | 1.8698 | 1.8698 | 1.9779 | 1.9779 | 46.0361 | 46.0361 | 46.1242 | 46.1242 | 171.5175 | 17.7298 | 0.9547 | 0.4098 | 0.4854 | 2.8008 | 2.8008 | 4.1605 | 4.1605 | 0.8407 | 0.8407 | 70.4684 | 0.3928 | 0.0029 | 1.8711 | 1.8711 | 0.0882 | 0.1082
4847 |  | 1 |  |  | PASS |  | PASS | 1.8762 | 1.8762 | 1.985 | 1.985 | 46.0089 | 46.0089 | 46.07 | 46.07 | 180.2322 | 1.5989 | 2.1415 | 0.637 | 0.4685 | 2.7568 | 2.7568 | 4.0859 | 4.0859 | 0.8386 | 0.8386 | 72.9776 | 0.4742 | 0.0175 | 1.8772 | 1.8772 | 0.061 | 0.1089
4848 |  | 1 |  |  | PASS |  | PASS | 1.9562 | 1.9562 | 2.0671 | 2.0671 | 45.5342 | 45.5342 | 45.6156 | 45.6156 | 202.307 | 31.5312 | 0.9208 | 0.4335 | 0.4685 | 2.8356 | 2.8356 | 4.3199 | 4.3199 | 0.8424 | 0.8424 | 74.1984 | 0.4132 | 0.0039 | 1.9586 | 1.9586 | 0.0814 | 0.1109
4849 |  | 1 |  |  | PASS |  | PASS | 1.9128 | 1.9128 | 2.0223 | 2.0223 | 45.7444 | 45.7444 | 45.8258 | 45.8258 | 193.4906 | 0.2322 | 2.0633 | 0.6099 | 0.6923 | 2.7873 | 2.7873 | 4.1775 | 4.1775 | 0.8396 | 0.8396 | 75.0461 | 0.4912 | 0.0209 | 1.9138 | 1.9138 | 0.0814 | 0.1095
4850 |  | 1 |  |  | PASS |  | PASS | 1.9467 | 1.9467 | 2.0576 | 2.0576 | 45.5952 | 45.5952 | 45.6631 | 45.6631 | 199.0856 | 3.5554 | 5.6002 | 0.403 | 0.5159 | 2.8068 | 2.8068 | 4.2283 | 4.2283 | 0.8413 | 0.8413 | 76.1651 | 0.3894 | 0.0141 | 1.9484 | 1.9484 | 0.0678 | 0.1109
4851 |  | 1 |  |  | PASS |  | PASS | 1.96 | 1.96 | 2.0702 | 2.0702 | 45.3511 | 45.3511 | 45.4121 | 45.4121 | 218.2104 | 0.3339 | 4.8203 | 0.4742 | 0.6584 | 2.8492 | 2.8492 | 4.3606 | 4.3606 | 0.843 | 0.843 | 81.5566 | 0.3894 | 0.0141 | 1.9613 | 1.9613 | 0.061 | 0.1102
4852 |  | 1 |  |  | PASS |  | PASS | 1.766 | 1.766 | 1.8725 | 1.8725 | 44.9713 | 44.9713 | 45.0663 | 45.0663 | 199.8316 | 12.8128 | 0.2426 | 1.1185 | 0.0887 | 2.8687 | 2.8687 | 4.108 | 4.108 | 0.8393 | 0.8393 | 77.4875 | 0.5217 | 0.0039 | 1.767 | 1.767 | 0.0949 | 0.1065
4853 |  | 1 |  |  | PASS |  | PASS | 1.7331 | 1.7331 | 1.8396 | 1.8396 | 45.3714 | 45.3714 | 45.4528 | 45.4528 | 177.9603 | 1.8259 | 0.7408 | 0.9117 | 0.2989 | 2.8153 | 2.8153 | 4.0045 | 4.0045 | 0.8376 | 0.8376 | 65.4159 | 0.5319 | 0.0039 | 1.7345 | 1.7345 | 0.0814 | 0.1065
4854 |  | 1 |  |  | PASS |  | PASS | 1.7779 | 1.7779 | 1.8854 | 1.8854 | 45.0459 | 45.0459 | 45.0866 | 45.0866 | 210.14 | 1.2598 | 12.4737 | 0.9693 | 0.2311 | 2.8831 | 2.8831 | 4.13 | 4.13 | 0.8403 | 0.8403 | 85.2188 | 0.5658 | 0.0378 | 1.7785 | 1.7785 | 0.0407 | 0.1075
4855 |  | 1 |  |  | PASS |  | PASS | 1.7304 | 1.7304 | 1.8355 | 1.8355 | 45.4393 | 45.4393 | 45.5139 | 45.5139 | 164.9392 | 7.2957 | 7.6008 | 0.8201 | 0.1192 | 2.8271 | 2.8271 | 4.0249 | 4.0249 | 0.8379 | 0.8379 | 69.0781 | 0.5522 | 0.0209 | 1.7317 | 1.7317 | 0.0746 | 0.1051
4856 |  | 1 |  |  | PASS |  | PASS | 1.7317 | 1.7317 | 1.8382 | 1.8382 | 45.1951 | 45.1951 | 45.2697 | 45.2697 | 189.0824 | 3.9048 | 9.6592 | 1.244 | 0.0809 | 2.8348 | 2.8348 | 4.0198 | 4.0198 | 0.8386 | 0.8386 | 72.0282 | 0.5454 | 0.031 | 1.7324 | 1.7324 | 0.0746 | 0.1065
4857 |  | 1 |  |  | PASS |  | PASS | 1.7463 | 1.7463 | 1.8525 | 1.8525 | 44.9849 | 44.9849 | 45.0459 | 45.0459 | 217.3966 | 19.4931 | 5.9969 | 1.3762 | 0.0707 | 2.8661 | 2.8661 | 4.1063 | 4.1063 | 0.8396 | 0.8396 | 84.405 | 0.5624 | 0.0344 | 1.7487 | 1.7487 | 0.061 | 0.1061
4858 |  | 1 |  |  | PASS |  | PASS | 1.7287 | 1.7287 | 1.8338 | 1.8338 | 45.2562 | 45.2562 | 45.324 | 45.324 | 190.7101 | 1.4972 | 1.4633 | 0.7387 | 0.7635 | 2.8153 | 2.8153 | 3.9876 | 3.9876 | 0.8376 | 0.8376 | 71.0109 | 0.3555 | 0.0141 | 1.7294 | 1.7294 | 0.0678 | 0.1051
4859 |  | 1 |  |  | PASS |  | PASS | 1.7897 | 1.7897 | 1.8976 | 1.8976 | 44.5237 | 44.5237 | 44.6051 | 44.6051 | 256.053 | 42.0434 | 0.1304 | 1.0439 | 0.5668 | 2.8873 | 2.8873 | 4.1385 | 4.1385 | 0.8407 | 0.8407 | 99.5624 | 0.3962 | 0.0029 | 1.7901 | 1.7901 | 0.0814 | 0.1078
4860 |  | 1 |  |  | PASS |  | PASS | 1.7646 | 1.7646 | 1.8708 | 1.8708 | 44.8221 | 44.8221 | 44.856 | 44.856 | 219.2616 | 0.073 | 0.5034 | 0.871 | 0.3701 | 2.8458 | 2.8458 | 4.074 | 4.074 | 0.8386 | 0.8386 | 79.7595 | 0.3454 | 0.0243 | 1.7667 | 1.7667 | 0.0339 | 0.1061
4861 |  | 1 |  |  | PASS |  | PASS | 1.7816 | 1.7816 | 1.8884 | 1.8884 | 44.4966 | 44.4966 | 44.5915 | 44.5915 | 246.5245 | 6.5734 | 4.4812 | 0.6573 | 0.7499 | 2.8509 | 2.8509 | 4.0876 | 4.0876 | 0.839 | 0.839 | 88.135 | 0.3589 | 0.0005 | 1.7826 | 1.7826 | 0.0949 | 0.1068
4862 |  | 1 |  |  | PASS |  | PASS | 1.8128 | 1.8128 | 1.9189 | 1.9189 | 44.3474 | 44.3474 | 44.422 | 44.422 | 265.2084 | 1.6668 | 2.6501 | 0.6133 | 0.6041 | 2.878 | 2.878 | 4.1792 | 4.1792 | 0.8403 | 0.8403 | 90.7799 | 0.3962 | 0.0073 | 1.8138 | 1.8138 | 0.0746 | 0.1061
4863 |  | 1 |  |  | PASS |  | PASS | 1.8019 | 1.8019 | 1.9088 | 1.9088 | 44.6322 | 44.6322 | 44.6865 | 44.6865 | 231.5706 | 3.691 | 0.0391 | 1.4034 | 0.6889 | 2.8449 | 2.8449 | 4.1012 | 4.1012 | 0.8393 | 0.8393 | 83.1504 | 0.3488 | 0.0378 | 1.803 | 1.803 | 0.0543 | 0.1068
4864 |  | 1 |  |  | PASS |  | PASS | 1.8491 | 1.8491 | 1.9586 | 1.9586 | 43.5132 | 43.5132 | 43.6217 | 43.6217 | 306.9505 | 14.4505 | 1.3173 | 1.3796 | 0.4176 | 2.9882 | 2.9882 | 4.3148 | 4.3148 | 0.8441 | 0.8441 | 90.9495 | 0.4098 | 0.1158 | 1.8508 | 1.8508 | 0.1085 | 0.1095
4865 |  | 1 |  |  | PASS |  | PASS | 1.806 | 1.806 | 1.9135 | 1.9135 | 44.6661 | 44.6661 | 44.7272 | 44.7272 | 242.8284 | 8.7097 | 5.4985 | 1.2745 | 0.4278 | 2.856 | 2.856 | 4.1097 | 4.1097 | 0.839 | 0.839 | 82.0992 | 0.3521 | 0.1022 | 1.8067 | 1.8067 | 0.061 | 0.1075
4866 |  | 1 |  |  | PASS |  | PASS | 1.7918 | 1.7918 | 1.8982 | 1.8982 | 44.7136 | 44.7136 | 44.7679 | 44.7679 | 223.9749 | 7.455 | 4.4134 | 0.8201 | 0.482 | 2.8203 | 2.8203 | 4.0774 | 4.0774 | 0.8393 | 0.8393 | 76.572 | 0.4674 | 0.0548 | 1.7935 | 1.7935 | 0.0543 | 0.1065
4867 |  | 1 |  |  | PASS |  | PASS | 1.8399 | 1.8399 | 1.9481 | 1.9481 | 44.0897 | 44.0897 | 44.1643 | 44.1643 | 379.8212 | 8.608 | 8.0756 | 1.4644 | 0.1216 | 2.9348 | 2.9348 | 4.2656 | 4.2656 | 0.8424 | 0.8424 | 150.087 | 0.5387 | 0.0446 | 1.8406 | 1.8406 | 0.0746 | 0.1082
4868 |  | 1 |  |  | PASS |  | PASS | 1.8284 | 1.8284 | 1.9359 | 1.9359 | 44.4152 | 44.4152 | 44.5034 | 44.5034 | 349.1335 | 15.4917 | 9.025 | 1.8611 | 0.3498 | 2.9017 | 2.9017 | 4.1843 | 4.1843 | 0.8407 | 0.8407 | 145.7466 | 0.2809 | 0.1124 | 1.8291 | 1.8291 | 0.0882 | 0.1075
4869 |  | 1 |  |  | PASS |  | PASS | 1.8331 | 1.8331 | 1.941 | 1.941 | 44.4423 | 44.4423 | 44.5169 | 44.5169 | 355.6779 | 3.9387 | 1.8024 | 0.1158 | 0.109 | 2.9161 | 2.9161 | 4.2114 | 4.2114 | 0.8417 | 0.8417 | 146.5943 | 0.5183 | 0.0063 | 1.8341 | 1.8341 | 0.0746 | 0.1078
4870 |  | 1 |  |  | PASS |  | PASS | 1.8996 | 1.8996 | 2.0084 | 2.0084 | 43.7845 | 43.7845 | 43.8862 | 43.8862 | 393.7579 | 0.6495 | 0.3339 | 1.6102 | 0.1972 | 3.0111 | 3.0111 | 4.4793 | 4.4793 | 0.8444 | 0.8444 | 144.1868 | 0.3793 | 0.1056 | 1.901 | 1.901 | 0.1017 | 0.1089
4871 |  | 1 |  |  | PASS |  | PASS | 1.8518 | 1.8518 | 1.9606 | 1.9606 | 44.0761 | 44.0761 | 44.1507 | 44.1507 | 334.4847 | 2.9892 | 3.8708 | 0.5285 | 0.7635 | 2.9619 | 2.9619 | 4.2724 | 4.2724 | 0.8427 | 0.8427 | 125.4689 | 0.3725 | 0.0039 | 1.8528 | 1.8528 | 0.0746 | 0.1089
4872 |  | 1 |  |  | PASS |  | PASS | 1.8518 | 1.8518 | 1.961 | 1.961 | 44.2999 | 44.2999 | 44.3949 | 44.3949 | 331.8059 | 10.1 | 1.046 | 1.8137 | 0.013 | 2.9441 | 2.9441 | 4.2572 | 4.2572 | 0.8417 | 0.8417 | 129.5041 | 0.3657 | 0.1158 | 1.8521 | 1.8521 | 0.0949 | 0.1092
4873 |  | 1 |  |  | PASS |  | PASS | 1.864 | 1.864 | 1.9732 | 1.9732 | 44.483 | 44.483 | 44.5847 | 44.5847 | 304.8143 | 12.745 | 1.565 | 1.4576 | 0.4956 | 2.9212 | 2.9212 | 4.247 | 4.247 | 0.842 | 0.842 | 123.5361 | 0.2843 | 0.1158 | 1.8653 | 1.8653 | 0.1017 | 0.1092
4874 |  | 1 |  |  | PASS |  | PASS | 1.8525 | 1.8525 | 1.962 | 1.962 | 44.3813 | 44.3813 | 44.4355 | 44.4355 | 343.5046 | 13.7623 | 4.7186 | 1.1151 | 0.2301 | 2.9314 | 2.9314 | 4.2572 | 4.2572 | 0.842 | 0.842 | 138.6257 | 0.5183 | 0.0548 | 1.8542 | 1.8542 | 0.0543 | 0.1095
4875 |  | 1 |  |  | PASS |  | PASS | 1.8118 | 1.8118 | 1.9196 | 1.9196 | 44.7272 | 44.7272 | 44.7882 | 44.7882 | 280.2302 | 13.491 | 2.6059 | 1.8679 | 0.2175 | 2.8695 | 2.8695 | 4.1283 | 4.1283 | 0.8407 | 0.8407 | 112.2444 | 0.4132 | 0.0887 | 1.8135 | 1.8135 | 0.061 | 0.1078
4876 |  | 1 |  |  | PASS |  | PASS | 1.8569 | 1.8569 | 1.9657 | 1.9657 | 44.2253 | 44.2253 | 44.2728 | 44.2728 | 354.3555 | 23.8336 | 2.4024 | 0.5658 | 0.4176 | 2.928 | 2.928 | 4.2775 | 4.2775 | 0.842 | 0.842 | 137.1337 | 0.4674 | 0.0073 | 1.8582 | 1.8582 | 0.0475 | 0.1089
4877 |  | 1 |  |  | PASS |  | PASS | 1.8172 | 1.8172 | 1.9247 | 1.9247 | 44.4627 | 44.4627 | 44.5305 | 44.5305 | 310.3754 | 7.2618 | 8.7097 | 1.1897 | 0.108 | 2.8882 | 2.8882 | 4.1605 | 4.1605 | 0.841 | 0.841 | 121.6711 | 0.5793 | 0.0412 | 1.8182 | 1.8182 | 0.0678 | 0.1075
4878 |  | 1 |  |  | PASS |  | PASS | 1.8314 | 1.8314 | 1.9403 | 1.9403 | 44.327 | 44.327 | 44.3949 | 44.3949 | 370.6658 | 8.8793 | 4.0404 | 0.5997 | 0.1599 | 2.9153 | 2.9153 | 4.2097 | 4.2097 | 0.841 | 0.841 | 149.4766 | 0.5387 | 0.0107 | 1.8331 | 1.8331 | 0.0678 | 0.1089
4879 |  | 1 |  |  | PASS |  | PASS | 1.8572 | 1.8572 | 1.9657 | 1.9657 | 43.893 | 43.893 | 43.9676 | 43.9676 | 456.6593 | 16.4751 | 12.745 | 1.1389 | 0.0751 | 2.9653 | 2.9653 | 4.3165 | 4.3165 | 0.843 | 0.843 | 175.6883 | 0.576 | 0.0412 | 1.8579 | 1.8579 | 0.0746 | 0.1085
4880 |  | 1 |  |  | PASS |  | PASS | 1.8423 | 1.8423 | 1.9511 | 1.9511 | 43.954 | 43.954 | 44.0286 | 44.0286 | 373.7176 | 7.8382 | 0.5713 | 0.3555 | 0.2887 | 2.9458 | 2.9458 | 4.2504 | 4.2504 | 0.8424 | 0.8424 | 132.6238 | 0.5488 | 0.0073 | 1.8436 | 1.8436 | 0.0746 | 0.1089
4881 |  | 1 |  |  | PASS |  | PASS | 1.9054 | 1.9054 | 2.0166 | 2.0166 | 42.9096 | 42.9096 | 43.0249 | 43.0249 | 452.1833 | 31.0565 | 2.9553 | 1.5458 | 0.5431 | 3.0603 | 3.0603 | 4.4589 | 4.4589 | 0.8457 | 0.8457 | 120.2808 | 0.4166 | 0.0073 | 1.9064 | 1.9064 | 0.1153 | 0.1112
4882 |  | 1 |  |  | PASS |  | PASS | 1.8806 | 1.8806 | 1.9884 | 1.9884 | 43.3911 | 43.3911 | 43.4522 | 43.4522 | 408.5423 | 25.2579 | 4.3456 | 0.6675 | 0.6787 | 3.0255 | 3.0255 | 4.4488 | 4.4488 | 0.8451 | 0.8451 | 118.6871 | 0.3962 | 0.0029 | 1.8806 | 1.8806 | 0.061 | 0.1078
4883 |  | 1 |  |  | PASS |  | PASS | 1.8579 | 1.8579 | 1.9674 | 1.9674 | 43.9133 | 43.9133 | 43.9812 | 43.9812 | 398.3695 | 19.8322 | 7.6246 | 1.0676 | 0.4074 | 2.9534 | 2.9534 | 4.2758 | 4.2758 | 0.8424 | 0.8424 | 147.5099 | 0.4539 | 0.0751 | 1.8589 | 1.8589 | 0.0678 | 0.1095
4884 |  | 1 |  |  | PASS |  | PASS | 1.8358 | 1.8358 | 1.944 | 1.944 | 44.1982 | 44.1982 | 44.2592 | 44.2592 | 378.431 | 2.5041 | 1.5547 | 1.5933 | 0.0819 | 2.9195 | 2.9195 | 4.2249 | 4.2249 | 0.842 | 0.842 | 152.8336 | 0.3318 | 0.1192 | 1.8372 | 1.8372 | 0.061 | 0.1082
4885 |  | 1 |  |  | PASS |  | PASS | 1.8735 | 1.8735 | 1.983 | 1.983 | 43.8523 | 43.8523 | 43.9269 | 43.9269 | 445.198 | 7.4211 | 2.9111 | 1.9188 | 0.1802 | 2.9823 | 2.9823 | 4.3826 | 4.3826 | 0.8434 | 0.8434 | 170.6698 | 0.3691 | 0.1192 | 1.8752 | 1.8752 | 0.0746 | 0.1095
4886 |  | 1 |  |  | PASS |  | PASS | 1.8135 | 1.8135 | 1.9223 | 1.9223 | 44.4762 | 44.4762 | 44.5169 | 44.5169 | 314.6479 | 17.2211 | 2.2771 | 1.3355 | 0.2989 | 2.889 | 2.889 | 4.1537 | 4.1537 | 0.8413 | 0.8413 | 124.7908 | 0.2775 | 0.1158 | 1.8148 | 1.8148 | 0.0407 | 0.1089
4887 |  | 1 |  |  | PASS |  | PASS | 1.8613 | 1.8613 | 1.9667 | 1.9667 | 43.8116 | 43.8116 | 43.8727 | 43.8727 | 388.9428 | 13.2876 | 0.3782 | 1.3321 | 0.265 | 2.967 | 2.967 | 4.3877 | 4.3877 | 0.8427 | 0.8427 | 138.6935 | 0.3861 | 0.126 | 1.8616 | 1.8616 | 0.061 | 0.1055
4888 |  | 1 |  |  | PASS |  | PASS | 1.8616 | 1.8616 | 1.9718 | 1.9718 | 43.737 | 43.737 | 43.8116 | 43.8116 | 410.9498 | 15.6274 | 1.046 | 1.5492 | 0.3837 | 2.9806 | 2.9806 | 4.3233 | 4.3233 | 0.843 | 0.843 | 144.119 | 0.2742 | 0.109 | 1.863 | 1.863 | 0.0746 | 0.1102
4889 |  | 1 |  |  | PASS |  | PASS | 1.8165 | 1.8165 | 1.9243 | 1.9243 | 44.2524 | 44.2524 | 44.3135 | 44.3135 | 343.8437 | 3.4978 | 1.4633 | 1.6068 | 0.7533 | 2.9077 | 2.9077 | 4.1978 | 4.1978 | 0.841 | 0.841 | 135.8112 | 0.3759 | 0.0209 | 1.8169 | 1.8169 | 0.061 | 0.1078
4890 |  | 1 |  |  | PASS |  | PASS | 1.8247 | 1.8247 | 1.9315 | 1.9315 | 44.1711 | 44.1711 | 44.2389 | 44.2389 | 355.4745 | 16.5769 | 1.0225 | 0.6811 | 0.6312 | 2.9382 | 2.9382 | 4.2826 | 4.2826 | 0.842 | 0.842 | 138.524 | 0.3454 | 0.0616 | 1.8263 | 1.8263 | 0.0678 | 0.1068
4891 |  | 1 |  |  | PASS |  | PASS | 1.8114 | 1.8114 | 1.9206 | 1.9206 | 44.3203 | 44.3203 | 44.3813 | 44.3813 | 302.9832 | 20.1374 | 1.8598 | 1.7899 | 0.1667 | 2.9153 | 2.9153 | 4.1995 | 4.1995 | 0.8413 | 0.8413 | 115.1606 | 0.2979 | 0.1328 | 1.8128 | 1.8128 | 0.061 | 0.1092
4892 |  | 1 |  |  | PASS |  | PASS | 1.8013 | 1.8013 | 1.9084 | 1.9084 | 44.4627 | 44.4627 | 44.5237 | 44.5237 | 290.0638 | 29.1575 | 0.1408 | 2.0883 | 0.1938 | 2.8966 | 2.8966 | 4.1843 | 4.1843 | 0.8396 | 0.8396 | 111.2271 | 0.4234 | 0.0751 | 1.8019 | 1.8019 | 0.061 | 0.1072
4893 |  | 1 |  |  | PASS |  | PASS | 1.823 | 1.823 | 1.9335 | 1.9335 | 44.3135 | 44.3135 | 44.3881 | 44.3881 | 329.0254 | 13.9997 | 2.8197 | 1.2881 | 0.0978 | 2.9306 | 2.9306 | 4.2283 | 4.2283 | 0.8413 | 0.8413 | 128.1478 | 0.5488 | 0.0378 | 1.8247 | 1.8247 | 0.0746 | 0.1105
4894 |  | 1 |  |  | PASS |  | PASS | 1.8067 | 1.8067 | 1.9149 | 1.9149 | 44.734 | 44.734 | 44.7882 | 44.7882 | 251.5091 | 4.6066 | 1.7346 | 0.7014 | 0.1701 | 2.8822 | 2.8822 | 4.1486 | 4.1486 | 0.8403 | 0.8403 | 96.6123 | 0.5251 | 0.0073 | 1.8077 | 1.8077 | 0.0543 | 0.1082
4895 |  | 1 |  |  | PASS |  | PASS | 1.8352 | 1.8352 | 1.943 | 1.943 | 44.5373 | 44.5373 | 44.6051 | 44.6051 | 296.8117 | 17.9672 | 6.787 | 0.8167 | 0.7838 | 2.9195 | 2.9195 | 4.2606 | 4.2606 | 0.8417 | 0.8417 | 119.0601 | 0.3657 | 0.0073 | 1.8352 | 1.8352 | 0.0678 | 0.1078
4896 |  | 1 |  |  | PASS |  | PASS | 1.8362 | 1.8362 | 1.9461 | 1.9461 | 44.5712 | 44.5712 | 44.639 | 44.639 | 283.8245 | 26.4108 | 12.4838 | 2.1697 | 0.0843 | 2.9128 | 2.9128 | 4.2199 | 4.2199 | 0.8413 | 0.8413 | 110.6846 | 0.4776 | 0.0717 | 1.8379 | 1.8379 | 0.0678 | 0.1099
4897 |  | 1 |  |  | PASS |  | PASS | 1.7982 | 1.7982 | 1.905 | 1.905 | 45.0256 | 45.0256 | 45.0798 | 45.0798 | 213.124 | 9.9406 | 1.6668 | 1.1626 | 0.1701 | 2.8263 | 2.8263 | 4.0774 | 4.0774 | 0.839 | 0.839 | 81.1836 | 0.5522 | 0.0073 | 1.7985 | 1.7985 | 0.0543 | 0.1068
4898 |  | 1 |  |  | PASS |  | PASS | 1.8419 | 1.8419 | 1.9491 | 1.9491 | 44.5441 | 44.5441 | 44.6119 | 44.6119 | 268.362 | 19.3575 | 1.792 | 1.8238 | 0.5973 | 2.8983 | 2.8983 | 4.2504 | 4.2504 | 0.8413 | 0.8413 | 102.9194 | 0.3793 | 0.0073 | 1.843 | 1.843 | 0.0678 | 0.1072
4899 |  | 1 |  |  | PASS |  | PASS | 1.7816 | 1.7816 | 1.8881 | 1.8881 | 45.0663 | 45.0663 | 45.1205 | 45.1205 | 206.4778 | 21.2904 | 6.2784 | 1.3288 | 0.1362 | 2.828 | 2.828 | 4.0622 | 4.0622 | 0.8383 | 0.8383 | 77.3519 | 0.3284 | 0.0887 | 1.7829 | 1.7829 | 0.0543 | 0.1065
4900 |  | 1 |  |  | PASS |  | PASS | 1.7877 | 1.7877 | 1.8955 | 1.8955 | 45.0256 | 45.0256 | 45.1002 | 45.1002 | 212.9206 | 23.1554 | 2.5041 | 1.0168 | 0.3566 | 2.8356 | 2.8356 | 4.0791 | 4.0791 | 0.8383 | 0.8383 | 79.5221 | 0.2436 | 0.1124 | 1.7884 | 1.7884 | 0.0746 | 0.1078
4901 |  | 1 |  |  | PASS |  | PASS | 1.7823 | 1.7823 | 1.8904 | 1.8904 | 44.734 | 44.734 | 44.7882 | 44.7882 | 245.982 | 1.6903 | 1.7581 | 1.383 | 0.1531 | 2.8695 | 2.8695 | 4.13 | 4.13 | 0.8393 | 0.8393 | 96.1376 | 0.3623 | 0.1226 | 1.784 | 1.784 | 0.0543 | 0.1082
4902 |  | 1 |  |  | PASS |  | PASS | 1.7589 | 1.7589 | 1.8653 | 1.8653 | 44.9171 | 44.9171 | 44.9781 | 44.9781 | 232.8591 | 1.6564 | 6.4818 | 1.1151 | 0.3193 | 2.8263 | 2.8263 | 4.035 | 4.035 | 0.8383 | 0.8383 | 87.6603 | 0.4267 | 0.0887 | 1.7599 | 1.7599 | 0.061 | 0.1065
4903 |  | 1 |  |  | PASS |  | PASS | 1.8175 | 1.8175 | 1.9254 | 1.9254 | 44.3474 | 44.3474 | 44.4152 | 44.4152 | 301.2538 | 13.6267 | 0.1304 | 1.6204 | 0.2887 | 2.9009 | 2.9009 | 4.1995 | 4.1995 | 0.8407 | 0.8407 | 113.872 | 0.3657 | 0.1226 | 1.8189 | 1.8189 | 0.0678 | 0.1078
4904 |  | 1 |  |  | PASS |  | PASS | 1.7775 | 1.7775 | 1.884 | 1.884 | 44.7611 | 44.7611 | 44.8221 | 44.8221 | 249.8137 | 15.1187 | 2.5041 | 1.0609 | 0.108 | 2.8534 | 2.8534 | 4.0825 | 4.0825 | 0.8393 | 0.8393 | 92.4415 | 0.3759 | 0.0989 | 1.7775 | 1.7775 | 0.061 | 0.1065
4905 |  | 1 |  |  | PASS |  | PASS | 1.7975 | 1.7975 | 1.9047 | 1.9047 | 44.5712 | 44.5712 | 44.6458 | 44.6458 | 288.3344 | 6.1664 | 0.3678 | 1.6882 | 0.1216 | 2.8627 | 2.8627 | 4.113 | 4.113 | 0.8393 | 0.8393 | 114.6858 | 0.5319 | 0.048 | 1.7982 | 1.7982 | 0.0746 | 0.1072
4906 |  | 1 |  |  | PASS |  | PASS | 1.8257 | 1.8257 | 1.9318 | 1.9318 | 44.1982 | 44.1982 | 44.266 | 44.266 | 342.4534 | 12.0329 | 7.5228 | 0.8472 | 0.0537 | 2.9077 | 2.9077 | 4.2283 | 4.2283 | 0.842 | 0.842 | 130.0467 | 0.5726 | 0.0141 | 1.8263 | 1.8263 | 0.0678 | 0.1061
4907 |  | 1 |  |  | PASS |  | PASS | 1.8145 | 1.8145 | 1.9216 | 1.9216 | 44.4423 | 44.4423 | 44.5169 | 44.5169 | 297.8968 | 36.2108 | 0.3443 | 0.2809 | 0.7092 | 2.8585 | 2.8585 | 4.1283 | 4.1283 | 0.8393 | 0.8393 | 114.9571 | 0.4132 | 0.0029 | 1.8152 | 1.8152 | 0.0746 | 0.1072
4908 |  | 1 |  |  | PASS |  | PASS | 1.8586 | 1.8586 | 1.9674 | 1.9674 | 43.7099 | 43.7099 | 43.7845 | 43.7845 | 364.8334 | 6.2445 | 1.7581 | 1.5797 | 0.282 | 2.9619 | 2.9619 | 4.2911 | 4.2911 | 0.8427 | 0.8427 | 123.7735 | 0.3725 | 0.0412 | 1.8596 | 1.8596 | 0.0746 | 0.1089
4909 |  | 1 |  |  | PASS |  | PASS | 1.864 | 1.864 | 1.9732 | 1.9732 | 43.3437 | 43.3437 | 43.4454 | 43.4454 | 376.8711 | 12.9485 | 0.4799 | 1.0439 | 0.6957 | 3.0069 | 3.0069 | 4.364 | 4.364 | 0.8441 | 0.8441 | 111.7018 | 0.4776 | 0.0514 | 1.865 | 1.865 | 0.1017 | 0.1092
4910 |  | 1 |  |  | PASS |  | PASS | 1.8348 | 1.8348 | 1.9413 | 1.9413 | 44.1982 | 44.1982 | 44.2796 | 44.2796 | 331.6025 | 3.3519 | 1.4972 | 0.8269 | 0.1531 | 2.8941 | 2.8941 | 4.1995 | 4.1995 | 0.8407 | 0.8407 | 124.4517 | 0.5353 | 0.0073 | 1.8369 | 1.8369 | 0.0814 | 0.1065
4911 |  | 1 |  |  | PASS |  | PASS | 1.8413 | 1.8413 | 1.9477 | 1.9477 | 44.0151 | 44.0151 | 44.0965 | 44.0965 | 382.907 | 0.6156 | 0.3443 | 1.9798 | 0.0209 | 2.9348 | 2.9348 | 4.3012 | 4.3012 | 0.8424 | 0.8424 | 141.3723 | 0.3555 | 0.109 | 1.8419 | 1.8419 | 0.0814 | 0.1065
4912 |  | 1 |  |  | PASS |  | PASS | 1.8091 | 1.8091 | 1.9179 | 1.9179 | 44.3338 | 44.3338 | 44.4084 | 44.4084 | 317.1572 | 9.5235 | 5.295 | 1.3321 | 0.1701 | 2.8899 | 2.8899 | 4.1537 | 4.1537 | 0.8407 | 0.8407 | 121.2303 | 0.4166 | 0.0955 | 1.8108 | 1.8108 | 0.0746 | 0.1089
4913 |  | 1 |  |  | PASS |  | PASS | 1.7962 | 1.7962 | 1.9033 | 1.9033 | 44.5644 | 44.5644 | 44.6187 | 44.6187 | 287.4189 | 1.5207 | 5.1255 | 0.7557 | 0.7567 | 2.8738 | 2.8738 | 4.1334 | 4.1334 | 0.84 | 0.84 | 114.0755 | 0.3725 | 0.0005 | 1.7979 | 1.7979 | 0.0543 | 0.1072
4914 |  | 1 |  |  | PASS |  | PASS | 1.8263 | 1.8263 | 1.9355 | 1.9355 | 44.1982 | 44.1982 | 44.2863 | 44.2863 | 325.1597 | 2.7179 | 0.9208 | 1.4983 | 0.2718 | 2.9289 | 2.9289 | 4.2317 | 4.2317 | 0.842 | 0.842 | 120.7556 | 0.3555 | 0.1022 | 1.8277 | 1.8277 | 0.0882 | 0.1092
4915 |  | 1 |  |  | PASS |  | PASS | 1.7714 | 1.7714 | 1.8789 | 1.8789 | 44.7204 | 44.7204 | 44.8086 | 44.8086 | 245.7107 | 22.7824 | 0.9886 | 1.556 | 0.2413 | 2.8407 | 2.8407 | 4.0656 | 4.0656 | 0.8386 | 0.8386 | 95.222 | 0.3182 | 0.1192 | 1.7734 | 1.7734 | 0.0882 | 0.1075
4916 |  | 1 |  |  | PASS |  | PASS | 1.7945 | 1.7945 | 1.901 | 1.901 | 44.5237 | 44.5237 | 44.5983 | 44.5983 | 283.4515 | 0.5374 | 2.0633 | 0.6879 | 0.1768 | 2.8924 | 2.8924 | 4.1758 | 4.1758 | 0.8413 | 0.8413 | 110.1759 | 0.4844 | 0.0029 | 1.7952 | 1.7952 | 0.0746 | 0.1065
4917 |  | 1 |  |  | PASS |  | PASS | 1.9054 | 1.9054 | 2.0142 | 2.0142 | 44.1304 | 44.1304 | 44.1982 | 44.1982 | 239.2679 | 13.9319 | 15.5695 | 1.929 | 0.1735 | 3.0153 | 3.0153 | 4.425 | 4.425 | 0.8441 | 0.8441 | 74.4696 | 0.5081 | 0.0514 | 1.9067 | 1.9067 | 0.0678 | 0.1089
4918 |  | 1 |  |  | PASS |  | PASS | 1.884 | 1.884 | 1.9912 | 1.9912 | 44.6593 | 44.6593 | 44.7272 | 44.7272 | 215.362 | 5.1933 | 3.5657 | 0.5726 | 0.4176 | 2.9212 | 2.9212 | 4.3046 | 4.3046 | 0.842 | 0.842 | 81.2854 | 0.3725 | 0.0107 | 1.8843 | 1.8843 | 0.0678 | 0.1072
4919 |  | 1 |  |  | PASS |  | PASS | 1.8365 | 1.8365 | 1.9454 | 1.9454 | 44.578 | 44.578 | 44.639 | 44.639 | 254.8661 | 17.4585 | 8.9572 | 1.1355 | 0.0978 | 2.906 | 2.906 | 4.1978 | 4.1978 | 0.841 | 0.841 | 93.8317 | 0.4708 | 0.0717 | 1.8375 | 1.8375 | 0.061 | 0.1089
4920 |  | 1 |  |  | PASS |  | PASS | 1.8138 | 1.8138 | 1.9216 | 1.9216 | 44.8628 | 44.8628 | 44.9306 | 44.9306 | 212.2085 | 8.2689 | 10.2797 | 1.6814 | 0.2175 | 2.8576 | 2.8576 | 4.1266 | 4.1266 | 0.839 | 0.839 | 75.1139 | 0.2674 | 0.109 | 1.8152 | 1.8152 | 0.0678 | 0.1078
4921 |  | 1 |  |  | PASS |  | PASS | 1.8538 | 1.8538 | 1.96 | 1.96 | 44.5712 | 44.5712 | 44.6526 | 44.6526 | 268.7689 | 23.2232 | 0.8529 | 0.9252 | 0.5804 | 2.9153 | 2.9153 | 4.3267 | 4.3267 | 0.8407 | 0.8407 | 100.4101 | 0.4132 | 0.0063 | 1.8548 | 1.8548 | 0.0814 | 0.1061
4922 |  | 1 |  |  | PASS |  | PASS | 1.788 | 1.788 | 1.8959 | 1.8959 | 45.0052 | 45.0052 | 45.0663 | 45.0663 | 210.8182 | 3.3283 | 1.938 | 0.8981 | 0.5668 | 2.8432 | 2.8432 | 4.0859 | 4.0859 | 0.839 | 0.839 | 78.8778 | 0.3488 | 0.0107 | 1.7897 | 1.7897 | 0.061 | 0.1078
4923 |  | 1 |  |  | PASS |  | PASS | 1.8043 | 1.8043 | 1.9108 | 1.9108 | 45.0324 | 45.0324 | 45.073 | 45.073 | 212.3102 | 0.5034 | 0.7512 | 1.383 | 0.5227 | 2.8517 | 2.8517 | 4.1266 | 4.1266 | 0.8383 | 0.8383 | 78.9117 | 0.4912 | 0.0073 | 1.8043 | 1.8043 | 0.0407 | 0.1065
4924 |  | 1 |  |  | PASS |  | PASS | 1.7887 | 1.7887 | 1.8965 | 1.8965 | 44.8696 | 44.8696 | 44.9306 | 44.9306 | 221.8387 | 8.4384 | 0.3443 | 1.1456 | 0.4956 | 2.8704 | 2.8704 | 4.1351 | 4.1351 | 0.84 | 0.84 | 84.2015 | 0.3521 | 0.0107 | 1.7901 | 1.7901 | 0.061 | 0.1078
4925 |  | 1 |  |  | PASS |  | PASS | 1.7643 | 1.7643 | 1.8721 | 1.8721 | 45.168 | 45.168 | 45.2426 | 45.2426 | 193.2872 | 12.5755 | 5.5663 | 0.8269 | 0.2141 | 2.8288 | 2.8288 | 4.0435 | 4.0435 | 0.8379 | 0.8379 | 72.1977 | 0.4369 | 0.0785 | 1.7656 | 1.7656 | 0.0746 | 0.1078
4926 |  | 1 |  |  | PASS |  | PASS | 1.8067 | 1.8067 | 1.9142 | 1.9142 | 44.8425 | 44.8425 | 44.9103 | 44.9103 | 223.7715 | 7.3872 | 5.6002 | 1.7255 | 0.3328 | 2.8822 | 2.8822 | 4.1893 | 4.1893 | 0.84 | 0.84 | 81.0819 | 0.403 | 0.0887 | 1.8087 | 1.8087 | 0.0678 | 0.1075
4927 |  | 1 |  |  | PASS |  | PASS | 1.7517 | 1.7517 | 1.8586 | 1.8586 | 45.0459 | 45.0459 | 45.0866 | 45.0866 | 204.2398 | 9.771 | 2.9111 | 1.9018 | 0.1497 | 2.8348 | 2.8348 | 4.0486 | 4.0486 | 0.8383 | 0.8383 | 77.4875 | 0.2911 | 0.1158 | 1.7538 | 1.7538 | 0.0407 | 0.1068
4928 |  | 1 |  |  | PASS |  | PASS | 1.7701 | 1.7701 | 1.8772 | 1.8772 | 44.9578 | 44.9578 | 45.0052 | 45.0052 | 223.568 | 24.6814 | 16.9259 | 1.834 | 0.1114 | 2.8415 | 2.8415 | 4.0707 | 4.0707 | 0.8383 | 0.8383 | 83.3199 | 0.4912 | 0.0514 | 1.7714 | 1.7714 | 0.0475 | 0.1072
4929 |  | 1 |  |  | PASS |  | PASS | 1.7738 | 1.7738 | 1.8809 | 1.8809 | 44.6526 | 44.6526 | 44.7543 | 44.7543 | 254.6627 | 13.2537 | 1.6668 | 2.2816 | 0.204 | 2.8797 | 2.8797 | 4.1232 | 4.1232 | 0.8396 | 0.8396 | 92.9501 | 0.3623 | 0.0955 | 1.7741 | 1.7741 | 0.1017 | 0.1072
4930 |  | 1 |  |  | PASS |  | PASS | 1.7602 | 1.7602 | 1.867 | 1.867 | 44.951 | 44.951 | 44.9984 | 44.9984 | 231.2993 | 33.1928 | 0.5713 | 2.0273 | 0.0436 | 2.8305 | 2.8305 | 4.035 | 4.035 | 0.8379 | 0.8379 | 89.7966 | 0.4776 | 0.0785 | 1.7612 | 1.7612 | 0.0475 | 0.1068
4931 |  | 1 |  |  | PASS |  | PASS | 1.8314 | 1.8314 | 1.9383 | 1.9383 | 44.3745 | 44.3745 | 44.4559 | 44.4559 | 313.8002 | 12.3042 | 1.8598 | 1.1016 | 0.0775 | 2.9051 | 2.9051 | 4.2216 | 4.2216 | 0.8413 | 0.8413 | 123.9769 | 0.5081 | 0.048 | 1.8318 | 1.8318 | 0.0814 | 0.1068
4932 |  | 1 |  |  | PASS |  | PASS | 1.7938 | 1.7938 | 1.9006 | 1.9006 | 44.5712 | 44.5712 | 44.6254 | 44.6254 | 268.1924 | 21.5277 | 5.0238 | 0.9184 | 0.187 | 2.8509 | 2.8509 | 4.1063 | 4.1063 | 0.839 | 0.839 | 100.5457 | 0.4437 | 0.0751 | 1.7948 | 1.7948 | 0.0543 | 0.1068
4933 |  | 1 |  |  | PASS |  | PASS | 1.807 | 1.807 | 1.9149 | 1.9149 | 44.4627 | 44.4627 | 44.5305 | 44.5305 | 273.211 | 12.5755 | 4.9898 | 1.8408 | 0.1599 | 2.856 | 2.856 | 4.1113 | 4.1113 | 0.8393 | 0.8393 | 99.7658 | 0.4471 | 0.0649 | 1.8087 | 1.8087 | 0.0678 | 0.1078
4934 |  | 1 |  |  | PASS |  | PASS | 1.8392 | 1.8392 | 1.9471 | 1.9471 | 44.1371 | 44.1371 | 44.205 | 44.205 | 313.4272 | 6.8107 | 6.0071 | 0.5454 | 0.1395 | 2.9144 | 2.9144 | 4.2419 | 4.2419 | 0.8413 | 0.8413 | 106.7511 | 0.542 | 0.0548 | 1.8409 | 1.8409 | 0.0678 | 0.1078
4935 |  | 1 |  |  | PASS |  | PASS | 1.8155 | 1.8155 | 1.9227 | 1.9227 | 43.9812 | 43.9812 | 44.0286 | 44.0286 | 298.6428 | 3.0909 | 9.8966 | 0.6641 | 0.1022 | 2.9255 | 2.9255 | 4.2114 | 4.2114 | 0.8413 | 0.8413 | 89.1862 | 0.5895 | 0.0243 | 1.8175 | 1.8175 | 0.0475 | 0.1072
4936 |  | 1 |  |  | PASS |  | PASS | 1.8481 | 1.8481 | 1.9542 | 1.9542 | 44.0558 | 44.0558 | 44.11 | 44.11 | 335.5698 | 20.6461 | 1.8363 | 0.3623 | 0.3803 | 2.9323 | 2.9323 | 4.2995 | 4.2995 | 0.8427 | 0.8427 | 114.1772 | 0.481 | 0.0029 | 1.8491 | 1.8491 | 0.0543 | 0.1061
4937 |  | 1 |  |  | PASS |  | PASS | 1.8213 | 1.8213 | 1.9298 | 1.9298 | 44.7 | 44.7 | 44.7746 | 44.7746 | 230.1464 | 0.6156 | 1.4972 | 1.4542 | 0.2345 | 2.8916 | 2.8916 | 4.1843 | 4.1843 | 0.8396 | 0.8396 | 83.8625 | 0.4776 | 0.0029 | 1.8219 | 1.8219 | 0.0746 | 0.1085
4938 |  | 1 |  |  | PASS |  | PASS | 1.7806 | 1.7806 | 1.8877 | 1.8877 | 45.0256 | 45.0256 | 45.0866 | 45.0866 | 212.751 | 13.491 | 0.0052 | 0.7828 | 0.1395 | 2.8449 | 2.8449 | 4.0791 | 4.0791 | 0.8383 | 0.8383 | 81.048 | 0.559 | 0.0039 | 1.7819 | 1.7819 | 0.061 | 0.1072
4939 |  | 1 |  |  | PASS |  | PASS | 1.807 | 1.807 | 1.9159 | 1.9159 | 44.6187 | 44.6187 | 44.7 | 44.7 | 257.0702 | 22.4772 | 3.5318 | 1.1117 | 0.638 | 2.9043 | 2.9043 | 4.1944 | 4.1944 | 0.8403 | 0.8403 | 100.1388 | 0.3589 | 0.0073 | 1.8087 | 1.8087 | 0.0814 | 0.1089
4940 |  | 1 |  |  | PASS |  | PASS | 1.7636 | 1.7636 | 1.8701 | 1.8701 | 45.107 | 45.107 | 45.1748 | 45.1748 | 202.5783 | 0.0626 | 4.176 | 1.6882 | 0.3498 | 2.8398 | 2.8398 | 4.0639 | 4.0639 | 0.8376 | 0.8376 | 77.4536 | 0.247 | 0.1158 | 1.7646 | 1.7646 | 0.0678 | 0.1065
4941 |  | 1 |  |  | PASS |  | PASS | 1.7565 | 1.7565 | 1.864 | 1.864 | 45.1409 | 45.1409 | 45.2222 | 45.2222 | 195.7625 | 7.3194 | 2.2432 | 0.7557 | 0.2481 | 2.8365 | 2.8365 | 4.052 | 4.052 | 0.8376 | 0.8376 | 71.723 | 0.4098 | 0.0063 | 1.7579 | 1.7579 | 0.0814 | 0.1075
4942 |  | 1 |  |  | PASS |  | PASS | 1.8548 | 1.8548 | 1.9627 | 1.9627 | 44.6051 | 44.6051 | 44.6933 | 44.6933 | 211.2929 | 24.1727 | 3.1248 | 0.637 | 0.108 | 2.8704 | 2.8704 | 4.2182 | 4.2182 | 0.841 | 0.841 | 71.723 | 0.5556 | 0.048 | 1.8552 | 1.8552 | 0.0882 | 0.1078
4943 |  | 1 |  |  | PASS |  | PASS | 1.7796 | 1.7796 | 1.8877 | 1.8877 | 45.1341 | 45.1341 | 45.2155 | 45.2155 | 183.4196 | 2.9553 | 1.4633 | 0.9897 | 0.2345 | 2.8034 | 2.8034 | 4.035 | 4.035 | 0.8383 | 0.8383 | 63.7543 | 0.3725 | 0.0921 | 1.7806 | 1.7806 | 0.0814 | 0.1082
4944 |  | 1 |  |  | PASS |  | PASS | 1.7779 | 1.7779 | 1.8867 | 1.8867 | 45.073 | 45.073 | 45.1341 | 45.1341 | 185.4542 | 8.8114 | 1.3955 | 1.0812 | 0.6855 | 2.8424 | 2.8424 | 4.0893 | 4.0893 | 0.84 | 0.84 | 65.0768 | 0.4539 | 0.0344 | 1.7802 | 1.7802 | 0.061 | 0.1089
4945 |  | 1 |  |  | PASS |  | PASS | 1.7595 | 1.7595 | 1.867 | 1.867 | 45.6088 | 45.6088 | 45.6766 | 45.6766 | 157.3096 | 13.3554 | 5.9732 | 1.4814 | 0.1589 | 2.7958 | 2.7958 | 4.0011 | 4.0011 | 0.8373 | 0.8373 | 59.7192 | 0.5183 | 0.0378 | 1.7606 | 1.7606 | 0.0678 | 0.1075
4946 |  | 1 |  |  | PASS |  | PASS | 1.7144 | 1.7144 | 1.8185 | 1.8185 | 46.0835 | 46.0835 | 46.131 | 46.131 | 139.236 | 3.8945 | 18.1127 | 1.7221 | 0.1148 | 2.778 | 2.778 | 3.9672 | 3.9672 | 0.8366 | 0.8366 | 56.4978 | 0.464 | 0.0514 | 1.7161 | 1.7161 | 0.0475 | 0.1041
4947 |  | 1 |  |  | PASS |  | PASS | 1.7724 | 1.7724 | 1.8772 | 1.8772 | 45.6834 | 45.6834 | 45.7512 | 45.7512 | 138.151 | 1.0799 | 1.9719 | 1.1151 | 0.5871 | 2.8729 | 2.8729 | 4.3962 | 4.3962 | 0.8396 | 0.8396 | 54.2598 | 0.2029 | 0.048 | 1.7741 | 1.7741 | 0.0678 | 0.1048
4948 |  | 1 |  |  | PASS |  | PASS | 1.6612 | 1.6612 | 1.7636 | 1.7636 | 46.3684 | 46.3684 | 46.4091 | 46.4091 | 130.5892 | 0.3782 | 4.3456 | 1.2881 | 0.5227 | 2.7644 | 2.7644 | 3.8841 | 3.8841 | 0.8356 | 0.8356 | 55.3788 | 0.3894 | 0.0785 | 1.6622 | 1.6622 | 0.0407 | 0.1024
4949 |  | 1 |  |  | PASS |  | PASS | 1.651 | 1.651 | 1.7534 | 1.7534 | 46.0564 | 46.0564 | 46.1242 | 46.1242 | 139.982 | 10.6765 | 2.8536 | 1.2135 | 0.1735 | 2.7941 | 2.7941 | 3.9435 | 3.9435 | 0.8352 | 0.8352 | 56.3961 | 0.2301 | 0.1158 | 1.6521 | 1.6521 | 0.0678 | 0.1024
4950 |  | 1 |  |  | PASS |  | PASS | 1.6548 | 1.6548 | 1.7582 | 1.7582 | 46.0564 | 46.0564 | 46.1039 | 46.1039 | 140.355 | 11.999 | 2.4467 | 2.2002 | 0.3148 | 2.7992 | 2.7992 | 3.9231 | 3.9231 | 0.8349 | 0.8349 | 57.4133 | 0.3148 | 0.1022 | 1.6554 | 1.6554 | 0.0475 | 0.1034
4951 |  | 1 |  |  | PASS |  | PASS | 1.6219 | 1.6219 | 1.7239 | 1.7239 | 46.131 | 46.131 | 46.1988 | 46.1988 | 139.8125 | 11.0156 | 2.1076 | 2.2952 | 0.1463 | 2.7814 | 2.7814 | 3.8892 | 3.8892 | 0.8349 | 0.8349 | 53.6833 | 0.3216 | 0.109 | 1.6229 | 1.6229 | 0.0678 | 0.1021
4952 |  | 1 |  |  | PASS |  | PASS | 1.6693 | 1.6693 | 1.7721 | 1.7721 | 45.914 | 45.914 | 45.975 | 45.975 | 131.3352 | 3.43 | 2.5041 | 2.4105 | 0.2447 | 2.8576 | 2.8576 | 4.0571 | 4.0571 | 0.8376 | 0.8376 | 58.8714 | 0.2945 | 0.1192 | 1.671 | 1.671 | 0.061 | 0.1027
4953 |  | 1 |  |  | PASS |  | PASS | 1.6263 | 1.6263 | 1.7294 | 1.7294 | 46.2395 | 46.2395 | 46.3006 | 46.3006 | 133.8106 | 2.165 | 2.3449 | 1.929 | 0.421 | 2.7805 | 2.7805 | 3.8672 | 3.8672 | 0.8342 | 0.8342 | 54.4293 | 0.4166 | 0.0514 | 1.6273 | 1.6273 | 0.061 | 0.1031
4954 |  | 1 |  |  | PASS |  | PASS | 1.6615 | 1.6615 | 1.7663 | 1.7663 | 45.819 | 45.819 | 45.8801 | 45.8801 | 141.847 | 0.0965 | 1.6328 | 1.9154 | 0.3566 | 2.8271 | 2.8271 | 3.9604 | 3.9604 | 0.8359 | 0.8359 | 56.2265 | 0.4301 | 0.0107 | 1.6629 | 1.6629 | 0.061 | 0.1048
4955 |  | 1 |  |  | PASS |  | PASS | 1.6527 | 1.6527 | 1.7558 | 1.7558 | 45.9886 | 45.9886 | 46.0564 | 46.0564 | 141.881 | 21.0869 | 0.3678 | 1.3288 | 0.5295 | 2.7881 | 2.7881 | 3.9147 | 3.9147 | 0.8352 | 0.8352 | 54.8023 | 0.3793 | 0.0029 | 1.6541 | 1.6541 | 0.0678 | 0.1031
4956 |  | 1 |  |  | PASS |  | PASS | 1.6758 | 1.6758 | 1.7809 | 1.7809 | 45.9343 | 45.9343 | 45.9818 | 45.9818 | 139.1004 | 14.0097 | 3.5657 | 0.8879 | 0.5431 | 2.8008 | 2.8008 | 3.935 | 3.935 | 0.8356 | 0.8356 | 55.6162 | 0.3148 | 0.0073 | 1.6771 | 1.6771 | 0.0475 | 0.1051
4957 |  | 1 |  |  | PASS |  | PASS | 1.7456 | 1.7456 | 1.8484 | 1.8484 | 45.107 | 45.107 | 45.1951 | 45.1951 | 169.6186 | 19.7305 | 0.4799 | 1.2847 | 0.4413 | 2.9543 | 2.9543 | 4.6827 | 4.6827 | 0.8413 | 0.8413 | 66.6366 | 0.4267 | 0.0582 | 1.7463 | 1.7463 | 0.0882 | 0.1027
4958 |  | 1 |  |  | PASS |  | PASS | 1.7083 | 1.7083 | 1.8128 | 1.8128 | 45.9411 | 45.9411 | 45.9886 | 45.9886 | 139.609 | 19.6627 | 6.5158 | 1.6882 | 0.5092 | 2.8042 | 2.8042 | 3.9604 | 3.9604 | 0.8366 | 0.8366 | 54.4632 | 0.3996 | 0.0751 | 1.7094 | 1.7094 | 0.0475 | 0.1044
4959 |  | 1 |  |  | PASS |  | PASS | 1.7545 | 1.7545 | 1.8603 | 1.8603 | 45.2562 | 45.2562 | 45.324 | 45.324 | 163.1081 | 13.2876 | 4.8542 | 0.9388 | 0.5871 | 2.8941 | 2.8941 | 4.1164 | 4.1164 | 0.8386 | 0.8386 | 63.7883 | 0.4505 | 0.0141 | 1.7541 | 1.7541 | 0.0678 | 0.1058
4960 |  | 1 |  |  | PASS |  | PASS | 1.7178 | 1.7178 | 1.8223 | 1.8223 | 45.8258 | 45.8258 | 45.8665 | 45.8665 | 141.0671 | 6.4479 | 0.3678 | 0.5658 | 0.2175 | 2.822 | 2.822 | 3.9927 | 3.9927 | 0.8366 | 0.8366 | 54.0563 | 0.5251 | 0.0039 | 1.7185 | 1.7185 | 0.0407 | 0.1044
4961 |  | 1 |  |  | PASS |  | PASS | 1.7009 | 1.7009 | 1.8053 | 1.8053 | 46.0293 | 46.0293 | 46.1039 | 46.1039 | 137.2693 | 1.6225 | 5.4646 | 1.1321 | 0.2582 | 2.8153 | 2.8153 | 3.9842 | 3.9842 | 0.8363 | 0.8363 | 54.0902 | 0.4742 | 0.0005 | 1.7022 | 1.7022 | 0.0746 | 0.1044
4962 |  | 1 |  |  | PASS |  | PASS | 1.7005 | 1.7005 | 1.8043 | 1.8043 | 45.914 | 45.914 | 46.0022 | 46.0022 | 141.0332 | 1.8702 | 12.2364 | 1.4 | 0.0232 | 2.8365 | 2.8365 | 4.0266 | 4.0266 | 0.8366 | 0.8366 | 54.4972 | 0.542 | 0.0209 | 1.7022 | 1.7022 | 0.0882 | 0.1038
4963 |  | 1 |  |  | PASS |  | PASS | 1.6554 | 1.6554 | 1.7585 | 1.7585 | 46.1514 | 46.1514 | 46.2056 | 46.2056 | 135.9808 | 7.0481 | 1.1581 | 1.7899 | 0.1351 | 2.789 | 2.789 | 3.9028 | 3.9028 | 0.8339 | 0.8339 | 57.4812 | 0.2301 | 0.126 | 1.6568 | 1.6568 | 0.0543 | 0.1031
4964 |  | 1 |  |  | PASS |  | PASS | 1.8467 | 1.8467 | 1.9555 | 1.9555 | 44.4288 | 44.4288 | 44.5169 | 44.5169 | 325.6006 | 10.3374 | 2.8772 | 1.4441 | 0.1633 | 2.9763 | 2.9763 | 4.286 | 4.286 | 0.842 | 0.842 | 140.7959 | 0.2979 | 0.1192 | 1.8481 | 1.8481 | 0.0882 | 0.1089
4965 |  | 1 |  |  | PASS |  | PASS | 1.8609 | 1.8609 | 1.9678 | 1.9678 | 43.8659 | 43.8659 | 43.954 | 43.954 | 396.6402 | 5.9393 | 0.8868 | 1.6848 | 0.1904 | 3.0543 | 3.0543 | 4.5166 | 4.5166 | 0.8447 | 0.8447 | 154.7325 | 0.342 | 0.109 | 1.8623 | 1.8623 | 0.0882 | 0.1068
4966 |  | 1 |  |  | PASS |  | PASS | 1.9111 | 1.9111 | 2.0217 | 2.0217 | 43.0181 | 43.0181 | 43.0927 | 43.0927 | 431.5326 | 11.8633 | 3.057 | 1.851 | 0.2277 | 3.1433 | 3.1433 | 4.6047 | 4.6047 | 0.8468 | 0.8468 | 144.3563 | 0.4403 | 0.0751 | 1.9128 | 1.9128 | 0.0746 | 0.1105
4967 |  | 1 |  |  | PASS |  | PASS | 1.8714 | 1.8714 | 1.9806 | 1.9806 | 42.9639 | 42.9639 | 43.0792 | 43.0792 | 424.8525 | 6.0749 | 12.8806 | 0.8913 | 0.4447 | 3.1069 | 3.1069 | 4.5234 | 4.5234 | 0.8457 | 0.8457 | 143.6103 | 0.5658 | 0.0276 | 1.8728 | 1.8728 | 0.1153 | 0.1092
4968 |  | 1 |  |  | PASS |  | PASS | 1.8636 | 1.8636 | 1.9705 | 1.9705 | 43.6285 | 43.6285 | 43.7031 | 43.7031 | 255.4426 | 14.2371 | 1.1581 | 0.637 | 0.3362 | 3.112 | 3.112 | 4.7912 | 4.7912 | 0.8478 | 0.8478 | 69.3833 | 0.5387 | 0.0107 | 1.865 | 1.865 | 0.0746 | 0.1068
4969 |  | 1 |  |  | PASS |  | PASS | 1.9182 | 1.9182 | 2.0315 | 2.0315 | 44.0286 | 44.0286 | 44.1236 | 44.1236 | 261.2411 | 8.5741 | 5.4985 | 0.8506 | 0.4346 | 3.0806 | 3.0806 | 4.5437 | 4.5437 | 0.8474 | 0.8474 | 89.254 | 0.3759 | 0.0107 | 1.9196 | 1.9196 | 0.0949 | 0.1133
4970 |  | 1 |  |  | PASS |  | PASS | 1.8613 | 1.8613 | 1.9708 | 1.9708 | 44.6526 | 44.6526 | 44.7475 | 44.7475 | 291.9966 | 5.59 | 1.565 | 0.8778 | 0.7804 | 2.9874 | 2.9874 | 4.3538 | 4.3538 | 0.843 | 0.843 | 120.0096 | 0.3352 | 0.0378 | 1.863 | 1.863 | 0.0949 | 0.1095
4971 |  | 1 |  |  | PASS |  | PASS | 1.9145 | 1.9145 | 2.0247 | 2.0247 | 45.2494 | 45.2494 | 45.3172 | 45.3172 | 215.2603 | 0.2765 | 4.2438 | 1.5458 | 0.577 | 2.8831 | 2.8831 | 4.2673 | 4.2673 | 0.841 | 0.841 | 83.3538 | 0.2674 | 0.1124 | 1.9152 | 1.9152 | 0.0678 | 0.1102
4972 |  | 1 |  |  | PASS |  | PASS | 1.8735 | 1.8735 | 1.9817 | 1.9817 | 45.6292 | 45.6292 | 45.697 | 45.697 | 182.3006 | 0.0287 | 1.3173 | 1.2304 | 0.2006 | 2.8492 | 2.8492 | 4.1741 | 4.1741 | 0.8393 | 0.8393 | 71.9264 | 0.2538 | 0.109 | 1.8745 | 1.8745 | 0.0678 | 0.1082
4973 |  | 1 |  |  | PASS |  | PASS | 1.8915 | 1.8915 | 1.9996 | 1.9996 | 45.4054 | 45.4054 | 45.48 | 45.48 | 204.5789 | 14.5422 | 0.9886 | 1.3864 | 0.5804 | 2.9119 | 2.9119 | 4.2979 | 4.2979 | 0.8417 | 0.8417 | 84.1676 | 0.3386 | 0.0243 | 1.8935 | 1.8935 | 0.0746 | 0.1082
4974 |  | 1 |  |  | PASS |  | PASS | 1.8453 | 1.8453 | 1.9532 | 1.9532 | 45.8597 | 45.8597 | 45.9208 | 45.9208 | 178.2993 | 0.5374 | 1.8938 | 1.4034 | 0.499 | 2.8441 | 2.8441 | 4.1385 | 4.1385 | 0.8393 | 0.8393 | 73.9271 | 0.4301 | 0.0683 | 1.8467 | 1.8467 | 0.061 | 0.1078
4975 |  | 1 |  |  | PASS |  | PASS | 1.8372 | 1.8372 | 1.9447 | 1.9447 | 46.0089 | 46.0089 | 46.0768 | 46.0768 | 167.4484 | 4.3692 | 3.3961 | 1.6746 | 0.2786 | 2.8314 | 2.8314 | 4.1249 | 4.1249 | 0.8393 | 0.8393 | 69.485 | 0.2538 | 0.1124 | 1.8386 | 1.8386 | 0.0678 | 0.1075
4976 |  | 1 |  |  | PASS |  | PASS | 1.8701 | 1.8701 | 1.9779 | 1.9779 | 45.6292 | 45.6292 | 45.697 | 45.697 | 180.1983 | 3.5996 | 0.5034 | 2.146 | 0.0175 | 2.8449 | 2.8449 | 4.1656 | 4.1656 | 0.839 | 0.839 | 71.35 | 0.3488 | 0.1124 | 1.8708 | 1.8708 | 0.0678 | 0.1078
4977 |  | 1 |  |  | PASS |  | PASS | 1.9128 | 1.9128 | 2.0234 | 2.0234 | 45.2358 | 45.2358 | 45.3036 | 45.3036 | 199.2891 | 26.343 | 5.5663 | 1.227 | 0.1802 | 2.8924 | 2.8924 | 4.2741 | 4.2741 | 0.8417 | 0.8417 | 76.8772 | 0.4505 | 0.0751 | 1.9138 | 1.9138 | 0.0678 | 0.1105
4978 |  | 1 |  |  | PASS |  | PASS | 1.9474 | 1.9474 | 2.0563 | 2.0563 | 45.324 | 45.324 | 45.3918 | 45.3918 | 220.2449 | 3.1823 | 3.1823 | 1.2304 | 0.1836 | 2.8839 | 2.8839 | 4.3165 | 4.3165 | 0.8417 | 0.8417 | 84.3372 | 0.403 | 0.0853 | 1.9477 | 1.9477 | 0.0678 | 0.1089
4979 |  | 1 |  |  | PASS |  | PASS | 1.9274 | 1.9274 | 2.0386 | 2.0386 | 44.5983 | 44.5983 | 44.6661 | 44.6661 | 235.504 | 15.6952 | 1.8938 | 0.993 | 0.2447 | 2.9568 | 2.9568 | 4.3792 | 4.3792 | 0.843 | 0.843 | 75.7921 | 0.5387 | 0.0616 | 1.9291 | 1.9291 | 0.0678 | 0.1112
4980 |  | 1 |  |  | PASS |  | PASS | 1.9481 | 1.9481 | 2.0569 | 2.0569 | 45.2629 | 45.2629 | 45.324 | 45.324 | 225.433 | 2.9553 | 11.3208 | 1.2881 | 0.1565 | 2.8933 | 2.8933 | 4.3318 | 4.3318 | 0.842 | 0.842 | 90.3391 | 0.5658 | 0.0446 | 1.9484 | 1.9484 | 0.061 | 0.1089
4981 |  | 1 |  |  | PASS |  | PASS | 1.7911 | 1.7911 | 1.8972 | 1.8972 | 46.348 | 46.348 | 46.4091 | 46.4091 | 137.0659 | 11.253 | 0.9104 | 0.8337 | 0.2752 | 2.8195 | 2.8195 | 4.0554 | 4.0554 | 0.8376 | 0.8376 | 58.6341 | 0.5183 | 0.0097 | 1.7918 | 1.7918 | 0.061 | 0.1061
4982 |  | 1 |  |  | PASS |  | PASS | 1.8267 | 1.8267 | 1.9342 | 1.9342 | 46.0768 | 46.0768 | 46.1446 | 46.1446 | 149.2392 | 8.7436 | 1.938 | 1.4441 | 0.4719 | 2.8602 | 2.8602 | 4.1486 | 4.1486 | 0.839 | 0.839 | 61.2112 | 0.4267 | 0.0097 | 1.8277 | 1.8277 | 0.0678 | 0.1075
4983 |  | 1 |  |  | PASS |  | PASS | 1.8362 | 1.8362 | 1.9433 | 1.9433 | 46.0768 | 46.0768 | 46.1242 | 46.1242 | 156.7332 | 5.4204 | 8.4723 | 1.2236 | 0.0741 | 2.8381 | 2.8381 | 4.1232 | 4.1232 | 0.8393 | 0.8393 | 70.0614 | 0.5387 | 0.0175 | 1.8369 | 1.8369 | 0.0475 | 0.1072
4984 |  | 1 |  |  | PASS |  | PASS | 1.8423 | 1.8423 | 1.9511 | 1.9511 | 45.9343 | 45.9343 | 45.9954 | 45.9954 | 166.1938 | 12.9485 | 1.6668 | 0.7794 | 0.326 | 2.8322 | 2.8322 | 4.1215 | 4.1215 | 0.839 | 0.839 | 68.5694 | 0.4369 | 0.0029 | 1.8443 | 1.8443 | 0.061 | 0.1089
4985 |  | 1 |  |  | PASS |  | PASS | 1.8887 | 1.8887 | 1.9966 | 1.9966 | 45.4867 | 45.4867 | 45.5613 | 45.5613 | 200.1368 | 12.5415 | 1.2834 | 2.0612 | 0.1802 | 2.8975 | 2.8975 | 4.2995 | 4.2995 | 0.8417 | 0.8417 | 84.6085 | 0.2911 | 0.1294 | 1.8904 | 1.8904 | 0.0746 | 0.1078
4986 |  | 1 |  |  | PASS |  | PASS | 1.8559 | 1.8559 | 1.9654 | 1.9654 | 45.9004 | 45.9004 | 45.975 | 45.975 | 124.3839 | 3.4875 | 0.7069 | 0.7184 | 0.7194 | 2.8136 | 2.8136 | 4.1164 | 4.1164 | 0.8396 | 0.8396 | 45.9521 | 0.3555 | 0.0344 | 1.8572 | 1.8572 | 0.0746 | 0.1095
4987 |  | 1 |  |  | PASS |  | PASS | 1.8162 | 1.8162 | 1.9227 | 1.9227 | 46.0564 | 46.0564 | 46.1174 | 46.1174 | 117.4664 | 18.1706 | 14.3388 | 0.9456 | 0.1317 | 2.7949 | 2.7949 | 4.0588 | 4.0588 | 0.8393 | 0.8393 | 46.2912 | 0.576 | 0.0344 | 1.8165 | 1.8165 | 0.061 | 0.1065
4988 |  | 1 |  |  | PASS |  | PASS | 1.887 | 1.887 | 1.9952 | 1.9952 | 45.7038 | 45.7038 | 45.7716 | 45.7716 | 140.9993 | 19.9001 | 0.5713 | 1.2711 | 0.3328 | 2.8653 | 2.8653 | 4.2555 | 4.2555 | 0.842 | 0.842 | 48.2918 | 0.2538 | 0.1124 | 1.8877 | 1.8877 | 0.0678 | 0.1082
4989 |  | 1 |  |  | PASS |  | PASS | 1.7972 | 1.7972 | 1.9043 | 1.9043 | 46.4294 | 46.4294 | 46.4837 | 46.4837 | 110.4811 | 7.9399 | 13.3893 | 1.0643 | 0.0843 | 2.783 | 2.783 | 4.0181 | 4.0181 | 0.8383 | 0.8383 | 47.2067 | 0.5522 | 0.0412 | 1.7985 | 1.7985 | 0.0543 | 0.1072
4990 |  | 1 |  |  | PASS |  | PASS | 1.7972 | 1.7972 | 1.9026 | 1.9026 | 46.5379 | 46.5379 | 46.599 | 46.599 | 112.7869 | 14.3827 | 2.5041 | 1.7696 | 0.0785 | 2.8288 | 2.8288 | 4.1368 | 4.1368 | 0.8396 | 0.8396 | 51.6488 | 0.325 | 0.1158 | 1.7985 | 1.7985 | 0.061 | 0.1055
4991 |  | 1 |  |  | PASS |  | PASS | 1.8443 | 1.8443 | 1.9528 | 1.9528 | 45.9954 | 45.9954 | 46.07 | 46.07 | 124.689 | 11.4225 | 1.8702 | 1.8306 | 0.0209 | 2.7873 | 2.7873 | 4.0876 | 4.0876 | 0.8403 | 0.8403 | 46.4607 | 0.3962 | 0.1022 | 1.846 | 1.846 | 0.0746 | 0.1085
4992 |  | 1 |  |  | PASS |  | PASS | 1.8548 | 1.8548 | 1.964 | 1.964 | 45.6902 | 45.6902 | 45.7444 | 45.7444 | 132.4203 | 2.8875 | 7.9976 | 1.5695 | 0.2209 | 2.85 | 2.85 | 4.1588 | 4.1588 | 0.8413 | 0.8413 | 54.2598 | 0.3148 | 0.1192 | 1.8559 | 1.8559 | 0.0543 | 0.1092
4993 |  | 1 |  |  | PASS |  | PASS | 1.9101 | 1.9101 | 2.0223 | 2.0223 | 44.1982 | 44.1982 | 44.3067 | 44.3067 | 190.6423 | 4.7083 | 1.9955 | 1.2948 | 0.4278 | 2.9882 | 2.9882 | 4.4352 | 4.4352 | 0.8468 | 0.8468 | 66.9079 | 0.2945 | 0.1192 | 1.9115 | 1.9115 | 0.1085 | 0.1122
4994 |  | 1 |  |  | PASS |  | PASS | 1.8511 | 1.8511 | 1.9603 | 1.9603 | 45.975 | 45.975 | 46.0361 | 46.0361 | 128.2156 | 7.1837 | 3.8266 | 1.6136 | 0.0785 | 2.8144 | 2.8144 | 4.1097 | 4.1097 | 0.8403 | 0.8403 | 51.0045 | 0.3488 | 0.1124 | 1.8518 | 1.8518 | 0.061 | 0.1092
4995 |  | 1 |  |  | PASS |  | PASS | 1.8603 | 1.8603 | 1.9691 | 1.9691 | 45.7919 | 45.7919 | 45.8394 | 45.8394 | 119.84 | 5.9969 | 2.0633 | 1.1389 | 0.1904 | 2.8458 | 2.8458 | 4.1792 | 4.1792 | 0.842 | 0.842 | 50.0212 | 0.325 | 0.1158 | 1.8616 | 1.8616 | 0.0475 | 0.1089
4996 |  | 1 |  |  | PASS |  | PASS | 1.7802 | 1.7802 | 1.8864 | 1.8864 | 46.6532 | 46.6532 | 46.7007 | 46.7007 | 112.6174 | 14.3388 | 8.0078 | 1.2202 | 0.2413 | 2.7907 | 2.7907 | 4.0147 | 4.0147 | 0.8379 | 0.8379 | 45.1043 | 0.2131 | 0.0955 | 1.7819 | 1.7819 | 0.0475 | 0.1061
4997 |  | 1 |  |  | PASS |  | PASS | 1.8124 | 1.8124 | 1.921 | 1.921 | 46.2802 | 46.2802 | 46.3412 | 46.3412 | 119.7383 | 16.0682 | 1.4633 | 1.4441 | 0.6414 | 2.7924 | 2.7924 | 4.0469 | 4.0469 | 0.8376 | 0.8376 | 47.3762 | 0.4539 | 0.0412 | 1.8141 | 1.8141 | 0.061 | 0.1085
4998 |  | 1 |  |  | PASS |  | PASS | 1.8169 | 1.8169 | 1.9247 | 1.9247 | 45.9208 | 45.9208 | 45.975 | 45.975 | 123.9091 | 3.9623 | 3.1484 | 1.3593 | 0.1599 | 2.8212 | 2.8212 | 4.1113 | 4.1113 | 0.8396 | 0.8396 | 46.7659 | 0.2504 | 0.1022 | 1.8182 | 1.8182 | 0.0543 | 0.1078
4999 |  | 1 |  |  | PASS |  | PASS | 1.8128 | 1.8128 | 1.921 | 1.921 | 46.0293 | 46.0293 | 46.0903 | 46.0903 | 119.7722 | 8.5741 | 2.0058 | 1.3423 | 0.2887 | 2.7847 | 2.7847 | 4.0486 | 4.0486 | 0.8383 | 0.8383 | 44.494 | 0.464 | 0.0514 | 1.8145 | 1.8145 | 0.061 | 0.1082
5000 |  | 1 |  |  | PASS |  | PASS | 1.8948 | 1.8948 | 2.0057 | 2.0057 | 45.6156 | 45.6156 | 45.6834 | 45.6834 | 132.8272 | 14.0675 | 1.7581 | 1.5119 | 0.6414 | 2.8483 | 2.8483 | 4.23 | 4.23 | 0.8417 | 0.8417 | 50.1229 | 0.4878 | 0.031 | 1.8955 | 1.8955 | 0.0678 | 0.1109
5001 |  | 1 |  |  | PASS |  | PASS | 1.7423 | 1.7423 | 1.8481 | 1.8481 | 46.8295 | 46.8295 | 46.8838 | 46.8838 | 120.9929 | 19.0184 | 2.4128 | 1.1829 | 0.4888 | 2.7992 | 2.7992 | 3.9977 | 3.9977 | 0.8366 | 0.8366 | 52.1235 | 0.4335 | 0.0412 | 1.7436 | 1.7436 | 0.0543 | 0.1058
5002 |  | 1 |  |  | PASS |  | PASS | 1.7802 | 1.7802 | 1.887 | 1.887 | 46.7685 | 46.7685 | 46.816 | 46.816 | 120.1452 | 1.7685 | 8.8894 | 1.5322 | 0.204 | 2.8076 | 2.8076 | 4.052 | 4.052 | 0.8376 | 0.8376 | 50.6654 | 0.3861 | 0.0819 | 1.7809 | 1.7809 | 0.0475 | 0.1068
5003 |  | 1 |  |  | PASS |  | PASS | 1.7497 | 1.7497 | 1.8542 | 1.8542 | 46.8567 | 46.8567 | 46.9177 | 46.9177 | 109.5995 | 18.4419 | 2.2432 | 1.4508 | 0.6312 | 2.8178 | 2.8178 | 4.0554 | 4.0554 | 0.8379 | 0.8379 | 48.0544 | 0.4301 | 0.0548 | 1.7504 | 1.7504 | 0.061 | 0.1044
5004 |  | 1 |  |  | PASS |  | PASS | 1.7446 | 1.7446 | 1.8501 | 1.8501 | 47.1144 | 47.1144 | 47.1551 | 47.1551 | 102.3768 | 2.7518 | 1.0903 | 1.5593 | 0.6957 | 2.7822 | 2.7822 | 3.9859 | 3.9859 | 0.8366 | 0.8366 | 46.1894 | 0.4437 | 0.0209 | 1.7456 | 1.7456 | 0.0407 | 0.1055
5005 |  | 1 |  |  | PASS |  | PASS | 1.8443 | 1.8443 | 1.9511 | 1.9511 | 46.5311 | 46.5311 | 46.6125 | 46.6125 | 105.3269 | 22.6129 | 1.8598 | 1.0643 | 0.577 | 2.8534 | 2.8534 | 4.2283 | 4.2283 | 0.84 | 0.84 | 44.9348 | 0.2233 | 0.0751 | 1.8457 | 1.8457 | 0.0814 | 0.1068
5006 |  | 1 |  |  | PASS |  | PASS | 1.7687 | 1.7687 | 1.8725 | 1.8725 | 46.6939 | 46.6939 | 46.7549 | 46.7549 | 125.3672 | 12.1346 | 6.8548 | 1.478 | 0.343 | 2.8432 | 2.8432 | 4.1266 | 4.1266 | 0.8386 | 0.8386 | 52.9034 | 0.3623 | 0.0955 | 1.7694 | 1.7694 | 0.061 | 0.1038
5007 |  | 1 |  |  | PASS |  | PASS | 1.7568 | 1.7568 | 1.8633 | 1.8633 | 46.7414 | 46.7414 | 46.7888 | 46.7888 | 123.8074 | 4.5048 | 8.9911 | 1.4373 | 0.3023 | 2.8144 | 2.8144 | 4.03 | 4.03 | 0.8369 | 0.8369 | 52.2592 | 0.3589 | 0.1124 | 1.7589 | 1.7589 | 0.0475 | 0.1065
5008 |  | 1 |  |  | PASS |  | PASS | 1.7653 | 1.7653 | 1.8708 | 1.8708 | 46.7075 | 46.7075 | 46.7617 | 46.7617 | 119.0601 | 10.2696 | 2.9892 | 1.6272 | 0.3159 | 2.8441 | 2.8441 | 4.0995 | 4.0995 | 0.8383 | 0.8383 | 52.8695 | 0.2402 | 0.1158 | 1.7663 | 1.7663 | 0.0543 | 0.1055
5009 |  | 1 |  |  | PASS |  | PASS | 1.7365 | 1.7365 | 1.8413 | 1.8413 | 46.8838 | 46.8838 | 46.9516 | 46.9516 | 110.9558 | 1.5547 | 3.9962 | 1.7357 | 0.2006 | 2.7958 | 2.7958 | 3.9893 | 3.9893 | 0.8363 | 0.8363 | 49.8855 | 0.2843 | 0.1158 | 1.7375 | 1.7375 | 0.0678 | 0.1048
5010 |  | 1 |  |  | PASS |  | PASS | 1.7877 | 1.7877 | 1.8955 | 1.8955 | 46.7617 | 46.7617 | 46.8295 | 46.8295 | 105.3608 | 35.9735 | 3.5996 | 2.2274 | 0.4006 | 2.8381 | 2.8381 | 4.0944 | 4.0944 | 0.839 | 0.839 | 46.359 | 0.3793 | 0.0785 | 1.7884 | 1.7884 | 0.0678 | 0.1078
5011 |  | 1 |  |  | PASS |  | PASS | 1.8118 | 1.8118 | 1.9182 | 1.9182 | 46.0225 | 46.0225 | 46.1039 | 46.1039 | 155.4785 | 26.9195 | 6.2106 | 0.8201 | 0.3362 | 2.8398 | 2.8398 | 4.1232 | 4.1232 | 0.839 | 0.839 | 62.2623 | 0.4403 | 0.0819 | 1.8141 | 1.8141 | 0.0814 | 0.1065
5012 |  | 1 |  |  | PASS |  | PASS | 1.7941 | 1.7941 | 1.9016 | 1.9016 | 46.1853 | 46.1853 | 46.2599 | 46.2599 | 158.8355 | 32.752 | 2.7858 | 0.7726 | 0.047 | 2.8415 | 2.8415 | 4.0893 | 4.0893 | 0.8386 | 0.8386 | 58.9053 | 0.403 | 0.0819 | 1.7955 | 1.7955 | 0.0746 | 0.1075
5013 |  | 1 |  |  | PASS |  | PASS | 1.8013 | 1.8013 | 1.9084 | 1.9084 | 46.2938 | 46.2938 | 46.3616 | 46.3616 | 138.7274 | 9.4218 | 0.0287 | 0.932 | 0.1938 | 2.8619 | 2.8619 | 4.1317 | 4.1317 | 0.8393 | 0.8393 | 59.1427 | 0.3996 | 0.0887 | 1.8019 | 1.8019 | 0.0678 | 0.1072
5014 |  | 1 |  |  | PASS |  | PASS | 1.7721 | 1.7721 | 1.8779 | 1.8779 | 46.66 | 46.66 | 46.7075 | 46.7075 | 129.8432 | 24.444 | 13.0602 | 0.854 | 0.2199 | 2.8153 | 2.8153 | 4.0537 | 4.0537 | 0.8376 | 0.8376 | 55.7179 | 0.4742 | 0.0514 | 1.7748 | 1.7748 | 0.0475 | 0.1058
5015 |  | 1 |  |  | PASS |  | PASS | 1.7921 | 1.7921 | 1.8972 | 1.8972 | 46.3819 | 46.3819 | 46.443 | 46.443 | 129.2329 | 2.4128 | 7.3194 | 1.2474 | 0.0571 | 2.8933 | 2.8933 | 4.247 | 4.247 | 0.8407 | 0.8407 | 53.8868 | 0.5115 | 0.0243 | 1.7938 | 1.7938 | 0.061 | 0.1051
5016 |  | 1 |  |  | PASS |  | PASS | 1.8481 | 1.8481 | 1.9559 | 1.9559 | 45.7648 | 45.7648 | 45.8394 | 45.8394 | 176.6039 | 16.6447 | 1.9616 | 2.0307 | 0.1768 | 2.8966 | 2.8966 | 4.2453 | 4.2453 | 0.8417 | 0.8417 | 79.0474 | 0.2843 | 0.1192 | 1.8494 | 1.8494 | 0.0746 | 0.1078
5017 |  | 1 |  |  | PASS |  | PASS | 1.8291 | 1.8291 | 1.9352 | 1.9352 | 46.0089 | 46.0089 | 46.0835 | 46.0835 | 168.9404 | 7.9637 | 6.8548 | 1.3355 | 0.3362 | 2.8373 | 2.8373 | 4.1164 | 4.1164 | 0.8393 | 0.8393 | 69.0442 | 0.247 | 0.1158 | 1.8297 | 1.8297 | 0.0746 | 0.1061
5018 |  | 1 |  |  | PASS |  | PASS | 1.8701 | 1.8701 | 1.9786 | 1.9786 | 45.6224 | 45.6224 | 45.6902 | 45.6902 | 197.2206 | 1.1138 | 9.2862 | 0.9795 | 0.0843 | 2.8848 | 2.8848 | 4.2266 | 4.2266 | 0.841 | 0.841 | 82.8791 | 0.559 | 0.0276 | 1.8708 | 1.8708 | 0.0678 | 0.1085
5019 |  | 1 |  |  | PASS |  | PASS | 1.8786 | 1.8786 | 1.9867 | 1.9867 | 45.6698 | 45.6698 | 45.7241 | 45.7241 | 189.4215 | 13.7284 | 5.8037 | 1.4407 | 0.1599 | 2.8873 | 2.8873 | 4.2182 | 4.2182 | 0.841 | 0.841 | 73.4184 | 0.2301 | 0.0955 | 1.8803 | 1.8803 | 0.0543 | 0.1082
5020 |  | 1 |  |  | PASS |  | PASS | 1.8874 | 1.8874 | 1.9956 | 1.9956 | 45.48 | 45.48 | 45.5342 | 45.5342 | 192.4055 | 5.2509 | 2.945 | 1.4508 | 0.187 | 2.8771 | 2.8771 | 4.2182 | 4.2182 | 0.8403 | 0.8403 | 73.6219 | 0.2809 | 0.1158 | 1.8894 | 1.8894 | 0.0543 | 0.1082
5021 |  | 1 |  |  | PASS |  | PASS | 1.9549 | 1.9549 | 2.0644 | 2.0644 | 44.9917 | 44.9917 | 45.0663 | 45.0663 | 232.9608 | 27.7333 | 0.2087 | 2.2172 | 0.1972 | 2.9433 | 2.9433 | 4.4538 | 4.4538 | 0.8437 | 0.8437 | 85.9309 | 0.4098 | 0.0853 | 1.9566 | 1.9566 | 0.0746 | 0.1095
5022 |  | 1 |  |  | PASS |  | PASS | 1.9349 | 1.9349 | 2.0457 | 2.0457 | 45.0256 | 45.0256 | 45.0866 | 45.0866 | 220.4484 | 11.7277 | 16.7902 | 1.7086 | 0.0843 | 2.9272 | 2.9272 | 4.3453 | 4.3453 | 0.842 | 0.842 | 79.8951 | 0.5013 | 0.0616 | 1.9362 | 1.9362 | 0.061 | 0.1109
5023 |  | 1 |  |  | PASS |  | PASS | 1.9393 | 1.9393 | 2.0491 | 2.0491 | 45.1273 | 45.1273 | 45.1816 | 45.1816 | 219.9737 | 4.3456 | 2.2093 | 0.8438 | 0.0073 | 2.9221 | 2.9221 | 4.3521 | 4.3521 | 0.8424 | 0.8424 | 83.0825 | 0.5692 | 0.0175 | 1.9403 | 1.9403 | 0.0543 | 0.1099
5024 |  | 1 |  |  | PASS |  | PASS | 1.9542 | 1.9542 | 2.063 | 2.063 | 45.1002 | 45.1002 | 45.1748 | 45.1748 | 223.3646 | 16.4751 | 8.981 | 1.4407 | 0.2752 | 2.9407 | 2.9407 | 4.4691 | 4.4691 | 0.8441 | 0.8441 | 86.5074 | 0.5793 | 0.0243 | 1.9552 | 1.9552 | 0.0746 | 0.1089
5025 |  | 1 |  |  | PASS |  | PASS | 1.8823 | 1.8823 | 1.9918 | 1.9918 | 45.5274 | 45.5274 | 45.5885 | 45.5885 | 183.0805 | 24.3762 | 3.2266 | 0.6675 | 0.5905 | 2.8729 | 2.8729 | 4.2131 | 4.2131 | 0.8403 | 0.8403 | 74.8426 | 0.3996 | 0.0107 | 1.8833 | 1.8833 | 0.061 | 0.1095
5026 |  | 1 |  |  | PASS |  | PASS | 1.8762 | 1.8762 | 1.9844 | 1.9844 | 45.7038 | 45.7038 | 45.7716 | 45.7716 | 180.0287 | 1.7581 | 4.5048 | 1.3864 | 0.5668 | 2.8755 | 2.8755 | 4.2114 | 4.2114 | 0.84 | 0.84 | 71.2144 | 0.4471 | 0.0683 | 1.8776 | 1.8776 | 0.0678 | 0.1082
5027 |  | 1 |  |  | PASS |  | PASS | 1.866 | 1.866 | 1.9749 | 1.9749 | 45.6563 | 45.6563 | 45.7173 | 45.7173 | 194.5079 | 8.0654 | 0.7173 | 1.9425 | 0.5193 | 2.8966 | 2.8966 | 4.2199 | 4.2199 | 0.841 | 0.841 | 81.8618 | 0.2708 | 0.1226 | 1.8677 | 1.8677 | 0.061 | 0.1089
5028 |  | 1 |  |  | PASS |  | PASS | 1.8253 | 1.8253 | 1.9328 | 1.9328 | 46.0564 | 46.0564 | 46.1242 | 46.1242 | 168.1944 | 14.8474 | 0.0052 | 2.207 | 0.03 | 2.8263 | 2.8263 | 4.108 | 4.108 | 0.8386 | 0.8386 | 70.1971 | 0.3928 | 0.0989 | 1.8274 | 1.8274 | 0.0678 | 0.1075
5029 |  | 1 |  |  | PASS |  | PASS | 1.8457 | 1.8457 | 1.9525 | 1.9525 | 45.9004 | 45.9004 | 45.9682 | 45.9682 | 168.4318 | 15.6274 | 2.572 | 1.4373 | 0.1667 | 2.8992 | 2.8992 | 4.2385 | 4.2385 | 0.842 | 0.842 | 67.4504 | 0.4098 | 0.0853 | 1.8464 | 1.8464 | 0.0678 | 0.1068
5030 |  | 1 |  |  | PASS |  | PASS | 1.7989 | 1.7989 | 1.9074 | 1.9074 | 46.3345 | 46.3345 | 46.3752 | 46.3752 | 145.6788 | 6.1325 | 7.0583 | 1.4678 | 0.2141 | 2.8348 | 2.8348 | 4.0825 | 4.0825 | 0.839 | 0.839 | 62.2623 | 0.3148 | 0.0955 | 1.8009 | 1.8009 | 0.0407 | 0.1085
5031 |  | 1 |  |  | PASS |  | PASS | 1.847 | 1.847 | 1.9545 | 1.9545 | 46.4904 | 46.4904 | 46.5583 | 46.5583 | 114.9571 | 14.3049 | 0.0626 | 0.5997 | 0.0853 | 2.8475 | 2.8475 | 4.2046 | 4.2046 | 0.8393 | 0.8393 | 42.0864 | 0.5081 | 0.0005 | 1.8481 | 1.8481 | 0.0678 | 0.1075
5032 |  | 1 |  |  | PASS |  | PASS | 1.7884 | 1.7884 | 1.8945 | 1.8945 | 46.5583 | 46.5583 | 46.6261 | 46.6261 | 111.1593 | 7.5669 | 0.6156 | 1.9663 | 0.126 | 2.7669 | 2.7669 | 4.0113 | 4.0113 | 0.8373 | 0.8373 | 48.2579 | 0.3623 | 0.109 | 1.7894 | 1.7894 | 0.0678 | 0.1061
5033 |  | 1 |  |  | PASS |  | PASS | 1.8277 | 1.8277 | 1.9359 | 1.9359 | 46.1988 | 46.1988 | 46.2463 | 46.2463 | 117.2629 | 16.3056 | 3.1145 | 0.8438 | 0.3396 | 2.7788 | 2.7788 | 4.0571 | 4.0571 | 0.839 | 0.839 | 46.2233 | 0.4742 | 0.031 | 1.8294 | 1.8294 | 0.0475 | 0.1082
5034 |  | 1 |  |  | PASS |  | PASS | 1.826 | 1.826 | 1.9352 | 1.9352 | 45.8733 | 45.8733 | 45.9276 | 45.9276 | 124.1804 | 4.4473 | 11.4903 | 1.2304 | 0.0639 | 2.8051 | 2.8051 | 4.1046 | 4.1046 | 0.84 | 0.84 | 49.7838 | 0.5692 | 0.0378 | 1.828 | 1.828 | 0.0543 | 0.1092
5035 |  | 1 |  |  | PASS |  | PASS | 1.825 | 1.825 | 1.9338 | 1.9338 | 46.0293 | 46.0293 | 46.1039 | 46.1039 | 120.6878 | 3.2605 | 4.7422 | 1.5627 | 0.2345 | 2.7805 | 2.7805 | 4.0452 | 4.0452 | 0.8376 | 0.8376 | 44.6974 | 0.247 | 0.109 | 1.827 | 1.827 | 0.0746 | 0.1089
5036 |  | 1 |  |  | PASS |  | PASS | 1.9033 | 1.9033 | 2.0129 | 2.0129 | 45.6427 | 45.6427 | 45.697 | 45.697 | 134.6922 | 9.1268 | 1.1477 | 2.0273 | 0.0819 | 2.8517 | 2.8517 | 4.2351 | 4.2351 | 0.8417 | 0.8417 | 49.4786 | 0.3827 | 0.1056 | 1.9043 | 1.9043 | 0.0543 | 0.1095
5037 |  | 1 |  |  | PASS |  | PASS | 1.8525 | 1.8525 | 1.961 | 1.961 | 45.9682 | 45.9682 | 46.0225 | 46.0225 | 125.3333 | 28.2419 | 12.2125 | 1.7764 | 0.0402 | 2.8059 | 2.8059 | 4.0978 | 4.0978 | 0.8403 | 0.8403 | 48.4613 | 0.4539 | 0.0785 | 1.8542 | 1.8542 | 0.0543 | 0.1085
5038 |  | 1 |  |  | PASS |  | PASS | 1.8643 | 1.8643 | 1.9749 | 1.9749 | 45.5817 | 45.5817 | 45.6698 | 45.6698 | 129.1989 | 14.0097 | 2.3007 | 1.3593 | 0.1226 | 2.8593 | 2.8593 | 4.169 | 4.169 | 0.8413 | 0.8413 | 54.8702 | 0.3657 | 0.1056 | 1.8653 | 1.8653 | 0.0882 | 0.1105
5039 |  | 1 |  |  | PASS |  | PASS | 1.8993 | 1.8993 | 2.0115 | 2.0115 | 44.3813 | 44.3813 | 44.5101 | 44.5101 | 182.165 | 9.2285 | 1.046 | 0.7353 | 0.0446 | 2.9356 | 2.9356 | 4.3453 | 4.3453 | 0.8444 | 0.8444 | 58.9732 | 0.3827 | 0.109 | 1.901 | 1.901 | 0.1289 | 0.1122
5040 |  | 1 |  |  | PASS |  | PASS | 1.8436 | 1.8436 | 1.9518 | 1.9518 | 46.0157 | 46.0157 | 46.0768 | 46.0768 | 123.8752 | 13.5249 | 15.6373 | 0.8031 | 0.108 | 2.7746 | 2.7746 | 4.0639 | 4.0639 | 0.8393 | 0.8393 | 50.089 | 0.5013 | 0.0548 | 1.8443 | 1.8443 | 0.061 | 0.1082
5041 |  | 1 |  |  | PASS |  | PASS | 1.8535 | 1.8535 | 1.962 | 1.962 | 45.819 | 45.819 | 45.8597 | 45.8597 | 125.435 | 11.8056 | 9.4218 | 1.027 | 0.1589 | 2.8119 | 2.8119 | 4.1368 | 4.1368 | 0.84 | 0.84 | 46.7998 | 0.5861 | 0.0378 | 1.8548 | 1.8548 | 0.0407 | 0.1085
5042 |  | 1 |  |  | PASS |  | PASS | 1.8379 | 1.8379 | 1.9471 | 1.9471 | 45.9615 | 45.9615 | 46.0361 | 46.0361 | 122.8919 | 13.7623 | 10.3475 | 1.3864 | 0.2548 | 2.7797 | 2.7797 | 4.0639 | 4.0639 | 0.8379 | 0.8379 | 48.0544 | 0.264 | 0.1158 | 1.8396 | 1.8396 | 0.0746 | 0.1092
5043 |  | 1 |  |  | PASS |  | PASS | 1.8067 | 1.8067 | 1.9145 | 1.9145 | 46.0496 | 46.0496 | 46.1039 | 46.1039 | 116.7882 | 2.6162 | 3.0467 | 1.8306 | 0.1158 | 2.7678 | 2.7678 | 4.03 | 4.03 | 0.8376 | 0.8376 | 49.8516 | 0.3081 | 0.1192 | 1.8084 | 1.8084 | 0.0543 | 0.1078
5044 |  | 1 |  |  | PASS |  | PASS | 1.8721 | 1.8721 | 1.981 | 1.981 | 45.7919 | 45.7919 | 45.8597 | 45.8597 | 126.8253 | 1.4294 | 3.2841 | 1.6645 | 0.0276 | 2.8424 | 2.8424 | 4.1995 | 4.1995 | 0.8407 | 0.8407 | 50.0212 | 0.3657 | 0.1124 | 1.8725 | 1.8725 | 0.0678 | 0.1089
5045 |  | 1 |  |  | PASS |  | PASS | 1.7853 | 1.7853 | 1.8925 | 1.8925 | 46.4904 | 46.4904 | 46.5515 | 46.5515 | 112.1088 | 19.8322 | 10.4153 | 0.8811 | 0.0436 | 2.7474 | 2.7474 | 3.9791 | 3.9791 | 0.8369 | 0.8369 | 44.6296 | 0.4471 | 0.0683 | 1.7863 | 1.7863 | 0.061 | 0.1072
5046 |  | 1 |  |  | PASS |  | PASS | 1.7874 | 1.7874 | 1.8925 | 1.8925 | 46.6464 | 46.6464 | 46.6939 | 46.6939 | 107.7006 | 2.5823 | 0.9782 | 1.5424 | 0.7465 | 2.8042 | 2.8042 | 4.1046 | 4.1046 | 0.8386 | 0.8386 | 44.4601 | 0.3216 | 0.031 | 1.7894 | 1.7894 | 0.0475 | 0.1051
5047 |  | 1 |  |  | PASS |  | PASS | 1.7779 | 1.7779 | 1.885 | 1.885 | 47.0466 | 47.0466 | 47.094 | 47.094 | 102.3768 | 15.2204 | 4.0743 | 1.2236 | 0.3328 | 2.7644 | 2.7644 | 3.9944 | 3.9944 | 0.8366 | 0.8366 | 43.4428 | 0.3759 | 0.0853 | 1.7802 | 1.7802 | 0.0475 | 0.1072
5048 |  | 1 |  |  | PASS |  | PASS | 1.7487 | 1.7487 | 1.8552 | 1.8552 | 47.094 | 47.094 | 47.1415 | 47.1415 | 101.2917 | 6.336 | 1.938 | 1.2609 | 0.6143 | 2.7737 | 2.7737 | 3.9723 | 3.9723 | 0.8366 | 0.8366 | 45.1722 | 0.4369 | 0.0514 | 1.7504 | 1.7504 | 0.0475 | 0.1065
5049 |  | 1 |  |  | PASS |  | PASS | 1.7958 | 1.7958 | 1.904 | 1.904 | 46.6193 | 46.6193 | 46.6871 | 46.6871 | 113.7364 | 1.7007 | 0.5817 | 0.9795 | 0.5193 | 2.8365 | 2.8365 | 4.0995 | 4.0995 | 0.8386 | 0.8386 | 48.4613 | 0.4267 | 0.0514 | 1.7975 | 1.7975 | 0.0678 | 0.1082
5050 |  | 1 |  |  | PASS |  | PASS | 1.7429 | 1.7429 | 1.8491 | 1.8491 | 46.8567 | 46.8567 | 46.8906 | 46.8906 | 119.9757 | 29.6662 | 2.0058 | 0.715 | 0.3871 | 2.7644 | 2.7644 | 3.9638 | 3.9638 | 0.8352 | 0.8352 | 50.3942 | 0.4064 | 0.0039 | 1.7446 | 1.7446 | 0.0339 | 0.1061
5051 |  | 1 |  |  | PASS |  | PASS | 1.7524 | 1.7524 | 1.8582 | 1.8582 | 46.9448 | 46.9448 | 46.9787 | 46.9787 | 101.2578 | 23.1215 | 15.739 | 1.8272 | 0.0876 | 2.7949 | 2.7949 | 4.0266 | 4.0266 | 0.8369 | 0.8369 | 45.4434 | 0.4844 | 0.048 | 1.7538 | 1.7538 | 0.0339 | 0.1058
5052 |  | 1 |  |  | PASS |  | PASS | 1.7582 | 1.7582 | 1.8643 | 1.8643 | 46.8363 | 46.8363 | 46.8906 | 46.8906 | 100.0371 | 3.691 | 10.6087 | 0.4539 | 0.047 | 2.772 | 2.772 | 3.9706 | 3.9706 | 0.8373 | 0.8373 | 45.7147 | 0.542 | 0.0175 | 1.7582 | 1.7582 | 0.0543 | 0.1061
5053 |  | 1 |  |  | PASS |  | PASS | 1.7568 | 1.7568 | 1.8616 | 1.8616 | 46.7956 | 46.7956 | 46.8228 | 46.8228 | 106.6155 | 6.0749 | 0.7069 | 0.8608 | 0.1124 | 2.7839 | 2.7839 | 3.991 | 3.991 | 0.8383 | 0.8383 | 45.5452 | 0.5217 | 0.0073 | 1.7568 | 1.7568 | 0.0271 | 0.1048
5054 |  | 1 |  |  | PASS |  | PASS | 1.7999 | 1.7999 | 1.9074 | 1.9074 | 46.4972 | 46.4972 | 46.565 | 46.565 | 117.5681 | 25.0544 | 0.1408 | 0.7658 | 0.3769 | 2.8585 | 2.8585 | 4.147 | 4.147 | 0.8403 | 0.8403 | 49.6482 | 0.4607 | 0.0073 | 1.7999 | 1.7999 | 0.0678 | 0.1075
5055 |  | 1 |  |  | PASS |  | PASS | 1.7487 | 1.7487 | 1.8542 | 1.8542 | 46.8092 | 46.8092 | 46.8838 | 46.8838 | 118.348 | 8.8793 | 0.6156 | 0.7048 | 0.7126 | 2.7907 | 2.7907 | 3.9893 | 3.9893 | 0.8366 | 0.8366 | 54.1242 | 0.3555 | 0.0097 | 1.7497 | 1.7497 | 0.0746 | 0.1055
5056 |  | 1 |  |  | PASS |  | PASS | 1.7989 | 1.7989 | 1.9057 | 1.9057 | 46.3616 | 46.3616 | 46.443 | 46.443 | 127.1305 | 2.4806 | 2.7076 | 2.2681 | 0.2209 | 2.8848 | 2.8848 | 4.1792 | 4.1792 | 0.8396 | 0.8396 | 53.6494 | 0.3962 | 0.0887 | 1.7999 | 1.7999 | 0.0814 | 0.1068
5057 |  | 1 |  |  | PASS |  | PASS | 1.7656 | 1.7656 | 1.8731 | 1.8731 | 46.6803 | 46.6803 | 46.7346 | 46.7346 | 119.2975 | 21.2565 | 2.1076 | 1.2067 | 0.4278 | 2.8068 | 2.8068 | 4.0181 | 4.0181 | 0.8373 | 0.8373 | 54.2259 | 0.3623 | 0.0989 | 1.768 | 1.768 | 0.0543 | 0.1075
5058 |  | 1 |  |  | PASS |  | PASS | 1.7836 | 1.7836 | 1.8908 | 1.8908 | 46.4904 | 46.4904 | 46.5583 | 46.5583 | 132.5559 | 17.1194 | 2.1076 | 1.2745 | 0.3905 | 2.828 | 2.828 | 4.0639 | 4.0639 | 0.8383 | 0.8383 | 55.9213 | 0.2402 | 0.1158 | 1.785 | 1.785 | 0.0678 | 0.1072
5059 |  | 1 |  |  | PASS |  | PASS | 1.8196 | 1.8196 | 1.9284 | 1.9284 | 46.0225 | 46.0225 | 46.0768 | 46.0768 | 153.9526 | 6.2445 | 2.7754 | 1.7323 | 0.204 | 2.8771 | 2.8771 | 4.1673 | 4.1673 | 0.8396 | 0.8396 | 66.501 | 0.3081 | 0.1158 | 1.8216 | 1.8216 | 0.0543 | 0.1089
5060 |  | 1 |  |  | PASS |  | PASS | 1.7948 | 1.7948 | 1.901 | 1.901 | 46.1988 | 46.1988 | 46.2599 | 46.2599 | 152.9353 | 3.9726 | 1.0903 | 1.3728 | 0.4379 | 2.8 | 2.8 | 4.0384 | 4.0384 | 0.8376 | 0.8376 | 56.7691 | 0.3894 | 0.1226 | 1.7952 | 1.7952 | 0.061 | 0.1061
5061 |  | 1 |  |  | PASS |  | PASS | 1.7819 | 1.7819 | 1.8884 | 1.8884 | 45.9547 | 45.9547 | 46.0089 | 46.0089 | 136.7946 | 10.9478 | 1.6225 | 1.8815 | 0.2548 | 2.8415 | 2.8415 | 4.0808 | 4.0808 | 0.8386 | 0.8386 | 57.7863 | 0.2708 | 0.1294 | 1.7826 | 1.7826 | 0.0543 | 0.1065
5062 |  | 1 |  |  | PASS |  | PASS | 1.7762 | 1.7762 | 1.8843 | 1.8843 | 46.1988 | 46.1988 | 46.2599 | 46.2599 | 122.3493 | 3.8605 | 2.2329 | 2.0951 | 0.2108 | 2.8415 | 2.8415 | 4.0723 | 4.0723 | 0.8386 | 0.8386 | 53.2086 | 0.2809 | 0.126 | 1.7785 | 1.7785 | 0.061 | 0.1082
5063 |  | 1 |  |  | PASS |  | PASS | 1.7816 | 1.7816 | 1.8894 | 1.8894 | 46.0293 | 46.0293 | 46.1107 | 46.1107 | 139.8125 | 0.3782 | 1.8024 | 1.4644 | 0.6889 | 2.8839 | 2.8839 | 4.1266 | 4.1266 | 0.8396 | 0.8396 | 58.5323 | 0.325 | 0.048 | 1.7836 | 1.7836 | 0.0814 | 0.1078
5064 |  | 1 |  |  | PASS |  | PASS | 1.7507 | 1.7507 | 1.8575 | 1.8575 | 46.287 | 46.287 | 46.3345 | 46.3345 | 121.705 | 7.2177 | 4.6066 | 1.2236 | 0.6041 | 2.8356 | 2.8356 | 4.0249 | 4.0249 | 0.8383 | 0.8383 | 50.8011 | 0.3047 | 0.0751 | 1.7517 | 1.7517 | 0.0475 | 0.1068
5065 |  | 1 |  |  | PASS |  | PASS | 1.7999 | 1.7999 | 1.9077 | 1.9077 | 46.131 | 46.131 | 46.192 | 46.192 | 135.9808 | 22.8163 | 1.4972 | 0.8676 | 0.4752 | 2.8856 | 2.8856 | 4.1741 | 4.1741 | 0.84 | 0.84 | 55.9553 | 0.4132 | 0.0005 | 1.8023 | 1.8023 | 0.061 | 0.1078
5066 |  | 1 |  |  | PASS |  | PASS | 1.863 | 1.863 | 1.9725 | 1.9725 | 45.5342 | 45.5342 | 45.5885 | 45.5885 | 177.8924 | 4.3117 | 10.0322 | 1.0168 | 0.1056 | 2.8839 | 2.8839 | 4.1826 | 4.1826 | 0.8403 | 0.8403 | 74.2323 | 0.5827 | 0.0344 | 1.865 | 1.865 | 0.0543 | 0.1095
5067 |  | 1 |  |  | PASS |  | PASS | 1.8453 | 1.8453 | 1.9525 | 1.9525 | 45.5749 | 45.5749 | 45.6359 | 45.6359 | 160.2258 | 25.3935 | 7.6008 | 1.1728 | 0.1904 | 2.8805 | 2.8805 | 4.169 | 4.169 | 0.84 | 0.84 | 65.1785 | 0.4844 | 0.0582 | 1.8457 | 1.8457 | 0.061 | 0.1072
5068 |  | 1 |  |  | PASS |  | PASS | 1.8416 | 1.8416 | 1.9511 | 1.9511 | 45.4054 | 45.4054 | 45.4867 | 45.4867 | 171.4497 | 2.3449 | 3.9284 | 1.7899 | 0.2311 | 2.9153 | 2.9153 | 4.2114 | 4.2114 | 0.8407 | 0.8407 | 68.8407 | 0.5387 | 0.0378 | 1.843 | 1.843 | 0.0814 | 0.1095
5069 |  | 1 |  |  | PASS |  | PASS | 1.7955 | 1.7955 | 1.9033 | 1.9033 | 45.7851 | 45.7851 | 45.8394 | 45.8394 | 144.7293 | 7.6687 | 4.3014 | 1.617 | 0.1802 | 2.8534 | 2.8534 | 4.0961 | 4.0961 | 0.8393 | 0.8393 | 64.263 | 0.3047 | 0.1226 | 1.7979 | 1.7979 | 0.0543 | 0.1078
5070 |  | 1 |  |  | PASS |  | PASS | 1.8236 | 1.8236 | 1.9318 | 1.9318 | 45.4935 | 45.4935 | 45.5546 | 45.5546 | 169.6864 | 0.1983 | 1.3173 | 2.1155 | 0.1463 | 2.9221 | 2.9221 | 4.2436 | 4.2436 | 0.8413 | 0.8413 | 68.1964 | 0.3623 | 0.1022 | 1.8263 | 1.8263 | 0.061 | 0.1082
5071 |  | 1 |  |  | PASS |  | PASS | 1.7857 | 1.7857 | 1.8935 | 1.8935 | 46.1378 | 46.1378 | 46.1785 | 46.1785 | 138.2188 | 13.898 | 0.0965 | 1.1117 | 0.7126 | 2.9017 | 2.9017 | 4.1656 | 4.1656 | 0.84 | 0.84 | 59.6853 | 0.4674 | 0.0209 | 1.7867 | 1.7867 | 0.0407 | 0.1078
5072 |  | 1 |  |  | PASS |  | PASS | 1.7829 | 1.7829 | 1.8918 | 1.8918 | 46.1649 | 46.1649 | 46.2327 | 46.2327 | 135.133 | 10.5069 | 2.3007 | 1.0405 | 0.4413 | 2.867 | 2.867 | 4.1063 | 4.1063 | 0.8393 | 0.8393 | 55.1075 | 0.3352 | 0.0412 | 1.7846 | 1.7846 | 0.0678 | 0.1089
5073 |  | 1 |  |  | PASS |  | PASS | 1.8535 | 1.8535 | 1.9627 | 1.9627 | 45.4325 | 45.4325 | 45.5274 | 45.5274 | 174.4676 | 0.1983 | 0.5034 | 1.8171 | 0.4074 | 2.9399 | 2.9399 | 4.2877 | 4.2877 | 0.8424 | 0.8424 | 69.2815 | 0.4369 | 0.1124 | 1.8545 | 1.8545 | 0.0949 | 0.1092
5074 |  | 1 |  |  | PASS |  | PASS | 1.7918 | 1.7918 | 1.8996 | 1.8996 | 45.5478 | 45.5478 | 45.5952 | 45.5952 | 152.9692 | 7.4991 | 2.945 | 2.085 | 0.0751 | 2.8839 | 2.8839 | 4.147 | 4.147 | 0.8396 | 0.8396 | 65.1107 | 0.3488 | 0.1124 | 1.7935 | 1.7935 | 0.0475 | 0.1078
5075 |  | 1 |  |  | PASS |  | PASS | 1.8314 | 1.8314 | 1.9399 | 1.9399 | 45.3172 | 45.3172 | 45.3918 | 45.3918 | 171.8227 | 0.6052 | 2.6162 | 0.8235 | 0.777 | 2.8729 | 2.8729 | 4.1792 | 4.1792 | 0.8407 | 0.8407 | 66.9757 | 0.3589 | 0.0107 | 1.8328 | 1.8328 | 0.0746 | 0.1085
5076 |  | 1 |  |  | PASS |  | PASS | 1.7965 | 1.7965 | 1.9057 | 1.9057 | 46.1853 | 46.1853 | 46.2395 | 46.2395 | 129.5719 | 19.527 | 8.8793 | 1.3593 | 0.031 | 2.9204 | 2.9204 | 4.169 | 4.169 | 0.8407 | 0.8407 | 54.4972 | 0.5488 | 0.0209 | 1.7975 | 1.7975 | 0.0543 | 0.1092
5077 |  | 1 |  |  | PASS |  | PASS | 1.7738 | 1.7738 | 1.8813 | 1.8813 | 46.1378 | 46.1378 | 46.2124 | 46.2124 | 121.705 | 0.1408 | 1.6564 | 2.3766 | 0.1938 | 2.8831 | 2.8831 | 4.1097 | 4.1097 | 0.839 | 0.839 | 49.3769 | 0.3962 | 0.0887 | 1.7751 | 1.7751 | 0.0746 | 0.1075
5078 |  | 1 |  |  | PASS |  | PASS | 1.8118 | 1.8118 | 1.9189 | 1.9189 | 46.0089 | 46.0089 | 46.0564 | 46.0564 | 137.371 | 16.509 | 4.1421 | 1.2372 | 0.5702 | 2.9475 | 2.9475 | 4.3368 | 4.3368 | 0.8417 | 0.8417 | 60.7364 | 0.3352 | 0.0141 | 1.8124 | 1.8124 | 0.0475 | 0.1072
5079 |  | 1 |  |  | PASS |  | PASS | 1.7748 | 1.7748 | 1.8823 | 1.8823 | 46.1242 | 46.1242 | 46.1853 | 46.1853 | 125.9098 | 7.5228 | 11.8633 | 1.2677 | 0.2175 | 2.9009 | 2.9009 | 4.1605 | 4.1605 | 0.84 | 0.84 | 54.565 | 0.542 | 0.0276 | 1.7758 | 1.7758 | 0.061 | 0.1075
5080 |  | 1 |  |  | PASS |  | PASS | 1.7945 | 1.7945 | 1.9033 | 1.9033 | 46.2395 | 46.2395 | 46.3073 | 46.3073 | 132.2169 | 4.7186 | 7.8043 | 1.5763 | 0.2006 | 2.8916 | 2.8916 | 4.1537 | 4.1537 | 0.8403 | 0.8403 | 55.8874 | 0.3081 | 0.0819 | 1.7965 | 1.7965 | 0.0678 | 0.1089
5081 |  | 1 |  |  | PASS |  | PASS | 1.8779 | 1.8779 | 1.9871 | 1.9871 | 45.2765 | 45.2765 | 45.3579 | 45.3579 | 209.767 | 40.0427 | 1.192 | 1.3559 | 0.6787 | 2.9484 | 2.9484 | 4.3046 | 4.3046 | 0.842 | 0.842 | 87.9315 | 0.3861 | 0.0029 | 1.8789 | 1.8789 | 0.0814 | 0.1092
5082 |  | 1 |  |  | PASS |  | PASS | 1.8382 | 1.8382 | 1.9474 | 1.9474 | 45.602 | 45.602 | 45.6698 | 45.6698 | 180.5374 | 1.4633 | 1.8363 | 2.1121 | 0.1599 | 2.9026 | 2.9026 | 4.2046 | 4.2046 | 0.8407 | 0.8407 | 74.6392 | 0.3589 | 0.1226 | 1.8399 | 1.8399 | 0.0678 | 0.1092
5083 |  | 1 |  |  | PASS |  | PASS | 1.8528 | 1.8528 | 1.961 | 1.961 | 45.4393 | 45.4393 | 45.5206 | 45.5206 | 188.5399 | 5.7256 | 2.3007 | 2.8751 | 0.0198 | 2.9399 | 2.9399 | 4.3148 | 4.3148 | 0.8427 | 0.8427 | 78.4031 | 0.4098 | 0.0921 | 1.8538 | 1.8538 | 0.0814 | 0.1082
5084 |  | 1 |  |  | PASS |  | PASS | 1.8009 | 1.8009 | 1.9091 | 1.9091 | 45.8258 | 45.8258 | 45.8936 | 45.8936 | 148.1881 | 1.565 | 3.6571 | 1.105 | 0.0876 | 2.8907 | 2.8907 | 4.1486 | 4.1486 | 0.8393 | 0.8393 | 63.2118 | 0.5353 | 0.0344 | 1.803 | 1.803 | 0.0678 | 0.1082
5085 |  | 1 |  |  | PASS |  | PASS | 1.7907 | 1.7907 | 1.8996 | 1.8996 | 46.1174 | 46.1174 | 46.1717 | 46.1717 | 127.0288 | 12.2364 | 1.5547 | 1.1151 | 0.326 | 2.8882 | 2.8882 | 4.1402 | 4.1402 | 0.84 | 0.84 | 51.6149 | 0.5149 | 0.0073 | 1.7935 | 1.7935 | 0.0543 | 0.1089
5086 |  | 1 |  |  | PASS |  | PASS | 1.9179 | 1.9179 | 2.0281 | 2.0281 | 45.2358 | 45.2358 | 45.2968 | 45.2968 | 223.8732 | 14.9153 | 9.0928 | 1.0134 | 0.047 | 2.9475 | 2.9475 | 4.3368 | 4.3368 | 0.843 | 0.843 | 88.6436 | 0.4539 | 0.0819 | 1.9189 | 1.9189 | 0.061 | 0.1102
5087 |  | 1 |  |  | PASS |  | PASS | 1.942 | 1.942 | 2.0522 | 2.0522 | 44.8153 | 44.8153 | 44.8967 | 44.8967 | 222.8559 | 11.1173 | 1.6564 | 1.6136 | 0.1972 | 3.0009 | 3.0009 | 4.4996 | 4.4996 | 0.8441 | 0.8441 | 79.0474 | 0.325 | 0.1124 | 1.9437 | 1.9437 | 0.0814 | 0.1102
5088 |  | 1 |  |  | PASS |  | PASS | 1.9718 | 1.9718 | 2.081 | 2.081 | 44.9035 | 44.9035 | 44.9781 | 44.9781 | 250.1189 | 26.6821 | 15.5695 | 0.9625 | 0.0707 | 3.0179 | 3.0179 | 4.6539 | 4.6539 | 0.8457 | 0.8457 | 96.0358 | 0.4742 | 0.0649 | 1.9725 | 1.9725 | 0.0746 | 0.1092
5089 |  | 1 |  |  | PASS |  | PASS | 1.9071 | 1.9071 | 2.0162 | 2.0162 | 45.2968 | 45.2968 | 45.3782 | 45.3782 | 224.314 | 18.2045 | 11.5921 | 0.9693 | 0.0683 | 2.9238 | 2.9238 | 4.2979 | 4.2979 | 0.842 | 0.842 | 93.8996 | 0.576 | 0.0243 | 1.9081 | 1.9081 | 0.0814 | 0.1092
5090 |  | 1 |  |  | PASS |  | PASS | 1.8938 | 1.8938 | 2.0034 | 2.0034 | 45.3579 | 45.3579 | 45.4189 | 45.4189 | 201.5949 | 7.2516 | 3.1248 | 0.7828 | 0.2063 | 2.9263 | 2.9263 | 4.3148 | 4.3148 | 0.843 | 0.843 | 79.8273 | 0.5081 | 0.0073 | 1.8955 | 1.8955 | 0.061 | 0.1095
5091 |  | 1 |  |  | PASS |  | PASS | 1.8586 | 1.8586 | 1.9688 | 1.9688 | 45.0052 | 45.0052 | 45.073 | 45.073 | 183.8944 | 0.3443 | 13.898 | 1.1219 | 0.0436 | 2.9128 | 2.9128 | 4.2504 | 4.2504 | 0.8424 | 0.8424 | 66.9757 | 0.6031 | 0.0276 | 1.8599 | 1.8599 | 0.0678 | 0.1102
5092 |  | 1 |  |  | PASS |  | PASS | 1.8511 | 1.8511 | 1.9572 | 1.9572 | 44.9442 | 44.9442 | 45.0256 | 45.0256 | 189.5911 | 31.5312 | 0.673 | 0.9693 | 0.0707 | 2.9128 | 2.9128 | 4.3114 | 4.3114 | 0.8424 | 0.8424 | 72.9437 | 0.4878 | 0.0717 | 1.8521 | 1.8521 | 0.0814 | 0.1061
5093 |  | 1 |  |  | PASS |  | PASS | 1.8538 | 1.8538 | 1.9613 | 1.9613 | 45.0798 | 45.0798 | 45.1476 | 45.1476 | 189.6928 | 4.2778 | 8.3028 | 1.2169 | 0.1192 | 2.8975 | 2.8975 | 4.2572 | 4.2572 | 0.843 | 0.843 | 72.8759 | 0.5929 | 0.0378 | 1.8548 | 1.8548 | 0.0678 | 0.1075
5094 |  | 1 |  |  | PASS |  | PASS | 1.8562 | 1.8562 | 1.9661 | 1.9661 | 45.2222 | 45.2222 | 45.2833 | 45.2833 | 169.2795 | 18.035 | 12.7111 | 0.7116 | 0.0843 | 2.8797 | 2.8797 | 4.1927 | 4.1927 | 0.841 | 0.841 | 62.1267 | 0.5827 | 0.0175 | 1.8572 | 1.8572 | 0.061 | 0.1099
5095 |  | 1 |  |  | PASS |  | PASS | 1.8301 | 1.8301 | 1.9389 | 1.9389 | 45.1612 | 45.1612 | 45.229 | 45.229 | 181.046 | 2.0972 | 8.2451 | 1.322 | 0.5024 | 2.8695 | 2.8695 | 4.1758 | 4.1758 | 0.8403 | 0.8403 | 65.2463 | 0.3454 | 0.1022 | 1.8314 | 1.8314 | 0.0678 | 0.1089
5096 |  | 1 |  |  | PASS |  | PASS | 1.7857 | 1.7857 | 1.8925 | 1.8925 | 45.6224 | 45.6224 | 45.6834 | 45.6834 | 146.6961 | 11.2191 | 1.2495 | 1.8747 | 0.2379 | 2.8424 | 2.8424 | 4.1249 | 4.1249 | 0.8393 | 0.8393 | 59.2105 | 0.2742 | 0.1192 | 1.7877 | 1.7877 | 0.061 | 0.1068
5097 |  | 1 |  |  | PASS |  | PASS | 1.8043 | 1.8043 | 1.9118 | 1.9118 | 45.3308 | 45.3308 | 45.4054 | 45.4054 | 167.5163 | 3.7691 | 2.9789 | 1.9595 | 0.0378 | 2.8627 | 2.8627 | 4.1351 | 4.1351 | 0.8393 | 0.8393 | 69.858 | 0.3488 | 0.1158 | 1.8053 | 1.8053 | 0.0746 | 0.1075
5098 |  | 1 |  |  | PASS |  | PASS | 1.8209 | 1.8209 | 1.9281 | 1.9281 | 45.2019 | 45.2019 | 45.2697 | 45.2697 | 177.1125 | 10.3713 | 6.6853 | 1.0744 | 0.0707 | 2.8788 | 2.8788 | 4.2165 | 4.2165 | 0.8403 | 0.8403 | 69.2815 | 0.559 | 0.0649 | 1.823 | 1.823 | 0.0678 | 0.1072
5099 |  | 1 |  |  | PASS |  | PASS | 1.8226 | 1.8226 | 1.9301 | 1.9301 | 45.2629 | 45.2629 | 45.3104 | 45.3104 | 159.7511 | 29.2932 | 5.9732 | 1.5695 | 0.1622 | 2.8517 | 2.8517 | 4.1453 | 4.1453 | 0.8393 | 0.8393 | 58.2611 | 0.5454 | 0.0412 | 1.8247 | 1.8247 | 0.0475 | 0.1075
5100 |  | 1 |  |  | PASS |  | PASS | 1.7785 | 1.7785 | 1.8867 | 1.8867 | 46.2599 | 46.2599 | 46.3277 | 46.3277 | 116.3474 | 8.3706 | 16.2816 | 2.2375 | 0.0843 | 2.8771 | 2.8771 | 4.1164 | 4.1164 | 0.8396 | 0.8396 | 50.3263 | 0.4708 | 0.0548 | 1.7802 | 1.7802 | 0.0678 | 0.1082
5101 |  | 1 |  |  | PASS |  | PASS | 1.7467 | 1.7467 | 1.8528 | 1.8528 | 46.4294 | 46.4294 | 46.504 | 46.504 | 109.4299 | 8.652 | 3.1484 | 2.1426 | 0.0141 | 2.8475 | 2.8475 | 4.0791 | 4.0791 | 0.8386 | 0.8386 | 46.8337 | 0.3725 | 0.0955 | 1.749 | 1.749 | 0.0746 | 0.1061
5102 |  | 1 |  |  | PASS |  | PASS | 1.7745 | 1.7745 | 1.8816 | 1.8816 | 46.3752 | 46.3752 | 46.443 | 46.443 | 119.2297 | 7.533 | 5.6002 | 2.0036 | 0.2413 | 2.8636 | 2.8636 | 4.0927 | 4.0927 | 0.8386 | 0.8386 | 52.3609 | 0.5047 | 0.0514 | 1.7751 | 1.7751 | 0.0678 | 0.1072
5103 |  | 1 |  |  | PASS |  | PASS | 1.768 | 1.768 | 1.8735 | 1.8735 | 46.348 | 46.348 | 46.4091 | 46.4091 | 135.8112 | 7.3194 | 13.9997 | 1.4881 | 0.1226 | 2.8771 | 2.8771 | 4.1978 | 4.1978 | 0.84 | 0.84 | 54.3954 | 0.5624 | 0.0378 | 1.7701 | 1.7701 | 0.061 | 0.1055
5104 |  | 1 |  |  | PASS |  | PASS | 1.7629 | 1.7629 | 1.8694 | 1.8694 | 46.348 | 46.348 | 46.4158 | 46.4158 | 120.8573 | 29.4966 | 0.5374 | 1.105 | 0.4108 | 2.8246 | 2.8246 | 4.0384 | 4.0384 | 0.839 | 0.839 | 49.5464 | 0.5081 | 0.0141 | 1.7643 | 1.7643 | 0.0678 | 0.1065
5105 |  | 1 |  |  | PASS |  | PASS | 1.7707 | 1.7707 | 1.8772 | 1.8772 | 46.226 | 46.226 | 46.287 | 46.287 | 128.8599 | 1.0903 | 2.2771 | 1.0982 | 0.577 | 2.8585 | 2.8585 | 4.1029 | 4.1029 | 0.8386 | 0.8386 | 55.7179 | 0.3488 | 0.0141 | 1.7724 | 1.7724 | 0.061 | 0.1065
5106 |  | 1 |  |  | PASS |  | PASS | 1.7667 | 1.7667 | 1.8735 | 1.8735 | 46.2938 | 46.2938 | 46.348 | 46.348 | 121.705 | 21.5956 | 5.5561 | 1.322 | 0.6448 | 2.8229 | 2.8229 | 4.03 | 4.03 | 0.8376 | 0.8376 | 51.7844 | 0.464 | 0.0616 | 1.768 | 1.768 | 0.0543 | 0.1068
5107 |  | 1 |  |  | PASS |  | PASS | 1.7602 | 1.7602 | 1.8667 | 1.8667 | 46.2124 | 46.2124 | 46.2531 | 46.2531 | 130.1145 | 9.5914 | 6.0749 | 1.5729 | 0.1938 | 2.8246 | 2.8246 | 4.0317 | 4.0317 | 0.8373 | 0.8373 | 52.7 | 0.3488 | 0.1192 | 1.7616 | 1.7616 | 0.0407 | 0.1065
5108 |  | 1 |  |  | PASS |  | PASS | 1.807 | 1.807 | 1.9145 | 1.9145 | 45.9343 | 45.9343 | 45.9954 | 45.9954 | 144.1529 | 2.5381 | 5.7595 | 2.1731 | 0.1768 | 2.889 | 2.889 | 4.1775 | 4.1775 | 0.84 | 0.84 | 63.0762 | 0.5454 | 0.0243 | 1.8084 | 1.8084 | 0.061 | 0.1075
5109 |  | 1 |  |  | PASS |  | PASS | 1.7701 | 1.7701 | 1.8776 | 1.8776 | 46.1174 | 46.1174 | 46.1717 | 46.1717 | 129.2668 | 9.6354 | 0.0965 | 1.3423 | 0.1294 | 2.8314 | 2.8314 | 4.0418 | 4.0418 | 0.8383 | 0.8383 | 51.8183 | 0.5217 | 0.048 | 1.7721 | 1.7721 | 0.0543 | 0.1075
5110 |  | 1 |  |  | PASS |  | PASS | 1.8077 | 1.8077 | 1.9162 | 1.9162 | 45.6292 | 45.6292 | 45.697 | 45.697 | 151.8502 | 20.7478 | 0.8765 | 1.1253 | 0.2989 | 2.8839 | 2.8839 | 4.1503 | 4.1503 | 0.84 | 0.84 | 61.3468 | 0.4878 | 0.0029 | 1.8087 | 1.8087 | 0.0678 | 0.1085
5111 |  | 1 |  |  | PASS |  | PASS | 1.8016 | 1.8016 | 1.9094 | 1.9094 | 45.7716 | 45.7716 | 45.819 | 45.819 | 148.7306 | 8.8555 | 2.4702 | 1.2236 | 0.4108 | 2.8593 | 2.8593 | 4.108 | 4.108 | 0.8386 | 0.8386 | 63.0083 | 0.342 | 0.031 | 1.8026 | 1.8026 | 0.0475 | 0.1078
5112 |  | 1 |  |  | PASS |  | PASS | 1.8138 | 1.8138 | 1.9213 | 1.9213 | 45.758 | 45.758 | 45.8055 | 45.8055 | 148.4932 | 2.5145 | 1.3955 | 0.8574 | 0.2277 | 2.8636 | 2.8636 | 4.1164 | 4.1164 | 0.84 | 0.84 | 61.0755 | 0.4607 | 0.0649 | 1.8148 | 1.8148 | 0.0475 | 0.1075
5113 |  | 1 |  |  | PASS |  | PASS | 1.8667 | 1.8667 | 1.9749 | 1.9749 | 45.3647 | 45.3647 | 45.4189 | 45.4189 | 173.3825 | 0.8868 | 4.3353 | 2.0409 | 0.031 | 2.9119 | 2.9119 | 4.269 | 4.269 | 0.8413 | 0.8413 | 70.6718 | 0.2843 | 0.1226 | 1.8681 | 1.8681 | 0.0543 | 0.1082
5114 |  | 1 |  |  | PASS |  | PASS | 1.8474 | 1.8474 | 1.9562 | 1.9562 | 45.5952 | 45.5952 | 45.6698 | 45.6698 | 160.4632 | 7.455 | 1.0903 | 2.0375 | 0.0809 | 2.8585 | 2.8585 | 4.1385 | 4.1385 | 0.839 | 0.839 | 63.9578 | 0.4573 | 0.0751 | 1.8491 | 1.8491 | 0.0746 | 0.1089
5115 |  | 1 |  |  | PASS |  | PASS | 1.8704 | 1.8704 | 1.9806 | 1.9806 | 45.0459 | 45.0459 | 45.107 | 45.107 | 187.7261 | 6.2682 | 1.3512 | 1.3389 | 0.0649 | 2.9111 | 2.9111 | 4.2572 | 4.2572 | 0.8424 | 0.8424 | 75.7582 | 0.5793 | 0.0209 | 1.8711 | 1.8711 | 0.061 | 0.1102
5116 |  | 1 |  |  | PASS |  | PASS | 1.8094 | 1.8094 | 1.9179 | 1.9179 | 45.5071 | 45.5071 | 45.5613 | 45.5613 | 158.2591 | 5.7256 | 3.803 | 0.7591 | 0.499 | 2.8441 | 2.8441 | 4.1063 | 4.1063 | 0.84 | 0.84 | 62.0589 | 0.3725 | 0.0039 | 1.8108 | 1.8108 | 0.0543 | 0.1085
5117 |  | 1 |  |  | PASS |  | PASS | 1.805 | 1.805 | 1.9135 | 1.9135 | 45.541 | 45.541 | 45.602 | 45.602 | 161.6839 | 9.6253 | 8.7877 | 1.088 | 0.204 | 2.8695 | 2.8695 | 4.1503 | 4.1503 | 0.8403 | 0.8403 | 64.7038 | 0.4098 | 0.0955 | 1.806 | 1.806 | 0.061 | 0.1085
5118 |  | 1 |  |  | PASS |  | PASS | 1.8074 | 1.8074 | 1.9165 | 1.9165 | 45.8597 | 45.8597 | 45.9276 | 45.9276 | 138.0831 | 16.7125 | 2.2093 | 1.383 | 0.0097 | 2.8543 | 2.8543 | 4.1215 | 4.1215 | 0.8407 | 0.8407 | 58.4645 | 0.542 | 0.0141 | 1.8101 | 1.8101 | 0.0678 | 0.1092
5119 |  | 1 |  |  | PASS |  | PASS | 1.7745 | 1.7745 | 1.882 | 1.882 | 46.287 | 46.287 | 46.3412 | 46.3412 | 132.0812 | 10.4391 | 3.4536 | 2.1697 | 0.0436 | 2.8424 | 2.8424 | 4.0808 | 4.0808 | 0.839 | 0.839 | 56.4978 | 0.403 | 0.0785 | 1.7762 | 1.7762 | 0.0543 | 0.1075
5120 |  | 1 |  |  | PASS |  | PASS | 1.8192 | 1.8192 | 1.9291 | 1.9291 | 46.0903 | 46.0903 | 46.1649 | 46.1649 | 140.762 | 6.8548 | 0.7408 | 1.1524 | 0.56 | 2.8848 | 2.8848 | 4.1775 | 4.1775 | 0.8407 | 0.8407 | 61.4824 | 0.3386 | 0.0344 | 1.8209 | 1.8209 | 0.0746 | 0.1099
5121 |  | 1 |  |  | PASS |  | PASS | 1.7694 | 1.7694 | 1.8765 | 1.8765 | 46.4226 | 46.4226 | 46.4769 | 46.4769 | 119.8739 | 22.7485 | 1.9616 | 1.9154 | 0.1735 | 2.8449 | 2.8449 | 4.0723 | 4.0723 | 0.8393 | 0.8393 | 50.462 | 0.5149 | 0.0446 | 1.7701 | 1.7701 | 0.0543 | 0.1072
5122 |  | 1 |  |  | PASS |  | PASS | 1.8019 | 1.8019 | 1.9111 | 1.9111 | 45.9954 | 45.9954 | 46.0564 | 46.0564 | 135.6756 | 0.9104 | 0.2087 | 1.8713 | 0.1565 | 2.9102 | 2.9102 | 4.1927 | 4.1927 | 0.84 | 0.84 | 56.7691 | 0.2301 | 0.1056 | 1.803 | 1.803 | 0.061 | 0.1092
5123 |  | 1 |  |  | PASS |  | PASS | 1.7945 | 1.7945 | 1.9023 | 1.9023 | 46.0632 | 46.0632 | 46.1174 | 46.1174 | 126.6558 | 14.4744 | 2.199 | 0.9625 | 0.4481 | 2.8797 | 2.8797 | 4.1571 | 4.1571 | 0.8393 | 0.8393 | 51.8522 | 0.4301 | 0.0039 | 1.7952 | 1.7952 | 0.0543 | 0.1078
5124 |  | 1 |  |  | PASS |  | PASS | 1.7829 | 1.7829 | 1.8904 | 1.8904 | 46.0903 | 46.0903 | 46.1649 | 46.1649 | 124.5534 | 15.39 | 4.2675 | 1.4135 | 0.0029 | 2.8704 | 2.8704 | 4.1147 | 4.1147 | 0.8393 | 0.8393 | 50.6315 | 0.3996 | 0.0785 | 1.7833 | 1.7833 | 0.0746 | 0.1075
5125 |  | 1 |  |  | PASS |  | PASS | 1.8104 | 1.8104 | 1.9165 | 1.9165 | 46.0361 | 46.0361 | 46.1039 | 46.1039 | 133.3698 | 28.0724 | 14.8574 | 2.4173 | 0.0843 | 2.906 | 2.906 | 4.269 | 4.269 | 0.841 | 0.841 | 57.7185 | 0.4776 | 0.0514 | 1.8111 | 1.8111 | 0.0678 | 0.1061
5126 |  | 1 |  |  | PASS |  | PASS | 1.7901 | 1.7901 | 1.8979 | 1.8979 | 46.0089 | 46.0089 | 46.0564 | 46.0564 | 124.7229 | 1.4868 | 4.1082 | 1.5085 | 0.2955 | 2.8576 | 2.8576 | 4.1012 | 4.1012 | 0.8386 | 0.8386 | 55.6501 | 0.5454 | 0.0107 | 1.7918 | 1.7918 | 0.0475 | 0.1078
5127 |  | 1 |  |  | PASS |  | PASS | 1.8287 | 1.8287 | 1.9389 | 1.9389 | 45.5817 | 45.5817 | 45.6224 | 45.6224 | 172.3992 | 23.3589 | 2.2432 | 1.3389 | 0.6889 | 2.8933 | 2.8933 | 4.1893 | 4.1893 | 0.8407 | 0.8407 | 73.9271 | 0.3657 | 0.0005 | 1.8311 | 1.8311 | 0.0407 | 0.1102
5128 |  | 1 |  |  | PASS |  | PASS | 1.8396 | 1.8396 | 1.9471 | 1.9471 | 45.5749 | 45.5749 | 45.6427 | 45.6427 | 172.5348 | 17.9672 | 0.9443 | 2.1087 | 0.5498 | 2.8805 | 2.8805 | 4.1995 | 4.1995 | 0.8407 | 0.8407 | 75.453 | 0.3725 | 0.0107 | 1.8409 | 1.8409 | 0.0678 | 0.1075
5129 |  | 1 |  |  | PASS |  | PASS | 1.8559 | 1.8559 | 1.9644 | 1.9644 | 45.5003 | 45.5003 | 45.5478 | 45.5478 | 181.3173 | 7.5228 | 3.1823 | 1.4746 | 0.404 | 2.9 | 2.9 | 4.2266 | 4.2266 | 0.8407 | 0.8407 | 77.4875 | 0.3454 | 0.0243 | 1.8569 | 1.8569 | 0.0475 | 0.1085
5130 |  | 1 |  |  | PASS |  | PASS | 1.8999 | 1.8999 | 2.0078 | 2.0078 | 45.2426 | 45.2426 | 45.3036 | 45.3036 | 211.8355 | 4.1318 | 1.2598 | 1.5187 | 0.7635 | 2.9484 | 2.9484 | 4.4098 | 4.4098 | 0.843 | 0.843 | 85.6596 | 0.3521 | 0.0276 | 1.901 | 1.901 | 0.061 | 0.1078
5131 |  | 1 |  |  | PASS |  | PASS | 1.8989 | 1.8989 | 2.0081 | 2.0081 | 45.3714 | 45.3714 | 45.4257 | 45.4257 | 206.4439 | 9.6592 | 2.8536 | 0.9625 | 0.5634 | 2.8983 | 2.8983 | 4.2656 | 4.2656 | 0.8413 | 0.8413 | 84.8119 | 0.3691 | 0.0073 | 1.9003 | 1.9003 | 0.0543 | 0.1092
5132 |  | 1 |  |  | PASS |  | PASS | 1.9332 | 1.9332 | 2.0451 | 2.0451 | 45.1341 | 45.1341 | 45.1883 | 45.1883 | 239.5053 | 13.8301 | 0.7747 | 1.0032 | 0.8686 | 2.928 | 2.928 | 4.3453 | 4.3453 | 0.8434 | 0.8434 | 94.6456 | 0.3555 | 0.0175 | 1.9338 | 1.9338 | 0.0543 | 0.1119
5133 |  | 1 |  |  | PASS |  | PASS | 1.9617 | 1.9617 | 2.0715 | 2.0715 | 44.734 | 44.734 | 44.7814 | 44.7814 | 235.0632 | 17.2211 | 0.6156 | 0.7319 | 0.0673 | 2.989 | 2.989 | 4.5573 | 4.5573 | 0.8441 | 0.8441 | 82.8452 | 0.5556 | 0.0616 | 1.963 | 1.963 | 0.0475 | 0.1099
5134 |  | 1 |  |  | PASS |  | PASS | 1.963 | 1.963 | 2.0715 | 2.0715 | 44.951 | 44.951 | 45.0188 | 45.0188 | 235.3684 | 16.4751 | 6.5158 | 1.01 | 0.2413 | 2.9874 | 2.9874 | 4.6183 | 4.6183 | 0.8444 | 0.8444 | 87.7281 | 0.5726 | 0.0446 | 1.964 | 1.964 | 0.0678 | 0.1085
5135 |  | 1 |  |  | PASS |  | PASS | 1.8362 | 1.8362 | 1.9444 | 1.9444 | 45.0188 | 45.0188 | 45.0866 | 45.0866 | 194.6096 | 7.7704 | 0.5713 | 2.2036 | 0.047 | 2.9077 | 2.9077 | 4.2402 | 4.2402 | 0.8417 | 0.8417 | 72.7064 | 0.42 | 0.109 | 1.8369 | 1.8369 | 0.0678 | 0.1082
5136 |  | 1 |  |  | PASS |  | PASS | 1.8379 | 1.8379 | 1.9457 | 1.9457 | 45.1816 | 45.1816 | 45.2697 | 45.2697 | 165.1426 | 10.9478 | 0.4017 | 2.0443 | 0.0503 | 2.867 | 2.867 | 4.1724 | 4.1724 | 0.8407 | 0.8407 | 59.3462 | 0.4573 | 0.0785 | 1.8382 | 1.8382 | 0.0882 | 0.1078
5137 |  | 1 |  |  | PASS |  | PASS | 1.8928 | 1.8928 | 2.0044 | 2.0044 | 45.107 | 45.107 | 45.1748 | 45.1748 | 181.0799 | 18.5776 | 3.0806 | 1.1524 | 0.2141 | 2.9111 | 2.9111 | 4.286 | 4.286 | 0.843 | 0.843 | 70.9092 | 0.5353 | 0.0649 | 1.8932 | 1.8932 | 0.0678 | 0.1116
5138 |  | 1 |  |  | PASS |  | PASS | 1.8447 | 1.8447 | 1.9532 | 1.9532 | 44.8628 | 44.8628 | 44.9306 | 44.9306 | 193.9654 | 11.7955 | 13.1858 | 0.2708 | 0.1192 | 2.9382 | 2.9382 | 4.2741 | 4.2741 | 0.843 | 0.843 | 68.7051 | 0.5895 | 0.031 | 1.8453 | 1.8453 | 0.0678 | 0.1085
5139 |  | 1 |  |  | PASS |  | PASS | 1.8626 | 1.8626 | 1.9694 | 1.9694 | 45.012 | 45.012 | 45.0595 | 45.0595 | 188.8451 | 5.6239 | 11.6938 | 1.5458 | 0.0989 | 2.9323 | 2.9323 | 4.3877 | 4.3877 | 0.843 | 0.843 | 72.7403 | 0.5895 | 0.031 | 1.8636 | 1.8636 | 0.0475 | 0.1068
5140 |  | 1 |  |  | PASS |  | PASS | 1.8345 | 1.8345 | 1.9427 | 1.9427 | 45.2358 | 45.2358 | 45.3172 | 45.3172 | 167.6858 | 5.9291 | 0.6834 | 0.5726 | 0.2243 | 2.8882 | 2.8882 | 4.2029 | 4.2029 | 0.8413 | 0.8413 | 58.668 | 0.5488 | 0.0073 | 1.8358 | 1.8358 | 0.0814 | 0.1082
5141 |  | 1 |  |  | PASS |  | PASS | 1.8243 | 1.8243 | 1.9308 | 1.9308 | 45.3104 | 45.3104 | 45.3714 | 45.3714 | 159.4459 | 30.0392 | 1.1581 | 0.5454 | 0.5532 | 2.8865 | 2.8865 | 4.2114 | 4.2114 | 0.8407 | 0.8407 | 62.9066 | 0.3962 | 0.0005 | 1.8257 | 1.8257 | 0.061 | 0.1065
5142 |  | 1 |  |  | PASS |  | PASS | 1.8389 | 1.8389 | 1.9491 | 1.9491 | 45.0324 | 45.0324 | 45.107 | 45.107 | 191.0831 | 3.9726 | 3.2502 | 1.8781 | 0.6685 | 2.9102 | 2.9102 | 4.2266 | 4.2266 | 0.8413 | 0.8413 | 72.8759 | 0.4742 | 0.0209 | 1.8413 | 1.8413 | 0.0746 | 0.1102
5143 |  | 1 |  |  | PASS |  | PASS | 1.7877 | 1.7877 | 1.8955 | 1.8955 | 45.541 | 45.541 | 45.6224 | 45.6224 | 151.4433 | 16.0004 | 9.398 | 1.2677 | 0.1667 | 2.8636 | 2.8636 | 4.1164 | 4.1164 | 0.839 | 0.839 | 60.5669 | 0.42 | 0.0921 | 1.789 | 1.789 | 0.0814 | 0.1078
5144 |  | 1 |  |  | PASS |  | PASS | 1.7911 | 1.7911 | 1.8976 | 1.8976 | 45.602 | 45.602 | 45.6563 | 45.6563 | 148.8323 | 2.9789 | 0.1304 | 1.6543 | 0.204 | 2.8924 | 2.8924 | 4.1978 | 4.1978 | 0.841 | 0.841 | 60.4313 | 0.3081 | 0.126 | 1.7921 | 1.7921 | 0.0543 | 0.1065
5145 |  | 1 |  |  | PASS |  | PASS | 1.7779 | 1.7779 | 1.8857 | 1.8857 | 46.07 | 46.07 | 46.1174 | 46.1174 | 131.9456 | 3.1484 | 2.2668 | 2.1765 | 0.0334 | 2.8593 | 2.8593 | 4.0893 | 4.0893 | 0.839 | 0.839 | 52.4965 | 0.4166 | 0.0921 | 1.7792 | 1.7792 | 0.0475 | 0.1078
5146 |  | 1 |  |  | PASS |  | PASS | 1.7619 | 1.7619 | 1.8657 | 1.8657 | 46.5244 | 46.5244 | 46.5854 | 46.5854 | 115.737 | 23.7319 | 6.0749 | 1.1389 | 0.1283 | 2.8322 | 2.8322 | 4.0961 | 4.0961 | 0.8386 | 0.8386 | 52.1913 | 0.542 | 0.0514 | 1.7619 | 1.7619 | 0.061 | 0.1038
5147 |  | 1 |  |  | PASS |  | PASS | 1.7924 | 1.7924 | 1.9013 | 1.9013 | 46.1785 | 46.1785 | 46.2395 | 46.2395 | 138.2866 | 17.0516 | 5.8715 | 1.6068 | 0.2481 | 2.9102 | 2.9102 | 4.1724 | 4.1724 | 0.8407 | 0.8407 | 60.16 | 0.5081 | 0.0073 | 1.7941 | 1.7941 | 0.061 | 0.1089
5148 |  | 1 |  |  | PASS |  | PASS | 1.7453 | 1.7453 | 1.8514 | 1.8514 | 46.6261 | 46.6261 | 46.6736 | 46.6736 | 111.4984 | 25.0205 | 0.1069 | 0.6573 | 0.5092 | 2.8339 | 2.8339 | 4.0486 | 4.0486 | 0.8379 | 0.8379 | 44.5618 | 0.42 | 0.0073 | 1.746 | 1.746 | 0.0475 | 0.1061
5149 |  | 1 |  |  | PASS |  | PASS | 1.7626 | 1.7626 | 1.8687 | 1.8687 | 46.3412 | 46.3412 | 46.4158 | 46.4158 | 113.8042 | 27.4959 | 13.2298 | 1.227 | 0.0944 | 2.878 | 2.878 | 4.1198 | 4.1198 | 0.8386 | 0.8386 | 49.4108 | 0.4946 | 0.0548 | 1.7633 | 1.7633 | 0.0746 | 0.1061
5150 |  | 1 |  |  | PASS |  | PASS | 1.7572 | 1.7572 | 1.864 | 1.864 | 46.3277 | 46.3277 | 46.3819 | 46.3819 | 113.4651 | 20.6122 | 6.7531 | 1.1355 | 0.0876 | 2.8593 | 2.8593 | 4.0774 | 4.0774 | 0.8383 | 0.8383 | 48.6648 | 0.5115 | 0.0446 | 1.7579 | 1.7579 | 0.0543 | 0.1068
5151 |  | 1 |  |  | PASS |  | PASS | 1.7724 | 1.7724 | 1.8786 | 1.8786 | 46.3141 | 46.3141 | 46.3752 | 46.3752 | 110.0403 | 0.7069 | 0.9782 | 0.9354 | 0.1056 | 2.8755 | 2.8755 | 4.1351 | 4.1351 | 0.839 | 0.839 | 45.0365 | 0.5149 | 0.0005 | 1.7738 | 1.7738 | 0.061 | 0.1061
5152 |  | 1 |  |  | PASS |  | PASS | 1.8046 | 1.8046 | 1.9128 | 1.9128 | 46.1107 | 46.1107 | 46.1649 | 46.1649 | 124.2482 | 4.5727 | 3.9387 | 1.3457 | 0.2209 | 2.9 | 2.9 | 4.1961 | 4.1961 | 0.8403 | 0.8403 | 54.8023 | 0.342 | 0.0141 | 1.806 | 1.806 | 0.0543 | 0.1082
5153 |  | 1 |  |  | PASS |  | PASS | 1.7907 | 1.7907 | 1.8976 | 1.8976 | 46.131 | 46.131 | 46.192 | 46.192 | 128.6225 | 1.7685 | 3.7691 | 1.0337 | 0.2514 | 2.8458 | 2.8458 | 4.0961 | 4.0961 | 0.839 | 0.839 | 53.3782 | 0.3148 | 0.0649 | 1.7918 | 1.7918 | 0.061 | 0.1068
5154 |  | 1 |  |  | PASS |  | PASS | 1.8379 | 1.8379 | 1.945 | 1.945 | 45.7038 | 45.7038 | 45.8055 | 45.8055 | 162.8707 | 17.8654 | 0.2426 | 2.0578 | 0.2108 | 2.889 | 2.889 | 4.2317 | 4.2317 | 0.8413 | 0.8413 | 69.112 | 0.2742 | 0.1226 | 1.8389 | 1.8389 | 0.1017 | 0.1072
5155 |  | 1 |  |  | PASS |  | PASS | 1.7721 | 1.7721 | 1.8782 | 1.8782 | 46.348 | 46.348 | 46.4294 | 46.4294 | 118.6193 | 27.8011 | 2.4806 | 1.2609 | 0.0537 | 2.8983 | 2.8983 | 4.1927 | 4.1927 | 0.841 | 0.841 | 51.6488 | 0.4505 | 0.0616 | 1.7728 | 1.7728 | 0.0814 | 0.1061
5156 |  | 1 |  |  | PASS |  | PASS | 1.746 | 1.746 | 1.8511 | 1.8511 | 46.6057 | 46.6057 | 46.6871 | 46.6871 | 107.2597 | 2.2432 | 9.1844 | 1.2813 | 0.343 | 2.8051 | 2.8051 | 3.9994 | 3.9994 | 0.8376 | 0.8376 | 46.8337 | 0.5726 | 0.0243 | 1.747 | 1.747 | 0.0814 | 0.1051
5157 |  | 1 |  |  | PASS |  | PASS | 1.8135 | 1.8135 | 1.9216 | 1.9216 | 45.8258 | 45.8258 | 45.9072 | 45.9072 | 133.2341 | 16.2378 | 4.6847 | 1.2372 | 0.5227 | 2.8729 | 2.8729 | 4.1385 | 4.1385 | 0.8403 | 0.8403 | 52.6322 | 0.4607 | 0.0005 | 1.8145 | 1.8145 | 0.0814 | 0.1082
5158 |  | 1 |  |  | PASS |  | PASS | 1.7755 | 1.7755 | 1.8823 | 1.8823 | 45.8733 | 45.8733 | 45.9276 | 45.9276 | 130.0806 | 6.9803 | 0.4799 | 1.1321 | 0.2481 | 2.8195 | 2.8195 | 4.0656 | 4.0656 | 0.8393 | 0.8393 | 52.1235 | 0.3216 | 0.0514 | 1.7768 | 1.7768 | 0.0543 | 0.1068
5159 |  | 1 |  |  | PASS |  | PASS | 1.7935 | 1.7935 | 1.9016 | 1.9016 | 45.5952 | 45.5952 | 45.6698 | 45.6698 | 136.7946 | 1.6903 | 0.3 | 1.1117 | 0.6312 | 2.8415 | 2.8415 | 4.0842 | 4.0842 | 0.8386 | 0.8386 | 51.6149 | 0.4403 | 0.0649 | 1.7952 | 1.7952 | 0.0746 | 0.1082
5160 |  | 1 |  |  | PASS |  | PASS | 1.8131 | 1.8131 | 1.9196 | 1.9196 | 45.3782 | 45.3782 | 45.4325 | 45.4325 | 161.3109 | 6.4716 | 8.8216 | 1.3932 | 0.187 | 2.8746 | 2.8746 | 4.1724 | 4.1724 | 0.84 | 0.84 | 61.0077 | 0.2742 | 0.1226 | 1.8138 | 1.8138 | 0.0543 | 0.1065
5161 |  | 1 |  |  | PASS |  | PASS | 1.8091 | 1.8091 | 1.9152 | 1.9152 | 45.5274 | 45.5274 | 45.602 | 45.602 | 144.7971 | 5.3968 | 1.8598 | 1.7662 | 0.0989 | 2.8381 | 2.8381 | 4.1046 | 4.1046 | 0.839 | 0.839 | 56.803 | 0.3386 | 0.1226 | 1.8094 | 1.8094 | 0.0746 | 0.1061
5162 |  | 1 |  |  | PASS |  | PASS | 1.8616 | 1.8616 | 1.9718 | 1.9718 | 45.0391 | 45.0391 | 45.107 | 45.107 | 172.2296 | 27.3942 | 0.5374 | 1.7357 | 0.2447 | 2.9128 | 2.9128 | 4.2453 | 4.2453 | 0.842 | 0.842 | 64.8394 | 0.3148 | 0.126 | 1.8636 | 1.8636 | 0.0678 | 0.1102
5163 |  | 1 |  |  | PASS |  | PASS | 1.8406 | 1.8406 | 1.9471 | 1.9471 | 45.324 | 45.324 | 45.3986 | 45.3986 | 161.277 | 6.0749 | 3.1484 | 1.834 | 0.0029 | 2.8822 | 2.8822 | 4.2131 | 4.2131 | 0.8407 | 0.8407 | 60.3634 | 0.4301 | 0.0989 | 1.8419 | 1.8419 | 0.0746 | 0.1065
5164 |  | 1 |  |  | PASS |  | PASS | 1.8325 | 1.8325 | 1.9389 | 1.9389 | 45.5342 | 45.5342 | 45.602 | 45.602 | 140.3211 | 9.2184 | 1.3955 | 0.8642 | 0.4685 | 2.8602 | 2.8602 | 4.1639 | 4.1639 | 0.8403 | 0.8403 | 54.5989 | 0.342 | 0.0582 | 1.8335 | 1.8335 | 0.0678 | 0.1065
5165 |  | 1 |  |  | PASS |  | PASS | 1.8681 | 1.8681 | 1.9786 | 1.9786 | 45.1273 | 45.1273 | 45.1951 | 45.1951 | 161.9212 | 11.6599 | 3.0231 | 0.4403 | 0.1633 | 2.9094 | 2.9094 | 4.2385 | 4.2385 | 0.8424 | 0.8424 | 59.2783 | 0.498 | 0.0005 | 1.8694 | 1.8694 | 0.0678 | 0.1105
5166 |  | 1 |  |  | PASS |  | PASS | 1.8006 | 1.8006 | 1.9081 | 1.9081 | 45.6359 | 45.6359 | 45.6902 | 45.6902 | 137.8458 | 8.0993 | 3.0806 | 1.6 | 0.2345 | 2.8305 | 2.8305 | 4.0808 | 4.0808 | 0.8386 | 0.8386 | 53.3103 | 0.3148 | 0.1158 | 1.8019 | 1.8019 | 0.0543 | 0.1075
5167 |  | 1 |  |  | PASS |  | PASS | 1.8057 | 1.8057 | 1.9115 | 1.9115 | 45.5139 | 45.5139 | 45.5613 | 45.5613 | 145.9501 | 3.1145 | 1.2834 | 0.6506 | 0.1124 | 2.8704 | 2.8704 | 4.1436 | 4.1436 | 0.8403 | 0.8403 | 54.6667 | 0.5285 | 0.0039 | 1.8067 | 1.8067 | 0.0475 | 0.1058
5168 |  | 1 |  |  | PASS |  | PASS | 1.7918 | 1.7918 | 1.8989 | 1.8989 | 45.7987 | 45.7987 | 45.8462 | 45.8462 | 133.641 | 16.3056 | 1.1477 | 1.3864 | 0.1216 | 2.8288 | 2.8288 | 4.0656 | 4.0656 | 0.8386 | 0.8386 | 53.7512 | 0.5454 | 0.0412 | 1.7931 | 1.7931 | 0.0475 | 0.1072
5169 |  | 1 |  |  | PASS |  | PASS | 1.769 | 1.769 | 1.8752 | 1.8752 | 46.07 | 46.07 | 46.1174 | 46.1174 | 123.7396 | 1.9277 | 1.7581 | 0.0378 | 0.1463 | 2.8161 | 2.8161 | 4.0367 | 4.0367 | 0.8383 | 0.8383 | 48.0883 | 0.4776 | 0.013 | 1.7714 | 1.7714 | 0.0475 | 0.1061
5170 |  | 1 |  |  | PASS |  | PASS | 1.8145 | 1.8145 | 1.9223 | 1.9223 | 46.0022 | 46.0022 | 46.0632 | 46.0632 | 120.3826 | 6.5055 | 3.8708 | 0.8167 | 0.4312 | 2.8543 | 2.8543 | 4.1232 | 4.1232 | 0.84 | 0.84 | 50.9706 | 0.464 | 0.0029 | 1.8152 | 1.8152 | 0.061 | 0.1078
5171 |  | 1 |  |  | PASS |  | PASS | 1.7375 | 1.7375 | 1.8419 | 1.8419 | 46.7142 | 46.7142 | 46.7753 | 46.7753 | 104.7844 | 0.9782 | 8.4486 | 1.166 | 0.2345 | 2.8093 | 2.8093 | 3.9961 | 3.9961 | 0.8369 | 0.8369 | 45.0704 | 0.3182 | 0.0853 | 1.7382 | 1.7382 | 0.061 | 0.1044
5172 |  | 1 |  |  | PASS |  | PASS | 1.7487 | 1.7487 | 1.8555 | 1.8555 | 46.7007 | 46.7007 | 46.7617 | 46.7617 | 107.3954 | 3.8945 | 1.5547 | 1.6068 | 0.2141 | 2.8534 | 2.8534 | 4.0639 | 4.0639 | 0.8383 | 0.8383 | 44.2905 | 0.3589 | 0.1158 | 1.7507 | 1.7507 | 0.061 | 0.1068
5173 |  | 1 |  |  | PASS |  | PASS | 1.7345 | 1.7345 | 1.8409 | 1.8409 | 46.8838 | 46.8838 | 46.9516 | 46.9516 | 99.9693 | 5.8037 | 0.1983 | 0.6336 | 0.1497 | 2.8271 | 2.8271 | 4.0062 | 4.0062 | 0.8373 | 0.8373 | 41.2387 | 0.5047 | 0.0005 | 1.7358 | 1.7358 | 0.0678 | 0.1065
5174 |  | 1 |  |  | PASS |  | PASS | 1.7287 | 1.7287 | 1.8325 | 1.8325 | 46.7278 | 46.7278 | 46.7617 | 46.7617 | 104.2757 | 0.2765 | 0.7173 | 1.2677 | 0.265 | 2.8237 | 2.8237 | 4.0096 | 4.0096 | 0.8369 | 0.8369 | 42.9002 | 0.4742 | 0.0005 | 1.7287 | 1.7287 | 0.0339 | 0.1038
5175 |  | 1 |  |  | PASS |  | PASS | 1.828 | 1.828 | 1.9355 | 1.9355 | 45.3036 | 45.3036 | 45.3511 | 45.3511 | 168.3301 | 1.5989 | 1.8024 | 0.8845 | 0.2989 | 2.8543 | 2.8543 | 4.1436 | 4.1436 | 0.8393 | 0.8393 | 63.1779 | 0.542 | 0.0141 | 1.8291 | 1.8291 | 0.0475 | 0.1075
5176 |  | 6 |  |  | FAIL | T11 ISGS | PASS | 1.8592 | 1.8592 | 1.9701 | 1.9701 | 44.7814 | 44.7814 | 44.8492 | 44.8492 | 210.0383 | OVER
5177 |  | 1 |  |  | PASS |  | PASS | 1.7901 | 1.7901 | 1.8972 | 1.8972 | 45.5071 | 45.5071 | 45.5817 | 45.5817 | 163.7184 | 11.6599 | 3.5657 | 0.6268 | 0.4786 | 2.8475 | 2.8475 | 4.0927 | 4.0927 | 0.839 | 0.839 | 65.1107 | 0.4708 | 0.0141 | 1.7918 | 1.7918 | 0.0746 | 0.1072
5178 |  | 1 |  |  | PASS |  | PASS | 1.7975 | 1.7975 | 1.9057 | 1.9057 | 45.4189 | 45.4189 | 45.4732 | 45.4732 | 185.6576 | 9.3879 | 14.3727 | 1.1897 | 0.0955 | 2.8831 | 2.8831 | 4.1554 | 4.1554 | 0.8403 | 0.8403 | 78.3353 | 0.5827 | 0.031 | 1.7985 | 1.7985 | 0.0543 | 0.1082
5179 |  | 1 |  |  | PASS |  | PASS | 1.7823 | 1.7823 | 1.8898 | 1.8898 | 45.7377 | 45.7377 | 45.7987 | 45.7987 | 164.8713 | 9.7371 | 8.608 | 1.1796 | 0.0887 | 2.8576 | 2.8576 | 4.091 | 4.091 | 0.839 | 0.839 | 70.2988 | 0.5692 | 0.0276 | 1.7836 | 1.7836 | 0.061 | 0.1075
5180 |  | 1 |  |  | PASS |  | PASS | 1.7626 | 1.7626 | 1.8687 | 1.8687 | 45.9818 | 45.9818 | 46.0428 | 46.0428 | 146.357 | 7.2177 | 9.1166 | 0.8981 | 0.0571 | 2.8432 | 2.8432 | 4.0605 | 4.0605 | 0.8383 | 0.8383 | 62.2623 | 0.5692 | 0.0243 | 1.764 | 1.764 | 0.061 | 0.1061
5181 |  | 1 |  |  | PASS |  | PASS | 1.8111 | 1.8111 | 1.9196 | 1.9196 | 45.5003 | 45.5003 | 45.5885 | 45.5885 | 166.872 | 8.8793 | 11.5682 | 1.3389 | 0.204 | 2.9068 | 2.9068 | 4.1927 | 4.1927 | 0.8413 | 0.8413 | 68.9764 | 0.4946 | 0.0616 | 1.8121 | 1.8121 | 0.0882 | 0.1085
5182 |  | 1 |  |  | PASS |  | PASS | 1.7545 | 1.7545 | 1.8613 | 1.8613 | 46.2124 | 46.2124 | 46.2599 | 46.2599 | 133.641 | 2.572 | 3.1484 | 1.0676 | 0.0378 | 2.8271 | 2.8271 | 4.0232 | 4.0232 | 0.8383 | 0.8383 | 55.3788 | 0.42 | 0.0887 | 1.7558 | 1.7558 | 0.0475 | 0.1068
5183 |  | 1 |  |  | PASS |  | PASS | 1.7775 | 1.7775 | 1.884 | 1.884 | 46.0428 | 46.0428 | 46.0903 | 46.0903 | 140.8637 | 13.118 | 0.9443 | 1.6984 | 0.3193 | 2.8738 | 2.8738 | 4.1283 | 4.1283 | 0.84 | 0.84 | 56.9386 | 0.3386 | 0.1124 | 1.7789 | 1.7789 | 0.0475 | 0.1065
5184 |  | 1 |  |  | PASS |  | PASS | 1.7714 | 1.7714 | 1.8782 | 1.8782 | 46.1717 | 46.1717 | 46.2327 | 46.2327 | 130.0806 | 7.9399 | 2.9892 | 2.1901 | 0.0446 | 2.8483 | 2.8483 | 4.0707 | 4.0707 | 0.8386 | 0.8386 | 52.0218 | 0.3589 | 0.0989 | 1.7724 | 1.7724 | 0.061 | 0.1068
5185 |  | 1 |  |  | PASS |  | PASS | 1.7653 | 1.7653 | 1.8728 | 1.8728 | 46.1039 | 46.1039 | 46.1581 | 46.1581 | 134.4549 | 4.3353 | 1.3173 | 1.9425 | 0.1904 | 2.8449 | 2.8449 | 4.0707 | 4.0707 | 0.8379 | 0.8379 | 54.7345 | 0.2708 | 0.1328 | 1.767 | 1.767 | 0.0543 | 0.1075
5186 |  | 1 |  |  | PASS |  | PASS | 1.8114 | 1.8114 | 1.9196 | 1.9196 | 45.7377 | 45.7377 | 45.819 | 45.819 | 151.6468 | 26.1734 | 2.165 | 1.8679 | 0.1497 | 2.9026 | 2.9026 | 4.2029 | 4.2029 | 0.8403 | 0.8403 | 63.144 | 0.2402 | 0.1192 | 1.8128 | 1.8128 | 0.0814 | 0.1082
5187 |  | 1 |  |  | PASS |  | PASS | 1.7765 | 1.7765 | 1.884 | 1.884 | 46.07 | 46.07 | 46.1378 | 46.1378 | 137.5067 | 9.4319 | 3.318 | 2.1833 | 0.1938 | 2.8534 | 2.8534 | 4.0791 | 4.0791 | 0.8379 | 0.8379 | 54.7006 | 0.3589 | 0.109 | 1.7775 | 1.7775 | 0.0678 | 0.1075
5188 |  | 1 |  |  | PASS |  | PASS | 1.8145 | 1.8145 | 1.922 | 1.922 | 45.5885 | 45.5885 | 45.6495 | 45.6495 | 174.7728 | 13.7623 | 0.4017 | 2.5427 | 0.1735 | 2.9034 | 2.9034 | 4.191 | 4.191 | 0.84 | 0.84 | 72.469 | 0.3589 | 0.0887 | 1.8158 | 1.8158 | 0.061 | 0.1075
5189 |  | 1 |  |  | PASS |  | PASS | 1.8057 | 1.8057 | 1.9138 | 1.9138 | 45.7377 | 45.7377 | 45.7851 | 45.7851 | 153.1727 | 2.7754 | 0.0052 | 2.2511 | 0.1735 | 2.8848 | 2.8848 | 4.1402 | 4.1402 | 0.8393 | 0.8393 | 61.652 | 0.3488 | 0.1022 | 1.8074 | 1.8074 | 0.0475 | 0.1082
5190 |  | 1 |  |  | PASS |  | PASS | 1.8206 | 1.8206 | 1.9284 | 1.9284 | 45.6563 | 45.6563 | 45.697 | 45.697 | 162.6333 | 4.5388 | 0.9104 | 2.2002 | 0.2514 | 2.8721 | 2.8721 | 4.1436 | 4.1436 | 0.8396 | 0.8396 | 69.5867 | 0.2775 | 0.126 | 1.8216 | 1.8216 | 0.0407 | 0.1078
5191 |  | 1 |  |  | PASS |  | PASS | 1.8721 | 1.8721 | 1.981 | 1.981 | 45.2765 | 45.2765 | 45.3308 | 45.3308 | 202.9174 | 9.1505 | 0.8425 | 1.8238 | 0.3769 | 2.9475 | 2.9475 | 4.308 | 4.308 | 0.8424 | 0.8424 | 84.7102 | 0.3928 | 0.1158 | 1.8738 | 1.8738 | 0.0543 | 0.1089
5192 |  | 1 |  |  | PASS |  | PASS | 1.845 | 1.845 | 1.9532 | 1.9532 | 45.5749 | 45.5749 | 45.6563 | 45.6563 | 168.0588 | 2.7415 | 1.6328 | 1.3593 | 0.2141 | 2.8644 | 2.8644 | 4.152 | 4.152 | 0.8396 | 0.8396 | 67.0774 | 0.403 | 0.0955 | 1.8477 | 1.8477 | 0.0814 | 0.1082
5193 |  | 1 |  |  | PASS |  | PASS | 1.8918 | 1.8918 | 2.002 | 2.002 | 45.0527 | 45.0527 | 45.1205 | 45.1205 | 193.7958 | 8.981 | 0.6156 | 1.322 | 0.2887 | 2.945 | 2.945 | 4.2979 | 4.2979 | 0.8427 | 0.8427 | 73.1811 | 0.2877 | 0.1328 | 1.8932 | 1.8932 | 0.0678 | 0.1102
5194 |  | 1 |  |  | PASS |  | PASS | 1.9508 | 1.9508 | 2.0593 | 2.0593 | 44.8696 | 44.8696 | 44.951 | 44.951 | 213.1579 | 4.3014 | 3.2841 | 1.9459 | 0.1735 | 3.0102 | 3.0102 | 4.603 | 4.603 | 0.8454 | 0.8454 | 79.929 | 0.3454 | 0.1294 | 1.9518 | 1.9518 | 0.0814 | 0.1085
5195 |  | 1 |  |  | PASS |  | PASS | 1.804 | 1.804 | 1.9118 | 1.9118 | 45.4257 | 45.4257 | 45.4935 | 45.4935 | 194.6435 | 25.8004 | 0.5817 | 2.0646 | 0.1904 | 2.8738 | 2.8738 | 4.1266 | 4.1266 | 0.84 | 0.84 | 81.0141 | 0.4132 | 0.0853 | 1.8046 | 1.8046 | 0.0678 | 0.1078
5196 |  | 1 |  |  | PASS |  | PASS | 1.7935 | 1.7935 | 1.9016 | 1.9016 | 45.541 | 45.541 | 45.5885 | 45.5885 | 182.0294 | 12.7789 | 5.1255 | 2.0714 | 0.0571 | 2.8695 | 2.8695 | 4.1215 | 4.1215 | 0.8393 | 0.8393 | 76.8094 | 0.4471 | 0.0683 | 1.7952 | 1.7952 | 0.0475 | 0.1082
5197 |  | 1 |  |  | PASS |  | PASS | 1.8562 | 1.8562 | 1.9637 | 1.9637 | 45.1273 | 45.1273 | 45.2155 | 45.2155 | 213.5309 | 9.9644 | 7.8382 | 1.6543 | 0.2209 | 2.9356 | 2.9356 | 4.3335 | 4.3335 | 0.8427 | 0.8427 | 87.6264 | 0.3284 | 0.0921 | 1.8572 | 1.8572 | 0.0882 | 0.1075
5198 |  | 1 |  |  | PASS |  | PASS | 1.8043 | 1.8043 | 1.9125 | 1.9125 | 45.6766 | 45.6766 | 45.7241 | 45.7241 | 169.11 | 27.2925 | 4.1996 | 2.2002 | 0.0707 | 2.8644 | 2.8644 | 4.1198 | 4.1198 | 0.8396 | 0.8396 | 70.8074 | 0.4301 | 0.0819 | 1.8063 | 1.8063 | 0.0475 | 0.1082
5199 |  | 1 |  |  | PASS |  | PASS | 1.8321 | 1.8321 | 1.941 | 1.941 | 45.4189 | 45.4189 | 45.48 | 45.48 | 187.9295 | 8.981 | 4.9118 | 2.3359 | 0.4888 | 2.9009 | 2.9009 | 4.2063 | 4.2063 | 0.8413 | 0.8413 | 78.9795 | 0.3352 | 0.1124 | 1.8331 | 1.8331 | 0.061 | 0.1089
5200 |  | 1 |  |  | PASS |  | PASS | 1.8606 | 1.8606 | 1.9691 | 1.9691 | 44.7882 | 44.7882 | 44.856 | 44.856 | 267.6838 | 11.636 | 2.9111 | 1.773 | 0.2413 | 2.8983 | 2.8983 | 4.2114 | 4.2114 | 0.842 | 0.842 | 107.4632 | 0.3657 | 0.1158 | 1.8616 | 1.8616 | 0.0678 | 0.1085
5201 |  | 1 |  |  | PASS |  | PASS | 1.8579 | 1.8579 | 1.9647 | 1.9647 | 45.0188 | 45.0188 | 45.0595 | 45.0595 | 247.7791 | 19.9777 | 0.5374 | 1.1117 | 0.0107 | 2.8822 | 2.8822 | 4.2249 | 4.2249 | 0.841 | 0.841 | 103.4619 | 0.3861 | 0.109 | 1.8586 | 1.8586 | 0.0407 | 0.1068
5202 |  | 1 |  |  | PASS |  | PASS | 1.8759 | 1.8759 | 1.9861 | 1.9861 | 44.639 | 44.639 | 44.7272 | 44.7272 | 286.0286 | 2.6737 | 2.3685 | 2.2036 | 0.187 | 2.9475 | 2.9475 | 4.2962 | 4.2962 | 0.8441 | 0.8441 | 116.7543 | 0.4335 | 0.0989 | 1.8765 | 1.8765 | 0.0882 | 0.1102
5203 |  | 1 |  |  | PASS |  | PASS | 1.8104 | 1.8104 | 1.9176 | 1.9176 | 45.385 | 45.385 | 45.4393 | 45.4393 | 223.6698 | 14.1114 | 1.2938 | 1.383 | 0.4379 | 2.8644 | 2.8644 | 4.1266 | 4.1266 | 0.8403 | 0.8403 | 91.492 | 0.2504 | 0.1056 | 1.8111 | 1.8111 | 0.0543 | 0.1072
5204 |  | 1 |  |  | PASS |  | PASS | 1.8209 | 1.8209 | 1.9281 | 1.9281 | 45.1002 | 45.1002 | 45.1612 | 45.1612 | 248.7286 | 16.1699 | 0.3443 | 0.6472 | 0.3939 | 2.9144 | 2.9144 | 4.2334 | 4.2334 | 0.842 | 0.842 | 109.5995 | 0.4369 | 0.0005 | 1.8216 | 1.8216 | 0.061 | 0.1072
5205 |  | 1 |  |  | PASS |  | PASS | 1.825 | 1.825 | 1.9318 | 1.9318 | 45.2087 | 45.2087 | 45.2765 | 45.2765 | 231.6045 | 23.1554 | 7.2278 | 0.9829 | 0.1182 | 2.8805 | 2.8805 | 4.1639 | 4.1639 | 0.84 | 0.84 | 99.5624 | 0.5319 | 0.0412 | 1.8257 | 1.8257 | 0.0678 | 0.1068
5206 |  | 1 |  |  | PASS |  | PASS | 1.882 | 1.882 | 1.9939 | 1.9939 | 44.5576 | 44.5576 | 44.639 | 44.639 | 288.877 | 6.4716 | 1.4529 | 2.1256 | 0.2277 | 2.967 | 2.967 | 4.3233 | 4.3233 | 0.8444 | 0.8444 | 114.3468 | 0.4064 | 0.1022 | 1.8837 | 1.8837 | 0.0814 | 0.1119
5207 |  | 1 |  |  | PASS |  | PASS | 1.8745 | 1.8745 | 1.981 | 1.981 | 44.8018 | 44.8018 | 44.8492 | 44.8492 | 273.3805 | 19.2218 | 2.1076 | 1.1321 | 0.6143 | 2.9102 | 2.9102 | 4.2995 | 4.2995 | 0.8424 | 0.8424 | 109.8029 | 0.4301 | 0.0073 | 1.8755 | 1.8755 | 0.0475 | 0.1065
5208 |  | 1 |  |  | PASS |  | PASS | 1.8701 | 1.8701 | 1.9786 | 1.9786 | 44.4016 | 44.4016 | 44.5237 | 44.5237 | 273.211 | 8.1332 | 0.9208 | 1.3491 | 0.187 | 2.9382 | 2.9382 | 4.2758 | 4.2758 | 0.842 | 0.842 | 106.0051 | 0.3657 | 0.1158 | 1.8718 | 1.8718 | 0.1221 | 0.1085
5209 |  | 1 |  |  | PASS |  | PASS | 1.8816 | 1.8816 | 1.9884 | 1.9884 | 44.2457 | 44.2457 | 44.3406 | 44.3406 | 263.0721 | 19.8322 | 5.3628 | 1.1592 | 0.3091 | 2.9874 | 2.9874 | 4.4318 | 4.4318 | 0.8441 | 0.8441 | 90.7799 | 0.542 | 0.048 | 1.8823 | 1.8823 | 0.0949 | 0.1068
5210 |  | 1 |  |  | PASS |  | PASS | 1.8141 | 1.8141 | 1.923 | 1.923 | 45.5681 | 45.5681 | 45.6088 | 45.6088 | 170.1612 | 10.4391 | 11.253 | 0.559 | 0.2233 | 2.8848 | 2.8848 | 4.1554 | 4.1554 | 0.8407 | 0.8407 | 69.9258 | 0.559 | 0.0412 | 1.8158 | 1.8158 | 0.0407 | 0.1089
5211 |  | 1 |  |  | PASS |  | PASS | 1.865 | 1.865 | 1.9739 | 1.9739 | 44.9984 | 44.9984 | 45.0595 | 45.0595 | 232.147 | 12.9146 | 13.5349 | 2.3122 | 0.1972 | 2.945 | 2.945 | 4.2995 | 4.2995 | 0.8434 | 0.8434 | 100.444 | 0.4573 | 0.0683 | 1.865 | 1.865 | 0.061 | 0.1089
5212 |  | 1 |  |  | PASS |  | PASS | 1.8121 | 1.8121 | 1.9189 | 1.9189 | 45.3782 | 45.3782 | 45.4528 | 45.4528 | 183.8604 | 12.9485 | 11.5242 | 1.6339 | 0.0005 | 2.8729 | 2.8729 | 4.1436 | 4.1436 | 0.842 | 0.842 | 77.318 | 0.5692 | 0.0243 | 1.8124 | 1.8124 | 0.0746 | 0.1068
5213 |  | 1 |  |  | PASS |  | PASS | 1.8135 | 1.8135 | 1.922 | 1.922 | 45.1612 | 45.1612 | 45.2562 | 45.2562 | 234.4868 | 7.3194 | 9.2963 | 1.2813 | 0.3396 | 2.8822 | 2.8822 | 4.1503 | 4.1503 | 0.8413 | 0.8413 | 99.698 | 0.4098 | 0.0955 | 1.8155 | 1.8155 | 0.0949 | 0.1085
5214 |  | 1 |  |  | PASS |  | PASS | 1.8348 | 1.8348 | 1.942 | 1.942 | 44.9103 | 44.9103 | 44.9917 | 44.9917 | 262.767 | 28.4115 | 0.4017 | 1.244 | 0.3973 | 2.9263 | 2.9263 | 4.2741 | 4.2741 | 0.842 | 0.842 | 107.0224 | 0.42 | 0.0073 | 1.8362 | 1.8362 | 0.0814 | 0.1072
5215 |  | 1 |  |  | PASS |  | PASS | 1.8375 | 1.8375 | 1.9454 | 1.9454 | 45.012 | 45.012 | 45.0595 | 45.0595 | 242.3876 | 21.3921 | 4.0743 | 1.2779 | 0.1836 | 2.9365 | 2.9365 | 4.2572 | 4.2572 | 0.8424 | 0.8424 | 100.9187 | 0.5217 | 0.0785 | 1.8382 | 1.8382 | 0.0475 | 0.1078
5216 |  | 1 |  |  | PASS |  | PASS | 1.8379 | 1.8379 | 1.9474 | 1.9474 | 44.951 | 44.951 | 45.0188 | 45.0188 | 230.6211 | 9.5575 | 0.819 | 0.9354 | 0.3973 | 2.9 | 2.9 | 4.1961 | 4.1961 | 0.8417 | 0.8417 | 91.6276 | 0.4064 | 0.109 | 1.8399 | 1.8399 | 0.0678 | 0.1095
5217 |  | 1 |  |  | PASS |  | PASS | 1.902 | 1.902 | 2.0135 | 2.0135 | 44.6729 | 44.6729 | 44.734 | 44.734 | 251.17 | 4.5829 | 1.5989 | 0.6133 | 0.1362 | 2.9501 | 2.9501 | 4.3318 | 4.3318 | 0.8441 | 0.8441 | 93.0518 | 0.5217 | 0.0005 | 1.9033 | 1.9033 | 0.061 | 0.1116
5218 |  | 1 |  |  | PASS |  | PASS | 1.8633 | 1.8633 | 1.9715 | 1.9715 | 44.8899 | 44.8899 | 44.9374 | 44.9374 | 229.8412 | 13.7284 | 0.2087 | 0.2538 | 0.0989 | 2.906 | 2.906 | 4.2453 | 4.2453 | 0.8427 | 0.8427 | 90.2035 | 0.542 | 0.0175 | 1.864 | 1.864 | 0.0475 | 0.1082
5219 |  | 1 |  |  | PASS |  | PASS | 1.8599 | 1.8599 | 1.9678 | 1.9678 | 44.5915 | 44.5915 | 44.7068 | 44.7068 | 216.6845 | 2.4024 | 2.1754 | 0.6065 | 0.7058 | 2.9314 | 2.9314 | 4.286 | 4.286 | 0.843 | 0.843 | 81.6923 | 0.42 | 0.0107 | 1.8603 | 1.8603 | 0.1153 | 0.1078
5220 |  | 1 |  |  | PASS |  | PASS | 1.8236 | 1.8236 | 1.9325 | 1.9325 | 45.4528 | 45.4528 | 45.4935 | 45.4935 | 199.2552 | 31.1582 | 15.2304 | 2.441 | 0.1836 | 2.9246 | 2.9246 | 4.2182 | 4.2182 | 0.842 | 0.842 | 84.5067 | 0.4708 | 0.0616 | 1.824 | 1.824 | 0.0407 | 0.1089
5221 |  | 1 |  |  | PASS |  | PASS | 1.7955 | 1.7955 | 1.9043 | 1.9043 | 45.6427 | 45.6427 | 45.697 | 45.697 | 171.721 | 12.2125 | 7.0922 | 1.5458 | 0.421 | 2.8763 | 2.8763 | 4.1334 | 4.1334 | 0.8403 | 0.8403 | 70.8414 | 0.2301 | 0.0989 | 1.7968 | 1.7968 | 0.0543 | 0.1089
5222 |  | 1 |  |  | PASS |  | PASS | 1.8413 | 1.8413 | 1.9488 | 1.9488 | 45.2629 | 45.2629 | 45.3172 | 45.3172 | 212.1067 | 30.6496 | 0.5138 | 1.7933 | 0.5092 | 2.9212 | 2.9212 | 4.2809 | 4.2809 | 0.8424 | 0.8424 | 90.1017 | 0.3928 | 0.0029 | 1.8423 | 1.8423 | 0.0543 | 0.1075
5223 |  | 1 |  |  | PASS |  | PASS | 1.7985 | 1.7985 | 1.906 | 1.906 | 45.4393 | 45.4393 | 45.5003 | 45.5003 | 195.2539 | 14.5762 | 16.6207 | 1.1863 | 0.0741 | 2.8966 | 2.8966 | 4.1622 | 4.1622 | 0.8407 | 0.8407 | 83.4216 | 0.5013 | 0.0548 | 1.7996 | 1.7996 | 0.061 | 0.1075
5224 |  | 1 |  |  | PASS |  | PASS | 1.8277 | 1.8277 | 1.9362 | 1.9362 | 45.2833 | 45.2833 | 45.3579 | 45.3579 | 229.3326 | 1.3173 | 11.0935 | 1.4305 | 0.5227 | 2.9094 | 2.9094 | 4.2012 | 4.2012 | 0.8417 | 0.8417 | 98.7486 | 0.42 | 0.0887 | 1.8284 | 1.8284 | 0.0746 | 0.1085
5225 |  | 1 |  |  | PASS |  | PASS | 1.8521 | 1.8521 | 1.9627 | 1.9627 | 45.3647 | 45.3647 | 45.4189 | 45.4189 | 193.6941 | 15.9665 | 1.4529 | 1.4746 | 0.1565 | 2.9441 | 2.9441 | 4.2843 | 4.2843 | 0.842 | 0.842 | 80.8106 | 0.5251 | 0.0243 | 1.8531 | 1.8531 | 0.0543 | 0.1105
5226 |  | 1 |  |  | PASS |  | PASS | 1.8247 | 1.8247 | 1.9332 | 1.9332 | 45.6088 | 45.6088 | 45.6563 | 45.6563 | 175.7223 | 3.9048 | 2.7415 | 1.4814 | 0.4447 | 2.906 | 2.906 | 4.1944 | 4.1944 | 0.8403 | 0.8403 | 73.0454 | 0.2369 | 0.0989 | 1.8257 | 1.8257 | 0.0475 | 0.1085
5227 |  | 1 |  |  | PASS |  | PASS | 1.8508 | 1.8508 | 1.9583 | 1.9583 | 45.3918 | 45.3918 | 45.4325 | 45.4325 | 201.1541 | 3.4639 | 0.0965 | 1.3152 | 0.0514 | 2.9484 | 2.9484 | 4.3538 | 4.3538 | 0.8434 | 0.8434 | 80.9463 | 0.5217 | 0.0107 | 1.8521 | 1.8521 | 0.0407 | 0.1075
5228 |  | 1 |  |  | PASS |  | PASS | 1.8094 | 1.8094 | 1.9186 | 1.9186 | 45.5952 | 45.5952 | 45.6495 | 45.6495 | 163.2437 | 6.2106 | 0.3104 | 0.6336 | 0.2887 | 2.9017 | 2.9017 | 4.1741 | 4.1741 | 0.841 | 0.841 | 64.0595 | 0.5183 | 0.0039 | 1.8108 | 1.8108 | 0.0543 | 0.1092
5229 |  | 1 |  |  | PASS |  | PASS | 1.8301 | 1.8301 | 1.9379 | 1.9379 | 45.6359 | 45.6359 | 45.6902 | 45.6902 | 162.7351 | 22.8163 | 4.9457 | 0.9659 | 0.0175 | 2.8975 | 2.8975 | 4.2266 | 4.2266 | 0.8417 | 0.8417 | 69.112 | 0.4912 | 0.0005 | 1.8311 | 1.8311 | 0.0543 | 0.1078
5230 |  | 1 |  |  | PASS |  | PASS | 1.8904 | 1.8904 | 2 | 2 | 44.9917 | 44.9917 | 45.0934 | 45.0934 | 204.3076 | 9.8966 | 5.668 | 0.6506 | 0.8042 | 2.9534 | 2.9534 | 4.3216 | 4.3216 | 0.843 | 0.843 | 80.4037 | 0.3657 | 0.0175 | 1.8915 | 1.8915 | 0.1017 | 0.1095
5231 |  | 1 |  |  | PASS |  | PASS | 1.9091 | 1.9091 | 2.019 | 2.019 | 45.107 | 45.107 | 45.1544 | 45.1544 | 204.545 | 20.1713 | 2.6501 | 0.5047 | 0.2345 | 2.9602 | 2.9602 | 4.3758 | 4.3758 | 0.843 | 0.843 | 79.4204 | 0.5217 | 0.0097 | 1.9104 | 1.9104 | 0.0475 | 0.1099
5232 |  | 1 |  |  | PASS |  | PASS | 1.9189 | 1.9189 | 2.0271 | 2.0271 | 45.0798 | 45.0798 | 45.1341 | 45.1341 | 243.2353 | 0.6495 | 0.819 | 1.4474 | 0.1735 | 2.984 | 2.984 | 4.6064 | 4.6064 | 0.8447 | 0.8447 | 102.4107 | 0.5488 | 0.0107 | 1.9196 | 1.9196 | 0.0543 | 0.1082
5233 |  | 1 |  |  | PASS |  | PASS | 1.8572 | 1.8572 | 1.9671 | 1.9671 | 45.3443 | 45.3443 | 45.3918 | 45.3918 | 207.4273 | 28.2419 | 2.5381 | 0.8269 | 0.4854 | 2.9255 | 2.9255 | 4.2521 | 4.2521 | 0.842 | 0.842 | 83.286 | 0.4674 | 0.0063 | 1.8582 | 1.8582 | 0.0475 | 0.1099
5234 |  | 1 |  |  | PASS |  | PASS | 1.8562 | 1.8562 | 1.9654 | 1.9654 | 45.4393 | 45.4393 | 45.5206 | 45.5206 | 186.4714 | 16.1021 | 0.2322 | 1.4814 | 0.6685 | 2.9356 | 2.9356 | 4.2758 | 4.2758 | 0.842 | 0.842 | 76.9789 | 0.4674 | 0.0276 | 1.8572 | 1.8572 | 0.0814 | 0.1092
5235 |  | 1 |  |  | PASS |  | PASS | 1.7538 | 1.7538 | 1.8613 | 1.8613 | 46.8092 | 46.8092 | 46.8567 | 46.8567 | 95.8324 | 17.8315 | 1.192 | 1.8951 | 0.2243 | 2.7602 | 2.7602 | 3.9503 | 3.9503 | 0.8359 | 0.8359 | 40.1197 | 0.3488 | 0.1022 | 1.7562 | 1.7562 | 0.0475 | 0.1075
5236 |  | 1 |  |  | PASS |  | PASS | 1.8413 | 1.8413 | 1.9484 | 1.9484 | 46.2938 | 46.2938 | 46.3412 | 46.3412 | 104.0384 | 13.1519 | 16.112 | 1.8815 | 0.1904 | 2.8305 | 2.8305 | 4.1503 | 4.1503 | 0.839 | 0.839 | 43.6123 | 0.4471 | 0.0717 | 1.8419 | 1.8419 | 0.0475 | 0.1072
5237 |  | 1 |  |  | PASS |  | PASS | 1.7938 | 1.7938 | 1.902 | 1.902 | 46.3209 | 46.3209 | 46.3819 | 46.3819 | 112.0409 | 4.8439 | 1.8024 | 1.8442 | 0.1463 | 2.7661 | 2.7661 | 4.0028 | 4.0028 | 0.8379 | 0.8379 | 44.5279 | 0.3691 | 0.1124 | 1.7955 | 1.7955 | 0.061 | 0.1082
5238 |  | 1 |  |  | PASS |  | PASS | 1.8345 | 1.8345 | 1.944 | 1.944 | 46.0632 | 46.0632 | 46.1174 | 46.1174 | 113.8042 | 30.5139 | 11.9412 | 1.7798 | 0.2345 | 2.7788 | 2.7788 | 4.0486 | 4.0486 | 0.8383 | 0.8383 | 46.9693 | 0.4607 | 0.0683 | 1.8358 | 1.8358 | 0.0543 | 0.1095
5239 |  | 1 |  |  | PASS |  | PASS | 1.8572 | 1.8572 | 1.963 | 1.963 | 45.0595 | 45.0595 | 45.1002 | 45.1002 | 180.7747 | 3.7249 | 7.7365 | 0.8642 | 0.2752 | 2.9144 | 2.9144 | 4.2656 | 4.2656 | 0.843 | 0.843 | 69.1798 | 0.4776 | 0.0683 | 1.8575 | 1.8575 | 0.0407 | 0.1058
5240 |  | 1 |  |  | PASS |  | PASS | 1.8433 | 1.8433 | 1.9515 | 1.9515 | 45.3172 | 45.3172 | 45.3986 | 45.3986 | 158.0556 | 1.3277 | 8.4384 | 0.9659 | 0.0005 | 2.8543 | 2.8543 | 4.1402 | 4.1402 | 0.8417 | 0.8417 | 60.4991 | 0.5793 | 0.0344 | 1.8447 | 1.8447 | 0.0814 | 0.1082
5241 |  | 1 |  |  | PASS |  | PASS | 1.825 | 1.825 | 1.9315 | 1.9315 | 45.2697 | 45.2697 | 45.3036 | 45.3036 | 163.6845 | 27.3942 | 0.7747 | 1.2813 | 0.4922 | 2.8449 | 2.8449 | 4.1232 | 4.1232 | 0.8403 | 0.8403 | 62.0928 | 0.4166 | 0.0029 | 1.826 | 1.826 | 0.0339 | 0.1065
5242 |  | 1 |  |  | PASS |  | PASS | 1.8606 | 1.8606 | 1.9711 | 1.9711 | 45.0459 | 45.0459 | 45.1409 | 45.1409 | 182.4702 | 9.727 | 2.6398 | 0.6166 | 0.421 | 2.8975 | 2.8975 | 4.2148 | 4.2148 | 0.8427 | 0.8427 | 69.2137 | 0.4335 | 0.0063 | 1.862 | 1.862 | 0.0949 | 0.1105
5243 |  | 1 |  |  | PASS |  | PASS | 1.7938 | 1.7938 | 1.901 | 1.901 | 45.5749 | 45.5749 | 45.6224 | 45.6224 | 149.5105 | 14.1014 | 0.1748 | 0.6438 | 0.0673 | 2.8339 | 2.8339 | 4.0673 | 4.0673 | 0.84 | 0.84 | 60.8721 | 0.5624 | 0.0073 | 1.7945 | 1.7945 | 0.0475 | 0.1072
5244 |  | 1 |  |  | PASS |  | PASS | 1.7948 | 1.7948 | 1.9016 | 1.9016 | 45.5613 | 45.5613 | 45.6088 | 45.6088 | 154.5291 | 27.462 | 2.0058 | 0.5081 | 0.4515 | 2.8644 | 2.8644 | 4.1317 | 4.1317 | 0.841 | 0.841 | 61.7876 | 0.481 | 0.0063 | 1.7952 | 1.7952 | 0.0475 | 0.1068
5245 |  | 1 |  |  | PASS |  | PASS | 1.789 | 1.789 | 1.8969 | 1.8969 | 45.9004 | 45.9004 | 45.9615 | 45.9615 | 144.1868 | 20.0018 | 5.3289 | 0.637 | 0.4447 | 2.8449 | 2.8449 | 4.0757 | 4.0757 | 0.8396 | 0.8396 | 62.6693 | 0.3759 | 0.0005 | 1.7894 | 1.7894 | 0.061 | 0.1078
5246 |  | 1 |  |  | PASS |  | PASS | 1.764 | 1.764 | 1.8711 | 1.8711 | 46.2395 | 46.2395 | 46.287 | 46.287 | 131.7421 | 4.81 | 0.3104 | 0.9252 | 0.5736 | 2.8229 | 2.8229 | 4.0367 | 4.0367 | 0.8386 | 0.8386 | 57.1082 | 0.4742 | 0.0175 | 1.765 | 1.765 | 0.0475 | 0.1072
5247 |  | 1 |  |  | PASS |  | PASS | 1.8084 | 1.8084 | 1.9159 | 1.9159 | 46.0564 | 46.0564 | 46.1174 | 46.1174 | 139.3717 | 7.4889 | 3.1588 | 1.5153 | 0.4379 | 2.8755 | 2.8755 | 4.1571 | 4.1571 | 0.841 | 0.841 | 55.2093 | 0.2335 | 0.109 | 1.8091 | 1.8091 | 0.061 | 0.1075
5248 |  | 1 |  |  | PASS |  | PASS | 1.7558 | 1.7558 | 1.8626 | 1.8626 | 46.4633 | 46.4633 | 46.5311 | 46.5311 | 119.3992 | 16.5769 | 2.165 | 1.2202 | 0.1768 | 2.8195 | 2.8195 | 4.0164 | 4.0164 | 0.8379 | 0.8379 | 48.8343 | 0.2131 | 0.1022 | 1.7575 | 1.7575 | 0.0678 | 0.1068
5249 |  | 1 |  |  | PASS |  | PASS | 1.7748 | 1.7748 | 1.8813 | 1.8813 | 46.2395 | 46.2395 | 46.3006 | 46.3006 | 128.2156 | 27.5637 | 0.6052 | 2.302 | 0.1972 | 2.8839 | 2.8839 | 4.13 | 4.13 | 0.8403 | 0.8403 | 53.3103 | 0.3962 | 0.0819 | 1.7751 | 1.7751 | 0.061 | 0.1065
5250 |  | 1 |  |  | PASS |  | PASS | 1.7711 | 1.7711 | 1.8779 | 1.8779 | 46.3277 | 46.3277 | 46.3887 | 46.3887 | 122.451 | 16.4412 | 15.5356 | 1.9561 | 0.1497 | 2.8424 | 2.8424 | 4.069 | 4.069 | 0.8386 | 0.8386 | 51.7505 | 0.464 | 0.0649 | 1.7718 | 1.7718 | 0.061 | 0.1068
5251 |  | 1 |  |  | PASS |  | PASS | 1.7609 | 1.7609 | 1.8674 | 1.8674 | 46.3006 | 46.3006 | 46.3548 | 46.3548 | 119.7044 | 0.3104 | 11.253 | 1.9493 | 0.2074 | 2.8424 | 2.8424 | 4.0537 | 4.0537 | 0.8383 | 0.8383 | 51.8862 | 0.559 | 0.0243 | 1.7616 | 1.7616 | 0.0543 | 0.1065
5252 |  | 1 |  |  | PASS |  | PASS | 1.8067 | 1.8067 | 1.9132 | 1.9132 | 46.0293 | 46.0293 | 46.07 | 46.07 | 130.0128 | 7.4889 | 1.5886 | 1.773 | 0.3464 | 2.9051 | 2.9051 | 4.2232 | 4.2232 | 0.841 | 0.841 | 51.6149 | 0.4369 | 0.0063 | 1.8084 | 1.8084 | 0.0407 | 0.1065
5253 |  | 1 |  |  | PASS |  | PASS | 1.7707 | 1.7707 | 1.8779 | 1.8779 | 46.1107 | 46.1107 | 46.1581 | 46.1581 | 123.0275 | 4.8779 | 1.1138 | 2.1697 | 0.0514 | 2.8441 | 2.8441 | 4.0622 | 4.0622 | 0.8393 | 0.8393 | 49.0717 | 0.3521 | 0.109 | 1.7721 | 1.7721 | 0.0475 | 0.1072
5254 |  | 1 |  |  | PASS |  | PASS | 1.8108 | 1.8108 | 1.9186 | 1.9186 | 45.6156 | 45.6156 | 45.7038 | 45.7038 | 150.2904 | 1.1477 | 3.8369 | 1.461 | 0.7601 | 2.8933 | 2.8933 | 4.169 | 4.169 | 0.8407 | 0.8407 | 61.1433 | 0.4573 | 0.0107 | 1.8118 | 1.8118 | 0.0882 | 0.1078
5255 |  | 1 |  |  | PASS |  | PASS | 1.8104 | 1.8104 | 1.9179 | 1.9179 | 45.7105 | 45.7105 | 45.7784 | 45.7784 | 147.8829 | 18.2385 | 18.408 | 1.7086 | 0.0707 | 2.8771 | 2.8771 | 4.1419 | 4.1419 | 0.84 | 0.84 | 62.3302 | 0.5624 | 0.031 | 1.8118 | 1.8118 | 0.0678 | 0.1075
5256 |  | 1 |  |  | PASS |  | PASS | 1.8267 | 1.8267 | 1.9342 | 1.9342 | 45.6563 | 45.6563 | 45.7173 | 45.7173 | 150.0191 | 9.8626 | 3.7352 | 1.6136 | 0.1599 | 2.8738 | 2.8738 | 4.147 | 4.147 | 0.8407 | 0.8407 | 60.3634 | 0.264 | 0.1226 | 1.8287 | 1.8287 | 0.061 | 0.1075
5257 |  | 1 |  |  | PASS |  | PASS | 1.882 | 1.882 | 1.9898 | 1.9898 | 45.2968 | 45.2968 | 45.3511 | 45.3511 | 181.792 | 21.9347 | 4.9898 | 1.1423 | 0.4786 | 2.9331 | 2.9331 | 4.3555 | 4.3555 | 0.8424 | 0.8424 | 73.3845 | 0.3555 | 0.0039 | 1.883 | 1.883 | 0.0543 | 0.1078
5258 |  | 1 |  |  | PASS |  | PASS | 1.8708 | 1.8708 | 1.9793 | 1.9793 | 45.5274 | 45.5274 | 45.602 | 45.602 | 173.2808 | 3.5657 | 5.2509 | 2.0985 | 0.0097 | 2.8771 | 2.8771 | 4.191 | 4.191 | 0.841 | 0.841 | 68.5694 | 0.42 | 0.0853 | 1.8711 | 1.8711 | 0.0746 | 0.1085
5259 |  | 1 |  |  | PASS |  | PASS | 1.8467 | 1.8467 | 1.9555 | 1.9555 | 45.6495 | 45.6495 | 45.7038 | 45.7038 | 183.6231 | 27.2925 | 6.7531 | 1.9086 | 0.3328 | 2.8949 | 2.8949 | 4.1995 | 4.1995 | 0.8407 | 0.8407 | 73.8932 | 0.2504 | 0.1158 | 1.8484 | 1.8484 | 0.0543 | 0.1089
5260 |  | 1 |  |  | PASS |  | PASS | 1.8643 | 1.8643 | 1.9725 | 1.9725 | 45.5885 | 45.5885 | 45.6631 | 45.6631 | 193.4228 | 17.5942 | 0.7747 | 2.4851 | 0.2718 | 2.8949 | 2.8949 | 4.2334 | 4.2334 | 0.8417 | 0.8417 | 79.1491 | 0.403 | 0.0955 | 1.866 | 1.866 | 0.0746 | 0.1082
5261 |  | 1 |  |  | PASS |  | PASS | 1.8955 | 1.8955 | 2.0061 | 2.0061 | 45.2426 | 45.2426 | 45.3172 | 45.3172 | 219.1937 | 22.2059 | 0.1748 | 2.207 | 0.2989 | 2.9492 | 2.9492 | 4.325 | 4.325 | 0.843 | 0.843 | 94.5099 | 0.3759 | 0.1226 | 1.8976 | 1.8976 | 0.0746 | 0.1105
5262 |  | 1 |  |  | PASS |  | PASS | 1.8918 | 1.8918 | 2.002 | 2.002 | 45.4121 | 45.4121 | 45.4867 | 45.4867 | 192.0325 | 21.2565 | 0.0391 | 0.8337 | 0.4922 | 2.9077 | 2.9077 | 4.2606 | 4.2606 | 0.842 | 0.842 | 74.4357 | 0.4234 | 0.0039 | 1.8938 | 1.8938 | 0.0746 | 0.1102
5263 |  | 1 |  |  | PASS |  | PASS | 1.9362 | 1.9362 | 2.0461 | 2.0461 | 45.1273 | 45.1273 | 45.2019 | 45.2019 | 240.6921 | 6.0647 | 6.0749 | 0.9286 | 0.5939 | 2.9365 | 2.9365 | 4.3657 | 4.3657 | 0.843 | 0.843 | 100.0032 | 0.3521 | 0.0141 | 1.9372 | 1.9372 | 0.0746 | 0.1099
5264 |  | 1 |  |  | PASS |  | PASS | 1.9549 | 1.9549 | 2.0661 | 2.0661 | 44.7746 | 44.7746 | 44.856 | 44.856 | 252.1534 | 13.2876 | 0.446 | 1.0134 | 0.638 | 2.989 | 2.989 | 4.4488 | 4.4488 | 0.8447 | 0.8447 | 92.1702 | 0.3284 | 0.0616 | 1.9562 | 1.9562 | 0.0814 | 0.1112
5265 |  | 1 |  |  | PASS |  | PASS | 1.9335 | 1.9335 | 2.0434 | 2.0434 | 44.8153 | 44.8153 | 44.8832 | 44.8832 | 234.0459 | 11.0257 | 2.3788 | 1.3152 | 0.4379 | 2.9602 | 2.9602 | 4.3826 | 4.3826 | 0.843 | 0.843 | 76.5042 | 0.4132 | 0.1124 | 1.9338 | 1.9338 | 0.0678 | 0.1099
5266 |  | 1 |  |  | PASS |  | PASS | 1.9579 | 1.9579 | 2.0678 | 2.0678 | 44.9238 | 44.9238 | 44.9917 | 44.9917 | 254.9679 | 6.9464 | 2.2668 | 1.7357 | 0.2379 | 2.9738 | 2.9738 | 4.4589 | 4.4589 | 0.8437 | 0.8437 | 103.055 | 0.2911 | 0.126 | 1.9589 | 1.9589 | 0.0678 | 0.1099
5267 |  | 1 |  |  | PASS |  | PASS | 1.8972 | 1.8972 | 2.0074 | 2.0074 | 45.4393 | 45.4393 | 45.5139 | 45.5139 | 204.5111 | 15.7969 | 1.4294 | 1.5729 | 0.3498 | 2.8941 | 2.8941 | 4.2487 | 4.2487 | 0.8407 | 0.8407 | 81.5905 | 0.3521 | 0.1192 | 1.8993 | 1.8993 | 0.0746 | 0.1102
5268 |  | 1 |  |  | PASS |  | PASS | 1.8755 | 1.8755 | 1.984 | 1.984 | 45.5546 | 45.5546 | 45.6224 | 45.6224 | 196.3051 | 11.9651 | 2.3685 | 2.0782 | 0.187 | 2.8933 | 2.8933 | 4.23 | 4.23 | 0.8413 | 0.8413 | 82.4044 | 0.3148 | 0.1226 | 1.8769 | 1.8769 | 0.0678 | 0.1085
5269 |  | 1 |  |  | PASS |  | PASS | 1.8769 | 1.8769 | 1.9847 | 1.9847 | 45.5206 | 45.5206 | 45.5885 | 45.5885 | 202.2053 | 5.59 | 1.4529 | 1.166 | 0.5871 | 2.9136 | 2.9136 | 4.2758 | 4.2758 | 0.8413 | 0.8413 | 82.9808 | 0.3352 | 0.0276 | 1.8789 | 1.8789 | 0.0678 | 0.1078
5270 |  | 1 |  |  | PASS |  | PASS | 1.8355 | 1.8355 | 1.9437 | 1.9437 | 45.914 | 45.914 | 45.9682 | 45.9682 | 173.213 | 15.1187 | 3.6335 | 1.8069 | 0.5838 | 2.8526 | 2.8526 | 4.1385 | 4.1385 | 0.84 | 0.84 | 72.9098 | 0.3454 | 0.0073 | 1.8369 | 1.8369 | 0.0543 | 0.1082
5271 |  | 1 |  |  | PASS |  | PASS | 1.8525 | 1.8525 | 1.9606 | 1.9606 | 45.6698 | 45.6698 | 45.7173 | 45.7173 | 190.5745 | 16.4412 | 3.1588 | 1.3728 | 0.6753 | 2.9102 | 2.9102 | 4.2385 | 4.2385 | 0.8413 | 0.8413 | 80.8106 | 0.3521 | 0.0073 | 1.8531 | 1.8531 | 0.0475 | 0.1082
5272 |  | 1 |  |  | PASS |  | PASS | 1.8067 | 1.8067 | 1.9135 | 1.9135 | 46.1514 | 46.1514 | 46.1988 | 46.1988 | 143.5764 | 2.4128 | 0.2322 | 0.8303 | 0.2141 | 2.8407 | 2.8407 | 4.1029 | 4.1029 | 0.8386 | 0.8386 | 58.1254 | 0.5149 | 0.0039 | 1.8074 | 1.8074 | 0.0475 | 0.1068
5273 |  | 1 |  |  | PASS |  | PASS | 1.7968 | 1.7968 | 1.9023 | 1.9023 | 46.2599 | 46.2599 | 46.3209 | 46.3209 | 140.1855 | 16.8481 | 10.4052 | 1.3118 | 0.0741 | 2.8687 | 2.8687 | 4.1368 | 4.1368 | 0.8386 | 0.8386 | 56.43 | 0.5556 | 0.031 | 1.7975 | 1.7975 | 0.061 | 0.1055
5274 |  | 1 |  |  | PASS |  | PASS | 1.7884 | 1.7884 | 1.8942 | 1.8942 | 46.2802 | 46.2802 | 46.3345 | 46.3345 | 122.9258 | 15.6952 | 12.5177 | 1.322 | 0.0876 | 2.8831 | 2.8831 | 4.169 | 4.169 | 0.8396 | 0.8396 | 54.192 | 0.4335 | 0.0717 | 1.7894 | 1.7894 | 0.0543 | 0.1058
5275 |  | 1 |  |  | PASS |  | PASS | 1.7389 | 1.7389 | 1.844 | 1.844 | 46.66 | 46.66 | 46.7278 | 46.7278 | 111.0237 | 26.2752 | 1.7242 | 1.6611 | 0.0944 | 2.8246 | 2.8246 | 4.0028 | 4.0028 | 0.8369 | 0.8369 | 45.986 | 0.5217 | 0.0378 | 1.7399 | 1.7399 | 0.0678 | 0.1051
5276 |  | 1 |  |  | PASS |  | PASS | 1.7734 | 1.7734 | 1.8809 | 1.8809 | 46.3955 | 46.3955 | 46.4498 | 46.4498 | 109.4977 | 8.4384 | 15.0269 | 2.1324 | 0.0639 | 2.8704 | 2.8704 | 4.113 | 4.113 | 0.8386 | 0.8386 | 46.9693 | 0.464 | 0.0616 | 1.7748 | 1.7748 | 0.0543 | 0.1075
5277 |  | 1 |  |  | PASS |  | PASS | 1.7321 | 1.7321 | 1.8365 | 1.8365 | 46.6871 | 46.6871 | 46.7482 | 46.7482 | 101.1561 | 23.8675 | 0.7069 | 2.1901 | 0.1521 | 2.817 | 2.817 | 4.013 | 4.013 | 0.8373 | 0.8373 | 43.8158 | 0.4166 | 0.0853 | 1.7331 | 1.7331 | 0.061 | 0.1044
5278 |  | 1 |  |  | PASS |  | PASS | 1.7501 | 1.7501 | 1.8569 | 1.8569 | 46.7414 | 46.7414 | 46.8228 | 46.8228 | 100.7153 | 13.7962 | 5.6002 | 1.1389 | 0.1768 | 2.8356 | 2.8356 | 4.0266 | 4.0266 | 0.8379 | 0.8379 | 44.2566 | 0.4335 | 0.0751 | 1.7511 | 1.7511 | 0.0814 | 0.1068
5279 |  | 1 |  |  | PASS |  | PASS | 1.785 | 1.785 | 1.8904 | 1.8904 | 46.3752 | 46.3752 | 46.4565 | 46.4565 | 116.4152 | 21.1886 | 1.7007 | 1.6611 | 0.1351 | 2.8839 | 2.8839 | 4.1758 | 4.1758 | 0.84 | 0.84 | 48.5631 | 0.3962 | 0.0819 | 1.7853 | 1.7853 | 0.0814 | 0.1055
5280 |  | 1 |  |  | PASS |  | PASS | 1.7463 | 1.7463 | 1.8518 | 1.8518 | 46.7278 | 46.7278 | 46.7956 | 46.7956 | 112.38 | 1.1816 | 3.7249 | 1.7323 | 0.2277 | 2.8127 | 2.8127 | 4.0062 | 4.0062 | 0.8373 | 0.8373 | 50.0212 | 0.2606 | 0.1192 | 1.747 | 1.747 | 0.0678 | 0.1055
5281 |  | 1 |  |  | PASS |  | PASS | 1.7853 | 1.7853 | 1.8918 | 1.8918 | 46.443 | 46.443 | 46.5108 | 46.5108 | 126.6897 | 6.6175 | 1.5547 | 1.522 | 0.3159 | 2.8602 | 2.8602 | 4.1181 | 4.1181 | 0.8393 | 0.8393 | 55.0058 | 0.3928 | 0.0955 | 1.7867 | 1.7867 | 0.0678 | 0.1065
5282 |  | 1 |  |  | PASS |  | PASS | 1.8043 | 1.8043 | 1.9104 | 1.9104 | 46.2327 | 46.2327 | 46.287 | 46.287 | 139.4395 | 2.7076 | 1.0903 | 1.9527 | 0.5295 | 2.8636 | 2.8636 | 4.1249 | 4.1249 | 0.839 | 0.839 | 57.2777 | 0.3284 | 0.031 | 1.8046 | 1.8046 | 0.0543 | 0.1061
5283 |  | 1 |  |  | PASS |  | PASS | 1.8002 | 1.8002 | 1.9074 | 1.9074 | 46.2463 | 46.2463 | 46.3277 | 46.3277 | 143.2034 | 5.0238 | 4.2778 | 0.9625 | 0.4854 | 2.8348 | 2.8348 | 4.0825 | 4.0825 | 0.8383 | 0.8383 | 61.8893 | 0.3352 | 0.0073 | 1.8013 | 1.8013 | 0.0814 | 0.1072
5284 |  | 1 |  |  | PASS |  | PASS | 1.7785 | 1.7785 | 1.8854 | 1.8854 | 46.2056 | 46.2056 | 46.2666 | 46.2666 | 114.4485 | 22.2059 | 0.819 | 1.0541 | 0.3735 | 2.8543 | 2.8543 | 4.1147 | 4.1147 | 0.8393 | 0.8393 | 46.2233 | 0.4912 | 0.0039 | 1.7799 | 1.7799 | 0.061 | 0.1068
5285 |  | 1 |  |  | PASS |  | PASS | 1.7334 | 1.7334 | 1.8392 | 1.8392 | 46.7617 | 46.7617 | 46.8024 | 46.8024 | 107.3615 | 18.2045 | 14.6101 | 0.932 | 0.1124 | 2.7763 | 2.7763 | 3.9469 | 3.9469 | 0.8359 | 0.8359 | 45.9521 | 0.5387 | 0.031 | 1.7345 | 1.7345 | 0.0407 | 0.1058
5286 |  | 1 |  |  | PASS |  | PASS | 1.7758 | 1.7758 | 1.8809 | 1.8809 | 46.5922 | 46.5922 | 46.6396 | 46.6396 | 104.8522 | 0.1983 | 0.2322 | 0.6336 | 0.2481 | 2.8424 | 2.8424 | 4.1317 | 4.1317 | 0.839 | 0.839 | 44.3244 | 0.4505 | 0.0548 | 1.7768 | 1.7768 | 0.0475 | 0.1051
5287 |  | 1 |  |  | PASS |  | PASS | 1.7273 | 1.7273 | 1.8331 | 1.8331 | 46.8363 | 46.8363 | 46.9109 | 46.9109 | 97.087 | 1.4972 | 1.4633 | 1.1592 | 0.4685 | 2.7763 | 2.7763 | 3.9486 | 3.9486 | 0.8363 | 0.8363 | 42.5272 | 0.3047 | 0.0412 | 1.7283 | 1.7283 | 0.0746 | 0.1058
5288 |  | 1 |  |  | PASS |  | PASS | 1.7572 | 1.7572 | 1.863 | 1.863 | 46.7821 | 46.7821 | 46.8363 | 46.8363 | 96.4766 | 18.035 | 7.3635 | 1.1219 | 0.5024 | 2.7856 | 2.7856 | 4.0045 | 4.0045 | 0.8366 | 0.8366 | 39.8823 | 0.4132 | 0.0853 | 1.7582 | 1.7582 | 0.0543 | 0.1058
5289 |  | 1 |  |  | PASS |  | PASS | 1.8389 | 1.8389 | 1.9464 | 1.9464 | 45.6156 | 45.6156 | 45.6766 | 45.6766 | 162.6672 | 7.3533 | 0.4799 | 0.6777 | 0.7669 | 2.8738 | 2.8738 | 4.1741 | 4.1741 | 0.8393 | 0.8393 | 68.1625 | 0.3488 | 0.0209 | 1.8396 | 1.8396 | 0.061 | 0.1075
5290 |  | 1 |  |  | PASS |  | PASS | 1.7897 | 1.7897 | 1.8972 | 1.8972 | 46.0768 | 46.0768 | 46.131 | 46.131 | 143.2373 | 9.7609 | 2.7076 | 1.3016 | 0.9805 | 2.7992 | 2.7992 | 4.03 | 4.03 | 0.8376 | 0.8376 | 59.414 | 0.3623 | 0.0073 | 1.7921 | 1.7921 | 0.0543 | 0.1075
5291 |  | 1 |  |  | PASS |  | PASS | 1.8158 | 1.8158 | 1.9223 | 1.9223 | 45.8394 | 45.8394 | 45.9004 | 45.9004 | 149.2392 | 9.8287 | 5.1594 | 0.559 | 0.5261 | 2.861 | 2.861 | 4.1876 | 4.1876 | 0.84 | 0.84 | 61.4146 | 0.3657 | 0.0141 | 1.8165 | 1.8165 | 0.061 | 0.1065
5292 |  | 1 |  |  | PASS |  | PASS | 1.7782 | 1.7782 | 1.885 | 1.885 | 46.3209 | 46.3209 | 46.3819 | 46.3819 | 123.8413 | 9.4218 | 3.6674 | 1.3762 | 0.4651 | 2.8025 | 2.8025 | 4.0317 | 4.0317 | 0.8379 | 0.8379 | 53.1408 | 0.4505 | 0.0005 | 1.7789 | 1.7789 | 0.061 | 0.1068
5293 |  | 1 |  |  | PASS |  | PASS | 1.7765 | 1.7765 | 1.8823 | 1.8823 | 46.4226 | 46.4226 | 46.4701 | 46.4701 | 118.6532 | 16.4412 | 2.8875 | 0.5387 | 0.699 | 2.8339 | 2.8339 | 4.091 | 4.091 | 0.8376 | 0.8376 | 53.9885 | 0.3725 | 0.0039 | 1.7775 | 1.7775 | 0.0475 | 0.1058
5294 |  | 1 |  |  | PASS |  | PASS | 1.9288 | 1.9288 | 2.0373 | 2.0373 | 45.0934 | 45.0934 | 45.1544 | 45.1544 | 235.0632 | 11.7955 | 0.3782 | 0.2708 | 0.3328 | 2.9382 | 2.9382 | 4.4996 | 4.4996 | 0.843 | 0.843 | 91.492 | 0.481 | 0.0005 | 1.9298 | 1.9298 | 0.061 | 0.1085
5295 |  | 1 |  |  | PASS |  | PASS | 1.8955 | 1.8955 | 2.0047 | 2.0047 | 44.8018 | 44.8018 | 44.9103 | 44.9103 | 224.5853 | 4.064 | 0.9208 | 0.1928 | 0.5024 | 2.9212 | 2.9212 | 4.3029 | 4.3029 | 0.842 | 0.842 | 77.2502 | 0.4844 | 0.0005 | 1.8965 | 1.8965 | 0.1085 | 0.1092
5296 |  | 1 |  |  | PASS |  | PASS | 1.9176 | 1.9176 | 2.0261 | 2.0261 | 45.2155 | 45.2155 | 45.2833 | 45.2833 | 215.2603 | 15.9665 | 5.295 | 0.3962 | 0.5905 | 2.9178 | 2.9178 | 4.4199 | 4.4199 | 0.842 | 0.842 | 87.4229 | 0.4098 | 0.0039 | 1.9189 | 1.9189 | 0.0678 | 0.1085
5297 |  | 1 |  |  | PASS |  | PASS | 1.8562 | 1.8562 | 1.9633 | 1.9633 | 45.5681 | 45.5681 | 45.6359 | 45.6359 | 171.721 | 22.8502 | 0.0052 | 1.7255 | 0.0537 | 2.8398 | 2.8398 | 4.1436 | 4.1436 | 0.839 | 0.839 | 67.2809 | 0.4098 | 0.0921 | 1.8569 | 1.8569 | 0.0678 | 0.1072
5298 |  | 1 |  |  | PASS |  | PASS | 1.8443 | 1.8443 | 1.9528 | 1.9528 | 45.6766 | 45.6766 | 45.7241 | 45.7241 | 170.4324 | 6.2106 | 1.2598 | 0.3216 | 0.6143 | 2.8492 | 2.8492 | 4.1571 | 4.1571 | 0.8386 | 0.8386 | 64.8055 | 0.3284 | 0.0548 | 1.846 | 1.846 | 0.0475 | 0.1085
5299 |  | 1 |  |  | PASS |  | PASS | 1.9016 | 1.9016 | 2.0088 | 2.0088 | 45.6427 | 45.6427 | 45.6902 | 45.6902 | 135.2687 | 29.4288 | 0.1304 | 1.3423 | 0.1938 | 2.8415 | 2.8415 | 4.286 | 4.286 | 0.8424 | 0.8424 | 50.8689 | 0.5319 | 0.048 | 1.9026 | 1.9026 | 0.0475 | 0.1072
5300 |  | 1 |  |  | PASS |  | PASS | 1.8725 | 1.8725 | 1.982 | 1.982 | 45.9547 | 45.9547 | 46.0293 | 46.0293 | 124.7569 | 19.527 | 3.1484 | 0.949 | 0.5465 | 2.7797 | 2.7797 | 4.0995 | 4.0995 | 0.8396 | 0.8396 | 51.6827 | 0.3488 | 0.0548 | 1.8742 | 1.8742 | 0.0746 | 0.1095
5301 |  | 1 |  |  | PASS |  | PASS | 1.8698 | 1.8698 | 1.9776 | 1.9776 | 45.914 | 45.914 | 45.9682 | 45.9682 | 129.8093 | 13.1858 | 9.2963 | 1.7255 | 0.0809 | 2.7814 | 2.7814 | 4.1283 | 4.1283 | 0.8393 | 0.8393 | 51.8862 | 0.4742 | 0.0683 | 1.8704 | 1.8704 | 0.0543 | 0.1078
5302 |  | 1 |  |  | PASS |  | PASS | 1.8847 | 1.8847 | 1.9949 | 1.9949 | 45.6698 | 45.6698 | 45.7444 | 45.7444 | 132.3864 | 16.0343 | 0.1408 | 0.3793 | 0.5397 | 2.8407 | 2.8407 | 4.1876 | 4.1876 | 0.841 | 0.841 | 48.3257 | 0.4539 | 0.0039 | 1.8864 | 1.8864 | 0.0746 | 0.1102
5303 |  | 1 |  |  | PASS |  | PASS | 1.8135 | 1.8135 | 1.9203 | 1.9203 | 46.1649 | 46.1649 | 46.2192 | 46.2192 | 118.8906 | 1.1138 | 15.017 | 0.8303 | 0.2481 | 2.7746 | 2.7746 | 4.03 | 4.03 | 0.8379 | 0.8379 | 48.1222 | 0.5658 | 0.0243 | 1.8148 | 1.8148 | 0.0543 | 0.1068
5304 |  | 1 |  |  | PASS |  | PASS | 1.8169 | 1.8169 | 1.9247 | 1.9247 | 46.1581 | 46.1581 | 46.192 | 46.192 | 117.602 | 7.7026 | 3.0128 | 0.5081 | 0.0436 | 2.772 | 2.772 | 4.0317 | 4.0317 | 0.8379 | 0.8379 | 49.1395 | 0.576 | 0.0209 | 1.8179 | 1.8179 | 0.0339 | 0.1078
5305 |  | 1 |  |  | PASS |  | PASS | 1.8959 | 1.8959 | 2.0061 | 2.0061 | 45.6292 | 45.6292 | 45.6902 | 45.6902 | 137.5745 | 2.0294 | 0.5478 | 0.3996 | 0.6753 | 2.8263 | 2.8263 | 4.1944 | 4.1944 | 0.8407 | 0.8407 | 51.2758 | 0.5115 | 0.0073 | 1.8972 | 1.8972 | 0.061 | 0.1102
5306 |  | 1 |  |  | PASS |  | PASS | 1.8745 | 1.8745 | 1.9817 | 1.9817 | 45.9072 | 45.9072 | 45.975 | 45.975 | 119.6705 | 14.3727 | 0.4121 | 1.0812 | 0.2175 | 2.7534 | 2.7534 | 4.0774 | 4.0774 | 0.8396 | 0.8396 | 46.2912 | 0.2775 | 0.1158 | 1.8742 | 1.8742 | 0.0678 | 0.1072
5307 |  | 1 |  |  | PASS |  | PASS | 1.8833 | 1.8833 | 1.9915 | 1.9915 | 45.9615 | 45.9615 | 45.9954 | 45.9954 | 122.6545 | 9.5575 | 10.3713 | 0.5387 | 0.2311 | 2.7568 | 2.7568 | 4.069 | 4.069 | 0.841 | 0.841 | 45.3417 | 0.5895 | 0.0344 | 1.8833 | 1.8833 | 0.0339 | 0.1082
5308 |  | 1 |  |  | PASS |  | PASS | 1.9023 | 1.9023 | 2.0098 | 2.0098 | 45.5478 | 45.5478 | 45.602 | 45.602 | 126.5879 | 10.1 | 4.4709 | 0.7048 | 0.1294 | 2.8466 | 2.8466 | 4.3114 | 4.3114 | 0.8441 | 0.8441 | 51.4114 | 0.5929 | 0.0209 | 1.9026 | 1.9026 | 0.0543 | 0.1075
5309 |  | 1 |  |  | PASS |  | PASS | 1.7501 | 1.7501 | 1.8562 | 1.8562 | 46.565 | 46.565 | 46.6193 | 46.6193 | 105.9373 | 5.9732 | 3.7588 | 1.2169 | 0.047 | 2.7542 | 2.7542 | 3.9384 | 3.9384 | 0.8369 | 0.8369 | 46.4268 | 0.5149 | 0.0548 | 1.7514 | 1.7514 | 0.0543 | 0.1061
5310 |  | 1 |  |  | PASS |  | PASS | 1.7779 | 1.7779 | 1.883 | 1.883 | 46.504 | 46.504 | 46.5718 | 46.5718 | 130.8944 | 35.4309 | 9.7371 | 1.6984 | 0.3294 | 2.8492 | 2.8492 | 4.1181 | 4.1181 | 0.8379 | 0.8379 | 54.2937 | 0.2301 | 0.109 | 1.7799 | 1.7799 | 0.0678 | 0.1051
5311 |  | 1 |  |  | PASS |  | PASS | 1.7741 | 1.7741 | 1.8816 | 1.8816 | 46.5922 | 46.5922 | 46.6532 | 46.6532 | 126.3167 | 23.1893 | 1.1477 | 1.9561 | 0.1938 | 2.839 | 2.839 | 4.0774 | 4.0774 | 0.8376 | 0.8376 | 57.3455 | 0.2504 | 0.1328 | 1.7758 | 1.7758 | 0.061 | 0.1075
5312 |  | 1 |  |  | PASS |  | PASS | 1.7473 | 1.7473 | 1.8535 | 1.8535 | 46.7075 | 46.7075 | 46.7549 | 46.7549 | 123.2309 | 1.2495 | 2.6737 | 2.2002 | 0.0243 | 2.8034 | 2.8034 | 4.0062 | 4.0062 | 0.8369 | 0.8369 | 54.2598 | 0.3386 | 0.0853 | 1.749 | 1.749 | 0.0475 | 0.1061
5313 |  | 1 |  |  | PASS |  | PASS | 1.8575 | 1.8575 | 1.9664 | 1.9664 | 45.48 | 45.48 | 45.5478 | 45.5478 | 182.0972 | 16.7803 | 11.4564 | 0.698 | 0.2277 | 2.8949 | 2.8949 | 4.2063 | 4.2063 | 0.8407 | 0.8407 | 73.8593 | 0.559 | 0.0344 | 1.8586 | 1.8586 | 0.0678 | 0.1089
5314 |  | 1 |  |  | PASS |  | PASS | 1.863 | 1.863 | 1.9718 | 1.9718 | 45.2968 | 45.2968 | 45.3511 | 45.3511 | 202.4426 | 7.5568 | 10.2696 | 1.3932 | 0.0717 | 2.9212 | 2.9212 | 4.2673 | 4.2673 | 0.842 | 0.842 | 87.2873 | 0.5624 | 0.0175 | 1.8647 | 1.8647 | 0.0543 | 0.1089
5315 |  | 1 |  |  | PASS |  | PASS | 1.8162 | 1.8162 | 1.9233 | 1.9233 | 45.6834 | 45.6834 | 45.758 | 45.758 | 173.4164 | 2.8536 | 12.2703 | 1.4678 | 0.1226 | 2.8721 | 2.8721 | 4.1436 | 4.1436 | 0.84 | 0.84 | 68.4677 | 0.5387 | 0.0276 | 1.8172 | 1.8172 | 0.0746 | 0.1072
5316 |  | 1 |  |  | PASS |  | PASS | 1.844 | 1.844 | 1.9539 | 1.9539 | 45.2968 | 45.2968 | 45.3782 | 45.3782 | 195.966 | 26.2752 | 0.9104 | 1.9188 | 0.1904 | 2.9534 | 2.9534 | 4.2809 | 4.2809 | 0.8427 | 0.8427 | 81.048 | 0.42 | 0.0921 | 1.845 | 1.845 | 0.0814 | 0.1099
5317 |  | 1 |  |  | PASS |  | PASS | 1.8043 | 1.8043 | 1.9121 | 1.9121 | 45.8055 | 45.8055 | 45.8733 | 45.8733 | 151.3416 | 5.1594 | 2.945 | 2.3427 | 0.204 | 2.8755 | 2.8755 | 4.152 | 4.152 | 0.8393 | 0.8393 | 65.755 | 0.3318 | 0.1158 | 1.806 | 1.806 | 0.0678 | 0.1078
5318 |  | 1 |  |  | PASS |  | PASS | 1.7823 | 1.7823 | 1.8901 | 1.8901 | 45.6292 | 45.6292 | 45.6834 | 45.6834 | 149.7479 | 0.6156 | 4.6405 | 1.7594 | 0.1735 | 2.8331 | 2.8331 | 4.069 | 4.069 | 0.8393 | 0.8393 | 59.7192 | 0.3657 | 0.1294 | 1.7843 | 1.7843 | 0.0543 | 0.1078
5319 |  | 1 |  |  | PASS |  | PASS | 1.8053 | 1.8053 | 1.9132 | 1.9132 | 45.4257 | 45.4257 | 45.4935 | 45.4935 | 165.38 | 7.6585 | 8.3468 | 0.993 | 0.047 | 2.8483 | 2.8483 | 4.1046 | 4.1046 | 0.8393 | 0.8393 | 65.3142 | 0.4912 | 0.0616 | 1.806 | 1.806 | 0.0678 | 0.1078
5320 |  | 1 |  |  | PASS |  | PASS | 1.8321 | 1.8321 | 1.9393 | 1.9393 | 45.0866 | 45.0866 | 45.1409 | 45.1409 | 186.4714 | 18.2724 | 2.9789 | 1.4678 | 0.1351 | 2.8831 | 2.8831 | 4.2012 | 4.2012 | 0.841 | 0.841 | 74.707 | 0.5658 | 0.0514 | 1.8331 | 1.8331 | 0.0543 | 0.1072
5321 |  | 1 |  |  | PASS |  | PASS | 1.8209 | 1.8209 | 1.9288 | 1.9288 | 45.4257 | 45.4257 | 45.48 | 45.48 | 159.8189 | 10.6087 | 3.9962 | 1.7526 | 0.1768 | 2.8365 | 2.8365 | 4.1063 | 4.1063 | 0.8403 | 0.8403 | 55.8535 | 0.4132 | 0.109 | 1.8219 | 1.8219 | 0.0543 | 0.1078
5322 |  | 1 |  |  | PASS |  | PASS | 1.8718 | 1.8718 | 1.983 | 1.983 | 45.0324 | 45.0324 | 45.0866 | 45.0866 | 201.6966 | 3.7588 | 2.3346 | 1.4169 | 0.0073 | 2.9144 | 2.9144 | 4.2521 | 4.2521 | 0.8424 | 0.8424 | 75.6225 | 0.3996 | 0.109 | 1.8738 | 1.8738 | 0.0543 | 0.1112
5323 |  | 1 |  |  | PASS |  | PASS | 1.7531 | 1.7531 | 1.8599 | 1.8599 | 46.3548 | 46.3548 | 46.3955 | 46.3955 | 122.1119 | 23.0198 | 12.1786 | 2.1121 | 0.0368 | 2.8288 | 2.8288 | 4.0384 | 4.0384 | 0.839 | 0.839 | 52.9034 | 0.481 | 0.0616 | 1.7551 | 1.7551 | 0.0407 | 0.1068
5324 |  | 1 |  |  | PASS |  | PASS | 1.7656 | 1.7656 | 1.8731 | 1.8731 | 46.2395 | 46.2395 | 46.3073 | 46.3073 | 125.808 | 3.6571 | 2.3685 | 0.7252 | 0.2786 | 2.8331 | 2.8331 | 4.0367 | 4.0367 | 0.8383 | 0.8383 | 55.0058 | 0.5454 | 0.0243 | 1.7677 | 1.7677 | 0.0678 | 0.1075
5325 |  | 1 |  |  | PASS |  | PASS | 1.7704 | 1.7704 | 1.8769 | 1.8769 | 45.9818 | 45.9818 | 46.0225 | 46.0225 | 153.817 | 29.1236 | 3.2605 | 1.2915 | 0.4312 | 2.8636 | 2.8636 | 4.1164 | 4.1164 | 0.8393 | 0.8393 | 60.7703 | 0.4369 | 0.0063 | 1.7718 | 1.7718 | 0.0407 | 0.1065
5326 |  | 1 |  |  | PASS |  | PASS | 1.7599 | 1.7599 | 1.8664 | 1.8664 | 46.0768 | 46.0768 | 46.1446 | 46.1446 | 144.2546 | 2.3007 | 0.5817 | 0.7421 | 0.7533 | 2.8212 | 2.8212 | 4.0232 | 4.0232 | 0.8379 | 0.8379 | 62.0928 | 0.3454 | 0.0243 | 1.7606 | 1.7606 | 0.0678 | 0.1065
5327 |  | 1 |  |  | PASS |  | PASS | 1.8372 | 1.8372 | 1.9454 | 1.9454 | 45.2697 | 45.2697 | 45.3511 | 45.3511 | 191.9647 | 17.9333 | 2.2668 | 1.2372 | 0.2277 | 2.9119 | 2.9119 | 4.2232 | 4.2232 | 0.8413 | 0.8413 | 80.5055 | 0.4403 | 0.0887 | 1.8375 | 1.8375 | 0.0814 | 0.1082
5328 |  | 1 |  |  | PASS |  | PASS | 1.8277 | 1.8277 | 1.9349 | 1.9349 | 45.385 | 45.385 | 45.4325 | 45.4325 | 160.7005 | 20.2731 | 13.1858 | 1.0744 | 0.2955 | 2.8246 | 2.8246 | 4.1113 | 4.1113 | 0.8393 | 0.8393 | 61.7537 | 0.342 | 0.0649 | 1.8297 | 1.8297 | 0.0475 | 0.1072
5329 |  | 1 |  |  | PASS |  | PASS | 1.8806 | 1.8806 | 1.9912 | 1.9912 | 44.6526 | 44.6526 | 44.7679 | 44.7679 | 209.4279 | 11.4903 | 2.5484 | 0.3318 | 0.109 | 2.9195 | 2.9195 | 4.269 | 4.269 | 0.843 | 0.843 | 75.826 | 0.5217 | 0.0005 | 1.8816 | 1.8816 | 0.1153 | 0.1105
5330 |  | 1 |  |  | PASS |  | PASS | 1.8474 | 1.8474 | 1.9559 | 1.9559 | 45.0052 | 45.0052 | 45.0866 | 45.0866 | 185.6915 | 5.5561 | 2.4363 | 1.9086 | 0.1972 | 2.867 | 2.867 | 4.1758 | 4.1758 | 0.8413 | 0.8413 | 67.2809 | 0.4335 | 0.0921 | 1.8491 | 1.8491 | 0.0814 | 0.1085
5331 |  | 1 |  |  | PASS |  | PASS | 1.8399 | 1.8399 | 1.9457 | 1.9457 | 45.168 | 45.168 | 45.2358 | 45.2358 | 180.673 | 4.1996 | 3.1248 | 1.166 | 0.2955 | 2.8475 | 2.8475 | 4.1622 | 4.1622 | 0.84 | 0.84 | 68.5355 | 0.3488 | 0.0616 | 1.8409 | 1.8409 | 0.0678 | 0.1058
5332 |  | 1 |  |  | PASS |  | PASS | 1.8616 | 1.8616 | 1.9725 | 1.9725 | 44.6526 | 44.6526 | 44.734 | 44.734 | 222.9237 | 8.7198 | 3.4536 | 2.7157 | 0.2887 | 2.9077 | 2.9077 | 4.2419 | 4.2419 | 0.8424 | 0.8424 | 83.2521 | 0.3894 | 0.0989 | 1.863 | 1.863 | 0.0814 | 0.1109
5333 |  | 1 |  |  | PASS |  | PASS | 1.8019 | 1.8019 | 1.9094 | 1.9094 | 45.385 | 45.385 | 45.4596 | 45.4596 | 172.6026 | 3.6232 | 0.9782 | 0.7692 | 0.4176 | 2.8271 | 2.8271 | 4.0859 | 4.0859 | 0.8393 | 0.8393 | 69.8241 | 0.3555 | 0.0141 | 1.804 | 1.804 | 0.0746 | 0.1075
5334 |  | 1 |  |  | PASS |  | PASS | 1.8067 | 1.8067 | 1.9138 | 1.9138 | 45.2426 | 45.2426 | 45.3104 | 45.3104 | 207.6307 | 11.4225 | 0.3678 | 0.7421 | 0.1972 | 2.878 | 2.878 | 4.1724 | 4.1724 | 0.8403 | 0.8403 | 83.8964 | 0.5488 | 0.0141 | 1.8084 | 1.8084 | 0.0678 | 0.1072
5335 |  | 1 |  |  | PASS |  | PASS | 1.786 | 1.786 | 1.8935 | 1.8935 | 45.5003 | 45.5003 | 45.6088 | 45.6088 | 177.9603 | 0.8086 | 1.4529 | 1.5797 | 0.1972 | 2.8543 | 2.8543 | 4.1029 | 4.1029 | 0.8393 | 0.8393 | 76.8094 | 0.3691 | 0.1192 | 1.7877 | 1.7877 | 0.1085 | 0.1075
5336 |  | 1 |  |  | PASS |  | PASS | 1.7785 | 1.7785 | 1.8843 | 1.8843 | 45.7716 | 45.7716 | 45.8326 | 45.8326 | 163.7523 | 0.6052 | 7.9738 | 1.3559 | 0.4719 | 2.8339 | 2.8339 | 4.0893 | 4.0893 | 0.8393 | 0.8393 | 67.4504 | 0.4098 | 0.0921 | 1.7799 | 1.7799 | 0.061 | 0.1058
5337 |  | 1 |  |  | PASS |  | PASS | 1.8226 | 1.8226 | 1.9325 | 1.9325 | 45.2426 | 45.2426 | 45.3172 | 45.3172 | 196.339 | 8.3808 | 3.3858 | 1.834 | 0.1565 | 2.9119 | 2.9119 | 4.2131 | 4.2131 | 0.842 | 0.842 | 84.7102 | 0.325 | 0.1158 | 1.8247 | 1.8247 | 0.0746 | 0.1099
5338 |  | 1 |  |  | PASS |  | PASS | 1.7606 | 1.7606 | 1.8681 | 1.8681 | 45.975 | 45.975 | 46.0361 | 46.0361 | 140.5585 | 30.3783 | 4.1082 | 2.1121 | 0.1497 | 2.8144 | 2.8144 | 4.0367 | 4.0367 | 0.8386 | 0.8386 | 57.1082 | 0.4166 | 0.0683 | 1.7626 | 1.7626 | 0.061 | 0.1075
5339 |  | 1 |  |  | PASS |  | PASS | 1.7924 | 1.7924 | 1.8993 | 1.8993 | 45.7919 | 45.7919 | 45.8597 | 45.8597 | 153.8848 | 2.0633 | 3.3858 | 1.7865 | 0.3396 | 2.8687 | 2.8687 | 4.1588 | 4.1588 | 0.8393 | 0.8393 | 64.263 | 0.3861 | 0.1124 | 1.7938 | 1.7938 | 0.0678 | 0.1068
5340 |  | 1 |  |  | PASS |  | PASS | 1.7799 | 1.7799 | 1.8881 | 1.8881 | 45.9479 | 45.9479 | 46.0293 | 46.0293 | 137.8797 | 7.9637 | 1.0903 | 1.6611 | 0.2718 | 2.8407 | 2.8407 | 4.0808 | 4.0808 | 0.8383 | 0.8383 | 55.4127 | 0.4064 | 0.1158 | 1.7819 | 1.7819 | 0.0814 | 0.1082
5341 |  | 1 |  |  | PASS |  | PASS | 1.7829 | 1.7829 | 1.8894 | 1.8894 | 45.8801 | 45.8801 | 45.9411 | 45.9411 | 133.641 | 4.1318 | 5.7595 | 1.9222 | 0.1904 | 2.8339 | 2.8339 | 4.0961 | 4.0961 | 0.839 | 0.839 | 55.4127 | 0.3081 | 0.1226 | 1.7846 | 1.7846 | 0.061 | 0.1065
5342 |  | 1 |  |  | PASS |  | PASS | 1.8243 | 1.8243 | 1.9338 | 1.9338 | 45.5139 | 45.5139 | 45.5952 | 45.5952 | 177.2143 | 19.5609 | 4.437 | 2.519 | 0.1904 | 2.8975 | 2.8975 | 4.2148 | 4.2148 | 0.8407 | 0.8407 | 77.7927 | 0.3013 | 0.1192 | 1.826 | 1.826 | 0.0814 | 0.1095
5343 |  | 1 |  |  | PASS |  | PASS | 1.8267 | 1.8267 | 1.9342 | 1.9342 | 45.5274 | 45.5274 | 45.5885 | 45.5885 | 172.0601 | 11.1173 | 0.2661 | 2.7632 | 0.2108 | 2.8941 | 2.8941 | 4.2131 | 4.2131 | 0.8407 | 0.8407 | 70.7057 | 0.3861 | 0.0989 | 1.8277 | 1.8277 | 0.061 | 0.1075
5344 |  | 1 |  |  | PASS |  | PASS | 1.8165 | 1.8165 | 1.9257 | 1.9257 | 45.6088 | 45.6088 | 45.6698 | 45.6698 | 169.483 | 1.3955 | 9.7371 | 2.3461 | 0.5058 | 2.8721 | 2.8721 | 4.1588 | 4.1588 | 0.84 | 0.84 | 69.6206 | 0.3996 | 0.0955 | 1.8185 | 1.8185 | 0.061 | 0.1092
5345 |  | 1 |  |  | PASS |  | PASS | 1.8355 | 1.8355 | 1.9433 | 1.9433 | 45.541 | 45.541 | 45.6156 | 45.6156 | 174.8067 | 10.2017 | 3.691 | 1.4305 | 0.5838 | 2.8729 | 2.8729 | 4.1758 | 4.1758 | 0.84 | 0.84 | 71.3839 | 0.3284 | 0.0785 | 1.8375 | 1.8375 | 0.0746 | 0.1078
5346 |  | 1 |  |  | PASS |  | PASS | 1.8776 | 1.8776 | 1.9878 | 1.9878 | 45.1748 | 45.1748 | 45.2358 | 45.2358 | 213.7005 | 10.8121 | 10.7782 | 1.5593 | 0.6278 | 2.9238 | 2.9238 | 4.2877 | 4.2877 | 0.842 | 0.842 | 86.4395 | 0.325 | 0.0785 | 1.8796 | 1.8796 | 0.061 | 0.1102
5347 |  | 1 |  |  | PASS |  | PASS | 1.8491 | 1.8491 | 1.9562 | 1.9562 | 44.856 | 44.856 | 44.9171 | 44.9171 | 200.2385 | 10.3136 | 3.0231 | 0.8913 | 0.2921 | 2.9128 | 2.9128 | 4.2656 | 4.2656 | 0.8424 | 0.8424 | 70.231 | 0.3521 | 0.109 | 1.8504 | 1.8504 | 0.061 | 0.1072
5348 |  | 1 |  |  | PASS |  | PASS | 1.8352 | 1.8352 | 1.9437 | 1.9437 | 45.385 | 45.385 | 45.4596 | 45.4596 | 163.4472 | 8.3706 | 0.2322 | 1.1829 | 0.0107 | 2.828 | 2.828 | 4.1249 | 4.1249 | 0.8396 | 0.8396 | 62.6353 | 0.3182 | 0.1158 | 1.8372 | 1.8372 | 0.0746 | 0.1085
5349 |  | 1 |  |  | PASS |  | PASS | 1.8243 | 1.8243 | 1.9311 | 1.9311 | 45.324 | 45.324 | 45.3918 | 45.3918 | 152.0876 | 5.183 | 1.1816 | 1.6679 | 0.2345 | 2.8229 | 2.8229 | 4.1164 | 4.1164 | 0.8393 | 0.8393 | 63.5509 | 0.342 | 0.1226 | 1.8253 | 1.8253 | 0.0678 | 0.1068
5350 |  | 1 |  |  | PASS |  | PASS | 1.8542 | 1.8542 | 1.964 | 1.964 | 44.9713 | 44.9713 | 45.0324 | 45.0324 | 195.2878 | 10.9139 | 1.4529 | 1.5356 | 0.2548 | 2.8865 | 2.8865 | 4.2131 | 4.2131 | 0.8413 | 0.8413 | 78.437 | 0.3047 | 0.126 | 1.8559 | 1.8559 | 0.061 | 0.1099
5351 |  | 1 |  |  | PASS |  | PASS | 1.7863 | 1.7863 | 1.8938 | 1.8938 | 45.5613 | 45.5613 | 45.6292 | 45.6292 | 157.92 | 18.8149 | 1.3616 | 1.4915 | 0.2311 | 2.8178 | 2.8178 | 4.052 | 4.052 | 0.8379 | 0.8379 | 61.8554 | 0.342 | 0.0751 | 1.7877 | 1.7877 | 0.0678 | 0.1075
5352 |  | 1 |  |  | PASS |  | PASS | 1.7907 | 1.7907 | 1.8979 | 1.8979 | 45.5613 | 45.5613 | 45.6088 | 45.6088 | 171.2123 | 18.408 | 9.1946 | 1.5085 | 0.2379 | 2.8466 | 2.8466 | 4.1181 | 4.1181 | 0.8396 | 0.8396 | 69.2137 | 0.3386 | 0.0887 | 1.7921 | 1.7921 | 0.0475 | 0.1072
5353 |  | 1 |  |  | PASS |  | PASS | 1.7782 | 1.7782 | 1.886 | 1.886 | 45.8597 | 45.8597 | 45.9208 | 45.9208 | 148.4593 | 5.1933 | 3.2841 | 1.6984 | 0.5058 | 2.822 | 2.822 | 4.0554 | 4.0554 | 0.8383 | 0.8383 | 63.7543 | 0.2911 | 0.126 | 1.7799 | 1.7799 | 0.061 | 0.1078
5354 |  | 1 |  |  | PASS |  | PASS | 1.7555 | 1.7555 | 1.862 | 1.862 | 46.1378 | 46.1378 | 46.2056 | 46.2056 | 137.2693 | 15.7291 | 1.2156 | 1.539 | 0.2379 | 2.8008 | 2.8008 | 4.0147 | 4.0147 | 0.8376 | 0.8376 | 60.6347 | 0.2877 | 0.1158 | 1.7572 | 1.7572 | 0.0678 | 0.1065
5355 |  | 1 |  |  | PASS |  | PASS | 1.8013 | 1.8013 | 1.9098 | 1.9098 | 45.8597 | 45.8597 | 45.9479 | 45.9479 | 147.7472 | 5.0135 | 9.4658 | 1.6814 | 0.3566 | 2.8653 | 2.8653 | 4.1419 | 4.1419 | 0.84 | 0.84 | 62.7371 | 0.2572 | 0.1226 | 1.8019 | 1.8019 | 0.0882 | 0.1085
5356 |  | 1 |  |  | PASS |  | PASS | 1.7514 | 1.7514 | 1.8589 | 1.8589 | 46.3616 | 46.3616 | 46.4362 | 46.4362 | 126.1471 | 17.2211 | 11.0935 | 1.478 | 0.1531 | 2.8008 | 2.8008 | 3.9994 | 3.9994 | 0.8369 | 0.8369 | 51.954 | 0.3589 | 0.1192 | 1.7534 | 1.7534 | 0.0746 | 0.1075
5357 |  | 1 |  |  | PASS |  | PASS | 1.728 | 1.728 | 1.8328 | 1.8328 | 45.8326 | 45.8326 | 45.8869 | 45.8869 | 135.2687 | 11.4225 | 0.1304 | 0.8879 | 0.3837 | 2.7839 | 2.7839 | 3.9554 | 3.9554 | 0.8373 | 0.8373 | 54.8023 | 0.3454 | 0.0005 | 1.7283 | 1.7283 | 0.0543 | 0.1048
5358 |  | 1 |  |  | PASS |  | PASS | 1.7409 | 1.7409 | 1.847 | 1.847 | 45.5885 | 45.5885 | 45.6427 | 45.6427 | 135.506 | 13.6606 | 4.2778 | 1.1083 | 0.4854 | 2.8161 | 2.8161 | 4.0198 | 4.0198 | 0.8393 | 0.8393 | 53.2425 | 0.3013 | 0.0073 | 1.7412 | 1.7412 | 0.0543 | 0.1061
5359 |  | 1 |  |  | PASS |  | PASS | 1.725 | 1.725 | 1.8304 | 1.8304 | 45.7648 | 45.7648 | 45.8326 | 45.8326 | 127.5374 | 2.6501 | 10.6087 | 1.2135 | 0.2548 | 2.7975 | 2.7975 | 3.9604 | 3.9604 | 0.8373 | 0.8373 | 48.3596 | 0.5793 | 0.0412 | 1.726 | 1.726 | 0.0678 | 0.1055
5360 |  | 1 |  |  | PASS |  | PASS | 1.705 | 1.705 | 1.8094 | 1.8094 | 45.7173 | 45.7173 | 45.7716 | 45.7716 | 129.7415 | 14.4744 | 1.4529 | 1.2609 | 0.5973 | 2.7924 | 2.7924 | 3.9435 | 3.9435 | 0.8359 | 0.8359 | 50.2585 | 0.2165 | 0.0582 | 1.706 | 1.706 | 0.0543 | 0.1044
5361 |  | 1 |  |  | PASS |  | PASS | 1.7399 | 1.7399 | 1.845 | 1.845 | 45.4528 | 45.4528 | 45.5071 | 45.5071 | 132.6577 | 30.2766 | 3.5893 | 1.2169 | 0.0887 | 2.8449 | 2.8449 | 4.0673 | 4.0673 | 0.8386 | 0.8386 | 49.8177 | 0.3284 | 0.1226 | 1.7416 | 1.7416 | 0.0543 | 0.1051
5362 |  | 1 |  |  | PASS |  | PASS | 1.7989 | 1.7989 | 1.906 | 1.906 | 45.3647 | 45.3647 | 45.4325 | 45.4325 | 160.2258 | 5.2509 | 0.3443 | 1.244 | 0.1056 | 2.8119 | 2.8119 | 4.0588 | 4.0588 | 0.839 | 0.839 | 60.7364 | 0.3182 | 0.1022 | 1.8006 | 1.8006 | 0.0678 | 0.1072
5363 |  | 1 |  |  | PASS |  | PASS | 1.7965 | 1.7965 | 1.9037 | 1.9037 | 45.2629 | 45.2629 | 45.324 | 45.324 | 164.6001 | 8.235 | 0.6156 | 0.6879 | 0.2413 | 2.8543 | 2.8543 | 4.1249 | 4.1249 | 0.8396 | 0.8396 | 60.1261 | 0.5251 | 0.0029 | 1.7982 | 1.7982 | 0.061 | 0.1072
5364 |  | 1 |  |  | PASS |  | PASS | 1.7714 | 1.7714 | 1.8789 | 1.8789 | 45.5546 | 45.5546 | 45.6292 | 45.6292 | 148.4593 | 11.626 | 2.1311 | 0.5624 | 0.1768 | 2.8093 | 2.8093 | 4.0384 | 4.0384 | 0.8376 | 0.8376 | 58.0915 | 0.3589 | 0.0039 | 1.7728 | 1.7728 | 0.0746 | 0.1075
5365 |  | 1 |  |  | PASS |  | PASS | 1.748 | 1.748 | 1.8535 | 1.8535 | 45.6834 | 45.6834 | 45.7648 | 45.7648 | 145.1362 | 11.4903 | 1.7581 | 1.5865 | 0.2854 | 2.8017 | 2.8017 | 4.0062 | 4.0062 | 0.8369 | 0.8369 | 56.057 | 0.3386 | 0.109 | 1.7487 | 1.7487 | 0.0814 | 0.1055
5366 |  | 1 |  |  | PASS |  | PASS | 1.7768 | 1.7768 | 1.8837 | 1.8837 | 45.5274 | 45.5274 | 45.5952 | 45.5952 | 146.1196 | 16.3056 | 12.1447 | 1.6611 | 0.4379 | 2.8475 | 2.8475 | 4.1164 | 4.1164 | 0.8393 | 0.8393 | 56.1587 | 0.5115 | 0.0446 | 1.7785 | 1.7785 | 0.0678 | 0.1068
5367 |  | 1 |  |  | PASS |  | PASS | 1.8501 | 1.8501 | 1.9576 | 1.9576 | 45.0391 | 45.0391 | 45.0934 | 45.0934 | 162.2264 | 12.2464 | 13.5689 | 0.9388 | 0.3023 | 2.8458 | 2.8458 | 4.147 | 4.147 | 0.84 | 0.84 | 57.3116 | 0.5454 | 0.0412 | 1.8514 | 1.8514 | 0.0543 | 0.1075
5368 |  | 1 |  |  | PASS |  | PASS | 1.887 | 1.887 | 1.9925 | 1.9925 | 44.327 | 44.327 | 44.4152 | 44.4152 | 243.4388 | 3.8605 | 10.846 | 0.9286 | 0.2684 | 2.9874 | 2.9874 | 4.4894 | 4.4894 | 0.8441 | 0.8441 | 86.4395 | 0.5929 | 0.031 | 1.8881 | 1.8881 | 0.0882 | 0.1055
5369 |  | 1 |  |  | PASS |  | PASS | 1.8531 | 1.8531 | 1.962 | 1.962 | 44.8086 | 44.8086 | 44.9035 | 44.9035 | 164.9731 | 26.2073 | 0.5817 | 0.1928 | 0.2175 | 2.8755 | 2.8755 | 4.1876 | 4.1876 | 0.8407 | 0.8407 | 52.8356 | 0.42 | 0.0005 | 1.8548 | 1.8548 | 0.0949 | 0.1089
5370 |  | 1 |  |  | PASS |  | PASS | 1.8457 | 1.8457 | 1.9532 | 1.9532 | 45.107 | 45.107 | 45.1612 | 45.1612 | 171.2802 | 7.2516 | 2.5381 | 1.6272 | 0.0921 | 2.8339 | 2.8339 | 4.1503 | 4.1503 | 0.8393 | 0.8393 | 62.025 | 0.3454 | 0.1226 | 1.8481 | 1.8481 | 0.0543 | 0.1075
5371 |  | 1 |  |  | PASS |  | PASS | 1.8674 | 1.8674 | 1.9766 | 1.9766 | 44.9306 | 44.9306 | 44.9984 | 44.9984 | 182.165 | 7.2516 | 4.0743 | 1.244 | 0.2887 | 2.8627 | 2.8627 | 4.2063 | 4.2063 | 0.841 | 0.841 | 61.9572 | 0.1962 | 0.0819 | 1.8687 | 1.8687 | 0.0678 | 0.1092
5372 |  | 1 |  |  | PASS |  | PASS | 1.8867 | 1.8867 | 1.9932 | 1.9932 | 44.3474 | 44.3474 | 44.4288 | 44.4288 | 249.7459 | 18.5776 | 11.7378 | 1.5627 | 0.1904 | 3.0314 | 3.0314 | 4.4928 | 4.4928 | 0.8444 | 0.8444 | 84.778 | 0.5013 | 0.0582 | 1.8881 | 1.8881 | 0.0814 | 0.1065
5373 |  | 1 |  |  | PASS |  | PASS | 1.8406 | 1.8406 | 1.9481 | 1.9481 | 44.2931 | 44.2931 | 44.3949 | 44.3949 | 207.529 | 7.4313 | 0.4121 | 0.6234 | 0.2447 | 3.023 | 3.023 | 4.3284 | 4.3284 | 0.8434 | 0.8434 | 62.9405 | 0.2775 | 0.0514 | 1.8419 | 1.8419 | 0.1017 | 0.1075
5374 |  | 1 |  |  | PASS |  | PASS | 1.8908 | 1.8908 | 1.9983 | 1.9983 | 44.5847 | 44.5847 | 44.6661 | 44.6661 | 262.767 | 11.1851 | 7.9738 | 1.522 | 0.1565 | 2.9975 | 2.9975 | 4.4606 | 4.4606 | 0.8441 | 0.8441 | 100.1049 | 0.4878 | 0.0582 | 1.8915 | 1.8915 | 0.0814 | 0.1075
5375 |  | 1 |  |  | PASS |  | PASS | 1.8145 | 1.8145 | 1.9223 | 1.9223 | 44.9171 | 44.9171 | 44.9917 | 44.9917 | 224.8227 | 4.6066 | 1.7242 | 1.1762 | 0.4549 | 2.9128 | 2.9128 | 4.1843 | 4.1843 | 0.841 | 0.841 | 89.0506 | 0.3047 | 0.0209 | 1.8165 | 1.8165 | 0.0746 | 0.1078
5376 |  | 1 |  |  | PASS |  | PASS | 1.8345 | 1.8345 | 1.9413 | 1.9413 | 44.856 | 44.856 | 44.9238 | 44.9238 | 220.9909 | 9.354 | 15.2643 | 0.9015 | 0.1633 | 2.8983 | 2.8983 | 4.1944 | 4.1944 | 0.8413 | 0.8413 | 83.7946 | 0.559 | 0.0412 | 1.8352 | 1.8352 | 0.0678 | 0.1068
5377 |  | 1 |  |  | PASS |  | PASS | 1.8457 | 1.8457 | 1.9539 | 1.9539 | 44.4762 | 44.4762 | 44.5441 | 44.5441 | 273.5162 | 20.5443 | 3.9048 | 0.4403 | 0.4583 | 2.9475 | 2.9475 | 4.2995 | 4.2995 | 0.843 | 0.843 | 108.3448 | 0.3386 | 0.0063 | 1.8467 | 1.8467 | 0.0678 | 0.1082
5378 |  | 1 |  |  | PASS |  | PASS | 1.8026 | 1.8026 | 1.9101 | 1.9101 | 44.951 | 44.951 | 45.0052 | 45.0052 | 210.8521 | 14.4405 | 0.5374 | 1.617 | 0.2752 | 2.8856 | 2.8856 | 4.1385 | 4.1385 | 0.8407 | 0.8407 | 82.9808 | 0.3115 | 0.1226 | 1.8036 | 1.8036 | 0.0543 | 0.1075
5379 |  | 1 |  |  | PASS |  | PASS | 1.8308 | 1.8308 | 1.9393 | 1.9393 | 44.6526 | 44.6526 | 44.7068 | 44.7068 | 272.465 | 0.5034 | 3.8605 | 0.9795 | 0.265 | 2.9331 | 2.9331 | 4.2283 | 4.2283 | 0.8427 | 0.8427 | 110.7863 | 0.5692 | 0.0073 | 1.8321 | 1.8321 | 0.0543 | 0.1085
5380 |  | 1 |  |  | PASS |  | PASS | 1.8379 | 1.8379 | 1.9461 | 1.9461 | 44.8425 | 44.8425 | 44.9171 | 44.9171 | 238.6576 | 13.4232 | 0.1069 | 1.0914 | 0.2887 | 2.9068 | 2.9068 | 4.208 | 4.208 | 0.8413 | 0.8413 | 95.5611 | 0.3454 | 0.1192 | 1.8396 | 1.8396 | 0.0746 | 0.1082
5381 |  | 1 |  |  | PASS |  | PASS | 1.8182 | 1.8182 | 1.9264 | 1.9264 | 44.8492 | 44.8492 | 44.9035 | 44.9035 | 256.9346 | 7.9637 | 0.9208 | 0.8981 | 0.2345 | 2.9161 | 2.9161 | 4.191 | 4.191 | 0.8407 | 0.8407 | 99.7997 | 0.5488 | 0.0073 | 1.8196 | 1.8196 | 0.0543 | 0.1082
5382 |  | 1 |  |  | PASS |  | PASS | 1.8108 | 1.8108 | 1.9189 | 1.9189 | 44.3474 | 44.3474 | 44.4355 | 44.4355 | 315.2244 | 4.1421 | 0.7173 | 0.1622 | 0.2345 | 2.9416 | 2.9416 | 4.2283 | 4.2283 | 0.843 | 0.843 | 125.6724 | 0.2233 | 0.0616 | 1.8121 | 1.8121 | 0.0882 | 0.1082
5383 |  | 1 |  |  | PASS |  | PASS | 1.7531 | 1.7531 | 1.8603 | 1.8603 | 44.856 | 44.856 | 44.9171 | 44.9171 | 232.9948 | 24.4779 | 4.8542 | 0.0368 | 0.1226 | 2.8729 | 2.8729 | 4.0825 | 4.0825 | 0.84 | 0.84 | 91.9328 | 0.3725 | 0.0005 | 1.7555 | 1.7555 | 0.061 | 0.1072
5384 |  | 1 |  |  | PASS |  | PASS | 1.7809 | 1.7809 | 1.8877 | 1.8877 | 44.6254 | 44.6254 | 44.6729 | 44.6729 | 270.8373 | 7.906 | 3.7927 | 0.6099 | 0.2921 | 2.9111 | 2.9111 | 4.169 | 4.169 | 0.8417 | 0.8417 | 105.5643 | 0.325 | 0.0209 | 1.7823 | 1.7823 | 0.0475 | 0.1068
5385 |  | 1 |  |  | PASS |  | PASS | 1.7894 | 1.7894 | 1.8969 | 1.8969 | 44.8425 | 44.8425 | 44.9103 | 44.9103 | 222.5168 | 0.0391 | 1.419 | 0.0944 | 0.4244 | 2.8831 | 2.8831 | 4.1266 | 4.1266 | 0.8403 | 0.8403 | 83.5573 | 0.3013 | 0.0243 | 1.7904 | 1.7904 | 0.0678 | 0.1075
5386 |  | 1 |  |  | PASS |  | PASS | 1.785 | 1.785 | 1.8911 | 1.8911 | 44.8764 | 44.8764 | 44.9374 | 44.9374 | 221.6013 | 6.4479 | 1.8024 | 0.8438 | 0.3091 | 2.8712 | 2.8712 | 4.1113 | 4.1113 | 0.8403 | 0.8403 | 83.0825 | 0.2369 | 0.0514 | 1.7857 | 1.7857 | 0.061 | 0.1061
5387 |  | 1 |  |  | PASS |  | PASS | 1.8457 | 1.8457 | 1.9545 | 1.9545 | 43.9133 | 43.9133 | 44.0083 | 44.0083 | 338.9608 | 2.8197 | 4.7186 | 0.6472 | 0.3125 | 2.9831 | 2.9831 | 4.2894 | 4.2894 | 0.8444 | 0.8444 | 115.364 | 0.5285 | 0.0141 | 1.847 | 1.847 | 0.0949 | 0.1089
5388 |  | 1 |  |  | PASS |  | PASS | 1.8111 | 1.8111 | 1.9182 | 1.9182 | 44.578 | 44.578 | 44.639 | 44.639 | 256.019 | 9.4319 | 10.9817 | 0.854 | 0.1701 | 2.9009 | 2.9009 | 4.1707 | 4.1707 | 0.8413 | 0.8413 | 98.206 | 0.5997 | 0.0243 | 1.8135 | 1.8135 | 0.061 | 0.1072
5389 |  | 1 |  |  | PASS |  | PASS | 1.8202 | 1.8202 | 1.9267 | 1.9267 | 44.2321 | 44.2321 | 44.2931 | 44.2931 | 324.312 | 2.9214 | 6.9566 | 1.088 | 0.2447 | 2.9517 | 2.9517 | 4.2673 | 4.2673 | 0.843 | 0.843 | 122.1119 | 0.2097 | 0.1056 | 1.8209 | 1.8209 | 0.061 | 0.1065
5390 |  | 1 |  |  | PASS |  | PASS | 1.7901 | 1.7901 | 1.8976 | 1.8976 | 44.5847 | 44.5847 | 44.6593 | 44.6593 | 281.044 | 9.6015 | 7.082 | 0.8811 | 0.2141 | 2.9077 | 2.9077 | 4.147 | 4.147 | 0.8417 | 0.8417 | 109.769 | 0.5692 | 0.0029 | 1.7918 | 1.7918 | 0.0746 | 0.1075
5391 |  | 1 |  |  | PASS |  | PASS | 1.7714 | 1.7714 | 1.8779 | 1.8779 | 44.7543 | 44.7543 | 44.7882 | 44.7882 | 265.1406 | 4.4473 | 9.6354 | 0.3759 | 0.2718 | 2.8873 | 2.8873 | 4.1113 | 4.1113 | 0.841 | 0.841 | 106.9546 | 0.2131 | 0.0853 | 1.7728 | 1.7728 | 0.0339 | 0.1065
5392 |  | 1 |  |  | PASS |  | PASS | 1.844 | 1.844 | 1.9518 | 1.9518 | 44.7068 | 44.7068 | 44.7611 | 44.7611 | 232.8252 | 22.9181 | 3.318 | 1.7967 | 0.2141 | 2.9467 | 2.9467 | 4.2962 | 4.2962 | 0.843 | 0.843 | 84.2355 | 0.2775 | 0.0853 | 1.8453 | 1.8453 | 0.0543 | 0.1078
5393 |  | 1 |  |  | PASS |  | PASS | 1.8219 | 1.8219 | 1.9308 | 1.9308 | 44.6593 | 44.6593 | 44.734 | 44.734 | 236.3857 | 6.4716 | 5.0135 | 1.01 | 0.1158 | 2.9517 | 2.9517 | 4.2368 | 4.2368 | 0.8427 | 0.8427 | 88.1689 | 0.5726 | 0.0378 | 1.8226 | 1.8226 | 0.0746 | 0.1089
5394 |  | 1 |  |  | PASS |  | PASS | 1.8043 | 1.8043 | 1.9121 | 1.9121 | 44.8696 | 44.8696 | 44.9238 | 44.9238 | 201.6966 | 12.9824 | 12.3381 | 1.1016 | 0.2887 | 2.9094 | 2.9094 | 4.1707 | 4.1707 | 0.8417 | 0.8417 | 74.4696 | 0.5929 | 0.0276 | 1.8057 | 1.8057 | 0.0543 | 0.1078
5395 |  | 1 |  |  | PASS |  | PASS | 1.8321 | 1.8321 | 1.9379 | 1.9379 | 44.5508 | 44.5508 | 44.5983 | 44.5983 | 257.545 | 1.7346 | 8.1434 | 0.8913 | 0.3362 | 2.9501 | 2.9501 | 4.3504 | 4.3504 | 0.8434 | 0.8434 | 98.0365 | 0.4573 | 0.0616 | 1.8325 | 1.8325 | 0.0475 | 0.1058
5396 |  | 1 |  |  | PASS |  | PASS | 1.7816 | 1.7816 | 1.8898 | 1.8898 | 44.8086 | 44.8086 | 44.8764 | 44.8764 | 211.1573 | 6.041 | 7.8619 | 1.0439 | 0.2582 | 2.9077 | 2.9077 | 4.1537 | 4.1537 | 0.8417 | 0.8417 | 78.6065 | 0.5861 | 0.0141 | 1.7829 | 1.7829 | 0.0678 | 0.1082
5397 |  | 1 |  |  | PASS |  | PASS | 1.8935 | 1.8935 | 2 | 2 | 44.639 | 44.639 | 44.7 | 44.7 | 251.3396 | 5.8952 | 2.4702 | 0.0887 | 0.4312 | 2.9882 | 2.9882 | 4.4844 | 4.4844 | 0.8444 | 0.8444 | 92.6788 | 0.4471 | 0.0005 | 1.8948 | 1.8948 | 0.061 | 0.1065
5398 |  | 1 |  |  | PASS |  | PASS | 1.865 | 1.865 | 1.9728 | 1.9728 | 44.6119 | 44.6119 | 44.6797 | 44.6797 | 200.4759 | 6.8107 | 4.1082 | 0.5861 | 0.482 | 2.9797 | 2.9797 | 4.308 | 4.308 | 0.843 | 0.843 | 67.0435 | 0.3284 | 0.0073 | 1.8657 | 1.8657 | 0.0678 | 0.1078
5399 |  | 1 |  |  | PASS |  | PASS | 1.8996 | 1.8996 | 2.0084 | 2.0084 | 44.6187 | 44.6187 | 44.6797 | 44.6797 | 214.989 | 13.4571 | 0.0391 | 0.2199 | 0.343 | 2.9958 | 2.9958 | 4.3826 | 4.3826 | 0.8441 | 0.8441 | 74.4357 | 0.2572 | 0.0582 | 1.901 | 1.901 | 0.061 | 0.1089
5400 |  | 1 |  |  | PASS |  | PASS | 1.8986 | 1.8986 | 2.0051 | 2.0051 | 44.5305 | 44.5305 | 44.6119 | 44.6119 | 239.0645 | 1.9955 | 2.7076 | 1.4135 | 0.2243 | 2.9941 | 2.9941 | 4.5522 | 4.5522 | 0.8447 | 0.8447 | 88.3045 | 0.3521 | 0.1192 | 1.8999 | 1.8999 | 0.0814 | 0.1065
5401 |  | 1 |  |  | PASS |  | PASS | 1.827 | 1.827 | 1.9359 | 1.9359 | 44.7204 | 44.7204 | 44.7882 | 44.7882 | 225.2635 | 7.3974 | 1.2834 | 0.9591 | 0.1633 | 2.9501 | 2.9501 | 4.2385 | 4.2385 | 0.842 | 0.842 | 85.7275 | 0.3013 | 0.0853 | 1.828 | 1.828 | 0.0678 | 0.1089
5402 |  | 1 |  |  | PASS |  | PASS | 1.7704 | 1.7704 | 1.8779 | 1.8779 | 45.5003 | 45.5003 | 45.5613 | 45.5613 | 161.277 | 10.1779 | 0.446 | 1.01 | 0.1395 | 2.7856 | 2.7856 | 4.013 | 4.013 | 0.8369 | 0.8369 | 58.7697 | 0.5692 | 0.0276 | 1.7718 | 1.7718 | 0.061 | 0.1075
5403 |  | 1 |  |  | PASS |  | PASS | 1.8352 | 1.8352 | 1.944 | 1.944 | 44.9781 | 44.9781 | 45.0595 | 45.0595 | 181.9276 | 8.7436 | 0.6495 | 1.1185 | 0.3091 | 2.8661 | 2.8661 | 4.1656 | 4.1656 | 0.84 | 0.84 | 62.3641 | 0.4064 | 0.0039 | 1.8362 | 1.8362 | 0.0814 | 0.1089
5404 |  | 1 |  |  | PASS |  | PASS | 1.8352 | 1.8352 | 1.9423 | 1.9423 | 45.1409 | 45.1409 | 45.2155 | 45.2155 | 179.7914 | 7.6348 | 2.572 | 1.3355 | 0.3227 | 2.8136 | 2.8136 | 4.1232 | 4.1232 | 0.839 | 0.839 | 64.4664 | 0.3047 | 0.0514 | 1.8369 | 1.8369 | 0.0746 | 0.1072
5405 |  | 1 |  |  | PASS |  | PASS | 1.8474 | 1.8474 | 1.9552 | 1.9552 | 45.1137 | 45.1137 | 45.1748 | 45.1748 | 174.8067 | 13.6606 | 2.1754 | 0.5726 | 0.3871 | 2.8356 | 2.8356 | 4.1402 | 4.1402 | 0.8407 | 0.8407 | 62.8388 | 0.3013 | 0.0243 | 1.8481 | 1.8481 | 0.061 | 0.1078
5406 |  | 1 |  |  | PASS |  | PASS | 1.8769 | 1.8769 | 1.983 | 1.983 | 44.7611 | 44.7611 | 44.8357 | 44.8357 | 174.4676 | 15.9665 | 9.5676 | 1.6373 | 0.2718 | 2.9017 | 2.9017 | 4.3267 | 4.3267 | 0.8424 | 0.8424 | 58.1933 | 0.4573 | 0.0989 | 1.8769 | 1.8769 | 0.0746 | 0.1061
5407 |  | 1 |  |  | PASS |  | PASS | 1.689 | 1.689 | 1.7924 | 1.7924 | 46.2802 | 46.2802 | 46.3209 | 46.3209 | 130.1145 | 7.6585 | 2.8772 | 0.7998 | 0.36 | 2.7712 | 2.7712 | 3.9113 | 3.9113 | 0.8356 | 0.8356 | 51.954 | 0.3725 | 0.0955 | 1.69 | 1.69 | 0.0407 | 0.1034
5408 |  | 1 |  |  | PASS |  | PASS | 1.7477 | 1.7477 | 1.8552 | 1.8552 | 45.9547 | 45.9547 | 46.0293 | 46.0293 | 134.3531 | 7.1159 | 3.4197 | 0.9184 | 0.1768 | 2.8449 | 2.8449 | 4.0605 | 4.0605 | 0.8383 | 0.8383 | 52.0218 | 0.3691 | 0.0853 | 1.7487 | 1.7487 | 0.0746 | 0.1075
5409 |  | 1 |  |  | PASS |  | PASS | 1.7219 | 1.7219 | 1.8267 | 1.8267 | 46.0428 | 46.0428 | 46.0971 | 46.0971 | 134.794 | 17.7976 | 15.0269 | 0.9354 | 0.3159 | 2.7924 | 2.7924 | 3.9706 | 3.9706 | 0.8373 | 0.8373 | 55.3449 | 0.5081 | 0.0649 | 1.7233 | 1.7233 | 0.0543 | 0.1048
5410 |  | 1 |  |  | PASS |  | PASS | 1.7429 | 1.7429 | 1.8494 | 1.8494 | 45.8055 | 45.8055 | 45.8665 | 45.8665 | 144.6954 | 2.199 | 9.2184 | 1.0507 | 0.2277 | 2.8059 | 2.8059 | 4.0028 | 4.0028 | 0.8376 | 0.8376 | 55.4466 | 0.5692 | 0.0141 | 1.7443 | 1.7443 | 0.061 | 0.1065
5411 |  | 1 |  |  | PASS |  | PASS | 1.7738 | 1.7738 | 1.8792 | 1.8792 | 45.5274 | 45.5274 | 45.5749 | 45.5749 | 158.9712 | 8.0654 | 1.6328 | 0.2504 | 0.2006 | 2.8212 | 2.8212 | 4.0774 | 4.0774 | 0.8383 | 0.8383 | 56.0231 | 0.464 | 0.0029 | 1.7748 | 1.7748 | 0.0475 | 0.1055
5412 |  | 1 |  |  | PASS |  | PASS | 1.6768 | 1.6768 | 1.7806 | 1.7806 | 45.853 | 45.853 | 45.9004 | 45.9004 | 125.0959 | 13.898 | 2.5145 | 0.776 | 0.4481 | 2.7737 | 2.7737 | 3.9045 | 3.9045 | 0.8349 | 0.8349 | 46.9354 | 0.3521 | 0.0097 | 1.6778 | 1.6778 | 0.0475 | 0.1038
5413 |  | 1 |  |  | PASS |  | PASS | 1.7077 | 1.7077 | 1.8135 | 1.8135 | 45.6224 | 45.6224 | 45.6902 | 45.6902 | 140.0499 | 8.608 | 2.7415 | 0.8167 | 0.3498 | 2.8517 | 2.8517 | 4.0249 | 4.0249 | 0.8369 | 0.8369 | 53.9207 | 0.2301 | 0.0412 | 1.709 | 1.709 | 0.0678 | 0.1058
5414 |  | 1 |  |  | PASS |  | PASS | 1.6805 | 1.6805 | 1.7846 | 1.7846 | 46.0971 | 46.0971 | 46.1581 | 46.1581 | 122.0441 | 13.0502 | 6.2343 | 0.1249 | 0.1022 | 2.7847 | 2.7847 | 3.9231 | 3.9231 | 0.8349 | 0.8349 | 48.6987 | 0.3793 | 0.109 | 1.6829 | 1.6829 | 0.061 | 0.1041
5415 |  | 1 |  |  | PASS |  | PASS | 1.6877 | 1.6877 | 1.7931 | 1.7931 | 46.1446 | 46.1446 | 46.1853 | 46.1853 | 128.5886 | 8.7877 | 2.3685 | 1.1762 | 0.1633 | 2.7958 | 2.7958 | 3.9282 | 3.9282 | 0.8359 | 0.8359 | 51.7505 | 0.2911 | 0.1022 | 1.689 | 1.689 | 0.0407 | 0.1055
5416 |  | 1 |  |  | PASS |  | PASS | 1.7043 | 1.7043 | 1.8091 | 1.8091 | 46.0089 | 46.0089 | 46.0903 | 46.0903 | 134.6244 | 13.1858 | 8.3808 | 1.678 | 0.2243 | 2.8153 | 2.8153 | 3.9859 | 3.9859 | 0.8366 | 0.8366 | 52.4965 | 0.4742 | 0.0548 | 1.7053 | 1.7053 | 0.0814 | 0.1048
5417 |  | 1 |  |  | PASS |  | PASS | 1.7585 | 1.7585 | 1.8643 | 1.8643 | 45.2562 | 45.2562 | 45.3172 | 45.3172 | 155.8176 | 22.4191 | 3.6232 | 1.0948 | 0.2921 | 2.8483 | 2.8483 | 4.0469 | 4.0469 | 0.8373 | 0.8373 | 55.8196 | 0.2674 | 0.0276 | 1.7592 | 1.7592 | 0.061 | 0.1058
5418 |  | 1 |  |  | PASS |  | PASS | 1.7721 | 1.7721 | 1.8792 | 1.8792 | 44.9374 | 44.9374 | 45.0052 | 45.0052 | 175.0102 | 31.633 | 10.1779 | 0.8608 | 0.3633 | 2.9 | 2.9 | 4.1368 | 4.1368 | 0.8396 | 0.8396 | 63.2796 | 0.4878 | 0.0582 | 1.7734 | 1.7734 | 0.0678 | 0.1072
5419 |  | 1 |  |  | PASS |  | PASS | 1.7331 | 1.7331 | 1.8375 | 1.8375 | 45.3714 | 45.3714 | 45.446 | 45.446 | 143.5425 | 27.2586 | 4.064 | 1.2542 | 0.3498 | 2.8348 | 2.8348 | 4.0147 | 4.0147 | 0.8366 | 0.8366 | 52.327 | 0.2131 | 0.1124 | 1.7345 | 1.7345 | 0.0746 | 0.1044
5420 |  | 1 |  |  | PASS |  | PASS | 1.7131 | 1.7131 | 1.8175 | 1.8175 | 45.5071 | 45.5071 | 45.5478 | 45.5478 | 130.9283 | 5.9969 | 4.8439 | 0.3928 | 0.2379 | 2.8195 | 2.8195 | 3.974 | 3.974 | 0.8366 | 0.8366 | 46.8676 | 0.2979 | 0.0209 | 1.7138 | 1.7138 | 0.0407 | 0.1044
5421 |  | 1 |  |  | PASS |  | PASS | 1.71 | 1.71 | 1.8152 | 1.8152 | 45.4867 | 45.4867 | 45.5613 | 45.5613 | 131.2335 | 8.4723 | 13.7045 | 1.4949 | 0.2209 | 2.8263 | 2.8263 | 3.9977 | 3.9977 | 0.8366 | 0.8366 | 49.343 | 0.5251 | 0.031 | 1.7114 | 1.7114 | 0.0746 | 0.1051
5422 |  | 1 |  |  | PASS |  | PASS | 1.788 | 1.788 | 1.8952 | 1.8952 | 44.951 | 44.951 | 45.0256 | 45.0256 | 175.078 | 7.4211 | 3.8369 | 1.5153 | 0.2175 | 2.8933 | 2.8933 | 4.1419 | 4.1419 | 0.839 | 0.839 | 62.4319 | 0.3488 | 0.1192 | 1.788 | 1.788 | 0.0746 | 0.1072
5423 |  | 1 |  |  | PASS |  | PASS | 1.7768 | 1.7768 | 1.8837 | 1.8837 | 45.1476 | 45.1476 | 45.1951 | 45.1951 | 160.6666 | 3.2163 | 0.1304 | 1.6204 | 0.3633 | 2.8576 | 2.8576 | 4.091 | 4.091 | 0.8379 | 0.8379 | 57.2099 | 0.3488 | 0.1022 | 1.7785 | 1.7785 | 0.0475 | 0.1068
5424 |  | 1 |  |  | PASS |  | PASS | 1.8033 | 1.8033 | 1.9101 | 1.9101 | 44.9781 | 44.9781 | 45.0391 | 45.0391 | 170.602 | 10.8799 | 16.3833 | 1.9222 | 0.2379 | 2.9128 | 2.9128 | 4.2029 | 4.2029 | 0.8403 | 0.8403 | 58.9732 | 0.559 | 0.048 | 1.805 | 1.805 | 0.061 | 0.1068
5425 |  | 1 |  |  | PASS |  | PASS | 1.8087 | 1.8087 | 1.9165 | 1.9165 | 44.9238 | 44.9238 | 44.9917 | 44.9917 | 183.284 | 17.0516 | 2.3346 | 0.8845 | 0.247 | 2.928 | 2.928 | 4.1961 | 4.1961 | 0.84 | 0.84 | 63.144 | 0.4234 | 0.109 | 1.8104 | 1.8104 | 0.0678 | 0.1078
5426 |  | 1 |  |  | PASS |  | PASS | 1.827 | 1.827 | 1.9366 | 1.9366 | 44.2592 | 44.2592 | 44.3406 | 44.3406 | 263.2078 | 9.2523 | 4.5151 | 0.8031 | 0.2311 | 3.0119 | 3.0119 | 4.3063 | 4.3063 | 0.8424 | 0.8424 | 96.2732 | 0.4776 | 0.0785 | 1.8287 | 1.8287 | 0.0814 | 0.1095
5427 |  | 1 |  |  | PASS |  | PASS | 1.7762 | 1.7762 | 1.8843 | 1.8843 | 45.168 | 45.168 | 45.2358 | 45.2358 | 151.0025 | 2.0398 | 6.1767 | 1.5865 | 0.1802 | 2.8882 | 2.8882 | 4.1283 | 4.1283 | 0.8403 | 0.8403 | 52.8356 | 0.4166 | 0.0955 | 1.7765 | 1.7765 | 0.0678 | 0.1082
5428 |  | 1 |  |  | PASS |  | PASS | 1.7355 | 1.7355 | 1.8406 | 1.8406 | 45.4596 | 45.4596 | 45.5071 | 45.5071 | 128.3512 | 20.3409 | 4.4473 | 0.3216 | 0.2514 | 2.8288 | 2.8288 | 4.0096 | 4.0096 | 0.8373 | 0.8373 | 47.9527 | 0.5183 | 0.0005 | 1.7361 | 1.7361 | 0.0475 | 0.1051
5429 |  | 1 |  |  | PASS |  | PASS | 1.7484 | 1.7484 | 1.8545 | 1.8545 | 45.2019 | 45.2019 | 45.2629 | 45.2629 | 137.8797 | 4.4812 | 5.59 | 1.0202 | 0.1429 | 2.861 | 2.861 | 4.1046 | 4.1046 | 0.8386 | 0.8386 | 48.6648 | 0.5488 | 0.0073 | 1.7501 | 1.7501 | 0.061 | 0.1061
5430 |  | 1 |  |  | PASS |  | PASS | 1.7521 | 1.7521 | 1.8592 | 1.8592 | 45.2833 | 45.2833 | 45.3511 | 45.3511 | 149.0697 | 2.5484 | 4.922 | 0.9524 | 0.1972 | 2.8526 | 2.8526 | 4.0571 | 4.0571 | 0.8379 | 0.8379 | 51.4114 | 0.4708 | 0.0005 | 1.7541 | 1.7541 | 0.0678 | 0.1072
5431 |  | 1 |  |  | PASS |  | PASS | 1.7579 | 1.7579 | 1.8633 | 1.8633 | 45.2697 | 45.2697 | 45.3104 | 45.3104 | 149.1714 | 11.4564 | 4.6508 | 1.7255 | 0.2548 | 2.8526 | 2.8526 | 4.0639 | 4.0639 | 0.8386 | 0.8386 | 53.6494 | 0.4674 | 0.0683 | 1.7589 | 1.7589 | 0.0407 | 0.1055
5432 |  | 1 |  |  | PASS |  | PASS | 1.8243 | 1.8243 | 1.9342 | 1.9342 | 44.9849 | 44.9849 | 45.0595 | 45.0595 | 171.5514 | 1.2495 | 9.4319 | 1.8849 | 0.3328 | 2.8882 | 2.8882 | 4.1775 | 4.1775 | 0.8407 | 0.8407 | 59.2444 | 0.5013 | 0.0548 | 1.8253 | 1.8253 | 0.0746 | 0.1099
5433 |  | 1 |  |  | PASS |  | PASS | 1.7758 | 1.7758 | 1.8826 | 1.8826 | 45.3986 | 45.3986 | 45.48 | 45.48 | 153.7491 | 14.271 | 3.7013 | 0.8642 | 0.1735 | 2.8305 | 2.8305 | 4.0707 | 4.0707 | 0.8383 | 0.8383 | 57.5829 | 0.4403 | 0.0785 | 1.7775 | 1.7775 | 0.0814 | 0.1068
5434 |  | 1 |  |  | PASS |  | PASS | 1.7829 | 1.7829 | 1.8894 | 1.8894 | 45.2901 | 45.2901 | 45.3579 | 45.3579 | 156.2245 | 1.8702 | 10.473 | 0.871 | 0.031 | 2.8619 | 2.8619 | 4.1537 | 4.1537 | 0.839 | 0.839 | 59.2105 | 0.5895 | 0.0141 | 1.7836 | 1.7836 | 0.0678 | 0.1065
5435 |  | 1 |  |  | PASS |  | PASS | 1.7595 | 1.7595 | 1.867 | 1.867 | 45.3918 | 45.3918 | 45.4393 | 45.4393 | 147.1369 | 20.7478 | 12.1346 | 1.1389 | 0.1904 | 2.8458 | 2.8458 | 4.0673 | 4.0673 | 0.8386 | 0.8386 | 55.8196 | 0.5488 | 0.0344 | 1.7612 | 1.7612 | 0.0475 | 0.1075
5436 |  | 1 |  |  | PASS |  | PASS | 1.7568 | 1.7568 | 1.8623 | 1.8623 | 45.446 | 45.446 | 45.5003 | 45.5003 | 143.9494 | 23.6641 | 10.7104 | 0.8947 | 0.2311 | 2.8331 | 2.8331 | 4.0842 | 4.0842 | 0.839 | 0.839 | 53.5816 | 0.5895 | 0.0141 | 1.7599 | 1.7599 | 0.0543 | 0.1055
5437 |  | 1 |  |  | PASS |  | PASS | 1.8837 | 1.8837 | 1.9932 | 1.9932 | 44.483 | 44.483 | 44.5644 | 44.5644 | 191.5239 | 32.1416 | 1.2938 | 0.9998 | 0.5125 | 2.9373 | 2.9373 | 4.3063 | 4.3063 | 0.8424 | 0.8424 | 67.1114 | 0.4776 | 0.0073 | 1.8854 | 1.8854 | 0.0814 | 0.1095
5438 |  | 1 |  |  | PASS |  | PASS | 1.885 | 1.885 | 1.9935 | 1.9935 | 44.6729 | 44.6729 | 44.7272 | 44.7272 | 183.7248 | 5.0916 | 0.8765 | 1.6 | 0.1589 | 2.9229 | 2.9229 | 4.2962 | 4.2962 | 0.8417 | 0.8417 | 60.3295 | 0.3623 | 0.1022 | 1.886 | 1.886 | 0.0543 | 0.1085
5439 |  | 1 |  |  | PASS |  | PASS | 1.8742 | 1.8742 | 1.982 | 1.982 | 44.7882 | 44.7882 | 44.856 | 44.856 | 165.3122 | 8.5741 | 3.9284 | 1.4847 | 0.2277 | 2.8848 | 2.8848 | 4.2945 | 4.2945 | 0.842 | 0.842 | 58.8375 | 0.3555 | 0.1192 | 1.8755 | 1.8755 | 0.0678 | 0.1078
5440 |  | 1 |  |  | PASS |  | PASS | 1.8406 | 1.8406 | 1.9491 | 1.9491 | 44.8967 | 44.8967 | 44.9578 | 44.9578 | 177.7907 | 2.5823 | 9.0488 | 1.0575 | 0.0582 | 2.856 | 2.856 | 4.1758 | 4.1758 | 0.84 | 0.84 | 59.9565 | 0.6404 | 0.0175 | 1.8416 | 1.8416 | 0.061 | 0.1085
5441 |  | 1 |  |  | PASS |  | PASS | 1.8243 | 1.8243 | 1.9315 | 1.9315 | 45.0866 | 45.0866 | 45.1544 | 45.1544 | 170.3985 | 9.3201 | 10.0423 | 0.9083 | 0.1836 | 2.856 | 2.856 | 4.1741 | 4.1741 | 0.8396 | 0.8396 | 60.2956 | 0.5047 | 0.0616 | 1.8257 | 1.8257 | 0.0678 | 0.1072
5442 |  | 1 |  |  | PASS |  | PASS | 1.7002 | 1.7002 | 1.8053 | 1.8053 | 45.6224 | 45.6224 | 45.6766 | 45.6766 | 127.8087 | 3.6232 | 2.1311 | 1.3389 | 0.1294 | 2.7873 | 2.7873 | 3.9333 | 3.9333 | 0.8359 | 0.8359 | 45.5791 | 0.2979 | 0.1056 | 1.7019 | 1.7019 | 0.0543 | 0.1051
5443 |  | 1 |  |  | PASS |  | PASS | 1.7358 | 1.7358 | 1.8416 | 1.8416 | 45.324 | 45.324 | 45.3986 | 45.3986 | 131.1318 | 10.1779 | 1.6564 | 1.5593 | 0.1735 | 2.8398 | 2.8398 | 4.0317 | 4.0317 | 0.8369 | 0.8369 | 51.9879 | 0.3182 | 0.1158 | 1.7375 | 1.7375 | 0.0746 | 0.1058
5444 |  | 1 |  |  | PASS |  | PASS | 1.7579 | 1.7579 | 1.8633 | 1.8633 | 45.3036 | 45.3036 | 45.3579 | 45.3579 | 152.2232 | 5.8273 | 1.6328 | 0.8913 | 0.2379 | 2.8415 | 2.8415 | 4.0571 | 4.0571 | 0.8379 | 0.8379 | 53.073 | 0.2165 | 0.0717 | 1.7599 | 1.7599 | 0.0543 | 0.1055
5445 |  | 1 |  |  | PASS |  | PASS | 1.8067 | 1.8067 | 1.9118 | 1.9118 | 44.9713 | 44.9713 | 45.012 | 45.012 | 168.3301 | 2.9111 | 1.192 | 0.7319 | 0.4481 | 2.9034 | 2.9034 | 4.2216 | 4.2216 | 0.84 | 0.84 | 60.3973 | 0.2369 | 0.0683 | 1.807 | 1.807 | 0.0407 | 0.1051
5446 |  | 1 |  |  | PASS |  | PASS | 1.7124 | 1.7124 | 1.8165 | 1.8165 | 45.602 | 45.602 | 45.6495 | 45.6495 | 126.7236 | 19.2218 | 4.9898 | 1.0575 | 0.326 | 2.7839 | 2.7839 | 3.9452 | 3.9452 | 0.8359 | 0.8359 | 47.105 | 0.4674 | 0.0751 | 1.7138 | 1.7138 | 0.0475 | 0.1041
5447 |  | 1 |  |  | PASS |  | PASS | 1.7236 | 1.7236 | 1.8291 | 1.8291 | 45.5003 | 45.5003 | 45.5546 | 45.5546 | 133.4037 | 10.8799 | 3.691 | 0.7252 | 0.2006 | 2.8076 | 2.8076 | 3.9944 | 3.9944 | 0.8373 | 0.8373 | 49.6142 | 0.1995 | 0.0649 | 1.7246 | 1.7246 | 0.0543 | 0.1055
5448 |  | 1 |  |  | PASS |  | PASS | 1.706 | 1.706 | 1.8104 | 1.8104 | 45.7716 | 45.7716 | 45.8258 | 45.8258 | 132.8272 | 11.1613 | 6.5497 | 0.42 | 0.1429 | 2.7619 | 2.7619 | 3.9164 | 3.9164 | 0.8349 | 0.8349 | 48.6987 | 0.1792 | 0.0955 | 1.7063 | 1.7063 | 0.0543 | 0.1044
5449 |  | 1 |  |  | PASS |  | PASS | 1.7548 | 1.7548 | 1.8606 | 1.8606 | 45.5749 | 45.5749 | 45.6359 | 45.6359 | 146.4248 | 18.3402 | 2.311 | 1.1931 | 0.3362 | 2.8178 | 2.8178 | 4.0825 | 4.0825 | 0.8383 | 0.8383 | 53.1747 | 0.3691 | 0.1192 | 1.7558 | 1.7558 | 0.061 | 0.1058
5450 |  | 1 |  |  | PASS |  | PASS | 1.7222 | 1.7222 | 1.8274 | 1.8274 | 45.7851 | 45.7851 | 45.8326 | 45.8326 | 140.1855 | 8.4384 | 1.6225 | 1.461 | 0.2243 | 2.772 | 2.772 | 3.9554 | 3.9554 | 0.8359 | 0.8359 | 53.2086 | 0.4267 | 0.0989 | 1.7236 | 1.7236 | 0.0475 | 0.1051
5451 |  | 1 |  |  | PASS |  | PASS | 1.7368 | 1.7368 | 1.8423 | 1.8423 | 45.7784 | 45.7784 | 45.8462 | 45.8462 | 141.9827 | 20.9174 | 1.3616 | 1.1219 | 0.3057 | 2.7788 | 2.7788 | 3.9774 | 3.9774 | 0.8369 | 0.8369 | 55.5144 | 0.3555 | 0.1192 | 1.7375 | 1.7375 | 0.0678 | 0.1055
5452 |  | 1 |  |  | PASS |  | PASS | 1.7572 | 1.7572 | 1.8636 | 1.8636 | 45.5613 | 45.5613 | 45.6224 | 45.6224 | 147.8151 | 7.3872 | 2.2329 | 1.071 | 0.0751 | 2.8187 | 2.8187 | 4.0503 | 4.0503 | 0.8383 | 0.8383 | 59.5496 | 0.3148 | 0.1124 | 1.7585 | 1.7585 | 0.061 | 0.1065
5453 |  | 1 |  |  | PASS |  | PASS | 1.748 | 1.748 | 1.8548 | 1.8548 | 45.6834 | 45.6834 | 45.758 | 45.758 | 148.4932 | 4.5388 | 1.0225 | 1.7764 | 0.3633 | 2.7797 | 2.7797 | 3.9774 | 3.9774 | 0.8369 | 0.8369 | 57.1082 | 0.4403 | 0.0853 | 1.7494 | 1.7494 | 0.0746 | 0.1068
5454 |  | 1 |  |  | PASS |  | PASS | 1.8172 | 1.8172 | 1.9247 | 1.9247 | 45.2087 | 45.2087 | 45.2901 | 45.2901 | 168.2962 | 6.9227 | 11.6699 | 0.9964 | 0.2243 | 2.8449 | 2.8449 | 4.1419 | 4.1419 | 0.8396 | 0.8396 | 62.1945 | 0.5183 | 0.0548 | 1.8179 | 1.8179 | 0.0814 | 0.1075
5455 |  | 1 |  |  | PASS |  | PASS | 1.7931 | 1.7931 | 1.8999 | 1.8999 | 45.4054 | 45.4054 | 45.4596 | 45.4596 | 157.9539 | 9.8626 | 3.8266 | 1.3796 | 0.1701 | 2.8025 | 2.8025 | 4.0605 | 4.0605 | 0.8383 | 0.8383 | 60.4313 | 0.3284 | 0.126 | 1.7945 | 1.7945 | 0.0543 | 0.1068
5456 |  | 1 |  |  | PASS |  | PASS | 1.8219 | 1.8219 | 1.9301 | 1.9301 | 45.229 | 45.229 | 45.2901 | 45.2901 | 165.6512 | 2.5823 | 9.0928 | 0.4471 | 0.2447 | 2.8008 | 2.8008 | 4.0825 | 4.0825 | 0.8386 | 0.8386 | 61.0755 | 0.4505 | 0.109 | 1.8233 | 1.8233 | 0.061 | 0.1082
5457 |  | 1 |  |  | PASS |  | PASS | 1.8528 | 1.8528 | 1.9606 | 1.9606 | 44.951 | 44.951 | 45.0052 | 45.0052 | 182.538 | 20.8834 | 7.2618 | 1.0371 | 0.1192 | 2.8339 | 2.8339 | 4.1859 | 4.1859 | 0.8403 | 0.8403 | 63.4831 | 0.3759 | 0.126 | 1.8545 | 1.8545 | 0.0543 | 0.1078
5458 |  | 1 |  |  | PASS |  | PASS | 1.8419 | 1.8419 | 1.9484 | 1.9484 | 45.0934 | 45.0934 | 45.1544 | 45.1544 | 164.2271 | 31.8025 | 2.2771 | 1.556 | 0.1453 | 2.8042 | 2.8042 | 4.0995 | 4.0995 | 0.8386 | 0.8386 | 55.8196 | 0.3691 | 0.1226 | 1.8426 | 1.8426 | 0.061 | 0.1065
5459 |  | 6 |  |  | FAIL | T11 ISGS | PASS | 1.2953 | 1.2953 | 1.9766 | 1.9766 | 44.1846 | 44.1846 | 44.2999 | 44.2999 | 226.0434 | OVER
5460 |  | 1 |  |  | PASS |  | PASS | 1.882 | 1.882 | 1.9925 | 1.9925 | 44.4355 | 44.4355 | 44.5034 | 44.5034 | 182.6058 | 8.0078 | 3.057 | 1.2542 | 0.3871 | 2.906 | 2.906 | 4.2606 | 4.2606 | 0.8417 | 0.8417 | 61.2451 | 0.42 | 0.0243 | 1.8837 | 1.8837 | 0.0678 | 0.1105
5461 |  | 1 |  |  | PASS |  | PASS | 1.864 | 1.864 | 1.9708 | 1.9708 | 44.4559 | 44.4559 | 44.5237 | 44.5237 | 291.6914 | 21.0869 | 12.5177 | 1.6068 | 0.2345 | 2.9492 | 2.9492 | 4.3504 | 4.3504 | 0.8434 | 0.8434 | 116.8221 | 0.5115 | 0.048 | 1.865 | 1.865 | 0.0678 | 0.1068
5462 |  | 1 |  |  | PASS |  | PASS | 1.8162 | 1.8162 | 1.9243 | 1.9243 | 44.951 | 44.951 | 45.012 | 45.012 | 216.4132 | 3.7588 | 8.3808 | 1.9425 | 0.5295 | 2.8763 | 2.8763 | 4.1503 | 4.1503 | 0.8403 | 0.8403 | 83.2521 | 0.4471 | 0.0819 | 1.8172 | 1.8172 | 0.061 | 0.1082
5463 |  | 1 |  |  | PASS |  | PASS | 1.828 | 1.828 | 1.9362 | 1.9362 | 44.7 | 44.7 | 44.7543 | 44.7543 | 251.6787 | 6.8209 | 4.9898 | 0.3386 | 0.404 | 2.9407 | 2.9407 | 4.2232 | 4.2232 | 0.8417 | 0.8417 | 98.7146 | 0.3725 | 0.0005 | 1.8297 | 1.8297 | 0.0543 | 0.1082
5464 |  | 1 |  |  | PASS |  | PASS | 1.8647 | 1.8647 | 1.9739 | 1.9739 | 44.6865 | 44.6865 | 44.734 | 44.734 | 216.6167 | 2.684 | 3.7691 | 0.8506 | 0.1768 | 2.9636 | 2.9636 | 4.2979 | 4.2979 | 0.843 | 0.843 | 72.7403 | 0.4742 | 0.0063 | 1.8664 | 1.8664 | 0.0475 | 0.1092
5465 |  | 1 |  |  | PASS |  | PASS | 1.8457 | 1.8457 | 1.9535 | 1.9535 | 44.4423 | 44.4423 | 44.5034 | 44.5034 | 207.4951 | 4.0979 | 2.4363 | 1.6441 | 0.3091 | 2.9992 | 2.9992 | 4.3182 | 4.3182 | 0.8434 | 0.8434 | 72.6385 | 0.3691 | 0.1192 | 1.8467 | 1.8467 | 0.061 | 0.1078
5466 |  | 1 |  |  | PASS |  | PASS | 1.8352 | 1.8352 | 1.945 | 1.945 | 44.5712 | 44.5712 | 44.6322 | 44.6322 | 272.465 | 3.4197 | 0.3443 | 0.5929 | 0.1599 | 2.9577 | 2.9577 | 4.2538 | 4.2538 | 0.8427 | 0.8427 | 103.9367 | 0.2165 | 0.0785 | 1.8365 | 1.8365 | 0.061 | 0.1099
5467 |  | 1 |  |  | PASS |  | PASS | 1.8185 | 1.8185 | 1.9271 | 1.9271 | 44.9238 | 44.9238 | 44.9984 | 44.9984 | 235.6736 | 14.4066 | 4.4473 | 0.2131 | 0.326 | 2.8856 | 2.8856 | 4.1554 | 4.1554 | 0.8407 | 0.8407 | 91.865 | 0.4844 | 0.0029 | 1.8206 | 1.8206 | 0.0746 | 0.1085
5468 |  | 6 |  |  | FAIL | T11 ISGS | PASS | 1.8691 | 1.8691 | 1.9776 | 1.9776 | 44.3745 | 44.3745 | 44.4491 | 44.4491 | 309.019 | OVER
5469 |  | 1 |  |  | PASS |  | PASS | 1.806 | 1.806 | 1.9135 | 1.9135 | 44.9035 | 44.9035 | 44.9917 | 44.9917 | 232.7235 | 14.7457 | 11.4665 | 1.2101 | 0.2447 | 2.8746 | 2.8746 | 4.1317 | 4.1317 | 0.8403 | 0.8403 | 89.8305 | 0.4505 | 0.0785 | 1.8074 | 1.8074 | 0.0882 | 0.1075
5470 |  | 1 |  |  | PASS |  | PASS | 1.8097 | 1.8097 | 1.9179 | 1.9179 | 44.8764 | 44.8764 | 44.9645 | 44.9645 | 217.5322 | 19.4931 | 3.5554 | 0.698 | 0.3464 | 2.8839 | 2.8839 | 4.1503 | 4.1503 | 0.8407 | 0.8407 | 86.4735 | 0.3454 | 0.0141 | 1.8108 | 1.8108 | 0.0882 | 0.1082
5471 |  | 1 |  |  | PASS |  | PASS | 1.8053 | 1.8053 | 1.9132 | 1.9132 | 44.6933 | 44.6933 | 44.7543 | 44.7543 | 249.0677 | 9.4218 | 0.7408 | 0.3725 | 0.2311 | 2.8975 | 2.8975 | 4.1741 | 4.1741 | 0.8407 | 0.8407 | 92.2719 | 0.4539 | 0.0005 | 1.8067 | 1.8067 | 0.061 | 0.1078
5472 |  | 1 |  |  | PASS |  | PASS | 1.7721 | 1.7721 | 1.8792 | 1.8792 | 44.9578 | 44.9578 | 44.9984 | 44.9984 | 212.1746 | 33.7693 | 4.8542 | 0.2674 | 0.4888 | 2.8492 | 2.8492 | 4.0707 | 4.0707 | 0.839 | 0.839 | 81.048 | 0.3623 | 0.0073 | 1.7734 | 1.7734 | 0.0407 | 0.1072
5473 |  | 1 |  |  | PASS |  | PASS | 1.8162 | 1.8162 | 1.9233 | 1.9233 | 44.4627 | 44.4627 | 44.5712 | 44.5712 | 290.4707 | 14.1353 | 5.668 | 0.6166 | 0.3633 | 2.917 | 2.917 | 4.2097 | 4.2097 | 0.842 | 0.842 | 115.1267 | 0.325 | 0.0039 | 1.8172 | 1.8172 | 0.1085 | 0.1072
5474 |  | 1 |  |  | PASS |  | PASS | 1.7616 | 1.7616 | 1.8677 | 1.8677 | 44.8086 | 44.8086 | 44.856 | 44.856 | 235.9109 | 25.0883 | 4.7186 | 0.2877 | 0.421 | 2.8661 | 2.8661 | 4.0825 | 4.0825 | 0.84 | 0.84 | 85.2527 | 0.4166 | 0.0073 | 1.7619 | 1.7619 | 0.0475 | 0.1061
5475 |  | 1 |  |  | PASS |  | PASS | 1.7724 | 1.7724 | 1.8806 | 1.8806 | 44.7611 | 44.7611 | 44.8018 | 44.8018 | 252.3908 | 26.3091 | 3.0909 | 0.0514 | 0.4142 | 2.8661 | 2.8661 | 4.0893 | 4.0893 | 0.84 | 0.84 | 97.5956 | 0.4098 | 0.0063 | 1.7738 | 1.7738 | 0.0407 | 0.1082
5476 |  | 1 |  |  | PASS |  | PASS | 1.7836 | 1.7836 | 1.8911 | 1.8911 | 44.5508 | 44.5508 | 44.6051 | 44.6051 | 296.4387 | 22.0025 | 0.0626 | 1.4814 | 0.2175 | 2.9 | 2.9 | 4.1622 | 4.1622 | 0.841 | 0.841 | 118.4158 | 0.3691 | 0.1226 | 1.785 | 1.785 | 0.0543 | 0.1075
5477 |  | 1 |  |  | PASS |  | PASS | 1.7718 | 1.7718 | 1.8776 | 1.8776 | 44.7543 | 44.7543 | 44.8221 | 44.8221 | 245.982 | 6.1325 | 0.7408 | 0.6675 | 0.1531 | 2.8704 | 2.8704 | 4.0893 | 4.0893 | 0.84 | 0.84 | 96.2393 | 0.4234 | 0.0887 | 1.7731 | 1.7731 | 0.0678 | 0.1058
5478 |  | 1 |  |  | PASS |  | PASS | 1.8365 | 1.8365 | 1.9447 | 1.9447 | 44.0015 | 44.0015 | 44.0829 | 44.0829 | 352.0497 | 5.2509 | 3.2841 | 0.8133 | 0.2887 | 2.9594 | 2.9594 | 4.2622 | 4.2622 | 0.8437 | 0.8437 | 133.5393 | 0.3284 | 0.126 | 1.8365 | 1.8365 | 0.0814 | 0.1082
5479 |  | 1 |  |  | PASS |  | PASS | 1.8141 | 1.8141 | 1.9199 | 1.9199 | 44.5034 | 44.5034 | 44.5576 | 44.5576 | 276.8392 | 5.2272 | 2.8093 | 1.9866 | 0.1328 | 2.8882 | 2.8882 | 4.1758 | 4.1758 | 0.8417 | 0.8417 | 109.1587 | 0.3488 | 0.126 | 1.8148 | 1.8148 | 0.0543 | 0.1058
5480 |  | 1 |  |  | PASS |  | PASS | 1.8223 | 1.8223 | 1.9298 | 1.9298 | 44.4288 | 44.4288 | 44.5034 | 44.5034 | 280.5353 | 1.2156 | 3.9387 | 0.4301 | 0.1633 | 2.9009 | 2.9009 | 4.1724 | 4.1724 | 0.8413 | 0.8413 | 105.5982 | 0.4505 | 0.1192 | 1.8243 | 1.8243 | 0.0746 | 0.1075
5481 |  | 1 |  |  | PASS |  | PASS | 1.784 | 1.784 | 1.8918 | 1.8918 | 44.8425 | 44.8425 | 44.9103 | 44.9103 | 205.1215 | 10.1678 | 0.2426 | 0.2809 | 0.2141 | 2.8695 | 2.8695 | 4.113 | 4.113 | 0.8407 | 0.8407 | 77.9962 | 0.2131 | 0.0683 | 1.785 | 1.785 | 0.0678 | 0.1078
5482 |  | 1 |  |  | PASS |  | PASS | 1.804 | 1.804 | 1.9121 | 1.9121 | 44.639 | 44.639 | 44.7136 | 44.7136 | 237.6064 | 9.1505 | 3.1145 | 1.4915 | 0.2786 | 2.917 | 2.917 | 4.1927 | 4.1927 | 0.842 | 0.842 | 87.762 | 0.403 | 0.1192 | 1.8053 | 1.8053 | 0.0746 | 0.1082
5483 |  | 1 |  |  | PASS |  | PASS | 1.8128 | 1.8128 | 1.9199 | 1.9199 | 44.795 | 44.795 | 44.8357 | 44.8357 | 230.1125 | 5.8376 | 1.0121 | 1.0371 | 0.1802 | 2.9009 | 2.9009 | 4.191 | 4.191 | 0.8417 | 0.8417 | 88.4402 | 0.3013 | 0.1124 | 1.8138 | 1.8138 | 0.0407 | 0.1072
5484 |  | 1 |  |  | PASS |  | PASS | 1.8053 | 1.8053 | 1.9138 | 1.9138 | 44.8086 | 44.8086 | 44.8628 | 44.8628 | 212.9884 | 11.626 | 0.5478 | 1.3966 | 0.5261 | 2.8975 | 2.8975 | 4.1656 | 4.1656 | 0.841 | 0.841 | 84.3372 | 0.2369 | 0.1294 | 1.8063 | 1.8063 | 0.0543 | 0.1085
5485 |  | 1 |  |  | PASS |  | PASS | 1.8582 | 1.8582 | 1.9644 | 1.9644 | 44.5169 | 44.5169 | 44.5712 | 44.5712 | 256.1208 | 0.1748 | 0.9443 | 1.4949 | 0.1362 | 2.9636 | 2.9636 | 4.3945 | 4.3945 | 0.8434 | 0.8434 | 94.0691 | 0.403 | 0.1022 | 1.8589 | 1.8589 | 0.0543 | 0.1061
5486 |  | 1 |  |  | PASS |  | PASS | 1.8263 | 1.8263 | 1.9349 | 1.9349 | 44.7611 | 44.7611 | 44.8153 | 44.8153 | 230.0786 | 13.1959 | 0.5713 | 1.539 | 0.1022 | 2.917 | 2.917 | 4.2046 | 4.2046 | 0.8417 | 0.8417 | 87.4907 | 0.3216 | 0.1022 | 1.8287 | 1.8287 | 0.0543 | 0.1085
5487 |  | 1 |  |  | PASS |  | PASS | 1.8447 | 1.8447 | 1.9552 | 1.9552 | 44.6051 | 44.6051 | 44.6729 | 44.6729 | 247.474 | 12.8229 | 0.5713 | 1.6509 | 0.1463 | 2.9501 | 2.9501 | 4.2589 | 4.2589 | 0.8427 | 0.8427 | 92.1363 | 0.3115 | 0.1124 | 1.8467 | 1.8467 | 0.0678 | 0.1105
5488 |  | 1 |  |  | PASS |  | PASS | 1.8921 | 1.8921 | 2.0003 | 2.0003 | 44.6729 | 44.6729 | 44.7407 | 44.7407 | 224.0428 | 3.057 | 2.8093 | 0.9998 | 0.2989 | 2.9543 | 2.9543 | 4.3521 | 4.3521 | 0.8427 | 0.8427 | 84.3711 | 0.3623 | 0.1158 | 1.8942 | 1.8942 | 0.0678 | 0.1082
5489 |  | 1 |  |  | PASS |  | PASS | 1.9094 | 1.9094 | 2.0183 | 2.0183 | 44.2863 | 44.2863 | 44.3542 | 44.3542 | 239.234 | 8.5741 | 1.5547 | 1.1829 | 0.1226 | 3.0264 | 3.0264 | 4.4386 | 4.4386 | 0.8444 | 0.8444 | 75.453 | 0.3081 | 0.1158 | 1.9111 | 1.9111 | 0.0678 | 0.1089
5490 |  | 1 |  |  | PASS |  | PASS | 1.8803 | 1.8803 | 1.9891 | 1.9891 | 44.8086 | 44.8086 | 44.8492 | 44.8492 | 212.2424 | 1.9955 | 1.3173 | 0.9964 | 0.2006 | 2.9645 | 2.9645 | 4.3199 | 4.3199 | 0.8417 | 0.8417 | 81.6245 | 0.3623 | 0.1192 | 1.882 | 1.882 | 0.0407 | 0.1089
5491 |  | 1 |  |  | PASS |  | PASS | 1.8616 | 1.8616 | 1.9664 | 1.9664 | 44.5305 | 44.5305 | 44.6119 | 44.6119 | 206.5456 | 0.819 | 0.9886 | 1.7357 | 0.326 | 2.928 | 2.928 | 4.3691 | 4.3691 | 0.842 | 0.842 | 74.7748 | 0.3386 | 0.1192 | 1.8623 | 1.8623 | 0.0814 | 0.1048
5492 |  | 1 |  |  | PASS |  | PASS | 1.8779 | 1.8779 | 1.9881 | 1.9881 | 44.6729 | 44.6729 | 44.7272 | 44.7272 | 176.4683 | 8.5741 | 3.3858 | 1.5729 | 0.0751 | 2.889 | 2.889 | 4.2419 | 4.2419 | 0.842 | 0.842 | 63.7883 | 0.3386 | 0.1158 | 1.8792 | 1.8792 | 0.0543 | 0.1102
5493 |  | 1 |  |  | PASS |  | PASS | 1.8362 | 1.8362 | 1.944 | 1.944 | 45.2155 | 45.2155 | 45.2629 | 45.2629 | 177.5533 | 13.5928 | 4.4031 | 1.6712 | 0.1158 | 2.7873 | 2.7873 | 4.0842 | 4.0842 | 0.8386 | 0.8386 | 61.7876 | 0.3962 | 0.0921 | 1.8379 | 1.8379 | 0.0475 | 0.1078
5494 |  | 1 |  |  | PASS |  | PASS | 1.8297 | 1.8297 | 1.9372 | 1.9372 | 45.0527 | 45.0527 | 45.107 | 45.107 | 183.4196 | 5.0474 | 6.6514 | 1.0337 | 0.1938 | 2.8229 | 2.8229 | 4.1402 | 4.1402 | 0.8393 | 0.8393 | 65.2463 | 0.5285 | 0.0514 | 1.8308 | 1.8308 | 0.0543 | 0.1075
5495 |  | 1 |  |  | PASS |  | PASS | 1.7914 | 1.7914 | 1.8982 | 1.8982 | 45.2968 | 45.2968 | 45.3647 | 45.3647 | 169.11 | 0.1748 | 4.3014 | 1.0066 | 0.0887 | 2.7873 | 2.7873 | 4.035 | 4.035 | 0.8376 | 0.8376 | 63.0083 | 0.5624 | 0.0209 | 1.7928 | 1.7928 | 0.0678 | 0.1068
5496 |  | 1 |  |  | PASS |  | PASS | 1.7653 | 1.7653 | 1.8714 | 1.8714 | 45.5885 | 45.5885 | 45.6427 | 45.6427 | 159.3102 | 4.0979 | 8.5164 | 0.7794 | 0.1056 | 2.7771 | 2.7771 | 3.9994 | 3.9994 | 0.8369 | 0.8369 | 57.3794 | 0.5522 | 0.0039 | 1.7663 | 1.7663 | 0.0543 | 0.1061
5497 |  | 1 |  |  | PASS |  | PASS | 1.789 | 1.789 | 1.8962 | 1.8962 | 45.4189 | 45.4189 | 45.5003 | 45.5003 | 156.2923 | 38.9576 | 3.3283 | 0.464 | 0.3328 | 2.8305 | 2.8305 | 4.0893 | 4.0893 | 0.839 | 0.839 | 60.0922 | 0.4539 | 0.0107 | 1.7897 | 1.7897 | 0.0814 | 0.1072
5498 |  | 1 |  |  | PASS |  | PASS | 1.7219 | 1.7219 | 1.8274 | 1.8274 | 45.9954 | 45.9954 | 46.0496 | 46.0496 | 140.1177 | 16.882 | 1.0903 | 1.0914 | 0.4346 | 2.7551 | 2.7551 | 3.9452 | 3.9452 | 0.8356 | 0.8356 | 56.5317 | 0.3488 | 0.0063 | 1.7233 | 1.7233 | 0.0543 | 0.1055
5499 |  | 1 |  |  | PASS |  | PASS | 1.73 | 1.73 | 1.8348 | 1.8348 | 45.9886 | 45.9886 | 46.0632 | 46.0632 | 129.911 | 16.509 | 1.9041 | 0.8371 | 0.4651 | 2.8085 | 2.8085 | 4.0215 | 4.0215 | 0.8369 | 0.8369 | 51.3436 | 0.4098 | 0.0063 | 1.7317 | 1.7317 | 0.0746 | 0.1048
5500 |  | 1 |  |  | PASS |  | PASS | 1.7083 | 1.7083 | 1.8145 | 1.8145 | 46.2802 | 46.2802 | 46.3345 | 46.3345 | 131.03 | 1.5989 | 4.81 | 0.4335 | 0.3362 | 2.7669 | 2.7669 | 3.935 | 3.935 | 0.8359 | 0.8359 | 54.8023 | 0.2538 | 0.0378 | 1.7107 | 1.7107 | 0.0543 | 0.1061
5501 |  | 1 |  |  | PASS |  | PASS | 1.6924 | 1.6924 | 1.7962 | 1.7962 | 46.1581 | 46.1581 | 46.2327 | 46.2327 | 133.0307 | 13.5928 | 0.5374 | 1.1626 | 0.4278 | 2.761 | 2.761 | 3.9147 | 3.9147 | 0.8349 | 0.8349 | 50.9367 | 0.186 | 0.1022 | 1.6938 | 1.6938 | 0.0746 | 0.1038
5502 |  | 1 |  |  | PASS |  | PASS | 1.7189 | 1.7189 | 1.825 | 1.825 | 45.9276 | 45.9276 | 45.9954 | 45.9954 | 136.252 | 23.2232 | 6.3801 | 0.8811 | 0.1429 | 2.8195 | 2.8195 | 4.0079 | 4.0079 | 0.8366 | 0.8366 | 55.1753 | 0.1962 | 0.1056 | 1.7205 | 1.7205 | 0.0678 | 0.1061
5503 |  | 1 |  |  | PASS |  | PASS | 1.6751 | 1.6751 | 1.7785 | 1.7785 | 46.2056 | 46.2056 | 46.2599 | 46.2599 | 126.2828 | 11.6599 | 2.5484 | 1.5322 | 0.2887 | 2.761 | 2.761 | 3.8858 | 3.8858 | 0.8339 | 0.8339 | 50.6993 | 0.3488 | 0.1124 | 1.6754 | 1.6754 | 0.0543 | 0.1034
5504 |  | 1 |  |  | PASS |  | PASS | 1.6958 | 1.6958 | 1.7992 | 1.7992 | 45.8733 | 45.8733 | 45.9343 | 45.9343 | 130.0806 | 5.2509 | 2.5041 | 1.5322 | 0.3328 | 2.8093 | 2.8093 | 3.9655 | 3.9655 | 0.8359 | 0.8359 | 48.6648 | 0.2843 | 0.109 | 1.6968 | 1.6968 | 0.061 | 0.1034
5505 |  | 1 |  |  | PASS |  | PASS | 1.6822 | 1.6822 | 1.7863 | 1.7863 | 45.8326 | 45.8326 | 45.9004 | 45.9004 | 128.2495 | 1.2259 | 4.6847 | 0.4335 | 0.3667 | 2.7805 | 2.7805 | 3.913 | 3.913 | 0.8342 | 0.8342 | 48.6309 | 0.4505 | 0.0063 | 1.6829 | 1.6829 | 0.0678 | 0.1041
5506 |  | 1 |  |  | PASS |  | PASS | 1.6849 | 1.6849 | 1.7887 | 1.7887 | 45.7241 | 45.7241 | 45.7919 | 45.7919 | 127.9782 | 13.0841 | 0.1408 | 0.8744 | 0.1836 | 2.7856 | 2.7856 | 3.9231 | 3.9231 | 0.8349 | 0.8349 | 46.4946 | 0.3759 | 0.0853 | 1.6856 | 1.6856 | 0.0678 | 0.1038
5507 |  | 1 |  |  | PASS |  | PASS | 1.7331 | 1.7331 | 1.8382 | 1.8382 | 45.2426 | 45.2426 | 45.3036 | 45.3036 | 136.998 | 2.7179 | 1.5886 | 0.7523 | 0.326 | 2.8551 | 2.8551 | 4.0401 | 4.0401 | 0.8373 | 0.8373 | 51.0045 | 0.2945 | 0.0175 | 1.7338 | 1.7338 | 0.061 | 0.1051
5508 |  | 6 |  |  | FAIL | T11 ISGS | PASS | 1.7097 | 1.7097 | 1.8145 | 1.8145 | 45.5139 | 45.5139 | 45.5681 | 45.5681 | 133.0307 | OVER
5509 |  | 1 |  |  | PASS |  | PASS | 1.7558 | 1.7558 | 1.8623 | 1.8623 | 45.1544 | 45.1544 | 45.2155 | 45.2155 | 154.563 | 5.6341 | 1.9616 | 1.6679 | 0.2955 | 2.85 | 2.85 | 4.0673 | 4.0673 | 0.8369 | 0.8369 | 56.3622 | 0.3216 | 0.1226 | 1.7579 | 1.7579 | 0.061 | 0.1065
5510 |  | 1 |  |  | PASS |  | PASS | 1.7545 | 1.7545 | 1.8606 | 1.8606 | 45.168 | 45.168 | 45.2222 | 45.2222 | 159.9884 | 6.9566 | 0.4695 | 0.7726 | 0.2447 | 2.839 | 2.839 | 4.0367 | 4.0367 | 0.8369 | 0.8369 | 57.7524 | 0.2402 | 0.0548 | 1.7558 | 1.7558 | 0.0543 | 0.1061
5511 |  | 1 |  |  | PASS |  | PASS | 1.8019 | 1.8019 | 1.9094 | 1.9094 | 44.7068 | 44.7068 | 44.7679 | 44.7679 | 231.8079 | 6.3123 | 12.2803 | 1.3898 | 0.5871 | 2.9365 | 2.9365 | 4.2012 | 4.2012 | 0.8393 | 0.8393 | 87.7959 | 0.5556 | 0.0175 | 1.804 | 1.804 | 0.061 | 0.1075
5512 |  | 1 |  |  | PASS |  | PASS | 1.8175 | 1.8175 | 1.925 | 1.925 | 44.7543 | 44.7543 | 44.8357 | 44.8357 | 210.0383 | 2.9111 | 3.4197 | 1.1185 | 0.2277 | 2.9331 | 2.9331 | 4.2114 | 4.2114 | 0.8407 | 0.8407 | 78.81 | 0.342 | 0.1124 | 1.8182 | 1.8182 | 0.0814 | 0.1075
5513 |  | 1 |  |  | PASS |  | PASS | 1.8253 | 1.8253 | 1.9338 | 1.9338 | 44.7543 | 44.7543 | 44.8357 | 44.8357 | 188.6077 | 8.8793 | 11.7378 | 0.8235 | 0.3464 | 2.9339 | 2.9339 | 4.2334 | 4.2334 | 0.8403 | 0.8403 | 63.8222 | 0.5726 | 0.0683 | 1.8267 | 1.8267 | 0.0814 | 0.1085
5514 |  | 1 |  |  | PASS |  | PASS | 1.7921 | 1.7921 | 1.8972 | 1.8972 | 45.0866 | 45.0866 | 45.1476 | 45.1476 | 170.602 | 7.5907 | 0.9104 | 0.8981 | 0.187 | 2.8619 | 2.8619 | 4.1232 | 4.1232 | 0.8383 | 0.8383 | 57.5829 | 0.5149 | 0.0005 | 1.7928 | 1.7928 | 0.061 | 0.1051
5515 |  | 1 |  |  | PASS |  | PASS | 1.7812 | 1.7812 | 1.8881 | 1.8881 | 45.0934 | 45.0934 | 45.1476 | 45.1476 | 164.7357 | 6.3021 | 2.5823 | 0.1894 | 0.655 | 2.867 | 2.867 | 4.1029 | 4.1029 | 0.8376 | 0.8376 | 59.1088 | 0.4539 | 0.0073 | 1.7823 | 1.7823 | 0.0543 | 0.1068
5516 |  | 1 |  |  | PASS |  | PASS | 1.7762 | 1.7762 | 1.8826 | 1.8826 | 45.1205 | 45.1205 | 45.1748 | 45.1748 | 152.3928 | 22.9181 | 3.4978 | 0.3454 | 0.1768 | 2.8551 | 2.8551 | 4.1046 | 4.1046 | 0.8386 | 0.8386 | 54.7684 | 0.3725 | 0.0039 | 1.7775 | 1.7775 | 0.0543 | 0.1065
5517 |  | 1 |  |  | PASS |  | PASS | 1.745 | 1.745 | 1.8511 | 1.8511 | 45.3443 | 45.3443 | 45.4054 | 45.4054 | 147.0012 | 20.1133 | 3.1484 | 0.3318 | 0.4413 | 2.8331 | 2.8331 | 4.0096 | 4.0096 | 0.8366 | 0.8366 | 52.6661 | 0.3081 | 0.0344 | 1.7473 | 1.7473 | 0.061 | 0.1061
5518 |  | 1 |  |  | PASS |  | PASS | 1.7616 | 1.7616 | 1.8698 | 1.8698 | 45.107 | 45.107 | 45.168 | 45.168 | 146.9673 | 17.0177 | 8.5062 | 0.5115 | 0.1735 | 2.867 | 2.867 | 4.0774 | 4.0774 | 0.8386 | 0.8386 | 54.1242 | 0.4437 | 0.0717 | 1.7633 | 1.7633 | 0.061 | 0.1082
5519 |  | 1 |  |  | PASS |  | PASS | 1.7392 | 1.7392 | 1.844 | 1.844 | 45.3714 | 45.3714 | 45.446 | 45.446 | 139.4395 | 6.336 | 3.9048 | 1.7662 | 0.0921 | 2.828 | 2.828 | 4.035 | 4.035 | 0.8366 | 0.8366 | 50.2924 | 0.3962 | 0.1158 | 1.7406 | 1.7406 | 0.0746 | 0.1048
5520 |  | 1 |  |  | PASS |  | PASS | 1.7467 | 1.7467 | 1.8535 | 1.8535 | 45.3579 | 45.3579 | 45.3986 | 45.3986 | 145.1701 | 27.6994 | 2.4806 | 1.4949 | 0.2447 | 2.8229 | 2.8229 | 4.03 | 4.03 | 0.8376 | 0.8376 | 51.4792 | 0.3962 | 0.1192 | 1.747 | 1.747 | 0.0407 | 0.1068
5521 |  | 1 |  |  | PASS |  | PASS | 1.764 | 1.764 | 1.8687 | 1.8687 | 45.3172 | 45.3172 | 45.385 | 45.385 | 146.8995 | 1.565 | 1.9955 | 1.6 | 0.3362 | 2.8483 | 2.8483 | 4.1453 | 4.1453 | 0.8386 | 0.8386 | 54.0224 | 0.4132 | 0.1022 | 1.7653 | 1.7653 | 0.0678 | 0.1048
5522 |  | 1 |  |  | PASS |  | PASS | 1.7494 | 1.7494 | 1.8552 | 1.8552 | 45.5003 | 45.5003 | 45.5546 | 45.5546 | 146.8317 | 1.8702 | 0.8425 | 0.8744 | 0.1056 | 2.8085 | 2.8085 | 4.0164 | 4.0164 | 0.8369 | 0.8369 | 55.4466 | 0.2945 | 0.1226 | 1.7504 | 1.7504 | 0.0543 | 0.1058
5523 |  | 1 |  |  | PASS |  | PASS | 1.789 | 1.789 | 1.8972 | 1.8972 | 45.1341 | 45.1341 | 45.1951 | 45.1951 | 162.1925 | 1.5989 | 1.8598 | 1.2915 | 0.187 | 2.8526 | 2.8526 | 4.1147 | 4.1147 | 0.839 | 0.839 | 55.1753 | 0.3657 | 0.0955 | 1.7907 | 1.7907 | 0.061 | 0.1082
5524 |  | 1 |  |  | PASS |  | PASS | 1.7734 | 1.7734 | 1.8803 | 1.8803 | 45.4257 | 45.4257 | 45.4867 | 45.4867 | 153.444 | 0.8529 | 10.3814 | 1.5763 | 0.2616 | 2.8153 | 2.8153 | 4.0639 | 4.0639 | 0.8379 | 0.8379 | 58.0576 | 0.5488 | 0.048 | 1.7751 | 1.7751 | 0.061 | 0.1068
5525 |  | 1 |  |  | PASS |  | PASS | 1.7897 | 1.7897 | 1.8976 | 1.8976 | 45.2901 | 45.2901 | 45.3375 | 45.3375 | 163.0742 | 2.2432 | 10.9817 | 1.1423 | 0.2277 | 2.828 | 2.828 | 4.0825 | 4.0825 | 0.8386 | 0.8386 | 58.668 | 0.5929 | 0.0243 | 1.7918 | 1.7918 | 0.0475 | 0.1078
5526 |  | 1 |  |  | PASS |  | PASS | 1.8219 | 1.8219 | 1.9281 | 1.9281 | 45.0866 | 45.0866 | 45.1476 | 45.1476 | 170.9072 | 12.745 | 6.3462 | 1.7967 | 0.1836 | 2.8695 | 2.8695 | 4.2182 | 4.2182 | 0.8403 | 0.8403 | 62.025 | 0.4844 | 0.0785 | 1.8233 | 1.8233 | 0.061 | 0.1061
5527 |  | 1 |  |  | PASS |  | PASS | 1.8253 | 1.8253 | 1.9328 | 1.9328 | 45.0391 | 45.0391 | 45.1273 | 45.1273 | 171.9923 | 1.3512 | 10.4492 | 0.9557 | 0.2209 | 2.8271 | 2.8271 | 4.1215 | 4.1215 | 0.8386 | 0.8386 | 58.668 | 0.5692 | 0.048 | 1.827 | 1.827 | 0.0882 | 0.1075
5528 |  | 1 |  |  | PASS |  | PASS | 1.8657 | 1.8657 | 1.9762 | 1.9762 | 44.7068 | 44.7068 | 44.7679 | 44.7679 | 182.1311 | 4.7864 | 4.0979 | 1.2372 | 0.36 | 2.8856 | 2.8856 | 4.2216 | 4.2216 | 0.8413 | 0.8413 | 65.0768 | 0.5861 | 0.048 | 1.867 | 1.867 | 0.061 | 0.1105
5529 |  | 1 |  |  | PASS |  | PASS | 1.8738 | 1.8738 | 1.981 | 1.981 | 44.8492 | 44.8492 | 44.9035 | 44.9035 | 164.2271 | 5.295 | 6.5055 | 0.8913 | 0.2786 | 2.867 | 2.867 | 4.2385 | 4.2385 | 0.841 | 0.841 | 54.4632 | 0.5861 | 0.0243 | 1.8752 | 1.8752 | 0.0543 | 0.1072
5530 |  | 1 |  |  | PASS |  | PASS | 1.8993 | 1.8993 | 2.0074 | 2.0074 | 44.1711 | 44.1711 | 44.2592 | 44.2592 | 254.8661 | 19.6966 | 2.684 | 0.3521 | 0.2141 | 2.9941 | 2.9941 | 4.4267 | 4.4267 | 0.843 | 0.843 | 86.0326 | 0.4776 | 0.0107 | 1.9003 | 1.9003 | 0.0882 | 0.1082
5531 |  | 1 |  |  | PASS |  | PASS | 1.7924 | 1.7924 | 1.8979 | 1.8979 | 45.1341 | 45.1341 | 45.2155 | 45.2155 | 161.7178 | 9.7032 | 2.8197 | 0.403 | 0.3057 | 2.856 | 2.856 | 4.108 | 4.108 | 0.8379 | 0.8379 | 56.9047 | 0.342 | 0.0175 | 1.7945 | 1.7945 | 0.0814 | 0.1055
5532 |  | 1 |  |  | PASS |  | PASS | 1.7775 | 1.7775 | 1.8843 | 1.8843 | 45.0798 | 45.0798 | 45.1137 | 45.1137 | 157.5131 | 14.3049 | 1.5989 | 0.8676 | 0.2447 | 2.8797 | 2.8797 | 4.0995 | 4.0995 | 0.8379 | 0.8379 | 58.7358 | 0.2199 | 0.0582 | 1.7785 | 1.7785 | 0.0339 | 0.1068
5533 |  | 1 |  |  | PASS |  | PASS | 1.7443 | 1.7443 | 1.8501 | 1.8501 | 45.4121 | 45.4121 | 45.4664 | 45.4664 | 144.085 | 14.9153 | 2.311 | 0.2708 | 0.2582 | 2.8119 | 2.8119 | 4.0011 | 4.0011 | 0.8366 | 0.8366 | 53.819 | 0.464 | 0.0785 | 1.7446 | 1.7446 | 0.0543 | 0.1058
5534 |  | 1 |  |  | PASS |  | PASS | 1.769 | 1.769 | 1.8745 | 1.8745 | 45.1748 | 45.1748 | 45.2155 | 45.2155 | 149.1714 | 3.9048 | 6.2343 | 0.7319 | 0.3057 | 2.8636 | 2.8636 | 4.1181 | 4.1181 | 0.8386 | 0.8386 | 54.1242 | 0.576 | 0.0175 | 1.7704 | 1.7704 | 0.0407 | 0.1055
5535 |  | 1 |  |  | PASS |  | PASS | 1.7121 | 1.7121 | 1.8172 | 1.8172 | 45.5681 | 45.5681 | 45.602 | 45.602 | 129.9449 | 18.8149 | 5.5561 | 0.2063 | 0.265 | 2.7873 | 2.7873 | 3.9384 | 3.9384 | 0.8352 | 0.8352 | 46.0199 | 0.4064 | 0.0005 | 1.7134 | 1.7134 | 0.0339 | 0.1051
5536 |  | 1 |  |  | PASS |  | PASS | 1.7212 | 1.7212 | 1.826 | 1.826 | 45.6156 | 45.6156 | 45.6698 | 45.6698 | 158.1573 | 23.2911 | 3.5996 | 0.5827 | 0.4651 | 2.7746 | 2.7746 | 3.9587 | 3.9587 | 0.8366 | 0.8366 | 59.9226 | 0.4234 | 0.0029 | 1.7216 | 1.7216 | 0.0543 | 0.1048
5537 |  | 1 |  |  | PASS |  | PASS | 1.7501 | 1.7501 | 1.8575 | 1.8575 | 45.2629 | 45.2629 | 45.3443 | 45.3443 | 174.332 | 18.4419 | 0.0626 | 0.6268 | 0.4278 | 2.7805 | 2.7805 | 3.9893 | 3.9893 | 0.8366 | 0.8366 | 63.4492 | 0.464 | 0.0073 | 1.7511 | 1.7511 | 0.0814 | 0.1075
5538 |  | 1 |  |  | PASS |  | PASS | 1.7718 | 1.7718 | 1.8776 | 1.8776 | 44.8696 | 44.8696 | 44.9238 | 44.9238 | 206.2066 | 32.6503 | 0.0965 | 1.2304 | 0.4447 | 2.8178 | 2.8178 | 4.0639 | 4.0639 | 0.8379 | 0.8379 | 67.247 | 0.3759 | 0.0029 | 1.7728 | 1.7728 | 0.0543 | 0.1058
5539 |  | 1 |  |  | PASS |  | PASS | 1.7707 | 1.7707 | 1.8779 | 1.8779 | 45.0324 | 45.0324 | 45.1002 | 45.1002 | 192.2021 | 6.0308 | 2.5484 | 0.9863 | 0.2514 | 2.7847 | 2.7847 | 4.0062 | 4.0062 | 0.8376 | 0.8376 | 63.6865 | 0.4064 | 0.0063 | 1.7718 | 1.7718 | 0.0678 | 0.1072
5540 |  | 1 |  |  | PASS |  | PASS | 1.8423 | 1.8423 | 1.9505 | 1.9505 | 44.5915 | 44.5915 | 44.6593 | 44.6593 | 218.346 | 5.7256 | 0.1408 | 0.9456 | 0.4786 | 2.8619 | 2.8619 | 4.1876 | 4.1876 | 0.8407 | 0.8407 | 73.0454 | 0.3657 | 0.0209 | 1.843 | 1.843 | 0.0678 | 0.1082
5541 |  | 1 |  |  | PASS |  | PASS | 1.8063 | 1.8063 | 1.9118 | 1.9118 | 44.8086 | 44.8086 | 44.8425 | 44.8425 | 202.68 | 28.1063 | 6.0071 | 0.7218 | 0.6244 | 2.8203 | 2.8203 | 4.1097 | 4.1097 | 0.8393 | 0.8393 | 70.8414 | 0.4132 | 0.0175 | 1.8067 | 1.8067 | 0.0339 | 0.1055
5542 |  | 1 |  |  | PASS |  | PASS | 1.7938 | 1.7938 | 1.902 | 1.902 | 43.9473 | 43.9473 | 44.0286 | 44.0286 | 258.6301 | 10.4492 | 5.5561 | 0.2538 | 0.3328 | 2.9331 | 2.9331 | 4.2029 | 4.2029 | 0.8417 | 0.8417 | 84.7441 | 0.2775 | 0.0276 | 1.7952 | 1.7952 | 0.0814 | 0.1082
5543 |  | 1 |  |  | PASS |  | PASS | 1.8009 | 1.8009 | 1.9074 | 1.9074 | 44.8153 | 44.8153 | 44.8832 | 44.8832 | 207.6646 | 16.7803 | 3.9048 | 0.4471 | 0.1328 | 2.8229 | 2.8229 | 4.0961 | 4.0961 | 0.8393 | 0.8393 | 69.7224 | 0.42 | 0.0921 | 1.8023 | 1.8023 | 0.0678 | 0.1065
5544 |  | 1 |  |  | PASS |  | PASS | 1.828 | 1.828 | 1.9366 | 1.9366 | 44.578 | 44.578 | 44.6526 | 44.6526 | 211.9711 | 0.9886 | 2.3007 | 1.0676 | 0.3193 | 2.839 | 2.839 | 4.147 | 4.147 | 0.8396 | 0.8396 | 71.7908 | 0.2199 | 0.0785 | 1.8291 | 1.8291 | 0.0746 | 0.1085
5545 |  | 1 |  |  | PASS |  | PASS | 1.7623 | 1.7623 | 1.8677 | 1.8677 | 45.0459 | 45.0459 | 45.107 | 45.107 | 190.9475 | 34.6171 | 3.2605 | 0.4505 | 0.4379 | 2.7737 | 2.7737 | 3.991 | 3.991 | 0.8369 | 0.8369 | 68.9085 | 0.464 | 0.0005 | 1.7633 | 1.7633 | 0.061 | 0.1055
5546 |  | 1 |  |  | PASS |  | PASS | 1.768 | 1.768 | 1.8745 | 1.8745 | 44.8357 | 44.8357 | 44.9171 | 44.9171 | 199.323 | 14.9153 | 6.2784 | 0.7455 | 0.499 | 2.8254 | 2.8254 | 4.0673 | 4.0673 | 0.8383 | 0.8383 | 72.2316 | 0.3928 | 0.0005 | 1.7694 | 1.7694 | 0.0814 | 0.1065
5547 |  | 1 |  |  | PASS |  | PASS | 1.7484 | 1.7484 | 1.8545 | 1.8545 | 45.2562 | 45.2562 | 45.3104 | 45.3104 | 178.8419 | 21.7312 | 1.9955 | 0.3623 | 0.2108 | 2.7797 | 2.7797 | 3.974 | 3.974 | 0.8363 | 0.8363 | 59.787 | 0.4539 | 0.0005 | 1.749 | 1.749 | 0.0543 | 0.1061
5548 |  | 1 |  |  | PASS |  | PASS | 1.7172 | 1.7172 | 1.8216 | 1.8216 | 45.5139 | 45.5139 | 45.5681 | 45.5681 | 161.8534 | 4.2675 | 3.3858 | 1.4508 | 0.2514 | 2.7771 | 2.7771 | 3.9435 | 3.9435 | 0.8356 | 0.8356 | 59.5157 | 0.2402 | 0.0344 | 1.7189 | 1.7189 | 0.0543 | 0.1044
5549 |  | 1 |  |  | PASS |  | PASS | 1.7433 | 1.7433 | 1.8497 | 1.8497 | 45.4732 | 45.4732 | 45.5274 | 45.5274 | 163.5489 | 1.3851 | 6.7768 | 1.1117 | 0.1453 | 2.8119 | 2.8119 | 4.0147 | 4.0147 | 0.8376 | 0.8376 | 62.1606 | 0.5793 | 0.0141 | 1.7443 | 1.7443 | 0.0543 | 0.1065
5550 |  | 1 |  |  | PASS |  | PASS | 1.6758 | 1.6758 | 1.7785 | 1.7785 | 46.1446 | 46.1446 | 46.2192 | 46.2192 | 139.3039 | 0.3782 | 4.0301 | 1.8374 | 0.1633 | 2.7898 | 2.7898 | 3.8892 | 3.8892 | 0.8352 | 0.8352 | 54.1242 | 0.2708 | 0.0955 | 1.6768 | 1.6768 | 0.0746 | 0.1027
5551 |  | 1 |  |  | PASS |  | PASS | 1.6785 | 1.6785 | 1.7809 | 1.7809 | 46.0564 | 46.0564 | 46.1242 | 46.1242 | 140.0838 | 0.3104 | 1.5886 | 0.8574 | 0.3939 | 2.8034 | 2.8034 | 3.991 | 3.991 | 0.8369 | 0.8369 | 54.3276 | 0.247 | 0.0209 | 1.6799 | 1.6799 | 0.0678 | 0.1024
5552 |  | 1 |  |  | PASS |  | PASS | 1.6866 | 1.6866 | 1.7921 | 1.7921 | 45.9682 | 45.9682 | 46.0564 | 46.0564 | 144.6615 | 26.9195 | 4.0743 | 2.1358 | 0.1802 | 2.7949 | 2.7949 | 3.935 | 3.935 | 0.8352 | 0.8352 | 57.1421 | 0.4403 | 0.0751 | 1.6883 | 1.6883 | 0.0882 | 0.1055
5553 |  | 1 |  |  | PASS |  | PASS | 1.6575 | 1.6575 | 1.7602 | 1.7602 | 46.3073 | 46.3073 | 46.3684 | 46.3684 | 137.1337 | 23.2572 | 0.6834 | 1.6814 | 0.1192 | 2.7627 | 2.7627 | 3.9147 | 3.9147 | 0.8342 | 0.8342 | 53.819 | 0.3894 | 0.1022 | 1.6595 | 1.6595 | 0.061 | 0.1027
5554 |  | 1 |  |  | PASS |  | PASS | 1.7087 | 1.7087 | 1.8118 | 1.8118 | 45.5206 | 45.5206 | 45.6156 | 45.6156 | 152.4267 | 2.7076 | 1.6668 | 1.1389 | 0.4074 | 2.8619 | 2.8619 | 4.1436 | 4.1436 | 0.8376 | 0.8376 | 59.5496 | 0.2674 | 0.0073 | 1.71 | 1.71 | 0.0949 | 0.1031
5555 |  | 1 |  |  | PASS |  | PASS | 1.6554 | 1.6554 | 1.7589 | 1.7589 | 46.0903 | 46.0903 | 46.1446 | 46.1446 | 141.9827 | 13.864 | 2.945 | 1.4576 | 0.3362 | 2.7585 | 2.7585 | 3.8723 | 3.8723 | 0.8339 | 0.8339 | 53.5477 | 0.3827 | 0.0785 | 1.6561 | 1.6561 | 0.0543 | 0.1034
5556 |  | 1 |  |  | PASS |  | PASS | 1.8199 | 1.8199 | 1.9274 | 1.9274 | 44.5441 | 44.5441 | 44.6458 | 44.6458 | 212.8867 | 14.3049 | 0.4017 | 0.5793 | 0.2548 | 2.8627 | 2.8627 | 4.1741 | 4.1741 | 0.8407 | 0.8407 | 67.2131 | 0.4878 | 0.0097 | 1.8199 | 1.8199 | 0.1017 | 0.1075
5557 |  | 1 |  |  | PASS |  | PASS | 1.8175 | 1.8175 | 1.926 | 1.926 | 44.7543 | 44.7543 | 44.8221 | 44.8221 | 209.8348 | 25.7665 | 3.7927 | 1.678 | 0.2786 | 2.8322 | 2.8322 | 4.1113 | 4.1113 | 0.8393 | 0.8393 | 69.4511 | 0.5726 | 0.0378 | 1.8179 | 1.8179 | 0.0678 | 0.1085
5558 |  | 1 |  |  | PASS |  | PASS | 1.7765 | 1.7765 | 1.885 | 1.885 | 44.8832 | 44.8832 | 44.951 | 44.951 | 208.4446 | 5.1933 | 0.4799 | 1.1728 | 0.282 | 2.828 | 2.828 | 4.069 | 4.069 | 0.8379 | 0.8379 | 67.8913 | 0.5387 | 0.0039 | 1.7775 | 1.7775 | 0.0678 | 0.1085
5559 |  | 1 |  |  | PASS |  | PASS | 1.8169 | 1.8169 | 1.9247 | 1.9247 | 44.8018 | 44.8018 | 44.856 | 44.856 | 207.8681 | 30.3105 | 2.1754 | 0.8303 | 0.5668 | 2.8704 | 2.8704 | 4.1724 | 4.1724 | 0.839 | 0.839 | 67.4165 | 0.3928 | 0.0039 | 1.8179 | 1.8179 | 0.0543 | 0.1078
5560 |  | 1 |  |  | PASS |  | PASS | 1.749 | 1.749 | 1.8559 | 1.8559 | 45.4393 | 45.4393 | 45.5003 | 45.5003 | 165.8886 | 6.4479 | 4.1318 | 0.8235 | 0.3227 | 2.8034 | 2.8034 | 4.0011 | 4.0011 | 0.8373 | 0.8373 | 61.1433 | 0.2809 | 0.0276 | 1.7497 | 1.7497 | 0.061 | 0.1068
5561 |  | 1 |  |  | PASS |  | PASS | 1.7378 | 1.7378 | 1.8443 | 1.8443 | 45.5952 | 45.5952 | 45.6495 | 45.6495 | 154.4612 | 20.9174 | 6.4818 | 1.071 | 0.4549 | 2.828 | 2.828 | 4.0452 | 4.0452 | 0.8376 | 0.8376 | 59.6513 | 0.3182 | 0.0073 | 1.7392 | 1.7392 | 0.0543 | 0.1065
5562 |  | 1 |  |  | PASS |  | PASS | 1.7412 | 1.7412 | 1.8484 | 1.8484 | 45.602 | 45.602 | 45.6563 | 45.6563 | 151.9859 | 19.4931 | 3.4536 | 0.6506 | 0.1667 | 2.839 | 2.839 | 4.0452 | 4.0452 | 0.8373 | 0.8373 | 58.4984 | 0.2063 | 0.0751 | 1.7423 | 1.7423 | 0.0543 | 0.1072
5563 |  | 1 |  |  | PASS |  | PASS | 1.6822 | 1.6822 | 1.7857 | 1.7857 | 46.0089 | 46.0089 | 46.0903 | 46.0903 | 139.1682 | 10.473 | 1.5547 | 1.3762 | 0.1531 | 2.7915 | 2.7915 | 3.9825 | 3.9825 | 0.8359 | 0.8359 | 59.5496 | 0.3216 | 0.1226 | 1.6826 | 1.6826 | 0.0814 | 0.1034
5564 |  | 1 |  |  | PASS |  | PASS | 1.7138 | 1.7138 | 1.8192 | 1.8192 | 45.9411 | 45.9411 | 45.9954 | 45.9954 | 143.746 | 3.0231 | 8.0417 | 1.8781 | 0.2854 | 2.7992 | 2.7992 | 4.0011 | 4.0011 | 0.8359 | 0.8359 | 56.1587 | 0.169 | 0.0819 | 1.7144 | 1.7144 | 0.0543 | 0.1055
5565 |  | 1 |  |  | PASS |  | PASS | 1.667 | 1.667 | 1.7714 | 1.7714 | 46.1785 | 46.1785 | 46.226 | 46.226 | 138.49 | 3.2163 | 6.6514 | 1.166 | 0.1395 | 2.7712 | 2.7712 | 3.9062 | 3.9062 | 0.8349 | 0.8349 | 54.3276 | 0.1826 | 0.0989 | 1.6673 | 1.6673 | 0.0475 | 0.1044
5566 |  | 1 |  |  | PASS |  | PASS | 1.6717 | 1.6717 | 1.7762 | 1.7762 | 45.8258 | 45.8258 | 45.8665 | 45.8665 | 145.238 | 15.4578 | 4.6744 | 1.3559 | 0.2277 | 2.8017 | 2.8017 | 3.974 | 3.974 | 0.8359 | 0.8359 | 56.2265 | 0.186 | 0.0921 | 1.6734 | 1.6734 | 0.0407 | 0.1044
5567 |  | 1 |  |  | PASS |  | PASS | 1.6761 | 1.6761 | 1.7802 | 1.7802 | 45.9276 | 45.9276 | 46.0022 | 46.0022 | 142.3557 | 4.2675 | 3.1588 | 1.4339 | 0.5939 | 2.7949 | 2.7949 | 3.9435 | 3.9435 | 0.8352 | 0.8352 | 56.5656 | 0.1758 | 0.0853 | 1.6775 | 1.6775 | 0.0746 | 0.1041
5568 |  | 1 |  |  | PASS |  | PASS | 1.6693 | 1.6693 | 1.7741 | 1.7741 | 45.8258 | 45.8258 | 45.9004 | 45.9004 | 147.7811 | 3.9048 | 2.4467 | 1.2847 | 0.4447 | 2.7873 | 2.7873 | 3.9231 | 3.9231 | 0.8352 | 0.8352 | 59.2783 | 0.3216 | 0.0175 | 1.6707 | 1.6707 | 0.0746 | 0.1048
5569 |  | 1 |  |  | PASS |  | PASS | 1.708 | 1.708 | 1.8108 | 1.8108 | 45.6631 | 45.6631 | 45.7309 | 45.7309 | 152.4945 | 1.7242 | 2.6501 | 1.5865 | 0.2684 | 2.8348 | 2.8348 | 4.0825 | 4.0825 | 0.8369 | 0.8369 | 56.803 | 0.4776 | 0.0073 | 1.7097 | 1.7097 | 0.0678 | 0.1027
5570 |  | 1 |  |  | PASS |  | PASS | 1.6914 | 1.6914 | 1.7962 | 1.7962 | 45.7919 | 45.7919 | 45.8462 | 45.8462 | 152.1554 | 26.5464 | 1.046 | 1.2067 | 0.2277 | 2.7941 | 2.7941 | 3.9469 | 3.9469 | 0.8356 | 0.8356 | 60.1939 | 0.3962 | 0.0819 | 1.6924 | 1.6924 | 0.0543 | 0.1048
5571 |  | 1 |  |  | PASS |  | PASS | 1.7385 | 1.7385 | 1.8453 | 1.8453 | 45.3647 | 45.3647 | 45.4121 | 45.4121 | 170.9411 | 10.8799 | 17.5701 | 1.2982 | 0.3667 | 2.8509 | 2.8509 | 4.0723 | 4.0723 | 0.8379 | 0.8379 | 64.1273 | 0.4912 | 0.048 | 1.7402 | 1.7402 | 0.0475 | 0.1068
5572 |  | 1 |  |  | PASS |  | PASS | 1.7395 | 1.7395 | 1.846 | 1.846 | 45.3782 | 45.3782 | 45.446 | 45.446 | 170.7037 | 9.8287 | 7.2278 | 1.5763 | 0.3023 | 2.8271 | 2.8271 | 4.0435 | 4.0435 | 0.8369 | 0.8369 | 64.8733 | 0.3216 | 0.1226 | 1.7409 | 1.7409 | 0.0678 | 0.1065
5573 |  | 1 |  |  | PASS |  | PASS | 1.7514 | 1.7514 | 1.8592 | 1.8592 | 45.1612 | 45.1612 | 45.2358 | 45.2358 | 178.5028 | 33.7015 | 5.4882 | 2.207 | 0.0209 | 2.8424 | 2.8424 | 4.0537 | 4.0537 | 0.8376 | 0.8376 | 66.2636 | 0.3216 | 0.1294 | 1.7538 | 1.7538 | 0.0746 | 0.1078
5574 |  | 1 |  |  | PASS |  | PASS | 1.8016 | 1.8016 | 1.9084 | 1.9084 | 44.8357 | 44.8357 | 44.8967 | 44.8967 | 210.6147 | 7.6246 | 2.7754 | 2.4444 | 0.1395 | 2.8873 | 2.8873 | 4.2317 | 4.2317 | 0.8393 | 0.8393 | 83.7946 | 0.3182 | 0.1124 | 1.8036 | 1.8036 | 0.061 | 0.1068
5575 |  | 1 |  |  | PASS |  | PASS | 1.7928 | 1.7928 | 1.9003 | 1.9003 | 44.9374 | 44.9374 | 44.9984 | 44.9984 | 198.0345 | 7.6585 | 1.192 | 1.9357 | 0.1294 | 2.8653 | 2.8653 | 4.1113 | 4.1113 | 0.8386 | 0.8386 | 75.2156 | 0.3081 | 0.1158 | 1.7935 | 1.7935 | 0.061 | 0.1075
5576 |  | 1 |  |  | PASS |  | PASS | 1.8169 | 1.8169 | 1.925 | 1.925 | 44.6119 | 44.6119 | 44.6933 | 44.6933 | 202.68 | 20.6461 | 2.8432 | 1.6272 | 0.2141 | 2.8916 | 2.8916 | 4.1622 | 4.1622 | 0.8407 | 0.8407 | 72.6385 | 0.3759 | 0.1192 | 1.8172 | 1.8172 | 0.0814 | 0.1082
5577 |  | 1 |  |  | PASS |  | PASS | 1.7952 | 1.7952 | 1.903 | 1.903 | 44.9781 | 44.9781 | 45.0663 | 45.0663 | 193.3889 | 13.7045 | 3.7588 | 1.7425 | 0.1768 | 2.8093 | 2.8093 | 4.0622 | 4.0622 | 0.8386 | 0.8386 | 67.5522 | 0.3013 | 0.1022 | 1.7962 | 1.7962 | 0.0882 | 0.1078
5578 |  | 1 |  |  | PASS |  | PASS | 1.8453 | 1.8453 | 1.9542 | 1.9542 | 44.6119 | 44.6119 | 44.7 | 44.7 | 203.6973 | 1.6328 | 1.1477 | 1.1524 | 0.1328 | 2.8653 | 2.8653 | 4.1995 | 4.1995 | 0.8413 | 0.8413 | 69.9258 | 0.2945 | 0.0955 | 1.8474 | 1.8474 | 0.0882 | 0.1089
5579 |  | 1 |  |  | PASS |  | PASS | 1.7616 | 1.7616 | 1.8687 | 1.8687 | 45.2087 | 45.2087 | 45.2765 | 45.2765 | 183.4196 | 15.1187 | 2.2668 | 1.166 | 0.1294 | 2.7771 | 2.7771 | 3.9927 | 3.9927 | 0.8366 | 0.8366 | 67.2809 | 0.3386 | 0.1192 | 1.7629 | 1.7629 | 0.0678 | 0.1072
5580 |  | 1 |  |  | PASS |  | PASS | 1.7694 | 1.7694 | 1.8762 | 1.8762 | 45.073 | 45.073 | 45.1409 | 45.1409 | 189.3876 | 6.5158 | 3.1484 | 1.227 | 0.1836 | 2.8288 | 2.8288 | 4.0605 | 4.0605 | 0.8379 | 0.8379 | 64.0595 | 0.2979 | 0.1158 | 1.7704 | 1.7704 | 0.0678 | 0.1068
5581 |  | 6 |  |  | FAIL | T11 ISGS | PASS | 1.8101 | 1.8101 | 1.9179 | 1.9179 | 44.6593 | 44.6593 | 44.7407 | 44.7407 | 214.0396 | OVER
5582 |  | 1 |  |  | PASS |  | PASS | 1.7935 | 1.7935 | 1.9013 | 1.9013 | 44.9171 | 44.9171 | 44.9645 | 44.9645 | 202.8835 | 16.1021 | 0.9443 | 1.3762 | 0.2277 | 2.8237 | 2.8237 | 4.0707 | 4.0707 | 0.8386 | 0.8386 | 72.7742 | 0.3623 | 0.1158 | 1.7955 | 1.7955 | 0.0475 | 0.1078
5583 |  | 1 |  |  | PASS |  | PASS | 1.7606 | 1.7606 | 1.866 | 1.866 | 45.0595 | 45.0595 | 45.1137 | 45.1137 | 190.1675 | 10.9478 | 0.0965 | 1.3932 | 0.404 | 2.8297 | 2.8297 | 4.0367 | 4.0367 | 0.8379 | 0.8379 | 68.366 | 0.4505 | 0.0683 | 1.7616 | 1.7616 | 0.0543 | 0.1055
5584 |  | 1 |  |  | PASS |  | PASS | 1.808 | 1.808 | 1.9149 | 1.9149 | 44.7679 | 44.7679 | 44.8492 | 44.8492 | 197.3563 | 17.5602 | 2.5823 | 1.1389 | 0.2209 | 2.8644 | 2.8644 | 4.1588 | 4.1588 | 0.8403 | 0.8403 | 68.5016 | 0.4437 | 0.0683 | 1.8087 | 1.8087 | 0.0814 | 0.1068
5585 |  | 1 |  |  | PASS |  | PASS | 1.7277 | 1.7277 | 1.8331 | 1.8331 | 45.5342 | 45.5342 | 45.5952 | 45.5952 | 161.9552 | 2.6501 | 1.565 | 1.5763 | 0.2277 | 2.7856 | 2.7856 | 3.9604 | 3.9604 | 0.8369 | 0.8369 | 61.0416 | 0.559 | 0.0243 | 1.7287 | 1.7287 | 0.061 | 0.1055
5586 |  | 1 |  |  | PASS |  | PASS | 1.7575 | 1.7575 | 1.8636 | 1.8636 | 45.0595 | 45.0595 | 45.1137 | 45.1137 | 190.2354 | 7.8619 | 2.9789 | 1.6306 | 0.1599 | 2.7992 | 2.7992 | 4.0232 | 4.0232 | 0.8373 | 0.8373 | 66.1619 | 0.2538 | 0.1226 | 1.7585 | 1.7585 | 0.0543 | 0.1061
5587 |  | 1 |  |  | PASS |  | PASS | 1.7863 | 1.7863 | 1.8935 | 1.8935 | 44.9103 | 44.9103 | 44.9917 | 44.9917 | 199.0856 | 26.8855 | 4.0301 | 1.617 | 0.1226 | 2.8246 | 2.8246 | 4.0588 | 4.0588 | 0.839 | 0.839 | 71.9943 | 0.3454 | 0.1124 | 1.7877 | 1.7877 | 0.0814 | 0.1072
5588 |  | 1 |  |  | PASS |  | PASS | 1.8101 | 1.8101 | 1.9159 | 1.9159 | 44.7136 | 44.7136 | 44.7746 | 44.7746 | 212.4458 | 4.5388 | 8.1773 | 1.4542 | 0.0775 | 2.8509 | 2.8509 | 4.152 | 4.152 | 0.8403 | 0.8403 | 69.6206 | 0.2199 | 0.0887 | 1.8108 | 1.8108 | 0.061 | 0.1058
5589 |  | 1 |  |  | PASS |  | PASS | 1.7989 | 1.7989 | 1.9047 | 1.9047 | 44.5576 | 44.5576 | 44.6254 | 44.6254 | 221.7369 | 6.5836 | 2.7076 | 1.0643 | 0.1565 | 2.8899 | 2.8899 | 4.1622 | 4.1622 | 0.8403 | 0.8403 | 76.572 | 0.3318 | 0.126 | 1.7999 | 1.7999 | 0.0678 | 0.1058
5590 |  | 1 |  |  | PASS |  | PASS | 1.7989 | 1.7989 | 1.9064 | 1.9064 | 44.5847 | 44.5847 | 44.6458 | 44.6458 | 222.4151 | 7.8043 | 12.1447 | 1.6611 | 0.1938 | 2.8755 | 2.8755 | 4.1351 | 4.1351 | 0.84 | 0.84 | 78.1657 | 0.5488 | 0.0446 | 1.8002 | 1.8002 | 0.061 | 0.1075
5591 |  | 1 |  |  | PASS |  | PASS | 1.6707 | 1.6707 | 1.7741 | 1.7741 | 46.2666 | 46.2666 | 46.3209 | 46.3209 | 134.5227 | 14.3388 | 9.7948 | 1.1355 | 0.2074 | 2.7797 | 2.7797 | 3.9113 | 3.9113 | 0.8352 | 0.8352 | 54.4632 | 0.5658 | 0.0175 | 1.6717 | 1.6717 | 0.0543 | 0.1034
5592 |  | 1 |  |  | PASS |  | PASS | 1.6958 | 1.6958 | 1.7996 | 1.7996 | 45.9479 | 45.9479 | 45.9886 | 45.9886 | 146.73 | 2.3685 | 3.1248 | 1.1931 | 0.0582 | 2.7788 | 2.7788 | 3.9299 | 3.9299 | 0.8352 | 0.8352 | 56.0231 | 0.5081 | 0.0097 | 1.6961 | 1.6961 | 0.0407 | 0.1038
5593 |  | 1 |  |  | PASS |  | PASS | 1.726 | 1.726 | 1.8311 | 1.8311 | 45.385 | 45.385 | 45.4596 | 45.4596 | 170.5342 | 16.2038 | 0.3 | 1.1423 | 0.0955 | 2.8365 | 2.8365 | 4.035 | 4.035 | 0.8379 | 0.8379 | 62.3641 | 0.5692 | 0.0378 | 1.727 | 1.727 | 0.0746 | 0.1051
5594 |  | 1 |  |  | PASS |  | PASS | 1.7202 | 1.7202 | 1.8267 | 1.8267 | 45.446 | 45.446 | 45.5139 | 45.5139 | 169.0761 | 19.4253 | 3.7013 | 0.5793 | 0.3532 | 2.7856 | 2.7856 | 3.9604 | 3.9604 | 0.8369 | 0.8369 | 63.3135 | 0.3318 | 0.0039 | 1.7219 | 1.7219 | 0.0678 | 0.1065
5595 |  | 1 |  |  | PASS |  | PASS | 1.8057 | 1.8057 | 1.9142 | 1.9142 | 44.6933 | 44.6933 | 44.7611 | 44.7611 | 207.6986 | 29.1575 | 3.2605 | 1.166 | 0.3735 | 2.8763 | 2.8763 | 4.1503 | 4.1503 | 0.8393 | 0.8393 | 71.9943 | 0.3182 | 0.0073 | 1.8077 | 1.8077 | 0.0678 | 0.1085
5596 |  | 1 |  |  | PASS |  | PASS | 1.6632 | 1.6632 | 1.767 | 1.767 | 46.0157 | 46.0157 | 46.07 | 46.07 | 149.3749 | 3.5214 | 16.3155 | 2.0341 | 0.2379 | 2.7881 | 2.7881 | 3.9011 | 3.9011 | 0.8349 | 0.8349 | 56.7013 | 0.4946 | 0.048 | 1.6643 | 1.6643 | 0.0543 | 0.1038
5597 |  | 1 |  |  | PASS |  | PASS | 1.6771 | 1.6771 | 1.7809 | 1.7809 | 46.0225 | 46.0225 | 46.0768 | 46.0768 | 144.9328 | 10.2357 | 1.7346 | 1.8035 | 0.2345 | 2.7932 | 2.7932 | 3.9316 | 3.9316 | 0.8356 | 0.8356 | 56.9386 | 0.1962 | 0.0412 | 1.6788 | 1.6788 | 0.0543 | 0.1038
5598 |  | 1 |  |  | PASS |  | PASS | 1.6819 | 1.6819 | 1.785 | 1.785 | 45.7716 | 45.7716 | 45.8462 | 45.8462 | 142.1861 | 0.1304 | 0.0052 | 1.539 | 0.2243 | 2.8441 | 2.8441 | 4.0266 | 4.0266 | 0.8366 | 0.8366 | 56.2604 | 0.5488 | 0.0107 | 1.6826 | 1.6826 | 0.0746 | 0.1031
5599 |  | 1 |  |  | PASS |  | PASS | 1.6575 | 1.6575 | 1.7606 | 1.7606 | 46.3412 | 46.3412 | 46.4023 | 46.4023 | 132.0473 | 12.3381 | 1.0121 | 1.8137 | 0.3701 | 2.7712 | 2.7712 | 3.8808 | 3.8808 | 0.8342 | 0.8342 | 56.2943 | 0.2911 | 0.0989 | 1.6585 | 1.6585 | 0.061 | 0.1031
5600 |  | 1 |  |  | PASS |  | PASS | 1.7019 | 1.7019 | 1.8074 | 1.8074 | 45.8258 | 45.8258 | 45.853 | 45.853 | 145.1362 | 1.2156 | 1.0121 | 0.9829 | 0.4074 | 2.8424 | 2.8424 | 4.0062 | 4.0062 | 0.8373 | 0.8373 | 58.9053 | 0.2538 | 0.0073 | 1.7029 | 1.7029 | 0.0271 | 0.1055
5601 |  | 1 |  |  | PASS |  | PASS | 1.7368 | 1.7368 | 1.8423 | 1.8423 | 45.5817 | 45.5817 | 45.6359 | 45.6359 | 160.904 | 12.2464 | 2.7076 | 1.5187 | 0.3566 | 2.8348 | 2.8348 | 4.035 | 4.035 | 0.8379 | 0.8379 | 61.2451 | 0.264 | 0.0175 | 1.7382 | 1.7382 | 0.0543 | 0.1055
5602 |  | 1 |  |  | PASS |  | PASS | 1.7734 | 1.7734 | 1.8816 | 1.8816 | 45.1816 | 45.1816 | 45.2629 | 45.2629 | 189.8285 | 5.59 | 1.938 | 1.5492 | 0.499 | 2.8339 | 2.8339 | 4.0622 | 4.0622 | 0.8386 | 0.8386 | 63.1101 | 0.2775 | 0.0243 | 1.7748 | 1.7748 | 0.0814 | 0.1082
5603 |  | 1 |  |  | PASS |  | PASS | 1.7857 | 1.7857 | 1.8952 | 1.8952 | 44.8289 | 44.8289 | 44.8764 | 44.8764 | 204.0025 | 1.5886 | 6.6073 | 1.6034 | 0.3532 | 2.8619 | 2.8619 | 4.1198 | 4.1198 | 0.8396 | 0.8396 | 69.5189 | 0.1995 | 0.0819 | 1.7877 | 1.7877 | 0.0475 | 0.1095
5604 |  | 1 |  |  | PASS |  | PASS | 1.7907 | 1.7907 | 1.8996 | 1.8996 | 44.8899 | 44.8899 | 44.9713 | 44.9713 | 204.4433 | 35.1257 | 2.8197 | 1.8035 | 0.1463 | 2.839 | 2.839 | 4.0927 | 4.0927 | 0.8386 | 0.8386 | 69.485 | 0.3488 | 0.1328 | 1.7935 | 1.7935 | 0.0814 | 0.1089
5605 |  | 1 |  |  | PASS |  | PASS | 1.8592 | 1.8592 | 1.9684 | 1.9684 | 44.4966 | 44.4966 | 44.5644 | 44.5644 | 224.0088 | 5.1933 | 0.9547 | 1.9934 | 0.1429 | 2.8848 | 2.8848 | 4.2572 | 4.2572 | 0.8417 | 0.8417 | 72.4012 | 0.2979 | 0.1022 | 1.8613 | 1.8613 | 0.0678 | 0.1092
5606 |  | 1 |  |  | PASS |  | PASS | 1.6622 | 1.6622 | 1.7673 | 1.7673 | 46.0089 | 46.0089 | 46.07 | 46.07 | 150.46 | 23.3589 | 4.3353 | 1.8272 | 0.1226 | 2.8085 | 2.8085 | 3.9452 | 3.9452 | 0.8363 | 0.8363 | 55.1753 | 0.1758 | 0.1158 | 1.6639 | 1.6639 | 0.061 | 0.1051
5607 |  | 1 |  |  | PASS |  | PASS | 1.6768 | 1.6768 | 1.7819 | 1.7819 | 46.0971 | 46.0971 | 46.1378 | 46.1378 | 135.2348 | 12.4059 | 1.9719 | 0.9591 | 0.4108 | 2.8017 | 2.8017 | 3.9418 | 3.9418 | 0.8363 | 0.8363 | 52.9712 | 0.3962 | 0.0005 | 1.6775 | 1.6775 | 0.0407 | 0.1051
5608 |  | 1 |  |  | PASS |  | PASS | 1.6866 | 1.6866 | 1.7911 | 1.7911 | 46.0089 | 46.0089 | 46.07 | 46.07 | 142.8643 | 3.5893 | 3.2266 | 0.8201 | 0.3362 | 2.8314 | 2.8314 | 4.013 | 4.013 | 0.8373 | 0.8373 | 58.8375 | 0.2911 | 0.0063 | 1.688 | 1.688 | 0.061 | 0.1044
5609 |  | 1 |  |  | PASS |  | PASS | 1.6972 | 1.6972 | 1.8019 | 1.8019 | 46.0428 | 46.0428 | 46.1174 | 46.1174 | 143.2034 | 36.0074 | 5.4307 | 1.0337 | 0.4888 | 2.8042 | 2.8042 | 3.9655 | 3.9655 | 0.8359 | 0.8359 | 58.3628 | 0.3284 | 0.0005 | 1.6978 | 1.6978 | 0.0746 | 0.1048
5610 |  | 1 |  |  | PASS |  | PASS | 1.7528 | 1.7528 | 1.8609 | 1.8609 | 45.541 | 45.541 | 45.602 | 45.602 | 158.8016 | 6.7768 | 3.0467 | 1.2372 | 0.4006 | 2.8644 | 2.8644 | 4.0808 | 4.0808 | 0.839 | 0.839 | 58.4645 | 0.4267 | 0.0005 | 1.7541 | 1.7541 | 0.061 | 0.1082
5611 |  | 1 |  |  | PASS |  | PASS | 1.7111 | 1.7111 | 1.8158 | 1.8158 | 45.5681 | 45.5681 | 45.6359 | 45.6359 | 165.7191 | 20.307 | 1.8024 | 1.3762 | 0.4956 | 2.8458 | 2.8458 | 4.03 | 4.03 | 0.8373 | 0.8373 | 60.1939 | 0.4064 | 0.0073 | 1.7117 | 1.7117 | 0.0678 | 0.1048
5612 |  | 1 |  |  | PASS |  | PASS | 1.6982 | 1.6982 | 1.8023 | 1.8023 | 45.8055 | 45.8055 | 45.8597 | 45.8597 | 150.7991 | 1.7685 | 5.6341 | 0.4132 | 0.3973 | 2.8297 | 2.8297 | 4.0232 | 4.0232 | 0.8366 | 0.8366 | 60.2617 | 0.325 | 0.0073 | 1.6999 | 1.6999 | 0.0543 | 0.1041
5613 |  | 1 |  |  | PASS |  | PASS | 1.6877 | 1.6877 | 1.7935 | 1.7935 | 45.6698 | 45.6698 | 45.7444 | 45.7444 | 152.2232 | 1.1477 | 2.199 | 2.0748 | 0.2752 | 2.8381 | 2.8381 | 3.9994 | 3.9994 | 0.8366 | 0.8366 | 58.295 | 0.2063 | 0.0446 | 1.6894 | 1.6894 | 0.0746 | 0.1058
5614 |  | 1 |  |  | PASS |  | PASS | 1.6717 | 1.6717 | 1.7751 | 1.7751 | 45.9276 | 45.9276 | 46.0022 | 46.0022 | 144.1529 | 4.064 | 8.3468 | 0.4607 | 0.204 | 2.8153 | 2.8153 | 3.9554 | 3.9554 | 0.8356 | 0.8356 | 55.9892 | 0.1758 | 0.0921 | 1.6724 | 1.6724 | 0.0746 | 0.1034
5615 |  | 1 |  |  | PASS |  | PASS | 1.6917 | 1.6917 | 1.7958 | 1.7958 | 45.819 | 45.819 | 45.8869 | 45.8869 | 147.3403 | 29.2593 | 1.5547 | 2.2477 | 0.2379 | 2.8475 | 2.8475 | 4.0707 | 4.0707 | 0.8379 | 0.8379 | 57.4473 | 0.3148 | 0.1158 | 1.6927 | 1.6927 | 0.0678 | 0.1041
5616 |  | 1 |  |  | PASS |  | PASS | 1.7982 | 1.7982 | 1.9057 | 1.9057 | 44.7611 | 44.7611 | 44.8289 | 44.8289 | 208.2411 | 1.9719 | 0.8529 | 1.3423 | 0.3396 | 2.8907 | 2.8907 | 4.1453 | 4.1453 | 0.8393 | 0.8393 | 76.3007 | 0.2572 | 0.0548 | 1.7982 | 1.7982 | 0.0678 | 0.1075
5617 |  | 1 |  |  | PASS |  | PASS | 1.7948 | 1.7948 | 1.9026 | 1.9026 | 44.9442 | 44.9442 | 44.9984 | 44.9984 | 209.5636 | 19.0523 | 1.192 | 2.0917 | 0.2752 | 2.8899 | 2.8899 | 4.1639 | 4.1639 | 0.8393 | 0.8393 | 74.1644 | 0.1962 | 0.1056 | 1.7972 | 1.7972 | 0.0543 | 0.1078
5618 |  | 1 |  |  | PASS |  | PASS | 1.7728 | 1.7728 | 1.8803 | 1.8803 | 44.9781 | 44.9781 | 45.0527 | 45.0527 | 194.101 | 9.4218 | 4.0065 | 1.6848 | 0.5431 | 2.8814 | 2.8814 | 4.1198 | 4.1198 | 0.839 | 0.839 | 72.1299 | 0.2097 | 0.0751 | 1.7738 | 1.7738 | 0.0746 | 0.1075
5619 |  | 1 |  |  | PASS |  | PASS | 1.7433 | 1.7433 | 1.8497 | 1.8497 | 45.324 | 45.324 | 45.4054 | 45.4054 | 171.4497 | 5.59 | 3.318 | 1.6509 | 0.2345 | 2.8534 | 2.8534 | 4.0537 | 4.0537 | 0.8379 | 0.8379 | 65.7211 | 0.3623 | 0.1158 | 1.745 | 1.745 | 0.0814 | 0.1065
5620 |  | 1 |  |  | PASS |  | PASS | 1.7524 | 1.7524 | 1.8569 | 1.8569 | 45.3375 | 45.3375 | 45.3986 | 45.3986 | 177.1803 | 1.4972 | 0.0287 | 0.9625 | 0.3328 | 2.8865 | 2.8865 | 4.2182 | 4.2182 | 0.839 | 0.839 | 66.1958 | 0.2097 | 0.0548 | 1.7538 | 1.7538 | 0.061 | 0.1044
5621 |  | 1 |  |  | PASS |  | PASS | 1.8067 | 1.8067 | 1.9138 | 1.9138 | 44.9578 | 44.9578 | 45.0527 | 45.0527 | 185.522 | 5.3526 | 1.6328 | 0.6912 | 0.2989 | 2.8729 | 2.8729 | 4.1893 | 4.1893 | 0.84 | 0.84 | 62.7371 | 0.247 | 0.0649 | 1.808 | 1.808 | 0.0949 | 0.1072
5622 |  | 1 |  |  | PASS |  | PASS | 1.7575 | 1.7575 | 1.864 | 1.864 | 45.229 | 45.229 | 45.2765 | 45.2765 | 183.8944 | 6.8786 | 10.6866 | 0.6506 | 0.2345 | 2.7975 | 2.7975 | 4.0079 | 4.0079 | 0.8376 | 0.8376 | 64.3308 | 0.1995 | 0.0887 | 1.7585 | 1.7585 | 0.0475 | 0.1065
5623 |  | 1 |  |  | PASS |  | PASS | 1.7962 | 1.7962 | 1.9043 | 1.9043 | 45.1002 | 45.1002 | 45.1748 | 45.1748 | 190.9135 | 27.0212 | 2.9553 | 1.8578 | 0.56 | 2.8153 | 2.8153 | 4.0639 | 4.0639 | 0.8386 | 0.8386 | 66.6366 | 0.4301 | 0.0819 | 1.7975 | 1.7975 | 0.0746 | 0.1082
5624 |  | 1 |  |  | PASS |  | PASS | 1.8114 | 1.8114 | 1.9193 | 1.9193 | 44.7068 | 44.7068 | 44.7611 | 44.7611 | 209.9366 | 4.5388 | 2.8432 | 2.0239 | 0.2854 | 2.8619 | 2.8619 | 4.1419 | 4.1419 | 0.84 | 0.84 | 72.8759 | 0.3148 | 0.0989 | 1.8121 | 1.8121 | 0.0543 | 0.1078
5625 |  | 1 |  |  | PASS |  | PASS | 1.7999 | 1.7999 | 1.9077 | 1.9077 | 44.9645 | 44.9645 | 45.0459 | 45.0459 | 187.5904 | 20.3846 | 0.1304 | 1.8069 | 0.1192 | 2.8271 | 2.8271 | 4.0757 | 4.0757 | 0.8393 | 0.8393 | 62.4658 | 0.3182 | 0.109 | 1.8009 | 1.8009 | 0.0814 | 0.1078
5626 |  | 1 |  |  | PASS |  | PASS | 1.9321 | 1.9321 | 2.0434 | 2.0434 | 45.1883 | 45.1883 | 45.2833 | 45.2833 | 161.7178 | 22.0364 | 8.8555 | 0.854 | 0.2582 | 2.917 | 2.917 | 4.386 | 4.386 | 0.843 | 0.843 | 61.2451 | 0.5013 | 0.0683 | 1.9338 | 1.9338 | 0.0949 | 0.1112
5627 |  | 1 |  |  | PASS |  | PASS | 1.9057 | 1.9057 | 2.0149 | 2.0149 | 45.4257 | 45.4257 | 45.5003 | 45.5003 | 150.4939 | 3.0467 | 6.0308 | 0.9151 | 0.3657 | 2.8627 | 2.8627 | 4.2622 | 4.2622 | 0.8413 | 0.8413 | 57.7524 | 0.5997 | 0.0412 | 1.9064 | 1.9064 | 0.0746 | 0.1092
5628 |  | 1 |  |  | PASS |  | PASS | 1.9152 | 1.9152 | 2.0257 | 2.0257 | 45.1002 | 45.1002 | 45.1951 | 45.1951 | 174.5693 | 7.7026 | 7.2957 | 0.5895 | 0.326 | 2.8738 | 2.8738 | 4.2673 | 4.2673 | 0.8424 | 0.8424 | 68.5016 | 0.542 | 0.0073 | 1.9159 | 1.9159 | 0.0949 | 0.1105
5629 |  | 1 |  |  | PASS |  | PASS | 1.9152 | 1.9152 | 2.024 | 2.024 | 45.0256 | 45.0256 | 45.0866 | 45.0866 | 192.8464 | 24.2406 | 2.0737 | 1.7357 | 0.1768 | 2.8958 | 2.8958 | 4.3589 | 4.3589 | 0.8427 | 0.8427 | 72.9776 | 0.481 | 0.0853 | 1.9162 | 1.9162 | 0.061 | 0.1089
5630 |  | 1 |  |  | PASS |  | PASS | 1.8996 | 1.8996 | 2.0098 | 2.0098 | 45.4664 | 45.4664 | 45.5342 | 45.5342 | 145.7127 | 9.3641 | 10.2017 | 0.9456 | 0.0955 | 2.8407 | 2.8407 | 4.1927 | 4.1927 | 0.841 | 0.841 | 54.6667 | 0.6133 | 0.0175 | 1.901 | 1.901 | 0.0678 | 0.1102
5631 |  | 1 |  |  | PASS |  | PASS | 1.8687 | 1.8687 | 1.9783 | 1.9783 | 45.3511 | 45.3511 | 45.4121 | 45.4121 | 183.3518 | 18.1706 | 0.4356 | 1.3593 | 0.282 | 2.8907 | 2.8907 | 4.2114 | 4.2114 | 0.8407 | 0.8407 | 75.7582 | 0.5963 | 0.031 | 1.8701 | 1.8701 | 0.061 | 0.1095
5632 |  | 1 |  |  | PASS |  | PASS | 1.8799 | 1.8799 | 1.9908 | 1.9908 | 45.2765 | 45.2765 | 45.3308 | 45.3308 | 164.7696 | 3.4639 | 10.6866 | 0.5013 | 0.282 | 2.9009 | 2.9009 | 4.2572 | 4.2572 | 0.842 | 0.842 | 62.1945 | 0.5624 | 0.0073 | 1.8809 | 1.8809 | 0.0543 | 0.1109
5633 |  | 1 |  |  | PASS |  | PASS | 1.844 | 1.844 | 1.9532 | 1.9532 | 45.5613 | 45.5613 | 45.6156 | 45.6156 | 149.6122 | 10.9139 | 2.0972 | 0.8472 | 0.3667 | 2.8543 | 2.8543 | 4.1605 | 4.1605 | 0.84 | 0.84 | 56.5656 | 0.3115 | 0.109 | 1.8453 | 1.8453 | 0.0543 | 0.1092
5634 |  | 1 |  |  | PASS |  | PASS | 1.8304 | 1.8304 | 1.9396 | 1.9396 | 45.6359 | 45.6359 | 45.6902 | 45.6902 | 143.9155 | 1.5311 | 0.4121 | 0.3488 | 0.3498 | 2.8602 | 2.8602 | 4.1503 | 4.1503 | 0.8403 | 0.8403 | 54.4632 | 0.4946 | 0.0005 | 1.8308 | 1.8308 | 0.0543 | 0.1092
5635 |  | 1 |  |  | PASS |  | PASS | 1.8277 | 1.8277 | 1.9355 | 1.9355 | 45.6631 | 45.6631 | 45.7309 | 45.7309 | 143.1017 | 4.6744 | 13.4671 | 0.8438 | 0.2074 | 2.8771 | 2.8771 | 4.1927 | 4.1927 | 0.8403 | 0.8403 | 56.5656 | 0.5692 | 0.0412 | 1.8287 | 1.8287 | 0.0678 | 0.1078
5636 |  | 1 |  |  | PASS |  | PASS | 1.826 | 1.826 | 1.9342 | 1.9342 | 45.7105 | 45.7105 | 45.7716 | 45.7716 | 142.2879 | 1.7007 | 2.9553 | 0.5726 | 0.0334 | 2.8517 | 2.8517 | 4.1419 | 4.1419 | 0.839 | 0.839 | 56.057 | 0.2267 | 0.0785 | 1.8267 | 1.8267 | 0.061 | 0.1082
5637 |  | 1 |  |  | PASS |  | PASS | 1.8236 | 1.8236 | 1.9325 | 1.9325 | 45.7987 | 45.7987 | 45.8733 | 45.8733 | 134.8957 | 1.565 | 4.5727 | 0.854 | 0.2209 | 2.8432 | 2.8432 | 4.1198 | 4.1198 | 0.839 | 0.839 | 53.6833 | 0.5793 | 0.0344 | 1.825 | 1.825 | 0.0746 | 0.1089
5638 |  | 1 |  |  | PASS |  | PASS | 1.8358 | 1.8358 | 1.945 | 1.945 | 45.6902 | 45.6902 | 45.7512 | 45.7512 | 137.3032 | 16.0004 | 13.2298 | 0.7794 | 0.3193 | 2.8339 | 2.8339 | 4.1097 | 4.1097 | 0.839 | 0.839 | 55.0736 | 0.5658 | 0.0446 | 1.8375 | 1.8375 | 0.061 | 0.1092
5639 |  | 1 |  |  | PASS |  | PASS | 1.887 | 1.887 | 1.9979 | 1.9979 | 45.2494 | 45.2494 | 45.3172 | 45.3172 | 172.3992 | 1.192 | 2.5381 | 1.4814 | 0.187 | 2.9136 | 2.9136 | 4.2792 | 4.2792 | 0.8424 | 0.8424 | 70.231 | 0.3589 | 0.1158 | 1.8881 | 1.8881 | 0.0678 | 0.1109
5640 |  | 1 |  |  | PASS |  | PASS | 1.8542 | 1.8542 | 1.9637 | 1.9637 | 45.2155 | 45.2155 | 45.2968 | 45.2968 | 196.9833 | 2.311 | 4.3456 | 0.2674 | 0.1599 | 2.8899 | 2.8899 | 4.1876 | 4.1876 | 0.8407 | 0.8407 | 78.6744 | 0.5149 | 0.0029 | 1.8552 | 1.8552 | 0.0814 | 0.1095
5641 |  | 1 |  |  | PASS |  | PASS | 1.8196 | 1.8196 | 1.9271 | 1.9271 | 45.7309 | 45.7309 | 45.7851 | 45.7851 | 127.673 | 1.8938 | 11.3886 | 0.1114 | 0.1972 | 2.8322 | 2.8322 | 4.1249 | 4.1249 | 0.841 | 0.841 | 50.7332 | 0.5963 | 0.0243 | 1.8192 | 1.8192 | 0.0543 | 0.1075
5642 |  | 1 |  |  | PASS |  | PASS | 1.8023 | 1.8023 | 1.9108 | 1.9108 | 45.8665 | 45.8665 | 45.9276 | 45.9276 | 123.2988 | 10.3475 | 0.5374 | 1.1931 | 0.1599 | 2.8059 | 2.8059 | 4.0486 | 4.0486 | 0.8396 | 0.8396 | 43.6123 | 0.2877 | 0.0989 | 1.8023 | 1.8023 | 0.061 | 0.1085
5643 |  | 1 |  |  | PASS |  | PASS | 1.8033 | 1.8033 | 1.9104 | 1.9104 | 45.9004 | 45.9004 | 45.9479 | 45.9479 | 127.1305 | 19.154 | 2.2432 | 0.6336 | 0.1497 | 2.8144 | 2.8144 | 4.0842 | 4.0842 | 0.8386 | 0.8386 | 48.0883 | 0.4098 | 0.0989 | 1.8036 | 1.8036 | 0.0475 | 0.1072
5644 |  | 1 |  |  | PASS |  | PASS | 1.8328 | 1.8328 | 1.942 | 1.942 | 45.5274 | 45.5274 | 45.5952 | 45.5952 | 143.6781 | 4.6405 | 3.6335 | 0.1555 | 0.3871 | 2.8788 | 2.8788 | 4.1809 | 4.1809 | 0.84 | 0.84 | 53.5816 | 0.4539 | 0.0063 | 1.8321 | 1.8321 | 0.0678 | 0.1092
5645 |  | 1 |  |  | PASS |  | PASS | 1.7911 | 1.7911 | 1.8986 | 1.8986 | 45.9411 | 45.9411 | 46.0089 | 46.0089 | 126.3845 | 26.3091 | 7.1261 | 1.6306 | 0.2006 | 2.8008 | 2.8008 | 4.0384 | 4.0384 | 0.8376 | 0.8376 | 49.9872 | 0.4742 | 0.0582 | 1.7921 | 1.7921 | 0.0678 | 0.1075
5646 |  | 1 |  |  | PASS |  | PASS | 1.8718 | 1.8718 | 1.9806 | 1.9806 | 45.6427 | 45.6427 | 45.6902 | 45.6902 | 140.8976 | 1.7346 | 8.4147 | 0.3081 | 0.2277 | 2.8492 | 2.8492 | 4.2249 | 4.2249 | 0.8407 | 0.8407 | 54.3954 | 0.4607 | 0.0921 | 1.8738 | 1.8738 | 0.0475 | 0.1089
5647 |  | 1 |  |  | PASS |  | PASS | 1.8392 | 1.8392 | 1.9484 | 1.9484 | 45.9615 | 45.9615 | 46.0225 | 46.0225 | 123.1292 | 3.0806 | 11.1851 | 0.8065 | 0.2209 | 2.8161 | 2.8161 | 4.1046 | 4.1046 | 0.8393 | 0.8393 | 49.716 | 0.5929 | 0.0141 | 1.8399 | 1.8399 | 0.061 | 0.1092
5648 |  | 1 |  |  | PASS |  | PASS | 1.8202 | 1.8202 | 1.9274 | 1.9274 | 45.9208 | 45.9208 | 46.0089 | 46.0089 | 122.824 | 9.8966 | 2.2329 | 0.8337 | 0.3667 | 2.8093 | 2.8093 | 4.0978 | 4.0978 | 0.839 | 0.839 | 49.6821 | 0.4437 | 0.0785 | 1.8209 | 1.8209 | 0.0882 | 0.1072
5649 |  | 1 |  |  | PASS |  | PASS | 1.8484 | 1.8484 | 1.9579 | 1.9579 | 45.541 | 45.541 | 45.6088 | 45.6088 | 139.0326 | 1.2259 | 2.2329 | 0.3386 | 0.3633 | 2.8729 | 2.8729 | 4.1893 | 4.1893 | 0.8407 | 0.8407 | 53.2764 | 0.2809 | 0.0446 | 1.8484 | 1.8484 | 0.0678 | 0.1095
5650 |  | 1 |  |  | PASS |  | PASS | 1.7968 | 1.7968 | 1.904 | 1.904 | 45.9818 | 45.9818 | 46.0089 | 46.0089 | 126.5201 | 18.5436 | 10.7883 | 1.1321 | 0.2447 | 2.7966 | 2.7966 | 4.0486 | 4.0486 | 0.8373 | 0.8373 | 50.8011 | 0.4946 | 0.0548 | 1.7975 | 1.7975 | 0.0271 | 0.1072
5651 |  | 1 |  |  | PASS |  | PASS | 1.825 | 1.825 | 1.9328 | 1.9328 | 44.0761 | 44.0761 | 44.1711 | 44.1711 | 343.9454 | 28.1402 | 0.1748 | 0.8744 | 0.0707 | 2.9534 | 2.9534 | 4.2538 | 4.2538 | 0.8424 | 0.8424 | 126.8592 | 0.3589 | 0.1158 | 1.8267 | 1.8267 | 0.0949 | 0.1078
5652 |  | 1 |  |  | PASS |  | PASS | 1.8494 | 1.8494 | 1.9569 | 1.9569 | 43.7913 | 43.7913 | 43.8794 | 43.8794 | 414.6459 | 5.1594 | 0.1069 | 0.4267 | 0.5838 | 3.0136 | 3.0136 | 4.3877 | 4.3877 | 0.8451 | 0.8451 | 150.0191 | 0.2809 | 0.0209 | 1.8514 | 1.8514 | 0.0882 | 0.1075
5653 |  | 1 |  |  | PASS |  | PASS | 1.8325 | 1.8325 | 1.9413 | 1.9413 | 43.9676 | 43.9676 | 44.0761 | 44.0761 | 377.312 | 6.4377 | 0.446 | 0.7591 | 0.1667 | 2.9619 | 2.9619 | 4.2656 | 4.2656 | 0.8437 | 0.8437 | 144.458 | 0.559 | 0.0039 | 1.8341 | 1.8341 | 0.1085 | 0.1089
5654 |  | 1 |  |  | PASS |  | PASS | 1.8308 | 1.8308 | 1.9396 | 1.9396 | 43.9744 | 43.9744 | 44.0761 | 44.0761 | 391.9946 | 6.0308 | 4.1421 | 0.3115 | 0.3362 | 2.9789 | 2.9789 | 4.2775 | 4.2775 | 0.843 | 0.843 | 143.8138 | 0.3793 | 0.0073 | 1.8318 | 1.8318 | 0.1017 | 0.1089
5655 |  | 1 |  |  | PASS |  | PASS | 1.8881 | 1.8881 | 1.9979 | 1.9979 | 43.364 | 43.364 | 43.459 | 43.459 | 391.0452 | 0.2426 | 1.9719 | 1.2813 | 0.2548 | 3.0815 | 3.0815 | 4.5098 | 4.5098 | 0.8464 | 0.8464 | 117.229 | 0.5963 | 0.031 | 1.8894 | 1.8894 | 0.0949 | 0.1099
5656 |  | 1 |  |  | PASS |  | PASS | 1.8185 | 1.8185 | 1.926 | 1.926 | 44.4491 | 44.4491 | 44.5169 | 44.5169 | 356.017 | 23.1554 | 4.7083 | 1.3661 | 0.1362 | 2.9077 | 2.9077 | 4.1927 | 4.1927 | 0.8413 | 0.8413 | 148.9341 | 0.3657 | 0.1192 | 1.8199 | 1.8199 | 0.0678 | 0.1075
5657 |  | 1 |  |  | PASS |  | PASS | 1.8257 | 1.8257 | 1.9335 | 1.9335 | 44.2457 | 44.2457 | 44.2999 | 44.2999 | 369.5129 | 21.9686 | 5.1933 | 0.5556 | 0.3396 | 2.9382 | 2.9382 | 4.2216 | 4.2216 | 0.8434 | 0.8434 | 147.5777 | 0.464 | 0.0107 | 1.8267 | 1.8267 | 0.0543 | 0.1078
5658 |  | 1 |  |  | PASS |  | PASS | 1.8525 | 1.8525 | 1.9603 | 1.9603 | 43.8794 | 43.8794 | 43.9337 | 43.9337 | 402.9812 | 7.0142 | 5.0916 | 0.1904 | 0.4481 | 2.995 | 2.995 | 4.3572 | 4.3572 | 0.8447 | 0.8447 | 147.1369 | 0.325 | 0.0141 | 1.8538 | 1.8538 | 0.0543 | 0.1078
5659 |  | 1 |  |  | PASS |  | PASS | 1.8253 | 1.8253 | 1.9321 | 1.9321 | 43.9608 | 43.9608 | 44.0422 | 44.0422 | 305.1873 | 2.8197 | 4.5151 | 0.8472 | 0.2921 | 2.9696 | 2.9696 | 4.2589 | 4.2589 | 0.843 | 0.843 | 95.1881 | 0.247 | 0.0548 | 1.8267 | 1.8267 | 0.0814 | 0.1068
5660 |  | 1 |  |  | PASS |  | PASS | 1.865 | 1.865 | 1.9752 | 1.9752 | 43.2555 | 43.2555 | 43.3369 | 43.3369 | 420.8852 | 13.8301 | 7.0922 | 1.4068 | 0.2548 | 3.0662 | 3.0662 | 4.4233 | 4.4233 | 0.8461 | 0.8461 | 119.7383 | 0.2165 | 0.0887 | 1.8664 | 1.8664 | 0.0814 | 0.1102
5661 |  | 1 |  |  | PASS |  | PASS | 1.8453 | 1.8453 | 1.9542 | 1.9542 | 43.7981 | 43.7981 | 43.9337 | 43.9337 | 308.1713 | 9.5676 | 1.4294 | 1.1965 | 0.1158 | 3.0052 | 3.0052 | 4.3165 | 4.3165 | 0.8434 | 0.8434 | 102.3768 | 0.3182 | 0.1056 | 1.8467 | 1.8467 | 0.1356 | 0.1089
5662 |  | 1 |  |  | PASS |  | PASS | 1.8603 | 1.8603 | 1.9694 | 1.9694 | 44.3677 | 44.3677 | 44.4355 | 44.4355 | 353.9147 | 3.8369 | 4.2675 | 1.4034 | 0.0819 | 2.9585 | 2.9585 | 4.2979 | 4.2979 | 0.8434 | 0.8434 | 141.7792 | 0.3454 | 0.1192 | 1.8623 | 1.8623 | 0.0678 | 0.1092
5663 |  | 1 |  |  | PASS |  | PASS | 1.8586 | 1.8586 | 1.9678 | 1.9678 | 44.1032 | 44.1032 | 44.2117 | 44.2117 | 472.834 | 0.6052 | 0.0052 | 1.6 | 0.126 | 2.9814 | 2.9814 | 4.3114 | 4.3114 | 0.8437 | 0.8437 | 194.3384 | 0.2979 | 0.1056 | 1.8596 | 1.8596 | 0.1085 | 0.1092
5664 |  | 1 |  |  | PASS |  | PASS | 1.8124 | 1.8124 | 1.9213 | 1.9213 | 44.6322 | 44.6322 | 44.7068 | 44.7068 | 353.779 | 11.0156 | 3.6232 | 1.4068 | 0.204 | 2.9238 | 2.9238 | 4.1673 | 4.1673 | 0.8407 | 0.8407 | 151.4772 | 0.3555 | 0.1294 | 1.8135 | 1.8135 | 0.0746 | 0.1089
5665 |  | 1 |  |  | PASS |  | PASS | 1.862 | 1.862 | 1.9715 | 1.9715 | 44.0286 | 44.0286 | 44.1236 | 44.1236 | 432.6516 | 1.8938 | 2.7754 | 0.9998 | 0.1565 | 2.9823 | 2.9823 | 4.3267 | 4.3267 | 0.8444 | 0.8444 | 178.4011 | 0.3623 | 0.1158 | 1.863 | 1.863 | 0.0949 | 0.1095
5666 |  | 1 |  |  | PASS |  | PASS | 1.8565 | 1.8565 | 1.9654 | 1.9654 | 44.266 | 44.266 | 44.3406 | 44.3406 | 397.827 | 14.8474 | 1.5207 | 0.7252 | 0.1735 | 2.9526 | 2.9526 | 4.2979 | 4.2979 | 0.8444 | 0.8444 | 165.2104 | 0.4607 | 0.0785 | 1.8579 | 1.8579 | 0.0746 | 0.1089
5667 |  | 1 |  |  | PASS |  | PASS | 1.8124 | 1.8124 | 1.921 | 1.921 | 44.7543 | 44.7543 | 44.8289 | 44.8289 | 298.1003 | 3.8369 | 1.7685 | 0.8608 | 0.2277 | 2.8873 | 2.8873 | 4.1436 | 4.1436 | 0.8403 | 0.8403 | 125.5029 | 0.576 | 0.0412 | 1.8138 | 1.8138 | 0.0746 | 0.1085
5668 |  | 1 |  |  | PASS |  | PASS | 1.8579 | 1.8579 | 1.9667 | 1.9667 | 44.3474 | 44.3474 | 44.4152 | 44.4152 | 406.1686 | 0.9782 | 12.7211 | 1.4135 | 0.282 | 2.9585 | 2.9585 | 4.2911 | 4.2911 | 0.843 | 0.843 | 173.1113 | 0.5624 | 0.0548 | 1.8582 | 1.8582 | 0.0678 | 0.1089
5669 |  | 1 |  |  | PASS |  | PASS | 1.864 | 1.864 | 1.9728 | 1.9728 | 44.6187 | 44.6187 | 44.7136 | 44.7136 | 351.3037 | 8.3028 | 15.8747 | 0.8642 | 0.4549 | 2.9161 | 2.9161 | 4.2656 | 4.2656 | 0.843 | 0.843 | 150.1548 | 0.5658 | 0.0514 | 1.8657 | 1.8657 | 0.0949 | 0.1089
5670 |  | 1 |  |  | PASS |  | PASS | 1.8525 | 1.8525 | 1.9617 | 1.9617 | 44.422 | 44.422 | 44.5034 | 44.5034 | 345.2 | 10.6866 | 14.6879 | 0.776 | 0.4447 | 2.9458 | 2.9458 | 4.2707 | 4.2707 | 0.8427 | 0.8427 | 140.6263 | 0.5081 | 0.0548 | 1.8535 | 1.8535 | 0.0814 | 0.1092
5671 |  | 1 |  |  | PASS |  | PASS | 1.8894 | 1.8894 | 1.999 | 1.999 | 45.6495 | 45.6495 | 45.7038 | 45.7038 | 133.641 | 6.2445 | 0.6156 | 1.5051 | 0.3362 | 2.8381 | 2.8381 | 4.1775 | 4.1775 | 0.8413 | 0.8413 | 47.9866 | 0.3115 | 0.1022 | 1.8901 | 1.8901 | 0.0543 | 0.1095
5672 |  | 1 |  |  | PASS |  | PASS | 1.8742 | 1.8742 | 1.9823 | 1.9823 | 45.758 | 45.758 | 45.8258 | 45.8258 | 127.7409 | 10.2017 | 1.419 | 0.7625 | 0.1701 | 2.828 | 2.828 | 4.1775 | 4.1775 | 0.8413 | 0.8413 | 49.5464 | 0.4742 | 0.0751 | 1.8748 | 1.8748 | 0.0678 | 0.1082
5673 |  | 1 |  |  | PASS |  | PASS | 1.9081 | 1.9081 | 2.019 | 2.019 | 45.3714 | 45.3714 | 45.4257 | 45.4257 | 146.5943 | 2.3449 | 5.6341 | 1.4271 | 0.187 | 2.8899 | 2.8899 | 4.3029 | 4.3029 | 0.8434 | 0.8434 | 56.0231 | 0.2843 | 0.0989 | 1.9091 | 1.9091 | 0.0543 | 0.1109
5674 |  | 1 |  |  | PASS |  | PASS | 1.828 | 1.828 | 1.9362 | 1.9362 | 45.9343 | 45.9343 | 45.9818 | 45.9818 | 128.7581 | 0.4017 | 0.5817 | 1.3355 | 0.1362 | 2.8127 | 2.8127 | 4.0876 | 4.0876 | 0.84 | 0.84 | 51.0045 | 0.3827 | 0.109 | 1.8294 | 1.8294 | 0.0475 | 0.1082
5675 |  | 1 |  |  | PASS |  | PASS | 1.8389 | 1.8389 | 1.9481 | 1.9481 | 45.6427 | 45.6427 | 45.7173 | 45.7173 | 131.8778 | 29.734 | 5.0135 | 1.1999 | 0.2345 | 2.8322 | 2.8322 | 4.1639 | 4.1639 | 0.8407 | 0.8407 | 52.327 | 0.2877 | 0.1395 | 1.8409 | 1.8409 | 0.0746 | 0.1092
5676 |  | 1 |  |  | PASS |  | PASS | 1.867 | 1.867 | 1.9752 | 1.9752 | 45.7444 | 45.7444 | 45.8055 | 45.8055 | 129.2329 | 12.1007 | 2.199 | 1.1083 | 0.2108 | 2.8195 | 2.8195 | 4.1656 | 4.1656 | 0.8403 | 0.8403 | 50.5298 | 0.325 | 0.1226 | 1.8684 | 1.8684 | 0.061 | 0.1082
5677 |  | 1 |  |  | PASS |  | PASS | 1.8796 | 1.8796 | 1.9895 | 1.9895 | 45.6359 | 45.6359 | 45.7309 | 45.7309 | 133.8445 | 6.8548 | 1.0799 | 2.0273 | 0.3396 | 2.8246 | 2.8246 | 4.1707 | 4.1707 | 0.8407 | 0.8407 | 53.1747 | 0.3318 | 0.1226 | 1.8816 | 1.8816 | 0.0949 | 0.1099
5678 |  | 1 |  |  | PASS |  | PASS | 1.9142 | 1.9142 | 2.0237 | 2.0237 | 45.4393 | 45.4393 | 45.5206 | 45.5206 | 143.9833 | 12.5415 | 2.9892 | 0.5726 | 0.4617 | 2.8941 | 2.8941 | 4.2894 | 4.2894 | 0.8424 | 0.8424 | 53.7172 | 0.3318 | 0.0141 | 1.9155 | 1.9155 | 0.0814 | 0.1095
5679 |  | 1 |  |  | PASS |  | PASS | 1.8955 | 1.8955 | 2.0037 | 2.0037 | 45.3104 | 45.3104 | 45.3986 | 45.3986 | 164.0914 | 5.9969 | 2.4024 | 0.6234 | 0.2989 | 2.8627 | 2.8627 | 4.247 | 4.247 | 0.842 | 0.842 | 62.771 | 0.2504 | 0.031 | 1.8955 | 1.8955 | 0.0882 | 0.1082
5680 |  | 1 |  |  | PASS |  | PASS | 1.9179 | 1.9179 | 2.0268 | 2.0268 | 45.3579 | 45.3579 | 45.4325 | 45.4325 | 150.8669 | 3.5657 | 6.9227 | 0.403 | 0.2481 | 2.8831 | 2.8831 | 4.3267 | 4.3267 | 0.8434 | 0.8434 | 53.819 | 0.2267 | 0.0785 | 1.9186 | 1.9186 | 0.0746 | 0.1089
5681 |  | 1 |  |  | PASS |  | PASS | 1.9522 | 1.9522 | 2.0641 | 2.0641 | 45.0798 | 45.0798 | 45.1612 | 45.1612 | 167.0754 | 2.945 | 7.1261 | 1.2304 | 0.2582 | 2.9246 | 2.9246 | 4.4115 | 4.4115 | 0.8437 | 0.8437 | 62.1945 | 0.4471 | 0.1056 | 1.9532 | 1.9532 | 0.0814 | 0.1119
5682 |  | 1 |  |  | PASS |  | PASS | 1.8891 | 1.8891 | 2.0003 | 2.0003 | 45.385 | 45.385 | 45.4325 | 45.4325 | 138.3883 | 2.5484 | 3.5657 | 0.8472 | 0.4074 | 2.8551 | 2.8551 | 4.2114 | 4.2114 | 0.8413 | 0.8413 | 54.5311 | 0.2369 | 0.0649 | 1.8901 | 1.8901 | 0.0475 | 0.1112
5683 |  | 1 |  |  | PASS |  | PASS | 1.8952 | 1.8952 | 2.0068 | 2.0068 | 45.2222 | 45.2222 | 45.2833 | 45.2833 | 158.0556 | 20.5443 | 1.3512 | 1.5933 | 0.2921 | 2.9034 | 2.9034 | 4.2758 | 4.2758 | 0.8427 | 0.8427 | 55.2771 | 0.3861 | 0.1192 | 1.8965 | 1.8965 | 0.061 | 0.1116
5684 |  | 1 |  |  | PASS |  | PASS | 1.8786 | 1.8786 | 1.9898 | 1.9898 | 45.4121 | 45.4121 | 45.48 | 45.48 | 142.1183 | 17.8994 | 0.9782 | 1.4 | 0.126 | 2.8534 | 2.8534 | 4.1995 | 4.1995 | 0.8417 | 0.8417 | 55.3449 | 0.3386 | 0.1226 | 1.8806 | 1.8806 | 0.0678 | 0.1112
5685 |  | 1 |  |  | PASS |  | PASS | 1.865 | 1.865 | 1.9756 | 1.9756 | 45.3918 | 45.3918 | 45.4664 | 45.4664 | 144.4241 | 5.6578 | 0.9547 | 0.3047 | 0.3362 | 2.8636 | 2.8636 | 4.1927 | 4.1927 | 0.8407 | 0.8407 | 52.7678 | 0.2572 | 0.0582 | 1.8674 | 1.8674 | 0.0746 | 0.1105
5686 |  | 1 |  |  | PASS |  | PASS | 1.8908 | 1.8908 | 2.001 | 2.001 | 45.4121 | 45.4121 | 45.4867 | 45.4867 | 146.3231 | 6.6175 | 1.6225 | 1.6238 | 0.187 | 2.8517 | 2.8517 | 4.2199 | 4.2199 | 0.8407 | 0.8407 | 52.4287 | 0.3894 | 0.0955 | 1.8915 | 1.8915 | 0.0746 | 0.1102
5687 |  | 1 |  |  | PASS |  | PASS | 1.9413 | 1.9413 | 2.0546 | 2.0546 | 44.8628 | 44.8628 | 44.951 | 44.951 | 186.4714 | 5.1491 | 3.7927 | 0.9354 | 0.3871 | 2.9221 | 2.9221 | 4.3657 | 4.3657 | 0.8441 | 0.8441 | 68.366 | 0.3962 | 0.1158 | 1.9423 | 1.9423 | 0.0882 | 0.1133
5688 |  | 1 |  |  | PASS |  | PASS | 1.9298 | 1.9298 | 2.0396 | 2.0396 | 44.9917 | 44.9917 | 45.0595 | 45.0595 | 213.9378 | 4.7186 | 2.0058 | 0.8845 | 0.1633 | 2.9399 | 2.9399 | 4.4606 | 4.4606 | 0.8434 | 0.8434 | 84.3711 | 0.5387 | 0.0005 | 1.9321 | 1.9321 | 0.0678 | 0.1099
5689 |  | 1 |  |  | PASS |  | PASS | 1.9403 | 1.9403 | 2.0529 | 2.0529 | 44.5101 | 44.5101 | 44.5915 | 44.5915 | 271.2782 | 1.792 | 2.7858 | 1.4237 | 0.265 | 2.9424 | 2.9424 | 4.3826 | 4.3826 | 0.8444 | 0.8444 | 109.6673 | 0.4437 | 0.0989 | 1.941 | 1.941 | 0.0814 | 0.1126
5690 |  | 1 |  |  | PASS |  | PASS | 1.9264 | 1.9264 | 2.0373 | 2.0373 | 45.073 | 45.073 | 45.1409 | 45.1409 | 179.9609 | 12.0769 | 9.2523 | 0.3216 | 0.2786 | 2.9102 | 2.9102 | 4.3402 | 4.3402 | 0.843 | 0.843 | 68.3321 | 0.2877 | 0.048 | 1.9274 | 1.9274 | 0.0678 | 0.1109
5691 |  | 1 |  |  | PASS |  | PASS | 1.8555 | 1.8555 | 1.965 | 1.965 | 45.5749 | 45.5749 | 45.6359 | 45.6359 | 136.659 | 9.025 | 3.43 | 0.8608 | 0.3939 | 2.8466 | 2.8466 | 4.1826 | 4.1826 | 0.8403 | 0.8403 | 51.581 | 0.576 | 0.0039 | 1.8572 | 1.8572 | 0.061 | 0.1095
5692 |  | 1 |  |  | PASS |  | PASS | 1.8826 | 1.8826 | 1.9949 | 1.9949 | 45.3375 | 45.3375 | 45.4189 | 45.4189 | 144.119 | 17.8994 | 5.7358 | 1.0507 | 0.343 | 2.8831 | 2.8831 | 4.2351 | 4.2351 | 0.842 | 0.842 | 56.2265 | 0.4878 | 0.0717 | 1.885 | 1.885 | 0.0814 | 0.1122
5693 |  | 1 |  |  | PASS |  | PASS | 1.8714 | 1.8714 | 1.98 | 1.98 | 45.5546 | 45.5546 | 45.6359 | 45.6359 | 136.3538 | 16.0343 | 2.9553 | 0.4844 | 0.187 | 2.8441 | 2.8441 | 4.2114 | 4.2114 | 0.8407 | 0.8407 | 48.0205 | 0.4844 | 0.0107 | 1.8721 | 1.8721 | 0.0814 | 0.1085
5694 |  | 1 |  |  | PASS |  | PASS | 1.8786 | 1.8786 | 1.9884 | 1.9884 | 45.4393 | 45.4393 | 45.5139 | 45.5139 | 139.27 | 19.154 | 3.6232 | 1.1456 | 0.1192 | 2.8644 | 2.8644 | 4.2283 | 4.2283 | 0.8407 | 0.8407 | 55.684 | 0.3759 | 0.1192 | 1.8803 | 1.8803 | 0.0746 | 0.1099
5695 |  | 1 |  |  | PASS |  | PASS | 1.8938 | 1.8938 | 2.0027 | 2.0027 | 45.3918 | 45.3918 | 45.4528 | 45.4528 | 141.5758 | 35.0579 | 2.5484 | 0.7421 | 0.499 | 2.8788 | 2.8788 | 4.3114 | 4.3114 | 0.8417 | 0.8417 | 54.2937 | 0.4301 | 0.0175 | 1.8955 | 1.8955 | 0.061 | 0.1089
5696 |  | 1 |  |  | PASS |  | PASS | 1.8799 | 1.8799 | 1.9912 | 1.9912 | 45.107 | 45.107 | 45.1748 | 45.1748 | 236.6569 | 3.7691 | 3.0128 | 1.7357 | 0.2887 | 2.9365 | 2.9365 | 4.2758 | 4.2758 | 0.8424 | 0.8424 | 98.952 | 0.3996 | 0.0955 | 1.8816 | 1.8816 | 0.0678 | 0.1112
5697 |  | 1 |  |  | PASS |  | PASS | 1.904 | 1.904 | 2.0149 | 2.0149 | 45.1002 | 45.1002 | 45.1544 | 45.1544 | 220.3806 | 7.2278 | 3.3519 | 0.5692 | 0.282 | 2.9424 | 2.9424 | 4.325 | 4.325 | 0.8434 | 0.8434 | 95.0864 | 0.3352 | 0.031 | 1.905 | 1.905 | 0.0543 | 0.1109
5698 |  | 1 |  |  | PASS |  | PASS | 1.8725 | 1.8725 | 1.983 | 1.983 | 45.5274 | 45.5274 | 45.5681 | 45.5681 | 147.6116 | 8.0078 | 17.0954 | 0.8574 | 0.204 | 2.8763 | 2.8763 | 4.2216 | 4.2216 | 0.8407 | 0.8407 | 58.2611 | 0.576 | 0.0514 | 1.8742 | 1.8742 | 0.0407 | 0.1105
5699 |  | 1 |  |  | PASS |  | PASS | 1.8633 | 1.8633 | 1.9739 | 1.9739 | 45.5613 | 45.5613 | 45.6292 | 45.6292 | 145.4753 | 14.2371 | 0.9547 | 1.2338 | 0.2413 | 2.8788 | 2.8788 | 4.1995 | 4.1995 | 0.8403 | 0.8403 | 56.057 | 0.3827 | 0.1158 | 1.865 | 1.865 | 0.0678 | 0.1105
5700 |  | 1 |  |  | PASS |  | PASS | 1.8755 | 1.8755 | 1.9844 | 1.9844 | 45.4257 | 45.4257 | 45.4732 | 45.4732 | 145.611 | 12.0329 | 3.6335 | 0.3115 | 0.4854 | 2.8797 | 2.8797 | 4.269 | 4.269 | 0.8413 | 0.8413 | 57.1082 | 0.4369 | 0.0073 | 1.8765 | 1.8765 | 0.0475 | 0.1089
5701 |  | 1 |  |  | PASS |  | PASS | 1.8213 | 1.8213 | 1.9301 | 1.9301 | 45.8055 | 45.8055 | 45.853 | 45.853 | 133.0646 | 1.8938 | 1.0121 | 1.7153 | 0.2209 | 2.828 | 2.828 | 4.1063 | 4.1063 | 0.8383 | 0.8383 | 49.9533 | 0.3793 | 0.1022 | 1.8233 | 1.8233 | 0.0475 | 0.1089
5702 |  | 1 |  |  | PASS |  | PASS | 1.8731 | 1.8731 | 1.982 | 1.982 | 45.4189 | 45.4189 | 45.4935 | 45.4935 | 152.2571 | 4.5048 | 2.5145 | 1.1083 | 0.1667 | 2.8712 | 2.8712 | 4.2622 | 4.2622 | 0.8413 | 0.8413 | 58.0915 | 0.3013 | 0.0785 | 1.8748 | 1.8748 | 0.0746 | 0.1089
5703 |  | 1 |  |  | PASS |  | PASS | 1.8419 | 1.8419 | 1.9505 | 1.9505 | 45.9208 | 45.9208 | 45.9818 | 45.9818 | 136.4216 | 9.1946 | 3.0231 | 0.3148 | 0.0571 | 2.8246 | 2.8246 | 4.1113 | 4.1113 | 0.8393 | 0.8393 | 52.9034 | 0.5963 | 0.0107 | 1.8433 | 1.8433 | 0.061 | 0.1085
5704 |  | 1 |  |  | PASS |  | PASS | 1.8769 | 1.8769 | 1.9874 | 1.9874 | 45.2629 | 45.2629 | 45.3579 | 45.3579 | 182.3345 | 5.59 | 3.8605 | 0.8235 | 0.36 | 2.8907 | 2.8907 | 4.2317 | 4.2317 | 0.8417 | 0.8417 | 74.9444 | 0.3488 | 0.1226 | 1.8779 | 1.8779 | 0.0949 | 0.1105
5705 |  | 1 |  |  | PASS |  | PASS | 1.846 | 1.846 | 1.9559 | 1.9559 | 44.8425 | 44.8425 | 44.9306 | 44.9306 | 217.2609 | 3.0467 | 3.1248 | 0.793 | 0.3837 | 2.928 | 2.928 | 4.2334 | 4.2334 | 0.8413 | 0.8413 | 83.1843 | 0.4607 | 0.0063 | 1.8477 | 1.8477 | 0.0882 | 0.1099
5706 |  | 1 |  |  | PASS |  | PASS | 1.8189 | 1.8189 | 1.9277 | 1.9277 | 45.853 | 45.853 | 45.8936 | 45.8936 | 126.7236 | 13.5589 | 3.0128 | 0.6946 | 0.343 | 2.8042 | 2.8042 | 4.0927 | 4.0927 | 0.8383 | 0.8383 | 51.3097 | 0.2606 | 0.048 | 1.8206 | 1.8206 | 0.0407 | 0.1089
5707 |  | 1 |  |  | PASS |  | PASS | 1.8569 | 1.8569 | 1.9661 | 1.9661 | 45.4596 | 45.4596 | 45.5274 | 45.5274 | 139.9481 | 11.9312 | 4.3795 | 0.8405 | 0.499 | 2.8729 | 2.8729 | 4.2317 | 4.2317 | 0.841 | 0.841 | 57.8542 | 0.4573 | 0.0005 | 1.8579 | 1.8579 | 0.0678 | 0.1092
5708 |  | 1 |  |  | PASS |  | PASS | 1.804 | 1.804 | 1.9118 | 1.9118 | 45.914 | 45.914 | 45.9479 | 45.9479 | 129.9449 | 14.9492 | 1.5547 | 0.5997 | 0.187 | 2.8093 | 2.8093 | 4.0588 | 4.0588 | 0.8376 | 0.8376 | 50.2585 | 0.2538 | 0.109 | 1.8053 | 1.8053 | 0.0339 | 0.1078
5709 |  | 1 |  |  | PASS |  | PASS | 1.8325 | 1.8325 | 1.942 | 1.942 | 45.6495 | 45.6495 | 45.697 | 45.697 | 137.1337 | 3.43 | 2.5041 | 1.4576 | 0.1226 | 2.8627 | 2.8627 | 4.1724 | 4.1724 | 0.84 | 0.84 | 50.7672 | 0.2165 | 0.1022 | 1.8338 | 1.8338 | 0.0475 | 0.1095
5710 |  | 1 |  |  | PASS |  | PASS | 1.8158 | 1.8158 | 1.9243 | 1.9243 | 45.8326 | 45.8326 | 45.8733 | 45.8733 | 129.9449 | 3.4639 | 1.6668 | 1.01 | 0.5261 | 2.8161 | 2.8161 | 4.0876 | 4.0876 | 0.8386 | 0.8386 | 50.3602 | 0.325 | 0.0141 | 1.8169 | 1.8169 | 0.0407 | 0.1085
5711 |  | 1 |  |  | PASS |  | PASS | 1.886 | 1.886 | 1.9945 | 1.9945 | 45.6427 | 45.6427 | 45.7105 | 45.7105 | 140.016 | 3.0909 | 3.803 | 1.0914 | 0.1124 | 2.8271 | 2.8271 | 4.1978 | 4.1978 | 0.8403 | 0.8403 | 51.1402 | 0.2131 | 0.1056 | 1.8867 | 1.8867 | 0.0678 | 0.1085
5712 |  | 1 |  |  | PASS |  | PASS | 1.9155 | 1.9155 | 2.0268 | 2.0268 | 45.3714 | 45.3714 | 45.4528 | 45.4528 | 156.1567 | 19.0184 | 4.7864 | 0.7353 | 0.3464 | 2.8924 | 2.8924 | 4.3284 | 4.3284 | 0.843 | 0.843 | 64.1952 | 0.3725 | 0.0005 | 1.9172 | 1.9172 | 0.0814 | 0.1112
5713 |  | 1 |  |  | PASS |  | PASS | 1.8382 | 1.8382 | 1.9471 | 1.9471 | 45.7987 | 45.7987 | 45.8597 | 45.8597 | 132.9968 | 18.035 | 10.3136 | 1.5187 | 0.2006 | 2.7992 | 2.7992 | 4.0978 | 4.0978 | 0.839 | 0.839 | 50.6654 | 0.542 | 0.048 | 1.8399 | 1.8399 | 0.061 | 0.1089
5714 |  | 1 |  |  | PASS |  | PASS | 1.8494 | 1.8494 | 1.9593 | 1.9593 | 45.541 | 45.541 | 45.5885 | 45.5885 | 141.6775 | 13.2198 | 0.0626 | 1.6 | 0.1056 | 2.8492 | 2.8492 | 4.1893 | 4.1893 | 0.8403 | 0.8403 | 56.3961 | 0.3657 | 0.1192 | 1.8514 | 1.8514 | 0.0475 | 0.1099
5715 |  | 1 |  |  | PASS |  | PASS | 1.8287 | 1.8287 | 1.9376 | 1.9376 | 45.8055 | 45.8055 | 45.8733 | 45.8733 | 128.792 | 4.4812 | 1.4294 | 1.1321 | 0.4651 | 2.8136 | 2.8136 | 4.091 | 4.091 | 0.8383 | 0.8383 | 52.8356 | 0.3521 | 0.0141 | 1.8294 | 1.8294 | 0.0678 | 0.1089
5716 |  | 1 |  |  | PASS |  | PASS | 1.8535 | 1.8535 | 1.9603 | 1.9603 | 45.6495 | 45.6495 | 45.7241 | 45.7241 | 195.4913 | 1.1477 | 8.9233 | 1.3152 | 0.1735 | 2.8916 | 2.8916 | 4.2351 | 4.2351 | 0.8413 | 0.8413 | 79.8612 | 0.342 | 0.1158 | 1.8542 | 1.8542 | 0.0746 | 0.1068
5717 |  | 1 |  |  | PASS |  | PASS | 1.8477 | 1.8477 | 1.9549 | 1.9549 | 45.7512 | 45.7512 | 45.8123 | 45.8123 | 194.4401 | 0.2087 | 6.3462 | 1.4949 | 0.3091 | 2.85 | 2.85 | 4.1724 | 4.1724 | 0.84 | 0.84 | 80.675 | 0.2199 | 0.0751 | 1.8494 | 1.8494 | 0.061 | 0.1072
5718 |  | 1 |  |  | PASS |  | PASS | 1.8731 | 1.8731 | 1.98 | 1.98 | 45.5139 | 45.5139 | 45.602 | 45.602 | 220.4823 | 0.2765 | 4.9457 | 1.9324 | 0.3125 | 2.8373 | 2.8373 | 4.169 | 4.169 | 0.8413 | 0.8413 | 79.9629 | 0.3996 | 0.1226 | 1.8725 | 1.8725 | 0.0882 | 0.1068
5719 |  | 1 |  |  | PASS |  | PASS | 1.9135 | 1.9135 | 2.021 | 2.021 | 45.2562 | 45.2562 | 45.3172 | 45.3172 | 227.4676 | 17.1872 | 15.6712 | 2.0273 | 0.3159 | 2.8966 | 2.8966 | 4.3267 | 4.3267 | 0.8427 | 0.8427 | 89.6609 | 0.5251 | 0.0446 | 1.9142 | 1.9142 | 0.061 | 0.1075
5720 |  | 1 |  |  | PASS |  | PASS | 1.9054 | 1.9054 | 2.0142 | 2.0142 | 45.3104 | 45.3104 | 45.3782 | 45.3782 | 215.362 | 3.0806 | 2.2668 | 1.3762 | 0.1056 | 2.8712 | 2.8712 | 4.247 | 4.247 | 0.8413 | 0.8413 | 77.8266 | 0.42 | 0.1056 | 1.9064 | 1.9064 | 0.0678 | 0.1089
5721 |  | 1 |  |  | PASS |  | PASS | 1.9413 | 1.9413 | 2.0512 | 2.0512 | 44.9917 | 44.9917 | 45.073 | 45.073 | 256.9007 | 3.1145 | 4.0979 | 1.1253 | 0.2786 | 2.9136 | 2.9136 | 4.347 | 4.347 | 0.8424 | 0.8424 | 96.6801 | 0.5692 | 0.048 | 1.942 | 1.942 | 0.0814 | 0.1099
5722 |  | 1 |  |  | PASS |  | PASS | 1.9779 | 1.9779 | 2.0878 | 2.0878 | 45.0188 | 45.0188 | 45.1002 | 45.1002 | 252.323 | 1.2834 | 3.0909 | 1.0948 | 0.3057 | 2.9161 | 2.9161 | 4.4488 | 4.4488 | 0.843 | 0.843 | 89.1184 | 0.5285 | 0.0073 | 1.9796 | 1.9796 | 0.0814 | 0.1099
5723 |  | 1 |  |  | PASS |  | PASS | 1.9762 | 1.9762 | 2.0871 | 2.0871 | 44.3474 | 44.3474 | 44.422 | 44.422 | 289.25 | 19.154 | 1.8702 | 0.047 | 0.4651 | 3.0009 | 3.0009 | 4.4861 | 4.4861 | 0.8441 | 0.8441 | 92.1702 | 0.3182 | 0.0107 | 1.9769 | 1.9769 | 0.0746 | 0.1109
5724 |  | 1 |  |  | PASS |  | PASS | 1.9637 | 1.9637 | 2.0732 | 2.0732 | 44.9578 | 44.9578 | 45.0459 | 45.0459 | 249.4746 | 18.0689 | 8.279 | 1.3118 | 0.1972 | 2.9331 | 2.9331 | 4.3894 | 4.3894 | 0.8424 | 0.8424 | 90.8477 | 0.1962 | 0.0853 | 1.965 | 1.965 | 0.0882 | 0.1095
5725 |  | 1 |  |  | PASS |  | PASS | 1.9817 | 1.9817 | 2.0898 | 2.0898 | 44.8492 | 44.8492 | 44.9442 | 44.9442 | 262.1905 | 4.5727 | 4.2336 | 1.7187 | 0.1768 | 2.9433 | 2.9433 | 4.5183 | 4.5183 | 0.8441 | 0.8441 | 93.9674 | 0.42 | 0.1226 | 1.9827 | 1.9827 | 0.0949 | 0.1082
5726 |  | 1 |  |  | PASS |  | PASS | 1.9125 | 1.9125 | 2.021 | 2.021 | 45.2494 | 45.2494 | 45.3443 | 45.3443 | 232.6557 | 8.0315 | 0.6052 | 1.6746 | 0.1192 | 2.8568 | 2.8568 | 4.23 | 4.23 | 0.8417 | 0.8417 | 92.9162 | 0.3182 | 0.1158 | 1.9132 | 1.9132 | 0.0949 | 0.1085
5727 |  | 1 |  |  | PASS |  | PASS | 1.8979 | 1.8979 | 2.0057 | 2.0057 | 45.4732 | 45.4732 | 45.5342 | 45.5342 | 210.9877 | 1.4868 | 8.9572 | 1.166 | 0.2141 | 2.8492 | 2.8492 | 4.2182 | 4.2182 | 0.8403 | 0.8403 | 80.6411 | 0.481 | 0.0514 | 1.8979 | 1.8979 | 0.061 | 0.1078
5728 |  | 1 |  |  | PASS |  | PASS | 1.8857 | 1.8857 | 1.9949 | 1.9949 | 45.385 | 45.385 | 45.4528 | 45.4528 | 220.6857 | 33.125 | 9.2523 | 0.6539 | 0.2311 | 2.8593 | 2.8593 | 4.2249 | 4.2249 | 0.841 | 0.841 | 86.643 | 0.5861 | 0.0548 | 1.8874 | 1.8874 | 0.0678 | 0.1092
5729 |  | 1 |  |  | PASS |  | PASS | 1.8413 | 1.8413 | 1.9488 | 1.9488 | 45.7512 | 45.7512 | 45.819 | 45.819 | 194.9487 | 1.2938 | 1.8938 | 1.6543 | 0.1972 | 2.8102 | 2.8102 | 4.1029 | 4.1029 | 0.839 | 0.839 | 75.7582 | 0.5726 | 0.0276 | 1.843 | 1.843 | 0.0678 | 0.1075
5730 |  | 1 |  |  | PASS |  | PASS | 1.8609 | 1.8609 | 1.9667 | 1.9667 | 45.6563 | 45.6563 | 45.7377 | 45.7377 | 189.9302 | 8.8453 | 2.0633 | 1.3118 | 0.0955 | 2.8602 | 2.8602 | 4.269 | 4.269 | 0.8417 | 0.8417 | 75.9955 | 0.3047 | 0.1056 | 1.8623 | 1.8623 | 0.0814 | 0.1058
5731 |  | 1 |  |  | PASS |  | PASS | 1.73 | 1.73 | 1.8352 | 1.8352 | 45.4935 | 45.4935 | 45.5546 | 45.5546 | 155.682 | 11.1851 | 3.5318 | 0.8676 | 0.4447 | 2.8119 | 2.8119 | 4.0249 | 4.0249 | 0.8386 | 0.8386 | 61.8893 | 0.3216 | 0.0005 | 1.7314 | 1.7314 | 0.061 | 0.1051
5732 |  | 1 |  |  | PASS |  | PASS | 1.7026 | 1.7026 | 1.807 | 1.807 | 45.8597 | 45.8597 | 45.9343 | 45.9343 | 140.762 | 0.9782 | 7.7263 | 1.2135 | 0.2379 | 2.789 | 2.789 | 3.952 | 3.952 | 0.8369 | 0.8369 | 57.0743 | 0.5556 | 0.0276 | 1.7033 | 1.7033 | 0.0746 | 0.1044
5733 |  | 1 |  |  | PASS |  | PASS | 1.6721 | 1.6721 | 1.7748 | 1.7748 | 46.287 | 46.287 | 46.3277 | 46.3277 | 134.5227 | 14.9492 | 2.3007 | 0.8371 | 0.2447 | 2.7678 | 2.7678 | 3.9198 | 3.9198 | 0.8359 | 0.8359 | 52.9712 | 0.2775 | 0.0276 | 1.6731 | 1.6731 | 0.0407 | 0.1027
5734 |  | 1 |  |  | PASS |  | PASS | 1.7158 | 1.7158 | 1.8219 | 1.8219 | 45.758 | 45.758 | 45.8258 | 45.8258 | 146.6621 | 19.3575 | 2.7754 | 1.8272 | 0.2175 | 2.8746 | 2.8746 | 4.035 | 4.035 | 0.8386 | 0.8386 | 57.2099 | 0.559 | 0.0344 | 1.7172 | 1.7172 | 0.0678 | 0.1061
5735 |  | 1 |  |  | PASS |  | PASS | 1.6527 | 1.6527 | 1.7565 | 1.7565 | 46.3752 | 46.3752 | 46.4294 | 46.4294 | 130.0806 | 12.745 | 0.1408 | 1.0812 | 0.2141 | 2.7593 | 2.7593 | 3.8689 | 3.8689 | 0.8349 | 0.8349 | 55.2771 | 0.2436 | 0.0209 | 1.6534 | 1.6534 | 0.0543 | 0.1038
5736 |  | 1 |  |  | PASS |  | PASS | 1.6666 | 1.6666 | 1.7694 | 1.7694 | 45.9072 | 45.9072 | 45.9615 | 45.9615 | 145.9501 | 8.8453 | 0.5478 | 1.5288 | 0.1158 | 2.8025 | 2.8025 | 3.9638 | 3.9638 | 0.8356 | 0.8356 | 59.8887 | 0.542 | 0.0412 | 1.6676 | 1.6676 | 0.0543 | 0.1027
5737 |  | 1 |  |  | PASS |  | PASS | 1.6673 | 1.6673 | 1.7707 | 1.7707 | 46.1039 | 46.1039 | 46.1649 | 46.1649 | 137.405 | 1.0799 | 14.7896 | 1.5322 | 0.2243 | 2.783 | 2.783 | 3.9113 | 3.9113 | 0.8349 | 0.8349 | 55.6162 | 0.5013 | 0.0378 | 1.6683 | 1.6683 | 0.061 | 0.1034
5738 |  | 1 |  |  | PASS |  | PASS | 1.6582 | 1.6582 | 1.7619 | 1.7619 | 45.975 | 45.975 | 46.0361 | 46.0361 | 139.7447 | 1.7242 | 11.6938 | 1.6475 | 0.1158 | 2.7703 | 2.7703 | 3.896 | 3.896 | 0.8342 | 0.8342 | 56.1926 | 0.5556 | 0.0175 | 1.6588 | 1.6588 | 0.061 | 0.1038
5739 |  | 1 |  |  | PASS |  | PASS | 1.7131 | 1.7131 | 1.8148 | 1.8148 | 45.5342 | 45.5342 | 45.6156 | 45.6156 | 162.8368 | 8.8453 | 4.0301 | 1.7052 | 0.2921 | 2.8483 | 2.8483 | 4.1978 | 4.1978 | 0.8386 | 0.8386 | 57.3116 | 0.3488 | 0.1158 | 1.7144 | 1.7144 | 0.0814 | 0.1017
5740 |  | 1 |  |  | PASS |  | PASS | 1.6849 | 1.6849 | 1.7904 | 1.7904 | 45.9276 | 45.9276 | 45.9954 | 45.9954 | 146.1535 | 12.745 | 4.2336 | 1.8103 | 0.3396 | 2.7873 | 2.7873 | 3.9316 | 3.9316 | 0.8356 | 0.8356 | 55.1414 | 0.3827 | 0.1124 | 1.6863 | 1.6863 | 0.0678 | 0.1055
5741 |  | 1 |  |  | PASS |  | PASS | 1.7246 | 1.7246 | 1.8311 | 1.8311 | 45.5274 | 45.5274 | 45.5817 | 45.5817 | 168.8048 | 13.5589 | 3.7927 | 1.5831 | 0.2616 | 2.8483 | 2.8483 | 4.0198 | 4.0198 | 0.8369 | 0.8369 | 63.8561 | 0.1928 | 0.109 | 1.726 | 1.726 | 0.0543 | 0.1065
5742 |  | 1 |  |  | PASS |  | PASS | 1.7361 | 1.7361 | 1.8413 | 1.8413 | 45.5003 | 45.5003 | 45.5885 | 45.5885 | 163.8541 | 7.455 | 0.6495 | 1.8476 | 0.1395 | 2.8271 | 2.8271 | 4.0266 | 4.0266 | 0.8369 | 0.8369 | 62.1606 | 0.1894 | 0.1022 | 1.7375 | 1.7375 | 0.0882 | 0.1051
5743 |  | 1 |  |  | PASS |  | PASS | 1.746 | 1.746 | 1.8531 | 1.8531 | 45.2697 | 45.2697 | 45.3443 | 45.3443 | 173.8912 | 15.763 | 2.4702 | 1.4407 | 0.2989 | 2.8263 | 2.8263 | 4.0317 | 4.0317 | 0.8376 | 0.8376 | 64.636 | 0.2233 | 0.0514 | 1.7473 | 1.7473 | 0.0746 | 0.1072
5744 |  | 1 |  |  | PASS |  | PASS | 1.8043 | 1.8043 | 1.9104 | 1.9104 | 44.8425 | 44.8425 | 44.9035 | 44.9035 | 214.5821 | 13.491 | 1.0564 | 1.1762 | 0.2074 | 2.9017 | 2.9017 | 4.2317 | 4.2317 | 0.8407 | 0.8407 | 77.1484 | 0.4369 | 0.0005 | 1.8046 | 1.8046 | 0.061 | 0.1061
5745 |  | 1 |  |  | PASS |  | PASS | 1.7823 | 1.7823 | 1.8898 | 1.8898 | 45.0459 | 45.0459 | 45.107 | 45.107 | 189.3198 | 9.3879 | 11.5582 | 1.3694 | 0.2277 | 2.8483 | 2.8483 | 4.0774 | 4.0774 | 0.8379 | 0.8379 | 68.4677 | 0.5726 | 0.0276 | 1.7836 | 1.7836 | 0.061 | 0.1075
5746 |  | 1 |  |  | PASS |  | PASS | 1.8135 | 1.8135 | 1.9213 | 1.9213 | 44.6729 | 44.6729 | 44.7272 | 44.7272 | 205.4606 | 18.8488 | 5.7595 | 1.4271 | 0.0582 | 2.9399 | 2.9399 | 4.1826 | 4.1826 | 0.8403 | 0.8403 | 74.6731 | 0.5556 | 0.0276 | 1.8152 | 1.8152 | 0.0543 | 0.1078
5747 |  | 1 |  |  | PASS |  | PASS | 1.8728 | 1.8728 | 1.98 | 1.98 | 44.734 | 44.734 | 44.8153 | 44.8153 | 200.4081 | 1.1477 | 7.7263 | 1.2677 | 0.2447 | 2.9178 | 2.9178 | 4.2741 | 4.2741 | 0.84 | 0.84 | 71.4517 | 0.5861 | 0.0243 | 1.8745 | 1.8745 | 0.0814 | 0.1072
5748 |  | 1 |  |  | PASS |  | PASS | 1.8799 | 1.8799 | 1.9874 | 1.9874 | 43.9066 | 43.9066 | 43.9812 | 43.9812 | 261.0037 | 4.2099 | 7.8619 | 1.2711 | 0.2752 | 3.0179 | 3.0179 | 4.4148 | 4.4148 | 0.8441 | 0.8441 | 78.3353 | 0.5861 | 0.0276 | 1.8806 | 1.8806 | 0.0746 | 0.1075
5749 |  | 6 |  |  | FAIL | T10 IDSS | PASS | 1.8772 | 1.8772 | 1.9945 | 1.9945 | 44.3474 | 44.3474 | 44.4355 | 44.4355 | 899.2411
5750 |  | 1 |  |  | PASS |  | PASS | 1.8667 | 1.8667 | 1.9725 | 1.9725 | 44.5441 | 44.5441 | 44.5915 | 44.5915 | 200.2725 | 2.0294 | 0.819 | 1.4949 | 0.4006 | 2.9517 | 2.9517 | 4.4216 | 4.4216 | 0.842 | 0.842 | 70.6379 | 0.2335 | 0.0514 | 1.8687 | 1.8687 | 0.0475 | 0.1058
5751 |  | 1 |  |  | PASS |  | PASS | 1.8152 | 1.8152 | 1.9227 | 1.9227 | 44.5983 | 44.5983 | 44.6729 | 44.6729 | 217.1931 | 19.2558 | 2.6501 | 0.7353 | 0.2684 | 2.8746 | 2.8746 | 4.1656 | 4.1656 | 0.84 | 0.84 | 71.4517 | 0.2131 | 0.0955 | 1.8172 | 1.8172 | 0.0746 | 0.1075
5752 |  | 1 |  |  | PASS |  | PASS | 1.8179 | 1.8179 | 1.926 | 1.926 | 43.954 | 43.954 | 44.0422 | 44.0422 | 260.3933 | 13.6267 | 1.4294 | 1.2711 | 0.0989 | 2.9662 | 2.9662 | 4.2758 | 4.2758 | 0.843 | 0.843 | 82.6078 | 0.3657 | 0.1192 | 1.8189 | 1.8189 | 0.0882 | 0.1082
5753 |  | 1 |  |  | PASS |  | PASS | 1.8145 | 1.8145 | 1.9227 | 1.9227 | 44.483 | 44.483 | 44.5712 | 44.5712 | 226.1112 | 17.289 | 4.7761 | 1.617 | 0.2481 | 2.8907 | 2.8907 | 4.1775 | 4.1775 | 0.841 | 0.841 | 71.35 | 0.2504 | 0.1056 | 1.8162 | 1.8162 | 0.0882 | 0.1082
5754 |  | 1 |  |  | PASS |  | PASS | 1.8199 | 1.8199 | 1.9284 | 1.9284 | 44.5101 | 44.5101 | 44.5644 | 44.5644 | 223.941 | 11.999 | 0.2661 | 1.1287 | 0.2887 | 2.8966 | 2.8966 | 4.2029 | 4.2029 | 0.8417 | 0.8417 | 72.9437 | 0.2402 | 0.0582 | 1.8216 | 1.8216 | 0.0543 | 0.1085
5755 |  | 1 |  |  | PASS |  | PASS | 1.7904 | 1.7904 | 1.8986 | 1.8986 | 44.7814 | 44.7814 | 44.8357 | 44.8357 | 210.4452 | 17.3907 | 1.5547 | 0.9829 | 0.5532 | 2.8407 | 2.8407 | 4.0995 | 4.0995 | 0.8396 | 0.8396 | 71.1465 | 0.2063 | 0.0785 | 1.7918 | 1.7918 | 0.0543 | 0.1082
5756 |  | 1 |  |  | PASS |  | PASS | 1.768 | 1.768 | 1.8755 | 1.8755 | 44.9781 | 44.9781 | 45.0256 | 45.0256 | 204.918 | 19.934 | 8.652 | 1.4034 | 0.0978 | 2.8339 | 2.8339 | 4.0639 | 4.0639 | 0.8386 | 0.8386 | 68.3321 | 0.4505 | 0.0819 | 1.7704 | 1.7704 | 0.0475 | 0.1075
5757 |  | 1 |  |  | PASS |  | PASS | 1.8074 | 1.8074 | 1.9172 | 1.9172 | 44.6458 | 44.6458 | 44.734 | 44.734 | 207.0204 | 11.2869 | 3.7013 | 0.9184 | 0.1904 | 2.8907 | 2.8907 | 4.1758 | 4.1758 | 0.8407 | 0.8407 | 68.8068 | 0.2097 | 0.0582 | 1.8087 | 1.8087 | 0.0882 | 0.1099
5758 |  | 1 |  |  | PASS |  | PASS | 1.7348 | 1.7348 | 1.8392 | 1.8392 | 45.5139 | 45.5139 | 45.5749 | 45.5749 | 159.6154 | 17.9333 | 3.7013 | 0.4878 | 0.2752 | 2.7975 | 2.7975 | 3.9927 | 3.9927 | 0.8366 | 0.8366 | 57.2777 | 0.2063 | 0.0683 | 1.7351 | 1.7351 | 0.061 | 0.1044
5759 |  | 1 |  |  | PASS |  | PASS | 1.7205 | 1.7205 | 1.825 | 1.825 | 45.819 | 45.819 | 45.8869 | 45.8869 | 147.0691 | 2.199 | 1.7242 | 0.9863 | 0.2854 | 2.828 | 2.828 | 4.0469 | 4.0469 | 0.8376 | 0.8376 | 55.9553 | 0.2335 | 0.0378 | 1.7229 | 1.7229 | 0.0678 | 0.1044
5760 |  | 1 |  |  | PASS |  | PASS | 1.709 | 1.709 | 1.8141 | 1.8141 | 45.8597 | 45.8597 | 45.9276 | 45.9276 | 142.9321 | 14.7218 | 3.691 | 0.4878 | 0.2989 | 2.8212 | 2.8212 | 3.9893 | 3.9893 | 0.8369 | 0.8369 | 58.0237 | 0.2369 | 0.0209 | 1.7104 | 1.7104 | 0.0678 | 0.1051
5761 |  | 1 |  |  | PASS |  | PASS | 1.6829 | 1.6829 | 1.788 | 1.788 | 45.7648 | 45.7648 | 45.8258 | 45.8258 | 146.9673 | 14.4066 | 8.5503 | 1.4474 | 0.2955 | 2.7949 | 2.7949 | 3.9282 | 3.9282 | 0.8352 | 0.8352 | 57.6846 | 0.1724 | 0.0819 | 1.6846 | 1.6846 | 0.061 | 0.1051
5762 |  | 1 |  |  | PASS |  | PASS | 1.6873 | 1.6873 | 1.7918 | 1.7918 | 45.8869 | 45.8869 | 45.9411 | 45.9411 | 150.6634 | 12.7789 | 4.8439 | 1.0812 | 0.2345 | 2.778 | 2.778 | 3.9079 | 3.9079 | 0.8352 | 0.8352 | 56.803 | 0.3691 | 0.126 | 1.6887 | 1.6887 | 0.0543 | 0.1044
5763 |  | 1 |  |  | PASS |  | PASS | 1.7036 | 1.7036 | 1.8087 | 1.8087 | 45.8462 | 45.8462 | 45.9276 | 45.9276 | 141.3045 | 1.0564 | 2.7179 | 0.949 | 0.4617 | 2.7873 | 2.7873 | 3.935 | 3.935 | 0.8356 | 0.8356 | 57.4473 | 0.2504 | 0.0141 | 1.705 | 1.705 | 0.0814 | 0.1051
5764 |  | 1 |  |  | PASS |  | PASS | 1.7534 | 1.7534 | 1.8589 | 1.8589 | 45.4325 | 45.4325 | 45.48 | 45.48 | 165.1426 | 5.7595 | 4.8881 | 0.8472 | 0.4786 | 2.8449 | 2.8449 | 4.0707 | 4.0707 | 0.8379 | 0.8379 | 65.009 | 0.3725 | 0.0029 | 1.7541 | 1.7541 | 0.0475 | 0.1055
5765 |  | 1 |  |  | PASS |  | PASS | 1.7321 | 1.7321 | 1.8379 | 1.8379 | 45.4596 | 45.4596 | 45.5342 | 45.5342 | 168.8726 | 15.7291 | 4.7864 | 1.2474 | 0.3125 | 2.7992 | 2.7992 | 3.9723 | 3.9723 | 0.8366 | 0.8366 | 61.0416 | 0.4573 | 0.0039 | 1.7328 | 1.7328 | 0.0746 | 0.1058
5766 |  | 1 |  |  | PASS |  | PASS | 1.7694 | 1.7694 | 1.8759 | 1.8759 | 45.0052 | 45.0052 | 45.0866 | 45.0866 | 192.2699 | 4.9559 | 10.7443 | 1.7289 | 0.0751 | 2.8492 | 2.8492 | 4.0673 | 4.0673 | 0.8379 | 0.8379 | 71.8586 | 0.5658 | 0.0243 | 1.7701 | 1.7701 | 0.0814 | 0.1065
5767 |  | 1 |  |  | PASS |  | PASS | 1.785 | 1.785 | 1.8911 | 1.8911 | 45.0663 | 45.0663 | 45.1205 | 45.1205 | 191.3883 | 0.9443 | 9.6592 | 0.6099 | 0.2481 | 2.8331 | 2.8331 | 4.0639 | 4.0639 | 0.8383 | 0.8383 | 71.3839 | 0.5692 | 0.0107 | 1.786 | 1.786 | 0.0543 | 0.1061
5768 |  | 1 |  |  | PASS |  | PASS | 1.788 | 1.788 | 1.8952 | 1.8952 | 44.9306 | 44.9306 | 44.9849 | 44.9849 | 183.0805 | 3.8369 | 4.2099 | 1.3525 | 0.2514 | 2.8509 | 2.8509 | 4.0707 | 4.0707 | 0.8379 | 0.8379 | 65.8906 | 0.5217 | 0.0005 | 1.7894 | 1.7894 | 0.0543 | 0.1072
5769 |  | 1 |  |  | PASS |  | PASS | 1.8711 | 1.8711 | 1.9772 | 1.9772 | 44.4898 | 44.4898 | 44.5508 | 44.5508 | 216.8201 | 8.4825 | 0.6156 | 1.2304 | 0.3294 | 2.9297 | 2.9297 | 4.3335 | 4.3335 | 0.841 | 0.841 | 75.8938 | 0.5149 | 0.0005 | 1.8718 | 1.8718 | 0.061 | 0.1061
5770 |  | 1 |  |  | PASS |  | PASS | 1.883 | 1.883 | 1.9901 | 1.9901 | 44.4966 | 44.4966 | 44.5847 | 44.5847 | 222.7203 | 12.5755 | 3.0231 | 0.6234 | 0.2786 | 2.9399 | 2.9399 | 4.286 | 4.286 | 0.8407 | 0.8407 | 76.199 | 0.5556 | 0.0107 | 1.8843 | 1.8843 | 0.0882 | 0.1072
5771 |  | 1 |  |  | PASS |  | PASS | 1.8789 | 1.8789 | 1.9867 | 1.9867 | 44.3474 | 44.3474 | 44.422 | 44.422 | 241.2347 | 9.6931 | 4.3795 | 1.4712 | 0.2514 | 2.9492 | 2.9492 | 4.2877 | 4.2877 | 0.8403 | 0.8403 | 80.5055 | 0.542 | 0.0446 | 1.8803 | 1.8803 | 0.0746 | 0.1078
5772 |  | 1 |  |  | PASS |  | PASS | 1.8731 | 1.8731 | 1.98 | 1.98 | 44.4152 | 44.4152 | 44.4966 | 44.4966 | 221.6352 | 2.2668 | 5.0916 | 1.1151 | 0.5159 | 2.945 | 2.945 | 4.3335 | 4.3335 | 0.8413 | 0.8413 | 80.5733 | 0.3318 | 0.0175 | 1.8745 | 1.8745 | 0.0814 | 0.1068
5773 |  | 1 |  |  | PASS |  | PASS | 1.7894 | 1.7894 | 1.8969 | 1.8969 | 44.9374 | 44.9374 | 44.9917 | 44.9917 | 194.6775 | 18.3741 | 2.0633 | 0.7218 | 0.4108 | 2.8509 | 2.8509 | 4.069 | 4.069 | 0.8376 | 0.8376 | 69.485 | 0.2335 | 0.0446 | 1.7904 | 1.7904 | 0.0543 | 0.1075
5774 |  | 1 |  |  | PASS |  | PASS | 1.785 | 1.785 | 1.8911 | 1.8911 | 45.073 | 45.073 | 45.1273 | 45.1273 | 196.0338 | 0.5478 | 2.6059 | 1.1185 | 0.4379 | 2.8424 | 2.8424 | 4.0673 | 4.0673 | 0.8369 | 0.8369 | 72.5707 | 0.2606 | 0.0243 | 1.785 | 1.785 | 0.0543 | 0.1061
5775 |  | 1 |  |  | PASS |  | PASS | 1.7734 | 1.7734 | 1.8813 | 1.8813 | 45.0188 | 45.0188 | 45.073 | 45.073 | 198.3057 | 16.9838 | 2.6059 | 0.9863 | 0.2175 | 2.8466 | 2.8466 | 4.0723 | 4.0723 | 0.8383 | 0.8383 | 71.0109 | 0.4471 | 0.0073 | 1.7748 | 1.7748 | 0.0543 | 0.1078
5776 |  | 1 |  |  | PASS |  | PASS | 1.7368 | 1.7368 | 1.8419 | 1.8419 | 45.3986 | 45.3986 | 45.4664 | 45.4664 | 175.4171 | 10.2017 | 0.1304 | 1.9866 | 0.0921 | 2.7949 | 2.7949 | 3.9672 | 3.9672 | 0.8356 | 0.8356 | 69.0442 | 0.2843 | 0.1192 | 1.7378 | 1.7378 | 0.0678 | 0.1051
5777 |  | 1 |  |  | PASS |  | PASS | 1.7626 | 1.7626 | 1.8694 | 1.8694 | 45.2901 | 45.2901 | 45.385 | 45.385 | 186.5393 | 0.0965 | 5.0474 | 1.4983 | 0.3735 | 2.8551 | 2.8551 | 4.0978 | 4.0978 | 0.8379 | 0.8379 | 76.199 | 0.3216 | 0.1226 | 1.764 | 1.764 | 0.0949 | 0.1068
5778 |  | 1 |  |  | PASS |  | PASS | 1.708 | 1.708 | 1.8135 | 1.8135 | 45.7919 | 45.7919 | 45.8394 | 45.8394 | 150.7991 | 1.7007 | 5.1594 | 1.7967 | 0.4786 | 2.7864 | 2.7864 | 3.9316 | 3.9316 | 0.8356 | 0.8356 | 56.8708 | 0.5319 | 0.0378 | 1.7097 | 1.7097 | 0.0475 | 0.1055
5779 |  | 1 |  |  | PASS |  | PASS | 1.7036 | 1.7036 | 1.8087 | 1.8087 | 45.6156 | 45.6156 | 45.6902 | 45.6902 | 157.6148 | 13.1519 | 6.0749 | 1.9595 | 0.1429 | 2.7941 | 2.7941 | 3.952 | 3.952 | 0.8352 | 0.8352 | 60.2278 | 0.2097 | 0.1158 | 1.7053 | 1.7053 | 0.0746 | 0.1051
5780 |  | 1 |  |  | PASS |  | PASS | 1.69 | 1.69 | 1.7945 | 1.7945 | 45.758 | 45.758 | 45.8326 | 45.8326 | 149.1375 | 8.0654 | 0.9443 | 1.6441 | 0.2413 | 2.7898 | 2.7898 | 3.9469 | 3.9469 | 0.8363 | 0.8363 | 57.7524 | 0.2233 | 0.0412 | 1.6914 | 1.6914 | 0.0746 | 0.1044
5781 |  | 1 |  |  | PASS |  | PASS | 1.8006 | 1.8006 | 1.9084 | 1.9084 | 44.7814 | 44.7814 | 44.8425 | 44.8425 | 250.1189 | 7.455 | 4.3353 | 2.3562 | 0.1429 | 2.8797 | 2.8797 | 4.1554 | 4.1554 | 0.8386 | 0.8386 | 86.4056 | 0.3928 | 0.109 | 1.8016 | 1.8016 | 0.061 | 0.1078
5782 |  | 1 |  |  | PASS |  | PASS | 1.769 | 1.769 | 1.8765 | 1.8765 | 45.1273 | 45.1273 | 45.1748 | 45.1748 | 206.3761 | 16.136 | 1.5311 | 0.9897 | 0.2582 | 2.8576 | 2.8576 | 4.0588 | 4.0588 | 0.8373 | 0.8373 | 78.7761 | 0.2606 | 0.0344 | 1.7707 | 1.7707 | 0.0475 | 0.1075
5783 |  | 1 |  |  | PASS |  | PASS | 1.7785 | 1.7785 | 1.886 | 1.886 | 45.073 | 45.073 | 45.1273 | 45.1273 | 211.1912 | 9.5235 | 5.9393 | 1.8374 | 0.126 | 2.8678 | 2.8678 | 4.1113 | 4.1113 | 0.839 | 0.839 | 81.1158 | 0.186 | 0.0887 | 1.7799 | 1.7799 | 0.0543 | 0.1075
5784 |  | 1 |  |  | PASS |  | PASS | 1.7409 | 1.7409 | 1.8474 | 1.8474 | 45.3172 | 45.3172 | 45.3986 | 45.3986 | 172.467 | 15.017 | 0.4695 | 1.7526 | 0.0989 | 2.822 | 2.822 | 4.0266 | 4.0266 | 0.8369 | 0.8369 | 67.0435 | 0.3318 | 0.1192 | 1.7416 | 1.7416 | 0.0814 | 0.1065
5785 |  | 1 |  |  | PASS |  | PASS | 1.7253 | 1.7253 | 1.8318 | 1.8318 | 45.4664 | 45.4664 | 45.5274 | 45.5274 | 162.8707 | 5.183 | 3.5214 | 1.6679 | 0.3837 | 2.8136 | 2.8136 | 3.991 | 3.991 | 0.8363 | 0.8363 | 59.8548 | 0.3148 | 0.0989 | 1.7273 | 1.7273 | 0.061 | 0.1065
5786 |  | 1 |  |  | PASS |  | PASS | 1.7287 | 1.7287 | 1.8352 | 1.8352 | 45.4867 | 45.4867 | 45.5613 | 45.5613 | 163.1759 | 16.6447 | 0.1643 | 2.0612 | 0.2345 | 2.8458 | 2.8458 | 4.035 | 4.035 | 0.8373 | 0.8373 | 63.4831 | 0.2742 | 0.0887 | 1.7297 | 1.7297 | 0.0746 | 0.1065
5787 |  | 1 |  |  | PASS |  | PASS | 1.6958 | 1.6958 | 1.8016 | 1.8016 | 45.7309 | 45.7309 | 45.8055 | 45.8055 | 150.6295 | 7.8382 | 0.6391 | 1.1796 | 0.0751 | 2.8017 | 2.8017 | 3.9621 | 3.9621 | 0.8359 | 0.8359 | 57.8542 | 0.2775 | 0.1124 | 1.6975 | 1.6975 | 0.0746 | 0.1058
5788 |  | 1 |  |  | PASS |  | PASS | 1.7219 | 1.7219 | 1.8287 | 1.8287 | 45.7444 | 45.7444 | 45.7919 | 45.7919 | 152.5284 | 7.8959 | 0.7408 | 1.8069 | 0.1633 | 2.8475 | 2.8475 | 4.0283 | 4.0283 | 0.8376 | 0.8376 | 62.2623 | 0.2809 | 0.1192 | 1.7239 | 1.7239 | 0.0475 | 0.1068
5789 |  | 1 |  |  | PASS |  | PASS | 1.6931 | 1.6931 | 1.7955 | 1.7955 | 46.0564 | 46.0564 | 46.1039 | 46.1039 | 144.2885 | 9.0928 | 0.2661 | 1.8578 | 0.1599 | 2.8093 | 2.8093 | 3.9893 | 3.9893 | 0.8369 | 0.8369 | 60.0583 | 0.2877 | 0.1192 | 1.6941 | 1.6941 | 0.0475 | 0.1024
5790 |  | 1 |  |  | PASS |  | PASS | 1.708 | 1.708 | 1.8135 | 1.8135 | 45.7309 | 45.7309 | 45.7987 | 45.7987 | 151.6468 | 9.3641 | 2.5041 | 1.834 | 0.1158 | 2.828 | 2.828 | 3.9927 | 3.9927 | 0.8369 | 0.8369 | 62.6014 | 0.2945 | 0.1124 | 1.7094 | 1.7094 | 0.0678 | 0.1055
5791 |  | 1 |  |  | PASS |  | PASS | 1.7121 | 1.7121 | 1.8135 | 1.8135 | 45.7241 | 45.7241 | 45.7784 | 45.7784 | 152.5284 | 7.0481 | 1.4633 | 0.9795 | 0.499 | 2.8458 | 2.8458 | 4.1673 | 4.1673 | 0.8383 | 0.8383 | 63.1101 | 0.3013 | 0.0107 | 1.7124 | 1.7124 | 0.0543 | 0.1014
5792 |  | 1 |  |  | PASS |  | PASS | 1.7056 | 1.7056 | 1.8091 | 1.8091 | 45.6902 | 45.6902 | 45.7512 | 45.7512 | 156.1906 | 12.2703 | 3.3283 | 0.8574 | 0.3905 | 2.7983 | 2.7983 | 3.9723 | 3.9723 | 0.8359 | 0.8359 | 60.1261 | 0.2877 | 0.0107 | 1.707 | 1.707 | 0.061 | 0.1034
5793 |  | 1 |  |  | PASS |  | PASS | 1.747 | 1.747 | 1.8535 | 1.8535 | 45.1002 | 45.1002 | 45.1612 | 45.1612 | 189.5572 | 14.6779 | 2.4128 | 0.8778 | 0.3125 | 2.85 | 2.85 | 4.069 | 4.069 | 0.8383 | 0.8383 | 68.5016 | 0.4844 | 0.0039 | 1.7484 | 1.7484 | 0.061 | 0.1065
5794 |  | 1 |  |  | PASS |  | PASS | 1.7409 | 1.7409 | 1.8453 | 1.8453 | 44.9849 | 44.9849 | 45.0527 | 45.0527 | 193.5924 | 5.963 | 0.5713 | 1.1965 | 0.0887 | 2.817 | 2.817 | 4.0554 | 4.0554 | 0.8376 | 0.8376 | 67.1792 | 0.2945 | 0.1158 | 1.7419 | 1.7419 | 0.0678 | 0.1044
5795 |  | 1 |  |  | PASS |  | PASS | 1.768 | 1.768 | 1.8745 | 1.8745 | 44.7814 | 44.7814 | 44.8492 | 44.8492 | 209.5636 | 0.8086 | 1.8938 | 2.0917 | 0.4244 | 2.8348 | 2.8348 | 4.069 | 4.069 | 0.8386 | 0.8386 | 75.6225 | 0.3148 | 0.1022 | 1.769 | 1.769 | 0.0678 | 0.1065
5796 |  | 1 |  |  | PASS |  | PASS | 1.7874 | 1.7874 | 1.8928 | 1.8928 | 44.6865 | 44.6865 | 44.7543 | 44.7543 | 225.6026 | 35.7022 | 0.7851 | 1.3321 | 0.1972 | 2.8593 | 2.8593 | 4.1571 | 4.1571 | 0.8396 | 0.8396 | 78.3353 | 0.2165 | 0.1294 | 1.7884 | 1.7884 | 0.0678 | 0.1055
5797 |  | 1 |  |  | PASS |  | PASS | 1.7874 | 1.7874 | 1.8952 | 1.8952 | 44.6593 | 44.6593 | 44.7272 | 44.7272 | 221.1944 | 14.7118 | 7.6348 | 0.5861 | 0.3057 | 2.828 | 2.828 | 4.0825 | 4.0825 | 0.8383 | 0.8383 | 74.8426 | 0.2267 | 0.0819 | 1.7894 | 1.7894 | 0.0678 | 0.1078
5798 |  | 1 |  |  | PASS |  | PASS | 1.8328 | 1.8328 | 1.9416 | 1.9416 | 44.2728 | 44.2728 | 44.3542 | 44.3542 | 256.4938 | 15.1526 | 1.9955 | 0.7862 | 0.4447 | 2.9 | 2.9 | 4.2131 | 4.2131 | 0.841 | 0.841 | 85.5579 | 0.3081 | 0.0243 | 1.8341 | 1.8341 | 0.0814 | 0.1089
5799 |  | 1 |  |  | PASS |  | PASS | 1.827 | 1.827 | 1.9318 | 1.9318 | 44.1507 | 44.1507 | 44.205 | 44.205 | 268.5993 | 11.5004 | 4.0065 | 0.62 | 0.5024 | 2.9204 | 2.9204 | 4.3487 | 4.3487 | 0.842 | 0.842 | 92.3058 | 0.325 | 0.0073 | 1.828 | 1.828 | 0.0543 | 0.1048
5800 |  | 1 |  |  | PASS |  | PASS | 1.8531 | 1.8531 | 1.9633 | 1.9633 | 44.3406 | 44.3406 | 44.3949 | 44.3949 | 255.4765 | 3.2605 | 1.4294 | 0.7658 | 0.8245 | 2.889 | 2.889 | 4.2114 | 4.2114 | 0.8417 | 0.8417 | 87.9655 | 0.3013 | 0.0175 | 1.8548 | 1.8548 | 0.0543 | 0.1102
5801 |  | 1 |  |  | PASS |  | PASS | 1.8141 | 1.8141 | 1.9223 | 1.9223 | 46.1853 | 46.1853 | 46.2463 | 46.2463 | 161.4804 | 17.0516 | 4.1318 | 1.2982 | 0.4685 | 2.85 | 2.85 | 4.1385 | 4.1385 | 0.8393 | 0.8393 | 68.2982 | 0.2436 | 0.0209 | 1.8148 | 1.8148 | 0.061 | 0.1082
5802 |  | 1 |  |  | PASS |  | PASS | 1.8084 | 1.8084 | 1.9155 | 1.9155 | 46.2056 | 46.2056 | 46.2734 | 46.2734 | 159.9206 | 37.6351 | 0.3 | 0.9524 | 0.265 | 2.839 | 2.839 | 4.1215 | 4.1215 | 0.8396 | 0.8396 | 62.8727 | 0.403 | 0.0005 | 1.8094 | 1.8094 | 0.0678 | 0.1072
5803 |  | 1 |  |  | PASS |  | PASS | 1.7958 | 1.7958 | 1.903 | 1.903 | 46.2666 | 46.2666 | 46.3345 | 46.3345 | 159.4459 | 0.3104 | 3.5318 | 2.3868 | 0.4854 | 2.8195 | 2.8195 | 4.0774 | 4.0774 | 0.8383 | 0.8383 | 64.3647 | 0.4878 | 0.0063 | 1.7965 | 1.7965 | 0.0678 | 0.1072
5804 |  | 1 |  |  | PASS |  | PASS | 1.8209 | 1.8209 | 1.9257 | 1.9257 | 46.0564 | 46.0564 | 46.1242 | 46.1242 | 162.8029 | 3.1484 | 7.3635 | 1.756 | 0.2413 | 2.8678 | 2.8678 | 4.2673 | 4.2673 | 0.8407 | 0.8407 | 65.8567 | 0.169 | 0.0887 | 1.8226 | 1.8226 | 0.0678 | 0.1048
5805 |  | 1 |  |  | PASS |  | PASS | 1.808 | 1.808 | 1.9142 | 1.9142 | 46.1514 | 46.1514 | 46.2124 | 46.2124 | 165.5834 | 8.8114 | 3.6571 | 1.227 | 0.2379 | 2.8331 | 2.8331 | 4.0927 | 4.0927 | 0.8386 | 0.8386 | 70.3327 | 0.3115 | 0.1192 | 1.8091 | 1.8091 | 0.061 | 0.1061
5806 |  | 1 |  |  | PASS |  | PASS | 1.9203 | 1.9203 | 2.0301 | 2.0301 | 45.5478 | 45.5478 | 45.6156 | 45.6156 | 177.7229 | 11.9651 | 1.2938 | 1.1016 | 0.2854 | 2.8144 | 2.8144 | 4.2249 | 4.2249 | 0.842 | 0.842 | 65.9923 | 0.2809 | 0.0582 | 1.9216 | 1.9216 | 0.0678 | 0.1099
5807 |  | 1 |  |  | PASS |  | PASS | 1.9332 | 1.9332 | 2.0444 | 2.0444 | 45.2087 | 45.2087 | 45.2901 | 45.2901 | 185.6237 | 0.5478 | 0.2087 | 0.3861 | 0.3023 | 2.8949 | 2.8949 | 4.3114 | 4.3114 | 0.843 | 0.843 | 71.2822 | 0.2606 | 0.0616 | 1.9355 | 1.9355 | 0.0814 | 0.1112
5808 |  | 1 |  |  | PASS |  | PASS | 1.8667 | 1.8667 | 1.9745 | 1.9745 | 45.8123 | 45.8123 | 45.9072 | 45.9072 | 160.904 | 8.8114 | 0.6391 | 0.2402 | 0.5227 | 2.8085 | 2.8085 | 4.1215 | 4.1215 | 0.8396 | 0.8396 | 60.9399 | 0.2911 | 0.0378 | 1.8684 | 1.8684 | 0.0949 | 0.1078
5809 |  | 1 |  |  | PASS |  | PASS | 1.8803 | 1.8803 | 1.9874 | 1.9874 | 45.6292 | 45.6292 | 45.6834 | 45.6834 | 166.3972 | 13.4571 | 0.8529 | 0.793 | 0.2955 | 2.8602 | 2.8602 | 4.2368 | 4.2368 | 0.8427 | 0.8427 | 61.2451 | 0.2402 | 0.048 | 1.8809 | 1.8809 | 0.0543 | 0.1072
5810 |  | 1 |  |  | PASS |  | PASS | 1.8636 | 1.8636 | 1.9722 | 1.9722 | 45.8394 | 45.8394 | 45.9004 | 45.9004 | 159.8867 | 19.6386 | 2.5041 | 0.4335 | 0.2854 | 2.8195 | 2.8195 | 4.13 | 4.13 | 0.8403 | 0.8403 | 59.414 | 0.2538 | 0.0344 | 1.865 | 1.865 | 0.061 | 0.1085
5811 |  | 1 |  |  | PASS |  | PASS | 1.8959 | 1.8959 | 2.0017 | 2.0017 | 44.1643 | 44.1643 | 44.2321 | 44.2321 | 244.9647 | 5.3289 | 1.5547 | 0.8676 | 0.3633 | 2.9975 | 2.9975 | 4.4928 | 4.4928 | 0.842 | 0.842 | 72.6385 | 0.2538 | 0.0446 | 1.8969 | 1.8969 | 0.0678 | 0.1058
5812 |  | 1 |  |  | PASS |  | PASS | 1.8382 | 1.8382 | 1.9471 | 1.9471 | 44.5576 | 44.5576 | 44.6119 | 44.6119 | 223.0933 | 15.3222 | 9.1268 | 0.8235 | 0.4413 | 2.9246 | 2.9246 | 4.1978 | 4.1978 | 0.84 | 0.84 | 80.8445 | 0.2029 | 0.0853 | 1.8403 | 1.8403 | 0.0543 | 0.1089
5813 |  | 1 |  |  | PASS |  | PASS | 1.8087 | 1.8087 | 1.9162 | 1.9162 | 44.9306 | 44.9306 | 44.9984 | 44.9984 | 190.0658 | 16.7125 | 2.8772 | 0.9761 | 0.4074 | 2.8415 | 2.8415 | 4.0978 | 4.0978 | 0.8379 | 0.8379 | 70.8753 | 0.2945 | 0.0344 | 1.8101 | 1.8101 | 0.0678 | 0.1075
5814 |  | 1 |  |  | PASS |  | PASS | 1.8409 | 1.8409 | 1.9474 | 1.9474 | 44.7068 | 44.7068 | 44.7543 | 44.7543 | 256.019 | 16.3395 | 2.7415 | 1.2813 | 0.3227 | 2.9009 | 2.9009 | 4.2589 | 4.2589 | 0.8403 | 0.8403 | 98.1043 | 0.2877 | 0.0243 | 1.8416 | 1.8416 | 0.0475 | 0.1065
5815 |  | 1 |  |  | PASS |  | PASS | 1.7833 | 1.7833 | 1.8918 | 1.8918 | 45.0324 | 45.0324 | 45.0934 | 45.0934 | 203.3921 | 30.5139 | 0.9547 | 1.1558 | 0.3193 | 2.8407 | 2.8407 | 4.069 | 4.069 | 0.8379 | 0.8379 | 72.4012 | 0.3759 | 0.0097 | 1.7853 | 1.7853 | 0.061 | 0.1085
5816 |  | 1 |  |  | PASS |  | PASS | 1.7782 | 1.7782 | 1.8854 | 1.8854 | 45.073 | 45.073 | 45.1409 | 45.1409 | 201.3236 | 19.8661 | 2.1754 | 1.2338 | 0.3396 | 2.8331 | 2.8331 | 4.0707 | 4.0707 | 0.8379 | 0.8379 | 81.048 | 0.559 | 0.0175 | 1.7796 | 1.7796 | 0.0678 | 0.1072
5817 |  | 1 |  |  | PASS |  | PASS | 1.7741 | 1.7741 | 1.8813 | 1.8813 | 44.8967 | 44.8967 | 44.9849 | 44.9849 | 215.9724 | 8.5741 | 3.2266 | 1.7459 | 0.4244 | 2.8636 | 2.8636 | 4.1012 | 4.1012 | 0.8383 | 0.8383 | 80.3698 | 0.4573 | 0.0005 | 1.7755 | 1.7755 | 0.0882 | 0.1072
5818 |  | 1 |  |  | PASS |  | PASS | 1.7345 | 1.7345 | 1.8406 | 1.8406 | 45.4393 | 45.4393 | 45.5003 | 45.5003 | 173.0095 | 10.5408 | 2.5381 | 1.3966 | 0.4346 | 2.7992 | 2.7992 | 3.9825 | 3.9825 | 0.8363 | 0.8363 | 65.6533 | 0.4471 | 0.0039 | 1.7351 | 1.7351 | 0.061 | 0.1061
5819 |  | 1 |  |  | PASS |  | PASS | 1.7653 | 1.7653 | 1.8711 | 1.8711 | 45.2358 | 45.2358 | 45.3036 | 45.3036 | 182.1989 | 27.3942 | 0.4121 | 1.5187 | 0.3227 | 2.861 | 2.861 | 4.1537 | 4.1537 | 0.8386 | 0.8386 | 70.1632 | 0.3521 | 0.0073 | 1.767 | 1.767 | 0.0678 | 0.1058
5820 |  | 1 |  |  | PASS |  | PASS | 1.7144 | 1.7144 | 1.8196 | 1.8196 | 45.6088 | 45.6088 | 45.6902 | 45.6902 | 163.1759 | 13.6945 | 2.5041 | 1.2033 | 0.1429 | 2.7949 | 2.7949 | 3.9621 | 3.9621 | 0.8356 | 0.8356 | 61.1094 | 0.3962 | 0.0819 | 1.7158 | 1.7158 | 0.0814 | 0.1051
5821 |  | 1 |  |  | PASS |  | PASS | 1.7256 | 1.7256 | 1.8314 | 1.8314 | 45.7851 | 45.7851 | 45.8258 | 45.8258 | 154.7325 | 12.745 | 1.6328 | 0.8608 | 0.6787 | 2.8025 | 2.8025 | 3.9842 | 3.9842 | 0.8359 | 0.8359 | 61.2451 | 0.2708 | 0.0107 | 1.7273 | 1.7273 | 0.0407 | 0.1058
5822 |  | 1 |  |  | PASS |  | PASS | 1.7233 | 1.7233 | 1.8291 | 1.8291 | 45.7377 | 45.7377 | 45.7987 | 45.7987 | 161.5822 | 26.343 | 0.8529 | 1.2542 | 0.2074 | 2.8271 | 2.8271 | 4.0181 | 4.0181 | 0.8376 | 0.8376 | 65.7211 | 0.2674 | 0.0751 | 1.7236 | 1.7236 | 0.061 | 0.1058
5823 |  | 1 |  |  | PASS |  | PASS | 1.6982 | 1.6982 | 1.8023 | 1.8023 | 45.9479 | 45.9479 | 46.0089 | 46.0089 | 153.2744 | 0.0052 | 8.8894 | 1.478 | 0.3193 | 2.7737 | 2.7737 | 3.9198 | 3.9198 | 0.8356 | 0.8356 | 60.6686 | 0.1928 | 0.0785 | 1.6988 | 1.6988 | 0.061 | 0.1041
5824 |  | 1 |  |  | PASS |  | PASS | 1.7558 | 1.7558 | 1.8609 | 1.8609 | 45.446 | 45.446 | 45.5071 | 45.5071 | 174.1285 | 19.5609 | 13.4332 | 1.8747 | 0.1904 | 2.8517 | 2.8517 | 4.0859 | 4.0859 | 0.8386 | 0.8386 | 66.9418 | 0.5454 | 0.0514 | 1.7558 | 1.7558 | 0.061 | 0.1051
5825 |  | 1 |  |  | PASS |  | PASS | 1.7141 | 1.7141 | 1.8189 | 1.8189 | 45.7038 | 45.7038 | 45.7648 | 45.7648 | 161.4126 | 2.1415 | 3.8945 | 0.8947 | 0.4006 | 2.789 | 2.789 | 3.9537 | 3.9537 | 0.8363 | 0.8363 | 62.9744 | 0.2674 | 0.0276 | 1.7155 | 1.7155 | 0.061 | 0.1048
5826 |  | 1 |  |  | PASS |  | PASS | 1.7477 | 1.7477 | 1.8542 | 1.8542 | 45.3308 | 45.3308 | 45.3918 | 45.3918 | 173.7555 | 16.4073 | 0.1304 | 2.1426 | 0.1497 | 2.8034 | 2.8034 | 3.9944 | 3.9944 | 0.8369 | 0.8369 | 62.2623 | 0.2809 | 0.0921 | 1.749 | 1.749 | 0.061 | 0.1065
5827 |  | 1 |  |  | PASS |  | PASS | 1.7524 | 1.7524 | 1.8596 | 1.8596 | 44.8899 | 44.8899 | 44.9238 | 44.9238 | 206.9526 | 0.5374 | 1.3616 | 0.6641 | 0.5329 | 2.8373 | 2.8373 | 4.0656 | 4.0656 | 0.8383 | 0.8383 | 75.6564 | 0.342 | 0.0005 | 1.7545 | 1.7545 | 0.0339 | 0.1072
5828 |  | 1 |  |  | PASS |  | PASS | 1.7453 | 1.7453 | 1.8521 | 1.8521 | 44.9103 | 44.9103 | 44.9713 | 44.9713 | 203.6634 | 4.549 | 3.5657 | 0.7489 | 0.3464 | 2.8025 | 2.8025 | 3.9994 | 3.9994 | 0.8373 | 0.8373 | 72.4012 | 0.2979 | 0.0141 | 1.747 | 1.747 | 0.061 | 0.1068
5829 |  | 1 |  |  | PASS |  | PASS | 1.8169 | 1.8169 | 1.9254 | 1.9254 | 44.483 | 44.483 | 44.5712 | 44.5712 | 241.6077 | 12.5415 | 3.7691 | 1.0846 | 0.4786 | 2.8746 | 2.8746 | 4.1605 | 4.1605 | 0.8396 | 0.8396 | 83.5912 | 0.3623 | 0.0107 | 1.8175 | 1.8175 | 0.0882 | 0.1085
5830 |  | 1 |  |  | PASS |  | PASS | 1.7853 | 1.7853 | 1.8925 | 1.8925 | 44.8492 | 44.8492 | 44.9171 | 44.9171 | 215.4977 | 2.7415 | 11.4665 | 0.6133 | 0.1836 | 2.8195 | 2.8195 | 4.0554 | 4.0554 | 0.8379 | 0.8379 | 76.0634 | 0.2097 | 0.0751 | 1.7863 | 1.7863 | 0.0678 | 0.1072
5831 |  | 1 |  |  | PASS |  | PASS | 1.8016 | 1.8016 | 1.9088 | 1.9088 | 44.9849 | 44.9849 | 45.0527 | 45.0527 | 192.8803 | 17.662 | 0.7408 | 0.9964 | 0.343 | 2.8432 | 2.8432 | 4.0791 | 4.0791 | 0.8383 | 0.8383 | 70.2649 | 0.2809 | 0.1022 | 1.8033 | 1.8033 | 0.0678 | 0.1072
5832 |  | 1 |  |  | PASS |  | PASS | 1.844 | 1.844 | 1.9528 | 1.9528 | 44.5034 | 44.5034 | 44.578 | 44.578 | 219.1598 | 8.2112 | 1.1477 | 1.5254 | 0.1497 | 2.9195 | 2.9195 | 4.2114 | 4.2114 | 0.84 | 0.84 | 79.8951 | 0.2877 | 0.109 | 1.8453 | 1.8453 | 0.0746 | 0.1089
5833 |  | 1 |  |  | PASS |  | PASS | 1.9176 | 1.9176 | 2.0247 | 2.0247 | 43.9744 | 43.9744 | 44.0558 | 44.0558 | 255.8156 | 1.419 | 2.6398 | 1.2881 | 0.1362 | 3.0501 | 3.0501 | 4.7794 | 4.7794 | 0.8444 | 0.8444 | 79.7595 | 0.3013 | 0.1226 | 1.9189 | 1.9189 | 0.0814 | 0.1072
5834 |  | 1 |  |  | PASS |  | PASS | 1.8182 | 1.8182 | 1.926 | 1.926 | 44.8425 | 44.8425 | 44.9171 | 44.9171 | 202.4766 | 14.5083 | 9.0589 | 1.6339 | 0.2921 | 2.8644 | 2.8644 | 4.1164 | 4.1164 | 0.8386 | 0.8386 | 74.4696 | 0.2165 | 0.1056 | 1.8189 | 1.8189 | 0.0746 | 0.1078
5835 |  | 1 |  |  | PASS |  | PASS | 1.825 | 1.825 | 1.9318 | 1.9318 | 44.9171 | 44.9171 | 44.9713 | 44.9713 | 212.6832 | 14.3727 | 0.1069 | 0.6811 | 0.1565 | 2.8432 | 2.8432 | 4.1147 | 4.1147 | 0.8376 | 0.8376 | 80.8785 | 0.342 | 0.1158 | 1.826 | 1.826 | 0.0543 | 0.1068
5836 |  | 1 |  |  | PASS |  | PASS | 1.8087 | 1.8087 | 1.9172 | 1.9172 | 44.7882 | 44.7882 | 44.8492 | 44.8492 | 238.1489 | 9.7948 | 8.6859 | 1.4169 | 0.3125 | 2.8653 | 2.8653 | 4.1334 | 4.1334 | 0.8386 | 0.8386 | 89.6609 | 0.2063 | 0.1158 | 1.8104 | 1.8104 | 0.061 | 0.1085
5837 |  | 1 |  |  | PASS |  | PASS | 1.7718 | 1.7718 | 1.8786 | 1.8786 | 45.1002 | 45.1002 | 45.168 | 45.168 | 201.934 | 6.2682 | 0.1069 | 0.7285 | 0.3091 | 2.8144 | 2.8144 | 4.0367 | 4.0367 | 0.8366 | 0.8366 | 75.5547 | 0.2402 | 0.0344 | 1.7724 | 1.7724 | 0.0678 | 0.1068
5838 |  | 1 |  |  | PASS |  | PASS | 1.8033 | 1.8033 | 1.9101 | 1.9101 | 44.6933 | 44.6933 | 44.7679 | 44.7679 | 252.0517 | 14.5422 | 3.7588 | 2.2375 | 0.1294 | 2.878 | 2.878 | 4.1707 | 4.1707 | 0.8396 | 0.8396 | 96.5784 | 0.3216 | 0.1158 | 1.8043 | 1.8043 | 0.0746 | 0.1068
5839 |  | 1 |  |  | PASS |  | PASS | 1.7494 | 1.7494 | 1.8562 | 1.8562 | 45.2222 | 45.2222 | 45.2968 | 45.2968 | 185.7254 | 27.6655 | 1.9719 | 2.0612 | 0.2108 | 2.8076 | 2.8076 | 4.013 | 4.013 | 0.8366 | 0.8366 | 69.2815 | 0.2029 | 0.1022 | 1.7511 | 1.7511 | 0.0746 | 0.1068
5840 |  | 1 |  |  | PASS |  | PASS | 1.7487 | 1.7487 | 1.8555 | 1.8555 | 45.3443 | 45.3443 | 45.4393 | 45.4393 | 181.3851 | 0.8425 | 3.5214 | 1.6068 | 0.2141 | 2.7966 | 2.7966 | 4.0062 | 4.0062 | 0.8366 | 0.8366 | 71.8247 | 0.2097 | 0.1124 | 1.7504 | 1.7504 | 0.0949 | 0.1068
5841 |  | 1 |  |  | PASS |  | PASS | 1.7501 | 1.7501 | 1.8569 | 1.8569 | 45.1748 | 45.1748 | 45.2562 | 45.2562 | 190.4727 | 5.1933 | 2.6737 | 1.8137 | 0.1768 | 2.839 | 2.839 | 4.0588 | 4.0588 | 0.8373 | 0.8373 | 75.08 | 0.2979 | 0.126 | 1.7511 | 1.7511 | 0.0814 | 0.1068
5842 |  | 1 |  |  | PASS |  | PASS | 1.7202 | 1.7202 | 1.8253 | 1.8253 | 45.5885 | 45.5885 | 45.6698 | 45.6698 | 165.8547 | 13.5249 | 2.3007 | 1.5187 | 0.1226 | 2.7958 | 2.7958 | 3.9621 | 3.9621 | 0.8369 | 0.8369 | 63.89 | 0.2877 | 0.1158 | 1.7212 | 1.7212 | 0.0814 | 0.1051
5843 |  | 1 |  |  | PASS |  | PASS | 1.7677 | 1.7677 | 1.8752 | 1.8752 | 45.2562 | 45.2562 | 45.3172 | 45.3172 | 189.8285 | 21.9007 | 0.3782 | 1.1965 | 0.3159 | 2.856 | 2.856 | 4.1063 | 4.1063 | 0.839 | 0.839 | 73.3845 | 0.2402 | 0.0276 | 1.769 | 1.769 | 0.061 | 0.1075
5844 |  | 1 |  |  | PASS |  | PASS | 1.7161 | 1.7161 | 1.8209 | 1.8209 | 45.7105 | 45.7105 | 45.7648 | 45.7648 | 154.936 | 22.4772 | 2.6501 | 1.1863 | 0.4888 | 2.8127 | 2.8127 | 3.9638 | 3.9638 | 0.8366 | 0.8366 | 63.0423 | 0.3555 | 0.0039 | 1.7172 | 1.7172 | 0.0543 | 0.1048
5845 |  | 1 |  |  | PASS |  | PASS | 1.7267 | 1.7267 | 1.8318 | 1.8318 | 45.4867 | 45.4867 | 45.541 | 45.541 | 172.094 | 27.2246 | 1.6903 | 1.1999 | 0.1395 | 2.7975 | 2.7975 | 3.974 | 3.974 | 0.8366 | 0.8366 | 64.5682 | 0.264 | 0.0582 | 1.7267 | 1.7267 | 0.0543 | 0.1051
5846 |  | 1 |  |  | PASS |  | PASS | 1.7331 | 1.7331 | 1.8389 | 1.8389 | 45.2494 | 45.2494 | 45.3172 | 45.3172 | 193.8636 | 6.3699 | 13.0502 | 1.4644 | 0.2175 | 2.822 | 2.822 | 4.035 | 4.035 | 0.8383 | 0.8383 | 74.8087 | 0.542 | 0.0378 | 1.7345 | 1.7345 | 0.0678 | 0.1058
5847 |  | 1 |  |  | PASS |  | PASS | 1.7178 | 1.7178 | 1.8226 | 1.8226 | 45.4257 | 45.4257 | 45.4867 | 45.4867 | 180.8764 | 3.3622 | 7.828 | 0.7319 | 0.2108 | 2.7822 | 2.7822 | 3.9469 | 3.9469 | 0.8359 | 0.8359 | 68.8746 | 0.5861 | 0.0412 | 1.7189 | 1.7189 | 0.061 | 0.1048
5848 |  | 1 |  |  | PASS |  | PASS | 1.785 | 1.785 | 1.8925 | 1.8925 | 44.6729 | 44.6729 | 44.7543 | 44.7543 | 232.7913 | 13.864 | 0.8086 | 1.4474 | 0.2752 | 2.8543 | 2.8543 | 4.108 | 4.108 | 0.839 | 0.839 | 84.6763 | 0.5149 | 0.0073 | 1.7863 | 1.7863 | 0.0814 | 0.1075
5849 |  | 1 |  |  | PASS |  | PASS | 1.7484 | 1.7484 | 1.8538 | 1.8538 | 44.9238 | 44.9238 | 44.9917 | 44.9917 | 207.1221 | 0.9547 | 12.1786 | 1.0168 | 0.3328 | 2.7958 | 2.7958 | 4.0079 | 4.0079 | 0.8366 | 0.8366 | 74.9783 | 0.5081 | 0.0548 | 1.7497 | 1.7497 | 0.0678 | 0.1055
5850 |  | 1 |  |  | PASS |  | PASS | 1.7724 | 1.7724 | 1.8789 | 1.8789 | 44.7204 | 44.7204 | 44.795 | 44.795 | 222.0421 | 9.0149 | 5.5663 | 0.5319 | 0.3464 | 2.8093 | 2.8093 | 4.0384 | 4.0384 | 0.8373 | 0.8373 | 75.8938 | 0.3996 | 0.0073 | 1.7734 | 1.7734 | 0.0746 | 0.1065
5851 |  | 1 |  |  | PASS |  | PASS | 1.8799 | 1.8799 | 1.9878 | 1.9878 | 46.1581 | 46.1581 | 46.2056 | 46.2056 | 170.602 | 7.1498 | 1.4972 | 0.8065 | 0.3091 | 2.7686 | 2.7686 | 4.1046 | 4.1046 | 0.839 | 0.839 | 65.9245 | 0.5319 | 0.0039 | 1.8806 | 1.8806 | 0.0475 | 0.1078
5852 |  | 1 |  |  | PASS |  | PASS | 1.8403 | 1.8403 | 1.9474 | 1.9474 | 46.3006 | 46.3006 | 46.3548 | 46.3548 | 161.1413 | 33.8371 | 1.7685 | 0.8201 | 0.3973 | 2.7585 | 2.7585 | 4.0656 | 4.0656 | 0.8379 | 0.8379 | 67.8574 | 0.3793 | 0.0029 | 1.8419 | 1.8419 | 0.0543 | 0.1072
5853 |  | 1 |  |  | PASS |  | PASS | 1.8701 | 1.8701 | 1.9783 | 1.9783 | 46.131 | 46.131 | 46.2192 | 46.2192 | 163.6506 | 13.2198 | 5.4204 | 0.7489 | 0.5397 | 2.8025 | 2.8025 | 4.1673 | 4.1673 | 0.8403 | 0.8403 | 66.0602 | 0.5658 | 0.0175 | 1.8714 | 1.8714 | 0.0882 | 0.1082
5854 |  | 1 |  |  | PASS |  | PASS | 1.8162 | 1.8162 | 1.9233 | 1.9233 | 46.4769 | 46.4769 | 46.5447 | 46.5447 | 158.1234 | 33.6676 | 2.8197 | 0.9049 | 0.4719 | 2.7585 | 2.7585 | 4.0249 | 4.0249 | 0.8379 | 0.8379 | 64.4664 | 0.3793 | 0.0063 | 1.8179 | 1.8179 | 0.0678 | 0.1072
5855 |  | 1 |  |  | PASS |  | PASS | 1.8328 | 1.8328 | 1.9396 | 1.9396 | 46.1242 | 46.1242 | 46.1853 | 46.1853 | 166.3972 | 5.8715 | 0.7512 | 1.2677 | 0.3871 | 2.8017 | 2.8017 | 4.1266 | 4.1266 | 0.8386 | 0.8386 | 67.7556 | 0.2877 | 0.0175 | 1.8345 | 1.8345 | 0.061 | 0.1068
5856 |  | 1 |  |  | PASS |  | PASS | 1.8284 | 1.8284 | 1.9359 | 1.9359 | 46.2395 | 46.2395 | 46.3141 | 46.3141 | 161.5822 | 1.8598 | 0.4695 | 0.0368 | 0.326 | 2.7635 | 2.7635 | 4.0656 | 4.0656 | 0.8383 | 0.8383 | 65.9584 | 0.4539 | 0.0039 | 1.8294 | 1.8294 | 0.0746 | 0.1075
5857 |  | 1 |  |  | PASS |  | PASS | 1.808 | 1.808 | 1.9145 | 1.9145 | 46.2666 | 46.2666 | 46.3209 | 46.3209 | 160.2258 | 10.4052 | 13.1519 | 0.9998 | 0.2311 | 2.7593 | 2.7593 | 4.0283 | 4.0283 | 0.8373 | 0.8373 | 64.0256 | 0.5624 | 0.031 | 1.8087 | 1.8087 | 0.0543 | 0.1065
5858 |  | 1 |  |  | PASS |  | PASS | 1.8535 | 1.8535 | 1.9596 | 1.9596 | 45.9411 | 45.9411 | 46.0225 | 46.0225 | 157.2418 | 3.2605 | 2.3449 | 1.4746 | 0.2108 | 2.7975 | 2.7975 | 4.1605 | 4.1605 | 0.841 | 0.841 | 63.5848 | 0.5454 | 0.0412 | 1.8538 | 1.8538 | 0.0814 | 0.1061
5859 |  | 1 |  |  | PASS |  | PASS | 1.8223 | 1.8223 | 1.9284 | 1.9284 | 46.0632 | 46.0632 | 46.1378 | 46.1378 | 151.7824 | 7.3194 | 0.6834 | 0.542 | 0.1429 | 2.7457 | 2.7457 | 4.0028 | 4.0028 | 0.8396 | 0.8396 | 60.8721 | 0.4301 | 0.0853 | 1.8216 | 1.8216 | 0.0746 | 0.1061
5860 |  | 1 |  |  | PASS |  | PASS | 1.8518 | 1.8518 | 1.9583 | 1.9583 | 45.8123 | 45.8123 | 45.8597 | 45.8597 | 169.2456 | 15.6712 | 1.8259 | 1.4169 | 0.2141 | 2.8034 | 2.8034 | 4.1232 | 4.1232 | 0.841 | 0.841 | 67.8574 | 0.2979 | 0.1294 | 1.8521 | 1.8521 | 0.0475 | 0.1065
5861 |  | 1 |  |  | PASS |  | PASS | 1.9277 | 1.9277 | 2.0359 | 2.0359 | 45.4732 | 45.4732 | 45.5749 | 45.5749 | 194.3045 | 1.938 | 7.7365 | 0.7421 | 0.2379 | 2.8466 | 2.8466 | 4.3233 | 4.3233 | 0.8424 | 0.8424 | 74.707 | 0.5047 | 0.0751 | 1.9294 | 1.9294 | 0.1017 | 0.1082
5862 |  | 1 |  |  | PASS |  | PASS | 1.9342 | 1.9342 | 2.0444 | 2.0444 | 45.4528 | 45.4528 | 45.541 | 45.541 | 196.8476 | 2.311 | 9.5914 | 0.9184 | 0.0717 | 2.8254 | 2.8254 | 4.2453 | 4.2453 | 0.841 | 0.841 | 71.9604 | 0.6065 | 0.0209 | 1.9359 | 1.9359 | 0.0882 | 0.1102
5863 |  | 1 |  |  | PASS |  | PASS | 1.9827 | 1.9827 | 2.0949 | 2.0949 | 45.1476 | 45.1476 | 45.2222 | 45.2222 | 209.9705 | 1.046 | 1.3851 | 0.6438 | 0.3871 | 2.8593 | 2.8593 | 4.3589 | 4.3589 | 0.8444 | 0.8444 | 76.0294 | 0.2877 | 0.0378 | 1.984 | 1.984 | 0.0746 | 0.1122
5864 |  | 1 |  |  | PASS |  | PASS | 1.9857 | 1.9857 | 2.0949 | 2.0949 | 45.3647 | 45.3647 | 45.4257 | 45.4257 | 210.3096 | 19.6288 | 3.4978 | 0.5963 | 0.1497 | 2.8424 | 2.8424 | 4.4182 | 4.4182 | 0.8434 | 0.8434 | 76.7754 | 0.464 | 0.0616 | 1.9874 | 1.9874 | 0.061 | 0.1092
5865 |  | 1 |  |  | PASS |  | PASS | 1.9752 | 1.9752 | 2.0854 | 2.0854 | 44.856 | 44.856 | 44.9442 | 44.9442 | 291.3863 | 7.1939 | 4.5048 | 1.0643 | 0.1667 | 2.9221 | 2.9221 | 4.4894 | 4.4894 | 0.8444 | 0.8444 | 117.5342 | 0.3623 | 0.1192 | 1.9769 | 1.9769 | 0.0882 | 0.1102
5866 |  | 1 |  |  | PASS |  | PASS | 1.9844 | 1.9844 | 2.097 | 2.097 | 45.1137 | 45.1137 | 45.1951 | 45.1951 | 229.8751 | 15.4917 | 1.8024 | 0.8303 | 0.5092 | 2.8831 | 2.8831 | 4.3758 | 4.3758 | 0.8437 | 0.8437 | 88.7115 | 0.3759 | 0.0039 | 1.9864 | 1.9864 | 0.0814 | 0.1126
5867 |  | 1 |  |  | PASS |  | PASS | 1.9722 | 1.9722 | 2.0817 | 2.0817 | 45.4054 | 45.4054 | 45.4596 | 45.4596 | 211.1234 | 6.7768 | 0.7747 | 1.7492 | 0.2413 | 2.8348 | 2.8348 | 4.3301 | 4.3301 | 0.8424 | 0.8424 | 78.5387 | 0.4607 | 0.0785 | 1.9735 | 1.9735 | 0.0543 | 0.1095
5868 |  | 1 |  |  | PASS |  | PASS | 1.9935 | 1.9935 | 2.1054 | 2.1054 | 45.3036 | 45.3036 | 45.3647 | 45.3647 | 212.3441 | 18.3063 | 6.6412 | 1.1456 | 0.0741 | 2.8365 | 2.8365 | 4.3589 | 4.3589 | 0.8427 | 0.8427 | 79.2508 | 0.62 | 0.0412 | 1.9949 | 1.9949 | 0.061 | 0.1119
5869 |  | 1 |  |  | PASS |  | PASS | 1.9288 | 1.9288 | 2.0403 | 2.0403 | 45.5274 | 45.5274 | 45.602 | 45.602 | 198.6109 | 13.6267 | 1.9041 | 0.7218 | 0.0683 | 2.8119 | 2.8119 | 4.2266 | 4.2266 | 0.8417 | 0.8417 | 75.8599 | 0.2131 | 0.1022 | 1.9308 | 1.9308 | 0.0746 | 0.1116
5870 |  | 1 |  |  | PASS |  | PASS | 1.9199 | 1.9199 | 2.0298 | 2.0298 | 45.5885 | 45.5885 | 45.6427 | 45.6427 | 190.6423 | 10.5748 | 4.3692 | 1.01 | 0.3973 | 2.8466 | 2.8466 | 4.2656 | 4.2656 | 0.8424 | 0.8424 | 71.2822 | 0.464 | 0.0063 | 1.9206 | 1.9206 | 0.0543 | 0.1099
5871 |  | 1 |  |  | PASS |  | PASS | 1.9047 | 1.9047 | 2.0156 | 2.0156 | 45.7716 | 45.7716 | 45.8258 | 45.8258 | 180.2322 | 11.7955 | 1.1477 | 0.5488 | 0.3667 | 2.8068 | 2.8068 | 4.1961 | 4.1961 | 0.8403 | 0.8403 | 67.9591 | 0.2809 | 0.0446 | 1.9077 | 1.9077 | 0.0543 | 0.1109
5872 |  | 1 |  |  | PASS |  | PASS | 1.8755 | 1.8755 | 1.984 | 1.984 | 45.8665 | 45.8665 | 45.914 | 45.914 | 180.5034 | 15.4578 | 0.5138 | 0.2877 | 0.4786 | 2.8093 | 2.8093 | 4.1571 | 4.1571 | 0.8407 | 0.8407 | 67.6539 | 0.2606 | 0.0514 | 1.8759 | 1.8759 | 0.0475 | 0.1085
5873 |  | 1 |  |  | PASS |  | PASS | 1.9037 | 1.9037 | 2.0139 | 2.0139 | 45.7716 | 45.7716 | 45.8326 | 45.8326 | 188.3364 | 2.7179 | 3.3519 | 0.7116 | 0.2514 | 2.85 | 2.85 | 4.269 | 4.269 | 0.8417 | 0.8417 | 72.096 | 0.2165 | 0.1124 | 1.9057 | 1.9057 | 0.061 | 0.1102
5874 |  | 1 |  |  | PASS |  | PASS | 1.8599 | 1.8599 | 1.9691 | 1.9691 | 45.9615 | 45.9615 | 46.0157 | 46.0157 | 177.2482 | 2.2329 | 3.8605 | 1.2779 | 0.2684 | 2.8034 | 2.8034 | 4.1317 | 4.1317 | 0.8393 | 0.8393 | 71.2144 | 0.2063 | 0.0819 | 1.8613 | 1.8613 | 0.0543 | 0.1092
5875 |  | 1 |  |  | PASS |  | PASS | 1.8694 | 1.8694 | 1.9779 | 1.9779 | 45.7784 | 45.7784 | 45.8462 | 45.8462 | 179.554 | 13.3893 | 0.9547 | 0.481 | 0.3091 | 2.8263 | 2.8263 | 4.2063 | 4.2063 | 0.8407 | 0.8407 | 71.1804 | 0.2267 | 0.0785 | 1.8704 | 1.8704 | 0.0678 | 0.1085
5876 |  | 1 |  |  | PASS |  | PASS | 1.8609 | 1.8609 | 1.9694 | 1.9694 | 45.853 | 45.853 | 45.9411 | 45.9411 | 181.4529 | 18.1706 | 5.9732 | 0.6811 | 0.2514 | 2.8212 | 2.8212 | 4.1605 | 4.1605 | 0.8393 | 0.8393 | 70.8074 | 0.2063 | 0.0853 | 1.862 | 1.862 | 0.0882 | 0.1085
5877 |  | 1 |  |  | PASS |  | PASS | 1.8497 | 1.8497 | 1.9576 | 1.9576 | 45.8258 | 45.8258 | 45.8936 | 45.8936 | 180.9104 | 0.1643 | 3.5893 | 0.8642 | 0.638 | 2.8161 | 2.8161 | 4.1436 | 4.1436 | 0.84 | 0.84 | 70.231 | 0.247 | 0.0582 | 1.8511 | 1.8511 | 0.0678 | 0.1078
5878 |  | 1 |  |  | PASS |  | PASS | 1.8762 | 1.8762 | 1.983 | 1.983 | 45.6766 | 45.6766 | 45.7444 | 45.7444 | 190.4727 | 11.3208 | 4.3456 | 0.4776 | 0.3057 | 2.8509 | 2.8509 | 4.2894 | 4.2894 | 0.841 | 0.841 | 72.6385 | 0.1995 | 0.0683 | 1.8772 | 1.8772 | 0.0678 | 0.1068
5879 |  | 1 |  |  | PASS |  | PASS | 1.8497 | 1.8497 | 1.9586 | 1.9586 | 45.8462 | 45.8462 | 45.9072 | 45.9072 | 183.9622 | 3.0467 | 2.4806 | 1.1389 | 0.4481 | 2.8051 | 2.8051 | 4.1215 | 4.1215 | 0.8386 | 0.8386 | 69.858 | 0.2267 | 0.0683 | 1.8518 | 1.8518 | 0.061 | 0.1089
5880 |  | 1 |  |  | PASS |  | PASS | 1.8772 | 1.8772 | 1.9874 | 1.9874 | 45.6156 | 45.6156 | 45.6834 | 45.6834 | 197.5936 | 20.7139 | 1.0564 | 0.3081 | 0.282 | 2.8458 | 2.8458 | 4.2097 | 4.2097 | 0.8407 | 0.8407 | 77.8605 | 0.2165 | 0.0785 | 1.8789 | 1.8789 | 0.0678 | 0.1102
5881 |  | 1 |  |  | PASS |  | PASS | 1.8636 | 1.8636 | 1.9725 | 1.9725 | 45.8055 | 45.8055 | 45.853 | 45.853 | 184.6404 | 19.0184 | 10.8222 | 0.4098 | 0.2921 | 2.8331 | 2.8331 | 4.1639 | 4.1639 | 0.8396 | 0.8396 | 71.2822 | 0.2199 | 0.0819 | 1.865 | 1.865 | 0.0475 | 0.1089
5882 |  | 1 |  |  | PASS |  | PASS | 1.8718 | 1.8718 | 1.9803 | 1.9803 | 45.6224 | 45.6224 | 45.6766 | 45.6766 | 191.863 | 16.9838 | 2.8875 | 0.7014 | 0.1362 | 2.8644 | 2.8644 | 4.2453 | 4.2453 | 0.8413 | 0.8413 | 73.9949 | 0.1758 | 0.1056 | 1.8738 | 1.8738 | 0.0543 | 0.1085
5883 |  | 1 |  |  | PASS |  | PASS | 1.8433 | 1.8433 | 1.9508 | 1.9508 | 45.9072 | 45.9072 | 45.975 | 45.975 | 173.9251 | 5.4543 | 6.8786 | 1.244 | 0.2379 | 2.811 | 2.811 | 4.1113 | 4.1113 | 0.8386 | 0.8386 | 68.7051 | 0.5692 | 0.0378 | 1.844 | 1.844 | 0.0678 | 0.1075
5884 |  | 1 |  |  | PASS |  | PASS | 1.8921 | 1.8921 | 2.0023 | 2.0023 | 45.4935 | 45.4935 | 45.602 | 45.602 | 187.4209 | 8.2112 | 17.2649 | 1.0337 | 0.2548 | 2.8882 | 2.8882 | 4.2826 | 4.2826 | 0.842 | 0.842 | 73.1811 | 0.5217 | 0.0582 | 1.8942 | 1.8942 | 0.1085 | 0.1102
5885 |  | 1 |  |  | PASS |  | PASS | 1.8508 | 1.8508 | 1.9589 | 1.9589 | 45.914 | 45.914 | 45.9818 | 45.9818 | 170.1951 | 2.3449 | 1.419 | 0.9795 | 0.2311 | 2.8246 | 2.8246 | 4.1436 | 4.1436 | 0.8393 | 0.8393 | 65.6872 | 0.2945 | 0.109 | 1.8528 | 1.8528 | 0.0678 | 0.1082
5886 |  | 1 |  |  | PASS |  | PASS | 1.8623 | 1.8623 | 1.9715 | 1.9715 | 45.8326 | 45.8326 | 45.9072 | 45.9072 | 173.4503 | 16.8481 | 2.9789 | 1.4237 | 0.5939 | 2.8246 | 2.8246 | 4.1503 | 4.1503 | 0.8403 | 0.8403 | 67.0096 | 0.247 | 0.048 | 1.8643 | 1.8643 | 0.0746 | 0.1092
5887 |  | 1 |  |  | PASS |  | PASS | 1.8826 | 1.8826 | 1.9898 | 1.9898 | 45.6766 | 45.6766 | 45.758 | 45.758 | 178.2993 | 6.9566 | 4.9457 | 1.3762 | 0.4515 | 2.8526 | 2.8526 | 4.2622 | 4.2622 | 0.8417 | 0.8417 | 70.0275 | 0.3352 | 0.0276 | 1.8843 | 1.8843 | 0.0814 | 0.1072
5888 |  | 1 |  |  | PASS |  | PASS | 1.8698 | 1.8698 | 1.9766 | 1.9766 | 45.9072 | 45.9072 | 45.9818 | 45.9818 | 171.2123 | 11.0495 | 6.0071 | 0.6234 | 0.4549 | 2.8034 | 2.8034 | 4.1351 | 4.1351 | 0.8396 | 0.8396 | 66.4332 | 0.3182 | 0.0209 | 1.8708 | 1.8708 | 0.0746 | 0.1068
5889 |  | 1 |  |  | PASS |  | PASS | 1.9315 | 1.9315 | 2.0424 | 2.0424 | 45.3104 | 45.3104 | 45.3986 | 45.3986 | 201.2897 | 9.1844 | 1.192 | 0.1429 | 0.5939 | 2.9094 | 2.9094 | 4.3284 | 4.3284 | 0.8427 | 0.8427 | 73.4184 | 0.3996 | 0.0005 | 1.9321 | 1.9321 | 0.0882 | 0.1109
5890 |  | 1 |  |  | PASS |  | PASS | 1.9227 | 1.9227 | 2.0318 | 2.0318 | 45.5885 | 45.5885 | 45.6427 | 45.6427 | 189.7267 | 26.0378 | 2.1076 | 0.7319 | 0.0243 | 2.839 | 2.839 | 4.2487 | 4.2487 | 0.8413 | 0.8413 | 69.9936 | 0.4166 | 0.0029 | 1.9233 | 1.9233 | 0.0543 | 0.1092
5891 |  | 1 |  |  | PASS |  | PASS | 1.9389 | 1.9389 | 2.0485 | 2.0485 | 45.4664 | 45.4664 | 45.5342 | 45.5342 | 199.323 | 10.3136 | 6.9464 | 0.9659 | 0.0412 | 2.8348 | 2.8348 | 4.2572 | 4.2572 | 0.8417 | 0.8417 | 75.2495 | 0.5997 | 0.0141 | 1.9406 | 1.9406 | 0.0678 | 0.1095
5892 |  | 1 |  |  | PASS |  | PASS | 1.9796 | 1.9796 | 2.0892 | 2.0892 | 45.2765 | 45.2765 | 45.3375 | 45.3375 | 214.7177 | 12.745 | 1.3512 | 0.5013 | 0.4108 | 2.8822 | 2.8822 | 4.4589 | 4.4589 | 0.843 | 0.843 | 75.7243 | 0.464 | 0.0073 | 1.9803 | 1.9803 | 0.061 | 0.1095
5893 |  | 1 |  |  | PASS |  | PASS | 1.9617 | 1.9617 | 2.0708 | 2.0708 | 45.168 | 45.168 | 45.2697 | 45.2697 | 252.2212 | 11.5242 | 2.6501 | 0.6946 | 0.4719 | 2.8907 | 2.8907 | 4.386 | 4.386 | 0.843 | 0.843 | 98.6807 | 0.3657 | 0.0107 | 1.963 | 1.963 | 0.1017 | 0.1092
5894 |  | 1 |  |  | PASS |  | PASS | 1.9806 | 1.9806 | 2.0902 | 2.0902 | 45.1816 | 45.1816 | 45.2629 | 45.2629 | 217.8713 | 22.4772 | 3.1927 | 0.1283 | 0.4278 | 2.8966 | 2.8966 | 4.4759 | 4.4759 | 0.8437 | 0.8437 | 78.1657 | 0.4573 | 0.0073 | 1.9813 | 1.9813 | 0.0814 | 0.1095
5895 |  | 1 |  |  | PASS |  | PASS | 1.942 | 1.942 | 2.0529 | 2.0529 | 45.4596 | 45.4596 | 45.5206 | 45.5206 | 193.7619 | 2.0294 | 12.745 | 1.0982 | 0.3905 | 2.8297 | 2.8297 | 4.247 | 4.247 | 0.8424 | 0.8424 | 72.8081 | 0.6065 | 0.0378 | 1.944 | 1.944 | 0.061 | 0.1109
5896 |  | 1 |  |  | PASS |  | PASS | 1.8667 | 1.8667 | 1.9745 | 1.9745 | 45.758 | 45.758 | 45.8258 | 45.8258 | 188.0313 | 11.636 | 14.1453 | 1.5187 | 0.2345 | 2.8042 | 2.8042 | 4.1198 | 4.1198 | 0.839 | 0.839 | 72.8759 | 0.5319 | 0.0616 | 1.8684 | 1.8684 | 0.0678 | 0.1078
5897 |  | 1 |  |  | PASS |  | PASS | 1.9094 | 1.9094 | 2.0183 | 2.0183 | 45.385 | 45.385 | 45.446 | 45.446 | 216.9897 | 18.9506 | 3.43 | 0.793 | 0.265 | 2.8576 | 2.8576 | 4.2419 | 4.2419 | 0.8407 | 0.8407 | 86.7447 | 0.5827 | 0.0412 | 1.9101 | 1.9101 | 0.061 | 0.1089
5898 |  | 1 |  |  | PASS |  | PASS | 1.9213 | 1.9213 | 2.0305 | 2.0305 | 44.8492 | 44.8492 | 44.951 | 44.951 | 256.5277 | 5.6578 | 16.485 | 0.715 | 0.0775 | 2.9314 | 2.9314 | 4.3725 | 4.3725 | 0.842 | 0.842 | 91.3225 | 0.5183 | 0.0649 | 1.9223 | 1.9223 | 0.1017 | 0.1092
5899 |  | 1 |  |  | PASS |  | PASS | 1.9349 | 1.9349 | 2.0447 | 2.0447 | 45.1612 | 45.1612 | 45.2155 | 45.2155 | 251.8482 | 8.6859 | 12.1685 | 0.6845 | 0.2447 | 2.9128 | 2.9128 | 4.3538 | 4.3538 | 0.8427 | 0.8427 | 99.0537 | 0.5997 | 0.0073 | 1.9359 | 1.9359 | 0.0543 | 0.1099
5900 |  | 1 |  |  | PASS |  | PASS | 1.8898 | 1.8898 | 1.9993 | 1.9993 | 45.5681 | 45.5681 | 45.6292 | 45.6292 | 196.4407 | 21.6634 | 2.5484 | 0.1158 | 0.2311 | 2.839 | 2.839 | 4.2012 | 4.2012 | 0.8396 | 0.8396 | 72.7064 | 0.4539 | 0.0005 | 1.8915 | 1.8915 | 0.061 | 0.1095
5901 |  | 1 |  |  | PASS |  | PASS | 1.8681 | 1.8681 | 1.9769 | 1.9769 | 45.5342 | 45.5342 | 45.6088 | 45.6088 | 194.0332 | 7.0244 | 1.6903 | 0.3521 | 0.2854 | 2.8432 | 2.8432 | 4.1792 | 4.1792 | 0.8396 | 0.8396 | 73.1472 | 0.2945 | 0.0378 | 1.8694 | 1.8694 | 0.0746 | 0.1089
5902 |  | 1 |  |  | PASS |  | PASS | 1.8664 | 1.8664 | 1.9739 | 1.9739 | 45.5342 | 45.5342 | 45.6156 | 45.6156 | 200.442 | 6.1664 | 0.1983 | 1.0541 | 0.2277 | 2.8576 | 2.8576 | 4.2216 | 4.2216 | 0.8403 | 0.8403 | 76.3007 | 0.2199 | 0.0819 | 1.867 | 1.867 | 0.0814 | 0.1075
5903 |  | 1 |  |  | PASS |  | PASS | 1.8358 | 1.8358 | 1.9433 | 1.9433 | 45.8665 | 45.8665 | 45.9276 | 45.9276 | 180.9104 | 11.1851 | 3.7013 | 1.6441 | 0.3227 | 2.7992 | 2.7992 | 4.1063 | 4.1063 | 0.8383 | 0.8383 | 71.3161 | 0.2165 | 0.0751 | 1.8372 | 1.8372 | 0.061 | 0.1075
5904 |  | 1 |  |  | PASS |  | PASS | 1.8487 | 1.8487 | 1.9583 | 1.9583 | 45.697 | 45.697 | 45.7444 | 45.7444 | 184.4708 | 0.0626 | 3.1927 | 1.1524 | 0.3735 | 2.8602 | 2.8602 | 4.1826 | 4.1826 | 0.841 | 0.841 | 72.469 | 0.2267 | 0.0616 | 1.8511 | 1.8511 | 0.0475 | 0.1095
5905 |  | 1 |  |  | PASS |  | PASS | 1.8213 | 1.8213 | 1.9274 | 1.9274 | 46.0496 | 46.0496 | 46.1107 | 46.1107 | 168.2623 | 13.6267 | 0.446 | 1.01 | 0.6211 | 2.8008 | 2.8008 | 4.108 | 4.108 | 0.8383 | 0.8383 | 67.4165 | 0.2504 | 0.0582 | 1.8223 | 1.8223 | 0.061 | 0.1061
5906 |  | 1 |  |  | PASS |  | PASS | 1.8185 | 1.8185 | 1.9264 | 1.9264 | 46.1242 | 46.1242 | 46.1853 | 46.1853 | 161.4126 | 14.6101 | 0.8425 | 1.1287 | 0.4922 | 2.8161 | 2.8161 | 4.108 | 4.108 | 0.839 | 0.839 | 66.6027 | 0.3318 | 0.0039 | 1.8196 | 1.8196 | 0.061 | 0.1078
5907 |  | 1 |  |  | PASS |  | PASS | 1.8152 | 1.8152 | 1.9227 | 1.9227 | 46.2666 | 46.2666 | 46.3412 | 46.3412 | 159.2763 | 25.8682 | 0.2765 | 0.8574 | 0.326 | 2.8178 | 2.8178 | 4.1232 | 4.1232 | 0.8393 | 0.8393 | 63.6526 | 0.3623 | 0.0005 | 1.8169 | 1.8169 | 0.0746 | 0.1075
5908 |  | 1 |  |  | PASS |  | PASS | 1.7975 | 1.7975 | 1.9047 | 1.9047 | 46.4498 | 46.4498 | 46.5176 | 46.5176 | 155.2411 | 7.1159 | 5.2272 | 1.0812 | 0.2786 | 2.8034 | 2.8034 | 4.0571 | 4.0571 | 0.8386 | 0.8386 | 67.4165 | 0.2165 | 0.0548 | 1.7992 | 1.7992 | 0.0678 | 0.1072
5909 |  | 1 |  |  | PASS |  | PASS | 1.8287 | 1.8287 | 1.9372 | 1.9372 | 46.1853 | 46.1853 | 46.2666 | 46.2666 | 155.1055 | 17.0276 | 3.7588 | 0.542 | 0.3057 | 2.8424 | 2.8424 | 4.152 | 4.152 | 0.8403 | 0.8403 | 64.9073 | 0.2402 | 0.0276 | 1.8308 | 1.8308 | 0.0814 | 0.1085
5910 |  | 1 |  |  | PASS |  | PASS | 1.8091 | 1.8091 | 1.9152 | 1.9152 | 46.5515 | 46.5515 | 46.599 | 46.599 | 152.0876 | 34.9901 | 4.0065 | 1.1151 | 0.4956 | 2.8127 | 2.8127 | 4.1164 | 4.1164 | 0.839 | 0.839 | 64.2291 | 0.42 | 0.0107 | 1.8111 | 1.8111 | 0.0475 | 0.1061
5911 |  | 1 |  |  | PASS |  | PASS | 1.8108 | 1.8108 | 1.9182 | 1.9182 | 46.5447 | 46.5447 | 46.599 | 46.599 | 148.1202 | 6.0071 | 2.2432 | 1.3762 | 0.2548 | 2.8093 | 2.8093 | 4.0944 | 4.0944 | 0.8396 | 0.8396 | 62.1945 | 0.5556 | 0.031 | 1.8114 | 1.8114 | 0.0543 | 0.1075
5912 |  | 1 |  |  | PASS |  | PASS | 1.8328 | 1.8328 | 1.9389 | 1.9389 | 46.226 | 46.226 | 46.2938 | 46.2938 | 155.4446 | 12.5855 | 1.9955 | 1.556 | 0.3294 | 2.8678 | 2.8678 | 4.2673 | 4.2673 | 0.8413 | 0.8413 | 67.9252 | 0.2945 | 0.1124 | 1.8338 | 1.8338 | 0.0678 | 0.1061
5913 |  | 1 |  |  | PASS |  | PASS | 1.7992 | 1.7992 | 1.9077 | 1.9077 | 46.4294 | 46.4294 | 46.4972 | 46.4972 | 152.7658 | 4.1421 | 0.7851 | 1.3796 | 0.2786 | 2.8093 | 2.8093 | 4.0842 | 4.0842 | 0.8393 | 0.8393 | 63.3135 | 0.2199 | 0.0344 | 1.8009 | 1.8009 | 0.0678 | 0.1085
5914 |  | 1 |  |  | PASS |  | PASS | 1.825 | 1.825 | 1.9335 | 1.9335 | 46.1649 | 46.1649 | 46.2463 | 46.2463 | 157.3096 | 11.2869 | 11.3208 | 1.1796 | 0.1768 | 2.85 | 2.85 | 4.1639 | 4.1639 | 0.8403 | 0.8403 | 66.2297 | 0.5726 | 0.0141 | 1.8263 | 1.8263 | 0.0814 | 0.1085
5915 |  | 1 |  |  | PASS |  | PASS | 1.8162 | 1.8162 | 1.9233 | 1.9233 | 46.1988 | 46.1988 | 46.2599 | 46.2599 | 156.2584 | 3.2944 | 0.4695 | 1.2982 | 0.4549 | 2.8187 | 2.8187 | 4.1334 | 4.1334 | 0.8393 | 0.8393 | 65.8906 | 0.2606 | 0.0243 | 1.8169 | 1.8169 | 0.061 | 0.1072
5916 |  | 1 |  |  | PASS |  | PASS | 1.8219 | 1.8219 | 1.9298 | 1.9298 | 46.0496 | 46.0496 | 46.1107 | 46.1107 | 169.5847 | 23.9354 | 2.5484 | 0.498 | 0.2955 | 2.8136 | 2.8136 | 4.1113 | 4.1113 | 0.839 | 0.839 | 66.3993 | 0.4742 | 0.0039 | 1.823 | 1.823 | 0.061 | 0.1078
5917 |  | 1 |  |  | PASS |  | PASS | 1.8467 | 1.8467 | 1.9532 | 1.9532 | 45.7377 | 45.7377 | 45.7987 | 45.7987 | 183.5214 | 18.408 | 3.5554 | 1.9086 | 0.1735 | 2.8526 | 2.8526 | 4.2283 | 4.2283 | 0.841 | 0.841 | 71.2144 | 0.2843 | 0.0955 | 1.8477 | 1.8477 | 0.061 | 0.1065
5918 |  | 1 |  |  | PASS |  | PASS | 1.8297 | 1.8297 | 1.9376 | 1.9376 | 45.8123 | 45.8123 | 45.8597 | 45.8597 | 188.4043 | 3.9284 | 4.064 | 1.1592 | 0.1836 | 2.8229 | 2.8229 | 4.1164 | 4.1164 | 0.8393 | 0.8393 | 77.2841 | 0.247 | 0.1124 | 1.8311 | 1.8311 | 0.0475 | 0.1078
5919 |  | 1 |  |  | PASS |  | PASS | 1.865 | 1.865 | 1.9745 | 1.9745 | 45.4393 | 45.4393 | 45.5139 | 45.5139 | 206.0709 | 5.2272 | 1.2495 | 1.1897 | 0.1768 | 2.8687 | 2.8687 | 4.2199 | 4.2199 | 0.8403 | 0.8403 | 77.9284 | 0.3827 | 0.1056 | 1.8667 | 1.8667 | 0.0746 | 0.1095
5920 |  | 1 |  |  | PASS |  | PASS | 1.8714 | 1.8714 | 1.98 | 1.98 | 45.5274 | 45.5274 | 45.5817 | 45.5817 | 204.7824 | 10.6426 | 1.8259 | 1.6 | 0.3769 | 2.8534 | 2.8534 | 4.2199 | 4.2199 | 0.8403 | 0.8403 | 80.2681 | 0.3284 | 0.1226 | 1.8725 | 1.8725 | 0.0543 | 0.1085
5921 |  | 1 |  |  | PASS |  | PASS | 1.9488 | 1.9488 | 2.0566 | 2.0566 | 45.0459 | 45.0459 | 45.107 | 45.107 | 252.3569 | 17.9333 | 0.5817 | 0.3894 | 0.5702 | 2.9484 | 2.9484 | 4.6132 | 4.6132 | 0.8444 | 0.8444 | 98.8503 | 0.3759 | 0.0107 | 1.9501 | 1.9501 | 0.061 | 0.1078
5922 |  | 1 |  |  | PASS |  | PASS | 1.9165 | 1.9165 | 2.0261 | 2.0261 | 44.3949 | 44.3949 | 44.4966 | 44.4966 | 271.4138 | 2.8536 | 6.7192 | 0.8947 | 0.5295 | 2.9577 | 2.9577 | 4.4064 | 4.4064 | 0.842 | 0.842 | 92.5432 | 0.3725 | 0.0107 | 1.9172 | 1.9172 | 0.1017 | 0.1095
5923 |  | 1 |  |  | PASS |  | PASS | 1.926 | 1.926 | 2.0352 | 2.0352 | 45.2426 | 45.2426 | 45.3036 | 45.3036 | 235.0971 | 8.0756 | 2.3685 | 0.0436 | 0.4176 | 2.8805 | 2.8805 | 4.3182 | 4.3182 | 0.841 | 0.841 | 89.9322 | 0.2809 | 0.0276 | 1.9281 | 1.9281 | 0.061 | 0.1092
5924 |  | 1 |  |  | PASS |  | PASS | 1.8908 | 1.8908 | 1.9996 | 1.9996 | 45.3036 | 45.3036 | 45.3986 | 45.3986 | 215.1925 | 16.3056 | 7.16 | 1.6509 | 0.3769 | 2.8576 | 2.8576 | 4.2283 | 4.2283 | 0.84 | 0.84 | 80.6411 | 0.4403 | 0.0921 | 1.8918 | 1.8918 | 0.0949 | 0.1089
5925 |  | 1 |  |  | PASS |  | PASS | 1.8484 | 1.8484 | 1.9552 | 1.9552 | 45.7309 | 45.7309 | 45.7919 | 45.7919 | 185.4542 | 7.7602 | 10.6087 | 0.9727 | 0.1114 | 2.8127 | 2.8127 | 4.1215 | 4.1215 | 0.8386 | 0.8386 | 73.7575 | 0.5861 | 0.0412 | 1.8491 | 1.8491 | 0.061 | 0.1068
5926 |  | 1 |  |  | PASS |  | PASS | 1.865 | 1.865 | 1.9725 | 1.9725 | 45.4528 | 45.4528 | 45.5206 | 45.5206 | 206.7152 | 6.4038 | 13.8062 | 1.7086 | 0.2481 | 2.8771 | 2.8771 | 4.2775 | 4.2775 | 0.841 | 0.841 | 80.0646 | 0.5251 | 0.0582 | 1.8667 | 1.8667 | 0.0678 | 0.1075
5927 |  | 1 |  |  | PASS |  | PASS | 1.8257 | 1.8257 | 1.9332 | 1.9332 | 45.8394 | 45.8394 | 45.9208 | 45.9208 | 183.6231 | 7.455 | 1.9616 | 0.9998 | 0.2379 | 2.8059 | 2.8059 | 4.0995 | 4.0995 | 0.8379 | 0.8379 | 71.1804 | 0.5285 | 0.0446 | 1.8277 | 1.8277 | 0.0814 | 0.1075
5928 |  | 1 |  |  | PASS |  | PASS | 1.8104 | 1.8104 | 1.9169 | 1.9169 | 46.0089 | 46.0089 | 46.0768 | 46.0768 | 178.2315 | 1.1242 | 0.8765 | 1.0337 | 0.2514 | 2.8 | 2.8 | 4.0757 | 4.0757 | 0.8373 | 0.8373 | 72.0621 | 0.5488 | 0.0378 | 1.8118 | 1.8118 | 0.0678 | 0.1065
5929 |  | 1 |  |  | PASS |  | PASS | 1.8233 | 1.8233 | 1.9311 | 1.9311 | 45.9886 | 45.9886 | 46.07 | 46.07 | 166.1938 | 5.3526 | 3.1248 | 0.8608 | 0.1395 | 2.8187 | 2.8187 | 4.1436 | 4.1436 | 0.8393 | 0.8393 | 66.9757 | 0.4267 | 0.0819 | 1.825 | 1.825 | 0.0814 | 0.1078
5930 |  | 1 |  |  | PASS |  | PASS | 1.906 | 1.906 | 2.0149 | 2.0149 | 45.7784 | 45.7784 | 45.853 | 45.853 | 199.9334 | 8.5401 | 1.2495 | 1.1558 | 0.1158 | 2.7797 | 2.7797 | 4.1554 | 4.1554 | 0.8396 | 0.8396 | 73.5541 | 0.3115 | 0.1124 | 1.9064 | 1.9064 | 0.0746 | 0.1089
5931 |  | 1 |  |  | PASS |  | PASS | 1.9776 | 1.9776 | 2.0888 | 2.0888 | 45.4054 | 45.4054 | 45.4935 | 45.4935 | 207.7664 | 15.9326 | 1.8598 | 0.8506 | 0.1565 | 2.8322 | 2.8322 | 4.3352 | 4.3352 | 0.8427 | 0.8427 | 75.8599 | 0.3115 | 0.1022 | 1.9789 | 1.9789 | 0.0882 | 0.1112
5932 |  | 1 |  |  | PASS |  | PASS | 1.9572 | 1.9572 | 2.0661 | 2.0661 | 45.6359 | 45.6359 | 45.7038 | 45.7038 | 203.4938 | 17.1872 | 0.073 | 0.9422 | 0.2616 | 2.8017 | 2.8017 | 4.269 | 4.269 | 0.8413 | 0.8413 | 78.5726 | 0.3182 | 0.1124 | 1.9589 | 1.9589 | 0.0678 | 0.1089
5933 |  | 1 |  |  | PASS |  | PASS | 1.9637 | 1.9637 | 2.0756 | 2.0756 | 45.4732 | 45.4732 | 45.5749 | 45.5749 | 207.902 | 12.4398 | 1.6903 | 0.7353 | 0.1565 | 2.8305 | 2.8305 | 4.2894 | 4.2894 | 0.842 | 0.842 | 76.945 | 0.3996 | 0.1226 | 1.965 | 1.965 | 0.1017 | 0.1119
5934 |  | 1 |  |  | PASS |  | PASS | 1.9555 | 1.9555 | 2.0641 | 2.0641 | 45.073 | 45.073 | 45.1476 | 45.1476 | 281.9595 | 5.2272 | 0.7069 | 0.2809 | 0.4413 | 2.9009 | 2.9009 | 4.5149 | 4.5149 | 0.8437 | 0.8437 | 111.0576 | 0.2674 | 0.048 | 1.9569 | 1.9569 | 0.0746 | 0.1085
5935 |  | 1 |  |  | PASS |  | PASS | 1.9617 | 1.9617 | 2.0725 | 2.0725 | 45.6631 | 45.6631 | 45.7309 | 45.7309 | 198.4075 | 9.8626 | 1.938 | 0.2572 | 0.3735 | 2.7822 | 2.7822 | 4.2402 | 4.2402 | 0.8407 | 0.8407 | 80.5055 | 0.3589 | 0.0073 | 1.9627 | 1.9627 | 0.0678 | 0.1109
5936 |  | 1 |  |  | PASS |  | PASS | 1.9474 | 1.9474 | 2.0573 | 2.0573 | 45.6766 | 45.6766 | 45.7444 | 45.7444 | 203.9346 | 8.3808 | 4.1421 | 0.9863 | 0.126 | 2.778 | 2.778 | 4.2266 | 4.2266 | 0.8396 | 0.8396 | 74.6053 | 0.542 | 0.0073 | 1.9488 | 1.9488 | 0.0678 | 0.1099
5937 |  | 1 |  |  | PASS |  | PASS | 1.9661 | 1.9661 | 2.0773 | 2.0773 | 45.4325 | 45.4325 | 45.5274 | 45.5274 | 200.8489 | 17.7637 | 1.1477 | 0.048 | 0.3905 | 2.8178 | 2.8178 | 4.2911 | 4.2911 | 0.842 | 0.842 | 74.6731 | 0.4742 | 0.0107 | 1.9674 | 1.9674 | 0.0949 | 0.1112
5938 |  | 1 |  |  | PASS |  | PASS | 1.8945 | 1.8945 | 2.004 | 2.004 | 45.914 | 45.914 | 45.9818 | 45.9818 | 182.6397 | 0.6156 | 0.0626 | 0.5013 | 0.0707 | 2.7686 | 2.7686 | 4.1334 | 4.1334 | 0.839 | 0.839 | 70.8074 | 0.5726 | 0.0175 | 1.8959 | 1.8959 | 0.0678 | 0.1095
5939 |  | 1 |  |  | PASS |  | PASS | 1.8908 | 1.8908 | 1.999 | 1.999 | 45.853 | 45.853 | 45.914 | 45.914 | 183.4196 | 7.9298 | 13.8401 | 0.5387 | 0.2175 | 2.8093 | 2.8093 | 4.1927 | 4.1927 | 0.8396 | 0.8396 | 73.6219 | 0.5013 | 0.0616 | 1.8928 | 1.8928 | 0.061 | 0.1082
5940 |  | 1 |  |  | PASS |  | PASS | 1.8548 | 1.8548 | 1.9623 | 1.9623 | 45.914 | 45.914 | 45.9954 | 45.9954 | 177.9263 | 3.9962 | 13.8062 | 0.9218 | 0.1938 | 2.7881 | 2.7881 | 4.1029 | 4.1029 | 0.8383 | 0.8383 | 69.7563 | 0.5319 | 0.0582 | 1.8562 | 1.8562 | 0.0814 | 0.1075
5941 |  | 1 |  |  | PASS |  | PASS | 1.8535 | 1.8535 | 1.9613 | 1.9613 | 45.8733 | 45.8733 | 45.9411 | 45.9411 | 183.284 | 10.1678 | 2.2668 | 0.7862 | 0.3532 | 2.8051 | 2.8051 | 4.1063 | 4.1063 | 0.839 | 0.839 | 69.6545 | 0.3962 | 0.0955 | 1.8552 | 1.8552 | 0.0678 | 0.1078
5942 |  | 1 |  |  | PASS |  | PASS | 1.9033 | 1.9033 | 2.0108 | 2.0108 | 45.5478 | 45.5478 | 45.6292 | 45.6292 | 200.7811 | 5.8273 | 0.446 | 0.9286 | 0.1836 | 2.8475 | 2.8475 | 4.2758 | 4.2758 | 0.8407 | 0.8407 | 73.5541 | 0.2199 | 0.1056 | 1.9043 | 1.9043 | 0.0814 | 0.1075
5943 |  | 1 |  |  | PASS |  | PASS | 1.8884 | 1.8884 | 1.9959 | 1.9959 | 45.7309 | 45.7309 | 45.7987 | 45.7987 | 175.7901 | 14.7218 | 0.8425 | 1.305 | 0.2175 | 2.8085 | 2.8085 | 4.1486 | 4.1486 | 0.839 | 0.839 | 73.2828 | 0.3386 | 0.1226 | 1.8901 | 1.8901 | 0.0678 | 0.1075
5944 |  | 1 |  |  | PASS |  | PASS | 1.922 | 1.922 | 2.0318 | 2.0318 | 45.1476 | 45.1476 | 45.2358 | 45.2358 | 269.4132 | 0.1643 | 9.2963 | 1.1185 | 0.3023 | 2.8848 | 2.8848 | 4.2792 | 4.2792 | 0.8417 | 0.8417 | 108.9552 | 0.4742 | 0.0887 | 1.9227 | 1.9227 | 0.0882 | 0.1099
5945 |  | 1 |  |  | PASS |  | PASS | 1.9135 | 1.9135 | 2.024 | 2.024 | 45.324 | 45.324 | 45.385 | 45.385 | 235.0971 | 9.7609 | 6.1088 | 0.3555 | 0.4108 | 2.8695 | 2.8695 | 4.2436 | 4.2436 | 0.8407 | 0.8407 | 92.5093 | 0.4132 | 0.0073 | 1.9145 | 1.9145 | 0.061 | 0.1105
5946 |  | 1 |  |  | PASS |  | PASS | 1.8769 | 1.8769 | 1.9847 | 1.9847 | 45.7716 | 45.7716 | 45.8326 | 45.8326 | 183.2162 | 7.0922 | 4.3353 | 0.481 | 0.3227 | 2.7983 | 2.7983 | 4.13 | 4.13 | 0.8383 | 0.8383 | 71.3839 | 0.3284 | 0.0276 | 1.8779 | 1.8779 | 0.061 | 0.1078
5947 |  | 1 |  |  | PASS |  | PASS | 1.8921 | 1.8921 | 2.0003 | 2.0003 | 45.4732 | 45.4732 | 45.541 | 45.541 | 198.9161 | 0.1069 | 2.5381 | 0.1283 | 0.2887 | 2.8526 | 2.8526 | 4.2555 | 4.2555 | 0.8403 | 0.8403 | 75.3852 | 0.3318 | 0.031 | 1.8935 | 1.8935 | 0.0678 | 0.1082
5948 |  | 1 |  |  | PASS |  | PASS | 1.845 | 1.845 | 1.9525 | 1.9525 | 45.853 | 45.853 | 45.9004 | 45.9004 | 180.0965 | 12.8467 | 1.1816 | 0.6302 | 0.4278 | 2.8008 | 2.8008 | 4.0927 | 4.0927 | 0.8393 | 0.8393 | 73.8254 | 0.3623 | 0.0243 | 1.846 | 1.846 | 0.0475 | 0.1075
5949 |  | 1 |  |  | PASS |  | PASS | 1.8443 | 1.8443 | 1.9522 | 1.9522 | 45.9547 | 45.9547 | 46.0225 | 46.0225 | 176.4683 | 0.5138 | 3.3961 | 0.1362 | 0.2514 | 2.7949 | 2.7949 | 4.0944 | 4.0944 | 0.8386 | 0.8386 | 70.8414 | 0.4573 | 0.0548 | 1.8457 | 1.8457 | 0.0678 | 0.1078
5950 |  | 1 |  |  | PASS |  | PASS | 1.8379 | 1.8379 | 1.9447 | 1.9447 | 45.8665 | 45.8665 | 45.9276 | 45.9276 | 176.2987 | 8.9132 | 4.0301 | 0.5081 | 0.3871 | 2.8153 | 2.8153 | 4.13 | 4.13 | 0.839 | 0.839 | 67.5183 | 0.3047 | 0.0344 | 1.8386 | 1.8386 | 0.061 | 0.1068
5951 |  | 1 |  |  | PASS |  | PASS | 1.804 | 1.804 | 1.9108 | 1.9108 | 46.1514 | 46.1514 | 46.2192 | 46.2192 | 170.4663 | 13.6267 | 6.8786 | 0.03 | 0.2752 | 2.7703 | 2.7703 | 4.0283 | 4.0283 | 0.8379 | 0.8379 | 69.7563 | 0.576 | 0.0175 | 1.8053 | 1.8053 | 0.0678 | 0.1068
5952 |  | 1 |  |  | PASS |  | PASS | 1.8389 | 1.8389 | 1.9454 | 1.9454 | 46.0157 | 46.0157 | 46.1174 | 46.1174 | 175.4849 | 13.9658 | 6.9227 | 1.1423 | 0.2582 | 2.839 | 2.839 | 4.1571 | 4.1571 | 0.8396 | 0.8396 | 70.6379 | 0.5793 | 0.0209 | 1.8392 | 1.8392 | 0.1017 | 0.1065
5953 |  | 1 |  |  | PASS |  | PASS | 1.7985 | 1.7985 | 1.9057 | 1.9057 | 46.3752 | 46.3752 | 46.4565 | 46.4565 | 159.1407 | 7.3872 | 4.9457 | 0.9964 | 0.2955 | 2.8288 | 2.8288 | 4.03 | 4.03 | 0.8379 | 0.8379 | 66.1619 | 0.5692 | 0.0107 | 1.7992 | 1.7992 | 0.0814 | 0.1072
5954 |  | 1 |  |  | PASS |  | PASS | 1.8158 | 1.8158 | 1.9223 | 1.9223 | 46.3345 | 46.3345 | 46.3684 | 46.3684 | 167.8214 | 0.1983 | 2.572 | 1.4678 | 0.1158 | 2.7797 | 2.7797 | 4.0469 | 4.0469 | 0.8379 | 0.8379 | 70.6718 | 0.3047 | 0.1158 | 1.8169 | 1.8169 | 0.0339 | 0.1065
5955 |  | 1 |  |  | PASS |  | PASS | 1.8209 | 1.8209 | 1.9271 | 1.9271 | 46.287 | 46.287 | 46.3548 | 46.3548 | 159.3102 | 17.0516 | 2.6059 | 0.4742 | 0.482 | 2.8127 | 2.8127 | 4.113 | 4.113 | 0.839 | 0.839 | 67.993 | 0.3115 | 0.0175 | 1.8223 | 1.8223 | 0.0678 | 0.1061
5956 |  | 1 |  |  | PASS |  | PASS | 1.8067 | 1.8067 | 1.9128 | 1.9128 | 46.6193 | 46.6193 | 46.6871 | 46.6871 | 148.1541 | 9.4998 | 7.5907 | 0.9659 | 0.2548 | 2.7619 | 2.7619 | 4.013 | 4.013 | 0.8369 | 0.8369 | 65.1446 | 0.559 | 0.0344 | 1.808 | 1.808 | 0.0678 | 0.1061
5957 |  | 1 |  |  | PASS |  | PASS | 1.8613 | 1.8613 | 1.9688 | 1.9688 | 46.226 | 46.226 | 46.2938 | 46.2938 | 161.5822 | 11.5582 | 2.8536 | 1.1626 | 0.4413 | 2.8263 | 2.8263 | 4.1605 | 4.1605 | 0.8403 | 0.8403 | 67.4844 | 0.403 | 0.0107 | 1.8623 | 1.8623 | 0.0678 | 0.1075
5958 |  | 1 |  |  | PASS |  | PASS | 1.8304 | 1.8304 | 1.9376 | 1.9376 | 46.3887 | 46.3887 | 46.443 | 46.443 | 162.5655 | 4.3014 | 15.2304 | 0.8947 | 0.2243 | 2.7627 | 2.7627 | 4.0571 | 4.0571 | 0.8373 | 0.8373 | 67.7556 | 0.5013 | 0.0616 | 1.8321 | 1.8321 | 0.0543 | 0.1072
5959 |  | 1 |  |  | PASS |  | PASS | 1.8738 | 1.8738 | 1.9813 | 1.9813 | 46.192 | 46.192 | 46.2666 | 46.2666 | 170.6698 | 19.4253 | 3.43 | 1.1931 | 0.1328 | 2.7805 | 2.7805 | 4.1063 | 4.1063 | 0.8393 | 0.8393 | 69.1798 | 0.4471 | 0.0751 | 1.8752 | 1.8752 | 0.0746 | 0.1075
5960 |  | 1 |  |  | PASS |  | PASS | 1.8901 | 1.8901 | 1.9986 | 1.9986 | 45.6495 | 45.6495 | 45.7105 | 45.7105 | 188.6077 | 17.1632 | 0.3 | 0.542 | 0.2955 | 2.8475 | 2.8475 | 4.2232 | 4.2232 | 0.84 | 0.84 | 73.7236 | 0.3013 | 0.0107 | 1.8904 | 1.8904 | 0.061 | 0.1085
5961 |  | 1 |  |  | PASS |  | PASS | 1.8959 | 1.8959 | 2.004 | 2.004 | 45.602 | 45.602 | 45.6834 | 45.6834 | 190.5066 | 10.0661 | 10.8121 | 1.01 | 0.2108 | 2.8466 | 2.8466 | 4.2097 | 4.2097 | 0.8407 | 0.8407 | 72.9437 | 0.6031 | 0.0039 | 1.8959 | 1.8959 | 0.0814 | 0.1082
5962 |  | 1 |  |  | PASS |  | PASS | 1.9389 | 1.9389 | 2.0471 | 2.0471 | 45.4596 | 45.4596 | 45.5206 | 45.5206 | 212.9206 | 3.4536 | 6.9227 | 0.7658 | 0.0582 | 2.8856 | 2.8856 | 4.464 | 4.464 | 0.8427 | 0.8427 | 82.6756 | 0.5963 | 0.0276 | 1.9396 | 1.9396 | 0.061 | 0.1082
5963 |  | 1 |  |  | PASS |  | PASS | 1.9298 | 1.9298 | 2.0403 | 2.0403 | 44.8764 | 44.8764 | 44.9849 | 44.9849 | 277.687 | 4.8439 | 9.7371 | 0.2538 | 0.048 | 2.917 | 2.917 | 4.3284 | 4.3284 | 0.842 | 0.842 | 106.4459 | 0.2199 | 0.0887 | 1.9308 | 1.9308 | 0.1085 | 0.1105
5964 |  | 1 |  |  | PASS |  | PASS | 1.9023 | 1.9023 | 2.0118 | 2.0118 | 45.7038 | 45.7038 | 45.7309 | 45.7309 | 191.7274 | 4.0743 | 1.8702 | 0.8235 | 0.2921 | 2.8246 | 2.8246 | 4.1876 | 4.1876 | 0.8393 | 0.8393 | 76.572 | 0.264 | 0.048 | 1.9033 | 1.9033 | 0.0271 | 0.1095
5965 |  | 1 |  |  | PASS |  | PASS | 1.9182 | 1.9182 | 2.0271 | 2.0271 | 45.5139 | 45.5139 | 45.5749 | 45.5749 | 200.6794 | 2.3007 | 3.1588 | 0.3386 | 0.4922 | 2.8653 | 2.8653 | 4.3402 | 4.3402 | 0.8413 | 0.8413 | 76.0634 | 0.4064 | 0.0039 | 1.9196 | 1.9196 | 0.061 | 0.1089
5966 |  | 1 |  |  | PASS |  | PASS | 1.8694 | 1.8694 | 1.9786 | 1.9786 | 45.7987 | 45.7987 | 45.8462 | 45.8462 | 181.2155 | 2.0633 | 0.4695 | 0.4403 | 0.3701 | 2.8373 | 2.8373 | 4.1402 | 4.1402 | 0.839 | 0.839 | 70.604 | 0.3725 | 0.0175 | 1.8714 | 1.8714 | 0.0475 | 0.1092
5967 |  | 1 |  |  | PASS |  | PASS | 1.8633 | 1.8633 | 1.9711 | 1.9711 | 45.8326 | 45.8326 | 45.8936 | 45.8936 | 181.7581 | 17.9333 | 1.1138 | 0.9388 | 0.4312 | 2.8178 | 2.8178 | 4.1402 | 4.1402 | 0.8386 | 0.8386 | 69.2815 | 0.4335 | 0.0107 | 1.8643 | 1.8643 | 0.061 | 0.1078
5968 |  | 1 |  |  | PASS |  | PASS | 1.8579 | 1.8579 | 1.9664 | 1.9664 | 45.7309 | 45.7309 | 45.7987 | 45.7987 | 196.3729 | 12.9824 | 6.5734 | 1.5458 | 0.2684 | 2.8288 | 2.8288 | 4.1656 | 4.1656 | 0.8396 | 0.8396 | 74.4696 | 0.3827 | 0.1226 | 1.8596 | 1.8596 | 0.0678 | 0.1085
5969 |  | 1 |  |  | PASS |  | PASS | 1.8253 | 1.8253 | 1.9332 | 1.9332 | 46.0564 | 46.0564 | 46.0971 | 46.0971 | 171.4836 | 7.9637 | 1.6225 | 0.8269 | 0.3667 | 2.7932 | 2.7932 | 4.0554 | 4.0554 | 0.8376 | 0.8376 | 69.0103 | 0.3115 | 0.0344 | 1.8274 | 1.8274 | 0.0407 | 0.1078
5970 |  | 1 |  |  | PASS |  | PASS | 1.8586 | 1.8586 | 1.9654 | 1.9654 | 45.853 | 45.853 | 45.9276 | 45.9276 | 178.435 | 1.5989 | 4.6508 | 0.6946 | 0.3532 | 2.8466 | 2.8466 | 4.2385 | 4.2385 | 0.8403 | 0.8403 | 71.9604 | 0.4166 | 0.0073 | 1.8599 | 1.8599 | 0.0746 | 0.1068
5971 |  | 1 |  |  | PASS |  | PASS | 1.8253 | 1.8253 | 1.9328 | 1.9328 | 46.07 | 46.07 | 46.1446 | 46.1446 | 169.11 | 28.9541 | 3.3283 | 0.7421 | 0.3396 | 2.7941 | 2.7941 | 4.0707 | 4.0707 | 0.8383 | 0.8383 | 67.7556 | 0.3454 | 0.0107 | 1.8263 | 1.8263 | 0.0746 | 0.1075
5972 |  | 1 |  |  | PASS |  | PASS | 1.8375 | 1.8375 | 1.9457 | 1.9457 | 46.0903 | 46.0903 | 46.1649 | 46.1649 | 169.0422 | 10.9139 | 0.9547 | 0.5115 | 0.5092 | 2.7958 | 2.7958 | 4.0927 | 4.0927 | 0.8386 | 0.8386 | 68.2304 | 0.5319 | 0.0107 | 1.8392 | 1.8392 | 0.0746 | 0.1082
5973 |  | 1 |  |  | PASS |  | PASS | 1.847 | 1.847 | 1.9542 | 1.9542 | 46.0022 | 46.0022 | 46.0496 | 46.0496 | 172.4331 | 7.7263 | 5.7934 | 0.6438 | 0.0446 | 2.822 | 2.822 | 4.1775 | 4.1775 | 0.8403 | 0.8403 | 69.6206 | 0.5793 | 0.0209 | 1.8491 | 1.8491 | 0.0475 | 0.1072
5974 |  | 1 |  |  | PASS |  | PASS | 1.8311 | 1.8311 | 1.9393 | 1.9393 | 46.2599 | 46.2599 | 46.3277 | 46.3277 | 165.1426 | 3.2605 | 9.4557 | 0.3362 | 0.2311 | 2.7873 | 2.7873 | 4.0639 | 4.0639 | 0.8383 | 0.8383 | 67.8234 | 0.5929 | 0.0243 | 1.8321 | 1.8321 | 0.0678 | 0.1082
5975 |  | 1 |  |  | PASS |  | PASS | 1.8854 | 1.8854 | 1.9942 | 1.9942 | 45.9276 | 45.9276 | 45.975 | 45.975 | 167.3806 | 7.1939 | 2.0294 | 1.2033 | 0.265 | 2.856 | 2.856 | 4.2182 | 4.2182 | 0.841 | 0.841 | 68.4338 | 0.5726 | 0.0141 | 1.887 | 1.887 | 0.0475 | 0.1089
5976 |  | 1 |  |  | PASS |  | PASS | 1.8531 | 1.8531 | 1.9603 | 1.9603 | 46.1242 | 46.1242 | 46.1785 | 46.1785 | 170.9072 | 0.8765 | 10.1 | 0.8133 | 0.047 | 2.7915 | 2.7915 | 4.1063 | 4.1063 | 0.8396 | 0.8396 | 68.5016 | 0.5895 | 0.0276 | 1.8545 | 1.8545 | 0.0543 | 0.1072
5977 |  | 1 |  |  | PASS |  | PASS | 1.8813 | 1.8813 | 1.9901 | 1.9901 | 46.0225 | 46.0225 | 46.0835 | 46.0835 | 176.3326 | 3.43 | 14.5522 | 0.9829 | 0.2141 | 2.7924 | 2.7924 | 4.1249 | 4.1249 | 0.8393 | 0.8393 | 70.1971 | 0.5692 | 0.0514 | 1.8826 | 1.8826 | 0.061 | 0.1089
5978 |  | 1 |  |  | PASS |  | PASS | 1.9016 | 1.9016 | 2.0101 | 2.0101 | 45.7512 | 45.7512 | 45.8123 | 45.8123 | 190.4727 | 0.8425 | 14.5183 | 1.5831 | 0.3125 | 2.839 | 2.839 | 4.23 | 4.23 | 0.841 | 0.841 | 73.1133 | 0.542 | 0.0582 | 1.903 | 1.903 | 0.061 | 0.1085
5979 |  | 1 |  |  | PASS |  | PASS | 1.8013 | 1.8013 | 1.9088 | 1.9088 | 46.226 | 46.226 | 46.2734 | 46.2734 | 167.4484 | 26.0039 | 8.8555 | 2.0239 | 0.2209 | 2.7847 | 2.7847 | 4.03 | 4.03 | 0.8366 | 0.8366 | 66.5349 | 0.403 | 0.109 | 1.803 | 1.803 | 0.0475 | 0.1075
5980 |  | 1 |  |  | PASS |  | PASS | 1.8379 | 1.8379 | 1.9447 | 1.9447 | 45.8665 | 45.8665 | 45.9276 | 45.9276 | 179.8253 | 1.1242 | 3.6232 | 1.4271 | 0.2684 | 2.8297 | 2.8297 | 4.1503 | 4.1503 | 0.839 | 0.839 | 70.5023 | 0.4098 | 0.1022 | 1.8386 | 1.8386 | 0.061 | 0.1068
5981 |  | 1 |  |  | PASS |  | PASS | 1.8308 | 1.8308 | 1.9379 | 1.9379 | 45.9479 | 45.9479 | 46.0225 | 46.0225 | 176.3665 | 25.0883 | 3.0806 | 1.1762 | 0.2413 | 2.8102 | 2.8102 | 4.0944 | 4.0944 | 0.8383 | 0.8383 | 71.1465 | 0.3725 | 0.1294 | 1.8321 | 1.8321 | 0.0746 | 0.1072
5982 |  | 1 |  |  | PASS |  | PASS | 1.8436 | 1.8436 | 1.9511 | 1.9511 | 45.8394 | 45.8394 | 45.9004 | 45.9004 | 182.5719 | 27.089 | 2.4363 | 1.1321 | 0.1904 | 2.8153 | 2.8153 | 4.1164 | 4.1164 | 0.8376 | 0.8376 | 74.1984 | 0.3759 | 0.1158 | 1.8447 | 1.8447 | 0.061 | 0.1075
5983 |  | 1 |  |  | PASS |  | PASS | 1.8843 | 1.8843 | 1.9918 | 1.9918 | 45.4121 | 45.4121 | 45.4935 | 45.4935 | 207.0204 | 11.9412 | 4.5727 | 0.8744 | 0.1497 | 2.8805 | 2.8805 | 4.2504 | 4.2504 | 0.8407 | 0.8407 | 80.9463 | 0.3148 | 0.126 | 1.8847 | 1.8847 | 0.0814 | 0.1075
5984 |  | 1 |  |  | PASS |  | PASS | 1.9193 | 1.9193 | 2.0281 | 2.0281 | 45.0324 | 45.0324 | 45.1002 | 45.1002 | 239.3358 | 9.4218 | 4.0404 | 1.5356 | 0.2955 | 2.9255 | 2.9255 | 4.3708 | 4.3708 | 0.8424 | 0.8424 | 87.6603 | 0.3793 | 0.1192 | 1.9206 | 1.9206 | 0.0678 | 0.1089
5985 |  | 1 |  |  | PASS |  | PASS | 1.8582 | 1.8582 | 1.9654 | 1.9654 | 45.5071 | 45.5071 | 45.5749 | 45.5749 | 200.1707 | 6.7531 | 1.7242 | 1.678 | 0.3498 | 2.8576 | 2.8576 | 4.1656 | 4.1656 | 0.8396 | 0.8396 | 74.7409 | 0.3488 | 0.1056 | 1.8589 | 1.8589 | 0.0678 | 0.1072
5986 |  | 1 |  |  | PASS |  | PASS | 1.8362 | 1.8362 | 1.9427 | 1.9427 | 45.6495 | 45.6495 | 45.7241 | 45.7241 | 191.1848 | 7.6585 | 1.4972 | 0.9218 | 0.2277 | 2.8475 | 2.8475 | 4.1419 | 4.1419 | 0.8393 | 0.8393 | 71.35 | 0.42 | 0.0921 | 1.8372 | 1.8372 | 0.0746 | 0.1065
5987 |  | 1 |  |  | PASS |  | PASS | 1.8399 | 1.8399 | 1.9467 | 1.9467 | 45.6427 | 45.6427 | 45.7241 | 45.7241 | 195.3217 | 2.199 | 1.9719 | 0.9829 | 0.4244 | 2.867 | 2.867 | 4.1843 | 4.1843 | 0.84 | 0.84 | 78.1996 | 0.4437 | 0.0887 | 1.8406 | 1.8406 | 0.0814 | 0.1068
5988 |  | 1 |  |  | PASS |  | PASS | 1.7958 | 1.7958 | 1.9026 | 1.9026 | 46.1242 | 46.1242 | 46.192 | 46.192 | 168.1944 | 17.0177 | 7.1261 | 2.0409 | 0.2141 | 2.8068 | 2.8068 | 4.0401 | 4.0401 | 0.8373 | 0.8373 | 67.4504 | 0.5387 | 0.0446 | 1.7968 | 1.7968 | 0.0678 | 0.1068
5989 |  | 1 |  |  | PASS |  | PASS | 1.8077 | 1.8077 | 1.9145 | 1.9145 | 46.2056 | 46.2056 | 46.2734 | 46.2734 | 163.142 | 1.419 | 11.0834 | 1.1524 | 0.204 | 2.8195 | 2.8195 | 4.069 | 4.069 | 0.8386 | 0.8386 | 66.3314 | 0.5895 | 0.0243 | 1.8094 | 1.8094 | 0.0678 | 0.1068
5990 |  | 1 |  |  | PASS |  | PASS | 1.8141 | 1.8141 | 1.9206 | 1.9206 | 46.2327 | 46.2327 | 46.3073 | 46.3073 | 159.8189 | 3.6571 | 7.1159 | 0.2233 | 0.2379 | 2.8331 | 2.8331 | 4.1198 | 4.1198 | 0.8396 | 0.8396 | 67.3487 | 0.5522 | 0.0378 | 1.8152 | 1.8152 | 0.0746 | 0.1065
5991 |  | 1 |  |  | PASS |  | PASS | 1.7928 | 1.7928 | 1.8996 | 1.8996 | 46.504 | 46.504 | 46.565 | 46.565 | 148.2898 | 18.6793 | 0.8765 | 1.3423 | 0.1226 | 2.7966 | 2.7966 | 4.0215 | 4.0215 | 0.8379 | 0.8379 | 61.0077 | 0.4403 | 0.1158 | 1.7935 | 1.7935 | 0.061 | 0.1068
5992 |  | 1 |  |  | PASS |  | PASS | 1.8345 | 1.8345 | 1.942 | 1.942 | 46.1988 | 46.1988 | 46.2666 | 46.2666 | 153.4101 | 12.9146 | 3.4536 | 1.5729 | 0.2447 | 2.8466 | 2.8466 | 4.1453 | 4.1453 | 0.8413 | 0.8413 | 65.0768 | 0.3352 | 0.1192 | 1.8348 | 1.8348 | 0.0678 | 0.1075
5993 |  | 1 |  |  | PASS |  | PASS | 1.8074 | 1.8074 | 1.9135 | 1.9135 | 46.599 | 46.599 | 46.6464 | 46.6464 | 149.3749 | 14.4066 | 0.6391 | 0.8811 | 0.3396 | 2.8017 | 2.8017 | 4.0707 | 4.0707 | 0.8386 | 0.8386 | 61.4824 | 0.3623 | 0.1056 | 1.8087 | 1.8087 | 0.0475 | 0.1061
5994 |  | 1 |  |  | PASS |  | PASS | 1.8158 | 1.8158 | 1.9227 | 1.9227 | 46.6668 | 46.6668 | 46.7482 | 46.7482 | 144.0511 | 21.2225 | 3.0467 | 0.8676 | 0.4379 | 2.8068 | 2.8068 | 4.0639 | 4.0639 | 0.8386 | 0.8386 | 61.9911 | 0.5217 | 0.0063 | 1.8169 | 1.8169 | 0.0814 | 0.1068
5995 |  | 1 |  |  | PASS |  | PASS | 1.8362 | 1.8362 | 1.9427 | 1.9427 | 46.3684 | 46.3684 | 46.4226 | 46.4226 | 157.174 | 11.4225 | 8.1332 | 1.1524 | 0.1022 | 2.8195 | 2.8195 | 4.1537 | 4.1537 | 0.8403 | 0.8403 | 66.5688 | 0.5861 | 0.0141 | 1.8375 | 1.8375 | 0.0543 | 0.1065
5996 |  | 1 |  |  | PASS |  | PASS | 1.8348 | 1.8348 | 1.941 | 1.941 | 46.4294 | 46.4294 | 46.4837 | 46.4837 | 157.3774 | 2.8772 | 8.3706 | 0.0266 | 0.5227 | 2.7805 | 2.7805 | 4.0673 | 4.0673 | 0.839 | 0.839 | 64.9412 | 0.5929 | 0.0243 | 1.8355 | 1.8355 | 0.0543 | 0.1061
5997 |  | 1 |  |  | PASS |  | PASS | 1.904 | 1.904 | 2.0146 | 2.0146 | 45.8326 | 45.8326 | 45.914 | 45.914 | 191.0831 | 12.6094 | 0.5034 | 0.7319 | 0.4752 | 2.8526 | 2.8526 | 4.23 | 4.23 | 0.8434 | 0.8434 | 68.6373 | 0.4573 | 0.0209 | 1.9054 | 1.9054 | 0.0814 | 0.1105
5998 |  | 1 |  |  | PASS |  | PASS | 1.8796 | 1.8796 | 1.9864 | 1.9864 | 45.975 | 45.975 | 46.0157 | 46.0157 | 172.7383 | 8.201 | 7.9298 | 0.9524 | 0.1497 | 2.8127 | 2.8127 | 4.1605 | 4.1605 | 0.8403 | 0.8403 | 70.9431 | 0.5963 | 0.0209 | 1.8806 | 1.8806 | 0.0407 | 0.1068
5999 |  | 1 |  |  | PASS |  | PASS | 1.9037 | 1.9037 | 2.0132 | 2.0132 | 45.7648 | 45.7648 | 45.8258 | 45.8258 | 191.9308 | 1.5207 | 3.1588 | 1.2643 | 0.2514 | 2.8085 | 2.8085 | 4.1758 | 4.1758 | 0.841 | 0.841 | 72.1638 | 0.4403 | 0.0887 | 1.906 | 1.906 | 0.061 | 0.1095
6000 |  | 1 |  |  | PASS |  | PASS | 1.9396 | 1.9396 | 2.0491 | 2.0491 | 45.5206 | 45.5206 | 45.5817 | 45.5817 | 205.7996 | 6.1428 | 3.1248 | 0.1622 | 0.0276 | 2.8424 | 2.8424 | 4.3097 | 4.3097 | 0.8427 | 0.8427 | 76.4364 | 0.5861 | 0.0243 | 1.9406 | 1.9406 | 0.061 | 0.1095
6001 |  | 1 |  |  | PASS |  | PASS | 1.943 | 1.943 | 2.0525 | 2.0525 | 45.7784 | 45.7784 | 45.819 | 45.819 | 186.0306 | 13.864 | 7.0481 | 0.8405 | 0.2413 | 2.7932 | 2.7932 | 4.2063 | 4.2063 | 0.8413 | 0.8413 | 73.7236 | 0.5963 | 0.0446 | 1.9437 | 1.9437 | 0.0407 | 0.1095
6002 |  | 1 |  |  | PASS |  | PASS | 1.9864 | 1.9864 | 2.0983 | 2.0983 | 45.2765 | 45.2765 | 45.3511 | 45.3511 | 207.8003 | 2.0972 | 1.938 | 0.8913 | 0.3566 | 2.9009 | 2.9009 | 4.3623 | 4.3623 | 0.8451 | 0.8451 | 75.9955 | 0.498 | 0.0107 | 1.9864 | 1.9864 | 0.0746 | 0.1119
6003 |  | 1 |  |  | PASS |  | PASS | 1.9393 | 1.9393 | 2.0485 | 2.0485 | 45.1544 | 45.1544 | 45.2562 | 45.2562 | 254.6288 | 15.5017 | 4.5388 | 0.2775 | 0.2854 | 2.9187 | 2.9187 | 4.4301 | 4.4301 | 0.8441 | 0.8441 | 99.8676 | 0.3318 | 0.0276 | 1.941 | 1.941 | 0.1017 | 0.1092
6004 |  | 1 |  |  | PASS |  | PASS | 1.985 | 1.985 | 2.0976 | 2.0976 | 45.2833 | 45.2833 | 45.3579 | 45.3579 | 217.9391 | 9.3879 | 9.2963 | 0.8337 | 0.3701 | 2.8788 | 2.8788 | 4.3606 | 4.3606 | 0.8441 | 0.8441 | 81.9296 | 0.5963 | 0.0616 | 1.9857 | 1.9857 | 0.0746 | 0.1126
6005 |  | 1 |  |  | PASS |  | PASS | 1.942 | 1.942 | 2.0515 | 2.0515 | 45.7377 | 45.7377 | 45.8258 | 45.8258 | 199.9334 | 23.0537 | 1.7346 | 1.105 | 0.0921 | 2.789 | 2.789 | 4.2012 | 4.2012 | 0.8403 | 0.8403 | 75.3852 | 0.3962 | 0.1056 | 1.942 | 1.942 | 0.0882 | 0.1095
6006 |  | 1 |  |  | PASS |  | PASS | 1.944 | 1.944 | 2.0535 | 2.0535 | 45.5071 | 45.5071 | 45.5613 | 45.5613 | 207.0882 | 22.8163 | 4.5388 | 1.8544 | 0.1836 | 2.8407 | 2.8407 | 4.3046 | 4.3046 | 0.843 | 0.843 | 77.6571 | 0.2945 | 0.0887 | 1.9454 | 1.9454 | 0.0543 | 0.1095
6007 |  | 1 |  |  | PASS |  | PASS | 1.9159 | 1.9159 | 2.0257 | 2.0257 | 45.8258 | 45.8258 | 45.9072 | 45.9072 | 186.0645 | 15.017 | 0.5374 | 1.0948 | 0.126 | 2.8076 | 2.8076 | 4.191 | 4.191 | 0.8403 | 0.8403 | 73.9949 | 0.4132 | 0.109 | 1.9172 | 1.9172 | 0.0814 | 0.1099
6008 |  | 1 |  |  | PASS |  | PASS | 1.8789 | 1.8789 | 1.9871 | 1.9871 | 45.975 | 45.975 | 46.0225 | 46.0225 | 179.7574 | 5.963 | 4.4473 | 0.5997 | 0.1294 | 2.7949 | 2.7949 | 4.1385 | 4.1385 | 0.8393 | 0.8393 | 70.1293 | 0.2029 | 0.1022 | 1.8796 | 1.8796 | 0.0475 | 0.1082
6009 |  | 1 |  |  | PASS |  | PASS | 1.8124 | 1.8124 | 1.9203 | 1.9203 | 46.7142 | 46.7142 | 46.7753 | 46.7753 | 143.712 | 6.8888 | 2.0398 | 0.8269 | 0.4447 | 2.8212 | 2.8212 | 4.0876 | 4.0876 | 0.8393 | 0.8393 | 62.8049 | 0.3691 | 0.0141 | 1.8141 | 1.8141 | 0.061 | 0.1078
6010 |  | 1 |  |  | PASS |  | PASS | 1.8718 | 1.8718 | 1.9793 | 1.9793 | 46.4633 | 46.4633 | 46.5244 | 46.5244 | 148.0185 | 11.5582 | 2.165 | 1.0168 | 0.0955 | 2.8899 | 2.8899 | 4.2826 | 4.2826 | 0.8427 | 0.8427 | 60.8382 | 0.3589 | 0.0887 | 1.8731 | 1.8731 | 0.061 | 0.1075
6011 |  | 1 |  |  | PASS |  | PASS | 1.8772 | 1.8772 | 1.9857 | 1.9857 | 46.287 | 46.287 | 46.3412 | 46.3412 | 156.801 | 10.846 | 10.3374 | 1.0473 | 0.1565 | 2.8331 | 2.8331 | 4.1843 | 4.1843 | 0.8417 | 0.8417 | 64.7038 | 0.5522 | 0.031 | 1.8786 | 1.8786 | 0.0543 | 0.1085
6012 |  | 1 |  |  | PASS |  | PASS | 1.8908 | 1.8908 | 2.0006 | 2.0006 | 45.8597 | 45.8597 | 45.914 | 45.914 | 178.1976 | 7.0922 | 0.5034 | 0.1758 | 0.1904 | 2.8551 | 2.8551 | 4.2216 | 4.2216 | 0.842 | 0.842 | 70.1971 | 0.559 | 0.0141 | 1.8928 | 1.8928 | 0.0543 | 0.1099
6013 |  | 1 |  |  | PASS |  | PASS | 1.9047 | 1.9047 | 2.0146 | 2.0146 | 45.7784 | 45.7784 | 45.8462 | 45.8462 | 182.9449 | 33.0572 | 0.6391 | 1.2033 | 0.3498 | 2.8331 | 2.8331 | 4.2029 | 4.2029 | 0.841 | 0.841 | 72.9437 | 0.3657 | 0.1158 | 1.9064 | 1.9064 | 0.0678 | 0.1099
6014 |  | 1 |  |  | PASS |  | PASS | 1.9749 | 1.9749 | 2.0854 | 2.0854 | 45.385 | 45.385 | 45.4732 | 45.4732 | 204.918 | 12.745 | 9.2285 | 0.4539 | 0.2752 | 2.8983 | 2.8983 | 4.4352 | 4.4352 | 0.8437 | 0.8437 | 75.6564 | 0.464 | 0.0887 | 1.9762 | 1.9762 | 0.0882 | 0.1105
6015 |  | 1 |  |  | PASS |  | PASS | 1.9732 | 1.9732 | 2.0861 | 2.0861 | 45.446 | 45.446 | 45.5139 | 45.5139 | 210.14 | 0.2661 | 1.5989 | 0.2775 | 0.187 | 2.8712 | 2.8712 | 4.3402 | 4.3402 | 0.843 | 0.843 | 78.0979 | 0.4844 | 0.0887 | 1.9742 | 1.9742 | 0.0678 | 0.1129
6016 |  | 1 |  |  | PASS |  | PASS | 1.9762 | 1.9762 | 2.0864 | 2.0864 | 45.168 | 45.168 | 45.2494 | 45.2494 | 228.5866 | 5.0577 | 1.4633 | 0.4742 | 0.2379 | 2.9128 | 2.9128 | 4.425 | 4.425 | 0.8441 | 0.8441 | 82.6756 | 0.4946 | 0.0717 | 1.9762 | 1.9762 | 0.0814 | 0.1102
6017 |  | 1 |  |  | PASS |  | PASS | 1.9491 | 1.9491 | 2.061 | 2.061 | 44.5508 | 44.5508 | 44.6797 | 44.6797 | 298.6089 | 27.2586 | 1.6668 | 0.6506 | 0.2311 | 2.9679 | 2.9679 | 4.4216 | 4.4216 | 0.8454 | 0.8454 | 113.4312 | 0.3996 | 0.0073 | 1.9501 | 1.9501 | 0.1289 | 0.1119
6018 |  | 1 |  |  | PASS |  | PASS | 1.9772 | 1.9772 | 2.0861 | 2.0861 | 45.3172 | 45.3172 | 45.3714 | 45.3714 | 221.4657 | 40.5513 | 0.6495 | 0.3284 | 0.3464 | 2.9043 | 2.9043 | 4.5352 | 4.5352 | 0.8444 | 0.8444 | 86.1344 | 0.4064 | 0.0107 | 1.9779 | 1.9779 | 0.0543 | 0.1089
6019 |  | 1 |  |  | PASS |  | PASS | 1.9559 | 1.9559 | 2.0658 | 2.0658 | 45.5274 | 45.5274 | 45.5885 | 45.5885 | 207.2577 | 1.5547 | 4.1996 | 0.559 | 0.4413 | 2.8517 | 2.8517 | 4.3199 | 4.3199 | 0.843 | 0.843 | 75.6904 | 0.4674 | 0.0005 | 1.9572 | 1.9572 | 0.061 | 0.1099
6020 |  | 1 |  |  | PASS |  | PASS | 1.9362 | 1.9362 | 2.0464 | 2.0464 | 45.6224 | 45.6224 | 45.6834 | 45.6834 | 200.1707 | 5.1933 | 2.6501 | 0.4267 | 0.5804 | 2.8381 | 2.8381 | 4.2911 | 4.2911 | 0.8424 | 0.8424 | 78.5048 | 0.4166 | 0.0073 | 1.9383 | 1.9383 | 0.061 | 0.1102
6021 |  | 1 |  |  | PASS |  | PASS | 1.9379 | 1.9379 | 2.0495 | 2.0495 | 45.4054 | 45.4054 | 45.4732 | 45.4732 | 199.7299 | 26.9873 | 5.0577 | 0.1216 | 0.2345 | 2.8805 | 2.8805 | 4.3114 | 4.3114 | 0.8434 | 0.8434 | 75.7582 | 0.5115 | 0.0141 | 1.9393 | 1.9393 | 0.0678 | 0.1116
6022 |  | 1 |  |  | PASS |  | PASS | 1.8921 | 1.8921 | 2.0003 | 2.0003 | 45.7987 | 45.7987 | 45.8597 | 45.8597 | 193.2533 | 15.8308 | 2.9892 | 0.7828 | 0.1395 | 2.8187 | 2.8187 | 4.1859 | 4.1859 | 0.8403 | 0.8403 | 72.2316 | 0.5658 | 0.0209 | 1.8928 | 1.8928 | 0.061 | 0.1082
6023 |  | 1 |  |  | PASS |  | PASS | 1.8847 | 1.8847 | 1.9918 | 1.9918 | 45.8869 | 45.8869 | 45.9343 | 45.9343 | 178.4689 | 23.9693 | 1.0564 | 0.9524 | 0.4956 | 2.8475 | 2.8475 | 4.2656 | 4.2656 | 0.8417 | 0.8417 | 71.1126 | 0.4844 | 0.0073 | 1.8857 | 1.8857 | 0.0475 | 0.1072
6024 |  | 1 |  |  | PASS |  | PASS | 1.8552 | 1.8552 | 1.963 | 1.963 | 46.2531 | 46.2531 | 46.3209 | 46.3209 | 243.7779 | 12.2703 | 4.3795 | 0.9795 | 0.3362 | 2.8322 | 2.8322 | 4.1537 | 4.1537 | 0.841 | 0.841 | 105.4287 | 0.3725 | 0.0039 | 1.8562 | 1.8562 | 0.0678 | 0.1078
6025 |  | 1 |  |  | PASS |  | PASS | 1.8321 | 1.8321 | 1.9389 | 1.9389 | 46.4972 | 46.4972 | 46.565 | 46.565 | 156.428 | 5.217 | 5.3628 | 1.105 | 0.2413 | 2.8263 | 2.8263 | 4.1453 | 4.1453 | 0.8403 | 0.8403 | 64.6699 | 0.5047 | 0.0005 | 1.8338 | 1.8338 | 0.0678 | 0.1068
6026 |  | 1 |  |  | PASS |  | PASS | 1.8426 | 1.8426 | 1.9515 | 1.9515 | 46.4701 | 46.4701 | 46.5311 | 46.5311 | 152.4606 | 26.7499 | 0.7173 | 1.0066 | 0.4379 | 2.8636 | 2.8636 | 4.1775 | 4.1775 | 0.8403 | 0.8403 | 63.0083 | 0.4064 | 0.0107 | 1.844 | 1.844 | 0.061 | 0.1089
6027 |  | 1 |  |  | PASS |  | PASS | 1.6931 | 1.6931 | 1.7979 | 1.7979 | 46.2802 | 46.2802 | 46.3412 | 46.3412 | 124.4517 | 9.4896 | 2.5145 | 0.5658 | 0.2718 | 2.8144 | 2.8144 | 3.9571 | 3.9571 | 0.8369 | 0.8369 | 49.8516 | 0.4844 | 0.0005 | 1.6944 | 1.6944 | 0.061 | 0.1048
6028 |  | 1 |  |  | PASS |  | PASS | 1.6419 | 1.6419 | 1.7436 | 1.7436 | 46.4294 | 46.4294 | 46.4633 | 46.4633 | 122.6884 | 3.1145 | 5.8612 | 1.3423 | 0.2447 | 2.7508 | 2.7508 | 3.8536 | 3.8536 | 0.8342 | 0.8342 | 52.1235 | 0.5556 | 0.0209 | 1.6426 | 1.6426 | 0.0339 | 0.1017
6029 |  | 1 |  |  | PASS |  | PASS | 1.6575 | 1.6575 | 1.7599 | 1.7599 | 46.3548 | 46.3548 | 46.4294 | 46.4294 | 123.0614 | 3.7249 | 5.3968 | 0.7964 | 0.1022 | 2.7941 | 2.7941 | 3.9384 | 3.9384 | 0.8349 | 0.8349 | 48.7326 | 0.4674 | 0.0029 | 1.6588 | 1.6588 | 0.0746 | 0.1024
6030 |  | 1 |  |  | PASS |  | PASS | 1.6415 | 1.6415 | 1.7446 | 1.7446 | 46.4023 | 46.4023 | 46.4498 | 46.4498 | 122.2476 | 2.5041 | 3.3622 | 1.3694 | 0.2887 | 2.7746 | 2.7746 | 3.8706 | 3.8706 | 0.8349 | 0.8349 | 51.208 | 0.4844 | 0.0141 | 1.6429 | 1.6429 | 0.0475 | 0.1031
6031 |  | 1 |  |  | PASS |  | PASS | 1.6602 | 1.6602 | 1.7612 | 1.7612 | 46.1581 | 46.1581 | 46.2327 | 46.2327 | 127.8087 | 8.6419 | 7.5568 | 1.3288 | 0.2141 | 2.8017 | 2.8017 | 3.9571 | 3.9571 | 0.8363 | 0.8363 | 51.8183 | 0.559 | 0.0209 | 1.6605 | 1.6605 | 0.0746 | 0.1011
6032 |  | 1 |  |  | PASS |  | PASS | 1.687 | 1.687 | 1.7904 | 1.7904 | 45.9004 | 45.9004 | 45.9547 | 45.9547 | 134.2514 | 24.071 | 2.6501 | 1.2982 | 0.1802 | 2.8458 | 2.8458 | 4.0232 | 4.0232 | 0.8366 | 0.8366 | 53.3103 | 0.3521 | 0.109 | 1.6883 | 1.6883 | 0.0543 | 0.1034
6033 |  | 1 |  |  | PASS |  | PASS | 1.6622 | 1.6622 | 1.765 | 1.765 | 46.1039 | 46.1039 | 46.1717 | 46.1717 | 123.0275 | 17.2551 | 3.9284 | 1.4068 | 0.1226 | 2.7881 | 2.7881 | 3.9096 | 3.9096 | 0.8349 | 0.8349 | 50.9706 | 0.3793 | 0.1124 | 1.6632 | 1.6632 | 0.0678 | 0.1027
6034 |  | 1 |  |  | PASS |  | PASS | 1.6904 | 1.6904 | 1.7945 | 1.7945 | 45.819 | 45.819 | 45.8665 | 45.8665 | 134.5905 | 8.7436 | 0.8765 | 1.0778 | 0.3498 | 2.8229 | 2.8229 | 3.9723 | 3.9723 | 0.8369 | 0.8369 | 51.954 | 0.3589 | 0.0989 | 1.6914 | 1.6914 | 0.0475 | 0.1041
6035 |  | 1 |  |  | PASS |  | PASS | 1.6809 | 1.6809 | 1.7843 | 1.7843 | 45.7241 | 45.7241 | 45.7851 | 45.7851 | 136.8624 | 4.8439 | 3.1145 | 0.9049 | 0.1667 | 2.8102 | 2.8102 | 3.9401 | 3.9401 | 0.8356 | 0.8356 | 50.8011 | 0.4098 | 0.0853 | 1.6809 | 1.6809 | 0.061 | 0.1034
6036 |  | 1 |  |  | PASS |  | PASS | 1.6965 | 1.6965 | 1.8009 | 1.8009 | 45.5274 | 45.5274 | 45.602 | 45.602 | 135.4043 | 5.6239 | 10.9239 | 1.0337 | 0.1768 | 2.8085 | 2.8085 | 3.9469 | 3.9469 | 0.8359 | 0.8359 | 51.2758 | 0.4844 | 0.0548 | 1.6975 | 1.6975 | 0.0746 | 0.1044
6037 |  | 1 |  |  | PASS |  | PASS | 1.7368 | 1.7368 | 1.8416 | 1.8416 | 45.0052 | 45.0052 | 45.0595 | 45.0595 | 159.6493 | 17.5942 | 2.4024 | 1.0541 | 0.1362 | 2.8839 | 2.8839 | 4.0774 | 4.0774 | 0.8379 | 0.8379 | 56.0231 | 0.3894 | 0.0819 | 1.7375 | 1.7375 | 0.0543 | 0.1048
6038 |  | 1 |  |  | PASS |  | PASS | 1.7233 | 1.7233 | 1.8274 | 1.8274 | 45.2697 | 45.2697 | 45.3443 | 45.3443 | 144.3563 | 2.7076 | 0.6495 | 1.4034 | 0.1904 | 2.8314 | 2.8314 | 3.9961 | 3.9961 | 0.8366 | 0.8366 | 53.9885 | 0.3318 | 0.1192 | 1.7253 | 1.7253 | 0.0746 | 0.1041
6039 |  | 1 |  |  | PASS |  | PASS | 1.7772 | 1.7772 | 1.884 | 1.884 | 44.8357 | 44.8357 | 44.8967 | 44.8967 | 183.5553 | 8.4723 | 3.6674 | 1.1558 | 0.2548 | 2.8873 | 2.8873 | 4.1097 | 4.1097 | 0.8379 | 0.8379 | 61.3807 | 0.403 | 0.1158 | 1.7789 | 1.7789 | 0.061 | 0.1068
6040 |  | 1 |  |  | PASS |  | PASS | 1.8002 | 1.8002 | 1.9074 | 1.9074 | 44.8425 | 44.8425 | 44.8899 | 44.8899 | 188.6077 | 19.7983 | 3.691 | 1.4576 | 0.2108 | 2.8865 | 2.8865 | 4.13 | 4.13 | 0.8373 | 0.8373 | 64.9751 | 0.4098 | 0.1192 | 1.8016 | 1.8016 | 0.0475 | 0.1072
6041 |  | 1 |  |  | PASS |  | PASS | 1.828 | 1.828 | 1.9355 | 1.9355 | 43.9201 | 43.9201 | 44.0219 | 44.0219 | 240.8617 | 12.2703 | 4.1657 | 0.2674 | 0.4719 | 3.0085 | 3.0085 | 4.2995 | 4.2995 | 0.842 | 0.842 | 72.8759 | 0.4335 | 0.0039 | 1.8287 | 1.8287 | 0.1017 | 0.1075
6042 |  | 1 |  |  | PASS |  | PASS | 1.6565 | 1.6565 | 1.7592 | 1.7592 | 46.4091 | 46.4091 | 46.4769 | 46.4769 | 128.792 | 21.3243 | 2.0972 | 1.5051 | 0.2243 | 2.7712 | 2.7712 | 3.9198 | 3.9198 | 0.8342 | 0.8342 | 48.5631 | 0.3589 | 0.1056 | 1.6578 | 1.6578 | 0.0678 | 0.1027
6043 |  | 1 |  |  | PASS |  | PASS | 1.6707 | 1.6707 | 1.7745 | 1.7745 | 46.4701 | 46.4701 | 46.5244 | 46.5244 | 129.4702 | 3.4875 | 2.1415 | 0.3928 | 0.2345 | 2.7652 | 2.7652 | 3.8858 | 3.8858 | 0.8352 | 0.8352 | 50.8689 | 0.4607 | 0.0029 | 1.6717 | 1.6717 | 0.0543 | 0.1038
6044 |  | 1 |  |  | PASS |  | PASS | 1.7012 | 1.7012 | 1.8057 | 1.8057 | 46.1174 | 46.1174 | 46.192 | 46.192 | 132.6577 | 14.0336 | 8.4045 | 1.1151 | 0.1972 | 2.8203 | 2.8203 | 3.991 | 3.991 | 0.8373 | 0.8373 | 53.4121 | 0.5726 | 0.0243 | 1.7022 | 1.7022 | 0.0746 | 0.1044
6045 |  | 1 |  |  | PASS |  | PASS | 1.6877 | 1.6877 | 1.7911 | 1.7911 | 46.504 | 46.504 | 46.5447 | 46.5447 | 130.8266 | 4.2336 | 0.7747 | 0.9184 | 0.2277 | 2.7559 | 2.7559 | 3.8926 | 3.8926 | 0.8352 | 0.8352 | 49.7499 | 0.3521 | 0.0887 | 1.689 | 1.689 | 0.0407 | 0.1034
6046 |  | 1 |  |  | PASS |  | PASS | 1.7711 | 1.7711 | 1.8789 | 1.8789 | 45.8665 | 45.8665 | 45.9343 | 45.9343 | 138.7613 | 6.2106 | 1.7242 | 0.932 | 0.2413 | 2.8288 | 2.8288 | 4.0656 | 4.0656 | 0.8379 | 0.8379 | 55.0058 | 0.4471 | 0.048 | 1.7731 | 1.7731 | 0.0678 | 0.1078
6047 |  | 1 |  |  | PASS |  | PASS | 1.7382 | 1.7382 | 1.844 | 1.844 | 45.7716 | 45.7716 | 45.853 | 45.853 | 150.6295 | 9.4218 | 2.0294 | 2.6852 | 0.4108 | 2.7627 | 2.7627 | 3.9604 | 3.9604 | 0.8363 | 0.8363 | 55.7518 | 0.3894 | 0.0853 | 1.7395 | 1.7395 | 0.0814 | 0.1058
6048 |  | 1 |  |  | PASS |  | PASS | 1.7785 | 1.7785 | 1.8854 | 1.8854 | 45.5274 | 45.5274 | 45.5885 | 45.5885 | 161.4804 | 16.8142 | 1.3512 | 1.912 | 0.1317 | 2.778 | 2.778 | 4.0096 | 4.0096 | 0.8373 | 0.8373 | 60.8043 | 0.3962 | 0.0887 | 1.7799 | 1.7799 | 0.061 | 0.1068
6049 |  | 1 |  |  | PASS |  | PASS | 1.7996 | 1.7996 | 1.9064 | 1.9064 | 45.2494 | 45.2494 | 45.324 | 45.324 | 175.451 | 3.2502 | 11.2191 | 1.2677 | 0.2786 | 2.8195 | 2.8195 | 4.0944 | 4.0944 | 0.8386 | 0.8386 | 64.2969 | 0.6099 | 0.0209 | 1.8006 | 1.8006 | 0.0746 | 0.1068
6050 |  | 1 |  |  | PASS |  | PASS | 1.803 | 1.803 | 1.9101 | 1.9101 | 45.4054 | 45.4054 | 45.4664 | 45.4664 | 170.1273 | 9.354 | 3.1145 | 0.8167 | 0.3735 | 2.7881 | 2.7881 | 4.0401 | 4.0401 | 0.8373 | 0.8373 | 60.906 | 0.4335 | 0.0785 | 1.804 | 1.804 | 0.061 | 0.1072
6051 |  | 1 |  |  | PASS |  | PASS | 1.8738 | 1.8738 | 1.9837 | 1.9837 | 44.8764 | 44.8764 | 44.9442 | 44.9442 | 193.8636 | 0.6391 | 14.0675 | 1.027 | 0.0683 | 2.8534 | 2.8534 | 4.2131 | 4.2131 | 0.841 | 0.841 | 67.6878 | 0.6099 | 0.0276 | 1.8755 | 1.8755 | 0.0678 | 0.1099
6052 |  | 1 |  |  | PASS |  | PASS | 1.8447 | 1.8447 | 1.9518 | 1.9518 | 45.0324 | 45.0324 | 45.0866 | 45.0866 | 178.8419 | 3.057 | 3.5214 | 0.8676 | 0.204 | 2.8305 | 2.8305 | 4.147 | 4.147 | 0.84 | 0.84 | 63.6865 | 0.5963 | 0.0344 | 1.8453 | 1.8453 | 0.0543 | 0.1072
6053 |  | 1 |  |  | PASS |  | PASS | 1.8358 | 1.8358 | 1.9437 | 1.9437 | 44.5034 | 44.5034 | 44.6254 | 44.6254 | 193.8636 | 16.0343 | 15.2304 | 0.932 | 0.2141 | 2.9144 | 2.9144 | 4.2283 | 4.2283 | 0.8417 | 0.8417 | 66.2636 | 0.5454 | 0.0649 | 1.8372 | 1.8372 | 0.1221 | 0.1078
6054 |  | 1 |  |  | PASS |  | PASS | 1.865 | 1.865 | 1.9735 | 1.9735 | 44.8832 | 44.8832 | 44.9578 | 44.9578 | 189.8624 | 8.2451 | 11.4665 | 1.0812 | 0.2548 | 2.8721 | 2.8721 | 4.2368 | 4.2368 | 0.8417 | 0.8417 | 64.9412 | 0.5861 | 0.0649 | 1.8664 | 1.8664 | 0.0746 | 0.1085
6055 |  | 1 |  |  | PASS |  | PASS | 1.8389 | 1.8389 | 1.9474 | 1.9474 | 45.2358 | 45.2358 | 45.2968 | 45.2968 | 177.4177 | 2.311 | 6.8786 | 1.4271 | 0.2209 | 2.8153 | 2.8153 | 4.1113 | 4.1113 | 0.8396 | 0.8396 | 63.4831 | 0.5963 | 0.0446 | 1.8403 | 1.8403 | 0.061 | 0.1085
6056 |  | 1 |  |  | PASS |  | PASS | 1.8026 | 1.8026 | 1.9104 | 1.9104 | 45.3308 | 45.3308 | 45.4121 | 45.4121 | 175.3153 | 15.9326 | 0.5478 | 1.8781 | 0.1768 | 2.8042 | 2.8042 | 4.069 | 4.069 | 0.8383 | 0.8383 | 64.0595 | 0.4505 | 0.0853 | 1.8043 | 1.8043 | 0.0814 | 0.1078
6057 |  | 1 |  |  | PASS |  | PASS | 1.8467 | 1.8467 | 1.9545 | 1.9545 | 45.0391 | 45.0391 | 45.1002 | 45.1002 | 183.2162 | 8.4384 | 3.8708 | 1.1253 | 0.2887 | 2.8619 | 2.8619 | 4.2131 | 4.2131 | 0.8407 | 0.8407 | 64.4325 | 0.3894 | 0.0029 | 1.8474 | 1.8474 | 0.061 | 0.1078
6058 |  | 1 |  |  | PASS |  | PASS | 1.7619 | 1.7619 | 1.8691 | 1.8691 | 45.6224 | 45.6224 | 45.6834 | 45.6834 | 158.2252 | 2.2432 | 3.9048 | 0.5861 | 0.421 | 2.7788 | 2.7788 | 3.9893 | 3.9893 | 0.8366 | 0.8366 | 58.3628 | 0.4335 | 0.0039 | 1.7629 | 1.7629 | 0.061 | 0.1072
6059 |  | 1 |  |  | PASS |  | PASS | 1.7636 | 1.7636 | 1.8711 | 1.8711 | 45.6631 | 45.6631 | 45.7241 | 45.7241 | 154.9021 | 6.0749 | 6.041 | 0.498 | 0.3125 | 2.8051 | 2.8051 | 4.0622 | 4.0622 | 0.8379 | 0.8379 | 56.5656 | 0.559 | 0.0073 | 1.765 | 1.765 | 0.061 | 0.1075
6060 |  | 1 |  |  | PASS |  | PASS | 1.7372 | 1.7372 | 1.8426 | 1.8426 | 46.1853 | 46.1853 | 46.2463 | 46.2463 | 135.4043 | 3.7249 | 2.2093 | 0.576 | 0.2582 | 2.7864 | 2.7864 | 3.9808 | 3.9808 | 0.8369 | 0.8369 | 53.9546 | 0.42 | 0.0039 | 1.7378 | 1.7378 | 0.061 | 0.1055
6061 |  | 1 |  |  | PASS |  | PASS | 1.6988 | 1.6988 | 1.8019 | 1.8019 | 46.2802 | 46.2802 | 46.3277 | 46.3277 | 130.9283 | 3.0806 | 0.8529 | 0.6743 | 0.0198 | 2.7949 | 2.7949 | 3.9757 | 3.9757 | 0.8363 | 0.8363 | 51.4114 | 0.4674 | 0.0107 | 1.7002 | 1.7002 | 0.0475 | 0.1031
6062 |  | 1 |  |  | PASS |  | PASS | 1.9566 | 1.9566 | 2.0688 | 2.0688 | 44.2321 | 44.2321 | 44.327 | 44.327 | 289.7586 | 20.0696 | 0.8868 | 0.7625 | 0.3193 | 2.9958 | 2.9958 | 4.6234 | 4.6234 | 0.8461 | 0.8461 | 100.8509 | 0.5081 | 0.0005 | 1.9572 | 1.9572 | 0.0949 | 0.1122
6063 |  | 1 |  |  | PASS |  | PASS | 1.9088 | 1.9088 | 2.019 | 2.019 | 45.5817 | 45.5817 | 45.6563 | 45.6563 | 203.1547 | 6.7768 | 11.7717 | 0.8065 | 0.2752 | 2.8195 | 2.8195 | 4.2046 | 4.2046 | 0.8413 | 0.8413 | 77.691 | 0.6133 | 0.048 | 1.9104 | 1.9104 | 0.0746 | 0.1102
6064 |  | 1 |  |  | PASS |  | PASS | 1.921 | 1.921 | 2.0318 | 2.0318 | 45.4325 | 45.4325 | 45.4867 | 45.4867 | 211.6659 | 8.8114 | 7.9738 | 0.8981 | 0.1938 | 2.8297 | 2.8297 | 4.2639 | 4.2639 | 0.842 | 0.842 | 78.0301 | 0.498 | 0.0717 | 1.923 | 1.923 | 0.0543 | 0.1109
6065 |  | 1 |  |  | PASS |  | PASS | 1.9057 | 1.9057 | 2.0156 | 2.0156 | 45.6359 | 45.6359 | 45.7105 | 45.7105 | 197.1189 | 10.2017 | 2.9111 | 1.7865 | 0.3454 | 2.8102 | 2.8102 | 4.191 | 4.191 | 0.8403 | 0.8403 | 75.5547 | 0.3521 | 0.1328 | 1.9067 | 1.9067 | 0.0746 | 0.1099
6066 |  | 1 |  |  | PASS |  | PASS | 1.8789 | 1.8789 | 1.9871 | 1.9871 | 45.7784 | 45.7784 | 45.8326 | 45.8326 | 190.2693 | 14.6101 | 2.8432 | 0.9761 | 0.2989 | 2.7975 | 2.7975 | 4.169 | 4.169 | 0.84 | 0.84 | 71.35 | 0.3996 | 0.1294 | 1.8796 | 1.8796 | 0.0543 | 0.1082
6067 |  | 1 |  |  | PASS |  | PASS | 1.9369 | 1.9369 | 2.0461 | 2.0461 | 45.48 | 45.48 | 45.5342 | 45.5342 | 194.7114 | 33.4641 | 0.8529 | 1.2169 | 0.1599 | 2.8644 | 2.8644 | 4.3352 | 4.3352 | 0.8427 | 0.8427 | 73.2828 | 0.3623 | 0.1226 | 1.9383 | 1.9383 | 0.0543 | 0.1092
6068 |  | 1 |  |  | PASS |  | PASS | 1.8491 | 1.8491 | 1.9569 | 1.9569 | 46.1717 | 46.1717 | 46.2192 | 46.2192 | 166.4651 | 15.8987 | 1.7007 | 0.4878 | 0.2921 | 2.7822 | 2.7822 | 4.0825 | 4.0825 | 0.8386 | 0.8386 | 67.7556 | 0.2267 | 0.0717 | 1.8508 | 1.8508 | 0.0475 | 0.1078
6069 |  | 1 |  |  | PASS |  | PASS | 1.8321 | 1.8321 | 1.9376 | 1.9376 | 46.3345 | 46.3345 | 46.3955 | 46.3955 | 159.8867 | 4.7083 | 3.2266 | 0.5454 | 0.2311 | 2.8203 | 2.8203 | 4.1724 | 4.1724 | 0.84 | 0.84 | 66.7723 | 0.2402 | 0.0616 | 1.8328 | 1.8328 | 0.061 | 0.1055
6070 |  | 1 |  |  | PASS |  | PASS | 1.8318 | 1.8318 | 1.9383 | 1.9383 | 46.7753 | 46.7753 | 46.8363 | 46.8363 | 149.0697 | 13.9319 | 2.0972 | 0.9422 | 0.2854 | 2.7881 | 2.7881 | 4.0995 | 4.0995 | 0.8383 | 0.8383 | 63.2118 | 0.264 | 0.048 | 1.8331 | 1.8331 | 0.061 | 0.1065
6071 |  | 1 |  |  | PASS |  | PASS | 1.7904 | 1.7904 | 1.8965 | 1.8965 | 46.9516 | 46.9516 | 47.0126 | 47.0126 | 140.9654 | 2.1076 | 0.3782 | 1.2338 | 0.2514 | 2.8 | 2.8 | 4.0435 | 4.0435 | 0.8379 | 0.8379 | 61.0077 | 0.2131 | 0.0514 | 1.7907 | 1.7907 | 0.061 | 0.1061
6072 |  | 1 |  |  | PASS |  | PASS | 1.8016 | 1.8016 | 1.9084 | 1.9084 | 46.0428 | 46.0428 | 46.1039 | 46.1039 | 120.7556 | 6.6073 | 0.5034 | 0.2945 | 0.326 | 2.828 | 2.828 | 4.1113 | 4.1113 | 0.8393 | 0.8393 | 46.2233 | 0.2572 | 0.0446 | 1.803 | 1.803 | 0.061 | 0.1068
6073 |  | 1 |  |  | PASS |  | PASS | 1.7907 | 1.7907 | 1.8986 | 1.8986 | 46.287 | 46.287 | 46.348 | 46.348 | 115.6692 | 5.0135 | 0.1304 | 0.576 | 0.4481 | 2.7746 | 2.7746 | 4.0079 | 4.0079 | 0.8373 | 0.8373 | 48.597 | 0.3352 | 0.0243 | 1.7921 | 1.7921 | 0.061 | 0.1078
6074 |  | 1 |  |  | PASS |  | PASS | 1.8586 | 1.8586 | 1.9681 | 1.9681 | 45.9208 | 45.9208 | 45.9954 | 45.9954 | 125.7402 | 10.4492 | 0.7851 | 1.2508 | 0.482 | 2.8381 | 2.8381 | 4.1809 | 4.1809 | 0.84 | 0.84 | 50.835 | 0.3352 | 0.0073 | 1.8606 | 1.8606 | 0.0746 | 0.1095
6075 |  | 1 |  |  | PASS |  | PASS | 1.8348 | 1.8348 | 1.9423 | 1.9423 | 46.0564 | 46.0564 | 46.1242 | 46.1242 | 123.9769 | 5.5324 | 3.8708 | 1.01 | 0.3803 | 2.7975 | 2.7975 | 4.0842 | 4.0842 | 0.8383 | 0.8383 | 48.0883 | 0.5081 | 0.0073 | 1.8358 | 1.8358 | 0.0678 | 0.1075
6076 |  | 1 |  |  | PASS |  | PASS | 1.8691 | 1.8691 | 1.9793 | 1.9793 | 45.7919 | 45.7919 | 45.8665 | 45.8665 | 127.4018 | 10.9139 | 5.9054 | 0.5827 | 0.1395 | 2.7958 | 2.7958 | 4.1164 | 4.1164 | 0.84 | 0.84 | 50.3263 | 0.5692 | 0.0175 | 1.8698 | 1.8698 | 0.0746 | 0.1102
6077 |  | 1 |  |  | PASS |  | PASS | 1.8945 | 1.8945 | 2.0034 | 2.0034 | 45.6631 | 45.6631 | 45.7444 | 45.7444 | 142.5591 | 5.7358 | 5.6239 | 1.0541 | 0.1589 | 2.8254 | 2.8254 | 4.2351 | 4.2351 | 0.841 | 0.841 | 52.0557 | 0.5963 | 0.0276 | 1.8965 | 1.8965 | 0.0814 | 0.1089
6078 |  | 1 |  |  | PASS |  | PASS | 1.8796 | 1.8796 | 1.9884 | 1.9884 | 45.8733 | 45.8733 | 45.9276 | 45.9276 | 126.6219 | 6.9905 | 2.572 | 1.0066 | 0.3871 | 2.7797 | 2.7797 | 4.1046 | 4.1046 | 0.8393 | 0.8393 | 49.9533 | 0.3352 | 0.1192 | 1.8806 | 1.8806 | 0.0543 | 0.1089
6079 |  | 1 |  |  | PASS |  | PASS | 1.9264 | 1.9264 | 2.0396 | 2.0396 | 45.073 | 45.073 | 45.1816 | 45.1816 | 175.824 | 0.3443 | 3.318 | 1.9188 | 0.3362 | 2.8839 | 2.8839 | 4.2843 | 4.2843 | 0.8437 | 0.8437 | 69.5189 | 0.4098 | 0.109 | 1.9274 | 1.9274 | 0.1085 | 0.1133
6080 |  | 1 |  |  | PASS |  | PASS | 1.9206 | 1.9206 | 2.0318 | 2.0318 | 45.3714 | 45.3714 | 45.4528 | 45.4528 | 148.7306 | 6.6751 | 0.3443 | 0.9422 | 0.1599 | 2.8526 | 2.8526 | 4.2385 | 4.2385 | 0.8424 | 0.8424 | 52.6661 | 0.3386 | 0.1158 | 1.9216 | 1.9216 | 0.0814 | 0.1112
6081 |  | 1 |  |  | PASS |  | PASS | 1.8698 | 1.8698 | 1.9789 | 1.9789 | 45.9886 | 45.9886 | 46.0768 | 46.0768 | 126.4523 | 22.3077 | 1.4633 | 0.9557 | 0.2481 | 2.7619 | 2.7619 | 4.0808 | 4.0808 | 0.839 | 0.839 | 48.9361 | 0.3793 | 0.1362 | 1.8714 | 1.8714 | 0.0882 | 0.1092
6082 |  | 1 |  |  | PASS |  | PASS | 1.8772 | 1.8772 | 1.9854 | 1.9854 | 45.7444 | 45.7444 | 45.7987 | 45.7987 | 136.3538 | 3.691 | 1.4294 | 0.048 | 0.36 | 2.7975 | 2.7975 | 4.1792 | 4.1792 | 0.841 | 0.841 | 50.6654 | 0.4674 | 0.0853 | 1.8792 | 1.8792 | 0.0543 | 0.1082
6083 |  | 1 |  |  | PASS |  | PASS | 1.8497 | 1.8497 | 1.9589 | 1.9589 | 45.9615 | 45.9615 | 46.0089 | 46.0089 | 127.0627 | 1.9955 | 0.446 | 1.227 | 0.2209 | 2.7975 | 2.7975 | 4.0791 | 4.0791 | 0.8386 | 0.8386 | 47.5458 | 0.4166 | 0.1192 | 1.8508 | 1.8508 | 0.0475 | 0.1092
6084 |  | 1 |  |  | PASS |  | PASS | 1.8199 | 1.8199 | 1.9277 | 1.9277 | 46.1514 | 46.1514 | 46.1988 | 46.1988 | 121.4677 | 3.1248 | 1.8938 | 0.6845 | 0.2243 | 2.783 | 2.783 | 4.052 | 4.052 | 0.8379 | 0.8379 | 48.8682 | 0.4708 | 0.0683 | 1.8213 | 1.8213 | 0.0475 | 0.1078
6085 |  | 1 |  |  | PASS |  | PASS | 1.845 | 1.845 | 1.9545 | 1.9545 | 45.9547 | 45.9547 | 46.0157 | 46.0157 | 126.5879 | 16.9838 | 1.3173 | 0.5793 | 0.1429 | 2.8415 | 2.8415 | 4.1436 | 4.1436 | 0.8403 | 0.8403 | 49.716 | 0.4166 | 0.1022 | 1.847 | 1.847 | 0.061 | 0.1095
6086 |  | 1 |  |  | PASS |  | PASS | 1.7789 | 1.7789 | 1.886 | 1.886 | 46.3752 | 46.3752 | 46.4362 | 46.4362 | 113.0921 | 0.0391 | 0.5478 | 1.2474 | 0.0751 | 2.7619 | 2.7619 | 3.9825 | 3.9825 | 0.8369 | 0.8369 | 47.1389 | 0.4878 | 0.0063 | 1.7802 | 1.7802 | 0.061 | 0.1072
6087 |  | 1 |  |  | PASS |  | PASS | 1.8982 | 1.8982 | 2.0095 | 2.0095 | 45.2629 | 45.2629 | 45.3172 | 45.3172 | 150.5278 | 14.9492 | 0.9104 | 1.9459 | 0.3464 | 2.9051 | 2.9051 | 4.3097 | 4.3097 | 0.843 | 0.843 | 57.176 | 0.3928 | 0.0955 | 1.8989 | 1.8989 | 0.0543 | 0.1112
6088 |  | 1 |  |  | PASS |  | PASS | 1.8545 | 1.8545 | 1.9647 | 1.9647 | 45.4664 | 45.4664 | 45.541 | 45.541 | 137.8797 | 2.8875 | 0.1643 | 1.3593 | 0.3023 | 2.8619 | 2.8619 | 4.1758 | 4.1758 | 0.8407 | 0.8407 | 52.4626 | 0.4437 | 0.0819 | 1.8562 | 1.8562 | 0.0746 | 0.1102
6089 |  | 1 |  |  | PASS |  | PASS | 1.8701 | 1.8701 | 1.981 | 1.981 | 45.3375 | 45.3375 | 45.3782 | 45.3782 | 150.1548 | 14.4066 | 0.3782 | 0.8235 | 0.3396 | 2.889 | 2.889 | 4.2453 | 4.2453 | 0.841 | 0.841 | 58.8036 | 0.3488 | 0.0029 | 1.8711 | 1.8711 | 0.0407 | 0.1109
6090 |  | 1 |  |  | PASS |  | PASS | 1.8636 | 1.8636 | 1.9735 | 1.9735 | 45.5139 | 45.5139 | 45.5749 | 45.5749 | 148.1202 | 13.874 | 11.4326 | 0.7794 | 0.3566 | 2.867 | 2.867 | 4.2097 | 4.2097 | 0.8403 | 0.8403 | 57.5151 | 0.481 | 0.0785 | 1.8643 | 1.8643 | 0.061 | 0.1099
6091 |  | 1 |  |  | PASS |  | PASS | 1.8626 | 1.8626 | 1.9732 | 1.9732 | 45.4935 | 45.4935 | 45.5613 | 45.5613 | 144.0511 | 17.1533 | 5.4985 | 0.2538 | 0.3803 | 2.8687 | 2.8687 | 4.1944 | 4.1944 | 0.8403 | 0.8403 | 53.7172 | 0.4505 | 0.0921 | 1.8647 | 1.8647 | 0.0678 | 0.1105
6092 |  | 1 |  |  | PASS |  | PASS | 1.9088 | 1.9088 | 2.0183 | 2.0183 | 45.2697 | 45.2697 | 45.3172 | 45.3172 | 174.6711 | 15.0848 | 3.3622 | 0.9829 | 0.2006 | 2.9331 | 2.9331 | 4.4589 | 4.4589 | 0.8434 | 0.8434 | 68.366 | 0.542 | 0.0073 | 1.9101 | 1.9101 | 0.0475 | 0.1095
6093 |  | 1 |  |  | PASS |  | PASS | 1.8932 | 1.8932 | 2.0034 | 2.0034 | 45.2426 | 45.2426 | 45.3104 | 45.3104 | 206.2405 | 3.6232 | 11.6021 | 0.7862 | 0.187 | 2.9195 | 2.9195 | 4.2928 | 4.2928 | 0.842 | 0.842 | 87.5585 | 0.5047 | 0.0683 | 1.8935 | 1.8935 | 0.0678 | 0.1102
6094 |  | 1 |  |  | PASS |  | PASS | 1.9111 | 1.9111 | 2.0251 | 2.0251 | 44.2321 | 44.2321 | 44.3677 | 44.3677 | 247.1349 | 1.7007 | 5.2848 | 1.695 | 0.2718 | 2.9975 | 2.9975 | 4.4047 | 4.4047 | 0.8444 | 0.8444 | 91.6276 | 0.3657 | 0.1192 | 1.9128 | 1.9128 | 0.1356 | 0.1139
6095 |  | 1 |  |  | PASS |  | PASS | 1.8938 | 1.8938 | 2.0057 | 2.0057 | 44.9171 | 44.9171 | 44.9917 | 44.9917 | 235.2667 | 7.082 | 0.7408 | 0.9388 | 0.2006 | 2.9297 | 2.9297 | 4.2962 | 4.2962 | 0.8434 | 0.8434 | 100.8509 | 0.3589 | 0.1158 | 1.8955 | 1.8955 | 0.0746 | 0.1119
6096 |  | 1 |  |  | PASS |  | PASS | 1.8579 | 1.8579 | 1.9674 | 1.9674 | 45.7784 | 45.7784 | 45.819 | 45.819 | 146.4926 | 4.922 | 3.1145 | 1.3321 | 0.1395 | 2.8407 | 2.8407 | 4.1554 | 4.1554 | 0.8396 | 0.8396 | 58.6002 | 0.3454 | 0.1362 | 1.8592 | 1.8592 | 0.0407 | 0.1095
6097 |  | 1 |  |  | PASS |  | PASS | 1.8911 | 1.8911 | 1.9993 | 1.9993 | 45.4121 | 45.4121 | 45.4867 | 45.4867 | 153.9187 | 10.6426 | 1.0903 | 1.6746 | 0.1531 | 2.9119 | 2.9119 | 4.3674 | 4.3674 | 0.842 | 0.842 | 60.0922 | 0.4132 | 0.1056 | 1.8921 | 1.8921 | 0.0746 | 0.1082
6098 |  | 1 |  |  | PASS |  | PASS | 1.8375 | 1.8375 | 1.9457 | 1.9457 | 45.6902 | 45.6902 | 45.7444 | 45.7444 | 136.1503 | 8.8793 | 0.3 | 1.0982 | 0.2175 | 2.839 | 2.839 | 4.1266 | 4.1266 | 0.839 | 0.839 | 53.9546 | 0.3521 | 0.1192 | 1.8389 | 1.8389 | 0.0543 | 0.1082
6099 |  | 1 |  |  | PASS |  | PASS | 1.8335 | 1.8335 | 1.9427 | 1.9427 | 45.7038 | 45.7038 | 45.7512 | 45.7512 | 136.1164 | 4.064 | 2.3788 | 0.2436 | 0.3803 | 2.8449 | 2.8449 | 4.13 | 4.13 | 0.8386 | 0.8386 | 52.5643 | 0.4742 | 0.0785 | 1.8348 | 1.8348 | 0.0475 | 0.1092
6100 |  | 1 |  |  | PASS |  | PASS | 1.8477 | 1.8477 | 1.9576 | 1.9576 | 45.48 | 45.48 | 45.5546 | 45.5546 | 141.1689 | 5.3865 | 1.3512 | 0.8676 | 0.3227 | 2.8966 | 2.8966 | 4.2046 | 4.2046 | 0.8403 | 0.8403 | 52.4626 | 0.2945 | 0.0378 | 1.8497 | 1.8497 | 0.0746 | 0.1099
6101 |  | 1 |  |  | PASS |  | PASS | 1.8192 | 1.8192 | 1.9271 | 1.9271 | 45.7716 | 45.7716 | 45.8258 | 45.8258 | 129.8771 | 9.0928 | 0.3104 | 1.1151 | 0.4854 | 2.8229 | 2.8229 | 4.0927 | 4.0927 | 0.8376 | 0.8376 | 49.6482 | 0.3861 | 0.0107 | 1.8196 | 1.8196 | 0.0543 | 0.1078
6102 |  | 1 |  |  | PASS |  | PASS | 1.8728 | 1.8728 | 1.9844 | 1.9844 | 45.3579 | 45.3579 | 45.4189 | 45.4189 | 149.1375 | 23.2911 | 1.6328 | 0.8337 | 0.5227 | 2.8865 | 2.8865 | 4.2555 | 4.2555 | 0.842 | 0.842 | 57.0743 | 0.5047 | 0.0107 | 1.8745 | 1.8745 | 0.061 | 0.1116
6103 |  | 1 |  |  | PASS |  | PASS | 1.8369 | 1.8369 | 1.9461 | 1.9461 | 45.697 | 45.697 | 45.7377 | 45.7377 | 134.3192 | 7.6008 | 4.7186 | 0.62 | 0.5058 | 2.8331 | 2.8331 | 4.13 | 4.13 | 0.839 | 0.839 | 51.3436 | 0.4301 | 0.0073 | 1.8389 | 1.8389 | 0.0407 | 0.1092
6104 |  | 1 |  |  | PASS |  | PASS | 1.8447 | 1.8447 | 1.9552 | 1.9552 | 45.6563 | 45.6563 | 45.7309 | 45.7309 | 134.5905 | 16.2717 | 1.0799 | 0.7523 | 0.4278 | 2.8322 | 2.8322 | 4.13 | 4.13 | 0.84 | 0.84 | 51.1741 | 0.481 | 0.0276 | 1.846 | 1.846 | 0.0746 | 0.1105
6105 |  | 1 |  |  | PASS |  | PASS | 1.8701 | 1.8701 | 1.98 | 1.98 | 45.3104 | 45.3104 | 45.3782 | 45.3782 | 149.4088 | 13.0841 | 0.8086 | 0.4437 | 0.4278 | 2.867 | 2.867 | 4.2283 | 4.2283 | 0.841 | 0.841 | 54.4293 | 0.4776 | 0.0514 | 1.8711 | 1.8711 | 0.0678 | 0.1099
6106 |  | 1 |  |  | PASS |  | PASS | 1.8555 | 1.8555 | 1.9661 | 1.9661 | 45.6698 | 45.6698 | 45.7105 | 45.7105 | 137.2354 | 4.7525 | 9.0928 | 0.7014 | 0.2752 | 2.8237 | 2.8237 | 4.1351 | 4.1351 | 0.8386 | 0.8386 | 53.1747 | 0.4776 | 0.0853 | 1.8579 | 1.8579 | 0.0407 | 0.1105
6107 |  | 1 |  |  | PASS |  | PASS | 1.8952 | 1.8952 | 2.004 | 2.004 | 45.2019 | 45.2019 | 45.2629 | 45.2629 | 201.2897 | 4.2438 | 3.5657 | 0.4369 | 0.0582 | 2.9212 | 2.9212 | 4.3809 | 4.3809 | 0.8424 | 0.8424 | 83.3199 | 0.6065 | 0.0005 | 1.8972 | 1.8972 | 0.061 | 0.1089
6108 |  | 1 |  |  | PASS |  | PASS | 1.8416 | 1.8416 | 1.9505 | 1.9505 | 45.7987 | 45.7987 | 45.8462 | 45.8462 | 134.6244 | 16.0004 | 2.0058 | 0.3827 | 0.3023 | 2.8365 | 2.8365 | 4.1232 | 4.1232 | 0.839 | 0.839 | 55.1075 | 0.4844 | 0.0073 | 1.8419 | 1.8419 | 0.0475 | 0.1089
6109 |  | 1 |  |  | PASS |  | PASS | 1.8358 | 1.8358 | 1.9444 | 1.9444 | 45.8733 | 45.8733 | 45.9208 | 45.9208 | 135.4043 | 3.43 | 1.5886 | 0.3454 | 0.4888 | 2.8297 | 2.8297 | 4.108 | 4.108 | 0.8386 | 0.8386 | 52.5982 | 0.3759 | 0.0175 | 1.8369 | 1.8369 | 0.0475 | 0.1085
6110 |  | 1 |  |  | PASS |  | PASS | 1.8335 | 1.8335 | 1.9427 | 1.9427 | 45.6495 | 45.6495 | 45.7038 | 45.7038 | 147.2725 | 17.6281 | 4.7186 | 0.2674 | 0.4481 | 2.8576 | 2.8576 | 4.1537 | 4.1537 | 0.8393 | 0.8393 | 58.1254 | 0.5047 | 0.0063 | 1.8355 | 1.8355 | 0.0543 | 0.1092
6111 |  | 1 |  |  | PASS |  | PASS | 1.7972 | 1.7972 | 1.905 | 1.905 | 45.914 | 45.914 | 45.9615 | 45.9615 | 134.8279 | 24.0371 | 1.046 | 0.1555 | 0.4854 | 2.8017 | 2.8017 | 4.052 | 4.052 | 0.8376 | 0.8376 | 51.4453 | 0.5081 | 0.0107 | 1.7992 | 1.7992 | 0.0475 | 0.1078
6112 |  | 1 |  |  | PASS |  | PASS | 1.8352 | 1.8352 | 1.945 | 1.945 | 45.5817 | 45.5817 | 45.6563 | 45.6563 | 141.135 | 8.8453 | 3.3283 | 0.5861 | 0.2887 | 2.8771 | 2.8771 | 4.2012 | 4.2012 | 0.8403 | 0.8403 | 54.5989 | 0.5726 | 0.0107 | 1.8365 | 1.8365 | 0.0746 | 0.1099
6113 |  | 1 |  |  | PASS |  | PASS | 1.8053 | 1.8053 | 1.9125 | 1.9125 | 45.8869 | 45.8869 | 45.9615 | 45.9615 | 125.8419 | 8.0078 | 9.7948 | 0.9964 | 0.1701 | 2.8119 | 2.8119 | 4.0825 | 4.0825 | 0.8386 | 0.8386 | 48.2918 | 0.5895 | 0.031 | 1.806 | 1.806 | 0.0746 | 0.1072
6114 |  | 1 |  |  | PASS |  | PASS | 1.8063 | 1.8063 | 1.9152 | 1.9152 | 45.8597 | 45.8597 | 45.9276 | 45.9276 | 129.6737 | 2.9214 | 14.2809 | 0.9083 | 0.1836 | 2.8144 | 2.8144 | 4.0757 | 4.0757 | 0.8379 | 0.8379 | 49.9872 | 0.5387 | 0.0649 | 1.808 | 1.808 | 0.0678 | 0.1089
6115 |  | 1 |  |  | PASS |  | PASS | 1.8209 | 1.8209 | 1.9298 | 1.9298 | 45.7377 | 45.7377 | 45.7784 | 45.7784 | 135.3704 | 9.8728 | 10.517 | 0.8947 | 0.3227 | 2.8381 | 2.8381 | 4.1385 | 4.1385 | 0.84 | 0.84 | 53.9546 | 0.5726 | 0.048 | 1.8233 | 1.8233 | 0.0407 | 0.1089
6116 |  | 1 |  |  | PASS |  | PASS | 1.8036 | 1.8036 | 1.9115 | 1.9115 | 45.9547 | 45.9547 | 46.0157 | 46.0157 | 124.8925 | 5.8273 | 0.7747 | 0.9727 | 0.3328 | 2.7856 | 2.7856 | 4.0452 | 4.0452 | 0.8373 | 0.8373 | 49.3769 | 0.3657 | 0.1124 | 1.8057 | 1.8057 | 0.061 | 0.1078
6117 |  | 1 |  |  | PASS |  | PASS | 1.8131 | 1.8131 | 1.9203 | 1.9203 | 46.1174 | 46.1174 | 46.1514 | 46.1514 | 120.1791 | 9.8966 | 1.9955 | 1.0541 | 0.2616 | 2.8085 | 2.8085 | 4.0978 | 4.0978 | 0.8396 | 0.8396 | 46.9693 | 0.4946 | 0.0548 | 1.8152 | 1.8152 | 0.0339 | 0.1072
6118 |  | 1 |  |  | PASS |  | PASS | 1.7857 | 1.7857 | 1.8935 | 1.8935 | 46.3819 | 46.3819 | 46.4498 | 46.4498 | 112.6513 | 11.3208 | 2.0972 | 0.3861 | 0.3837 | 2.7941 | 2.7941 | 4.0147 | 4.0147 | 0.8383 | 0.8383 | 45.5112 | 0.3725 | 0.0412 | 1.7867 | 1.7867 | 0.0678 | 0.1078
6119 |  | 1 |  |  | PASS |  | PASS | 1.7653 | 1.7653 | 1.8714 | 1.8714 | 46.4837 | 46.4837 | 46.5379 | 46.5379 | 108.277 | 2.572 | 1.2834 | 0.8371 | 0.3633 | 2.778 | 2.778 | 3.9977 | 3.9977 | 0.8369 | 0.8369 | 44.8331 | 0.3928 | 0.0243 | 1.7663 | 1.7663 | 0.0543 | 0.1061
6120 |  | 1 |  |  | PASS |  | PASS | 1.7962 | 1.7962 | 1.9043 | 1.9043 | 46.2938 | 46.2938 | 46.3548 | 46.3548 | 111.0237 | 15.8987 | 0.3782 | 1.1321 | 0.5566 | 2.8161 | 2.8161 | 4.0707 | 4.0707 | 0.839 | 0.839 | 47.7492 | 0.4471 | 0.0107 | 1.7972 | 1.7972 | 0.061 | 0.1082
6121 |  | 1 |  |  | PASS |  | PASS | 1.7416 | 1.7416 | 1.8467 | 1.8467 | 46.6803 | 46.6803 | 46.7414 | 46.7414 | 103.428 | 17.8315 | 9.6015 | 0.3759 | 0.1938 | 2.7754 | 2.7754 | 3.9537 | 3.9537 | 0.8366 | 0.8366 | 45.7486 | 0.464 | 0.0683 | 1.7423 | 1.7423 | 0.061 | 0.1051
6122 |  | 1 |  |  | PASS |  | PASS | 1.7599 | 1.7599 | 1.8657 | 1.8657 | 46.4633 | 46.4633 | 46.5244 | 46.5244 | 108.5822 | 12.6094 | 0.6834 | 0.7455 | 0.0853 | 2.8153 | 2.8153 | 4.0334 | 4.0334 | 0.8373 | 0.8373 | 45.3417 | 0.4098 | 0.0887 | 1.7609 | 1.7609 | 0.061 | 0.1058
6123 |  | 1 |  |  | PASS |  | PASS | 1.7484 | 1.7484 | 1.8552 | 1.8552 | 46.5244 | 46.5244 | 46.5786 | 46.5786 | 106.3442 | 10.7104 | 2.4806 | 0.932 | 0.1701 | 2.7924 | 2.7924 | 3.9808 | 3.9808 | 0.8369 | 0.8369 | 44.2227 | 0.4539 | 0.0819 | 1.7494 | 1.7494 | 0.0543 | 0.1068
6124 |  | 1 |  |  | PASS |  | PASS | 1.7399 | 1.7399 | 1.8464 | 1.8464 | 46.5244 | 46.5244 | 46.5515 | 46.5515 | 107.7684 | 1.2938 | 2.0737 | 0.5793 | 0.3362 | 2.7839 | 2.7839 | 3.9706 | 3.9706 | 0.8369 | 0.8369 | 44.867 | 0.3691 | 0.0175 | 1.7409 | 1.7409 | 0.0271 | 0.1065
6125 |  | 1 |  |  | PASS |  | PASS | 1.7765 | 1.7765 | 1.8843 | 1.8843 | 45.9818 | 45.9818 | 46.0428 | 46.0428 | 120.4843 | 1.0121 | 0.0965 | 0.8574 | 0.2277 | 2.8475 | 2.8475 | 4.091 | 4.091 | 0.839 | 0.839 | 47.8171 | 0.464 | 0.0582 | 1.7785 | 1.7785 | 0.061 | 0.1078
6126 |  | 1 |  |  | PASS |  | PASS | 1.7402 | 1.7402 | 1.8467 | 1.8467 | 46.2327 | 46.2327 | 46.3006 | 46.3006 | 116.0083 | 1.565 | 1.8363 | 0.5387 | 0.013 | 2.7856 | 2.7856 | 3.9621 | 3.9621 | 0.8363 | 0.8363 | 45.7486 | 0.4098 | 0.0921 | 1.7409 | 1.7409 | 0.0678 | 0.1065
6127 |  | 1 |  |  | PASS |  | PASS | 1.7772 | 1.7772 | 1.8843 | 1.8843 | 45.8936 | 45.8936 | 45.9615 | 45.9615 | 124.2482 | 15.8987 | 3.2944 | 1.5153 | 0.2209 | 2.8314 | 2.8314 | 4.0656 | 4.0656 | 0.8379 | 0.8379 | 49.6482 | 0.3861 | 0.126 | 1.7779 | 1.7779 | 0.0678 | 0.1072
6128 |  | 1 |  |  | PASS |  | PASS | 1.7602 | 1.7602 | 1.867 | 1.867 | 45.9682 | 45.9682 | 46.0225 | 46.0225 | 119.1618 | 8.3028 | 3.1145 | 1.3355 | 0.0989 | 2.8161 | 2.8161 | 4.013 | 4.013 | 0.8376 | 0.8376 | 49.0717 | 0.3216 | 0.1192 | 1.7606 | 1.7606 | 0.0543 | 0.1068
6129 |  | 1 |  |  | PASS |  | PASS | 1.787 | 1.787 | 1.8935 | 1.8935 | 45.9004 | 45.9004 | 45.9547 | 45.9547 | 130.1484 | 15.2204 | 6.787 | 0.8031 | 0.36 | 2.822 | 2.822 | 4.0554 | 4.0554 | 0.8379 | 0.8379 | 48.3596 | 0.5115 | 0.0649 | 1.7877 | 1.7877 | 0.0543 | 0.1065
6130 |  | 1 |  |  | PASS |  | PASS | 1.8365 | 1.8365 | 1.945 | 1.945 | 45.4867 | 45.4867 | 45.5342 | 45.5342 | 152.325 | 13.898 | 1.5989 | 1.3186 | 0.1317 | 2.9009 | 2.9009 | 4.1995 | 4.1995 | 0.8407 | 0.8407 | 60.2956 | 0.576 | 0.0344 | 1.8386 | 1.8386 | 0.0475 | 0.1085
6131 |  | 1 |  |  | PASS |  | PASS | 1.828 | 1.828 | 1.9355 | 1.9355 | 45.7444 | 45.7444 | 45.8055 | 45.8055 | 140.5246 | 5.3628 | 0.7747 | 1.7391 | 0.1802 | 2.8212 | 2.8212 | 4.0757 | 4.0757 | 0.8379 | 0.8379 | 53.9207 | 0.3928 | 0.0887 | 1.8291 | 1.8291 | 0.061 | 0.1075
6132 |  | 1 |  |  | PASS |  | PASS | 1.8867 | 1.8867 | 1.9956 | 1.9956 | 45.3714 | 45.3714 | 45.4257 | 45.4257 | 184.1656 | 10.1779 | 3.691 | 0.2369 | 0.4617 | 2.9009 | 2.9009 | 4.2232 | 4.2232 | 0.8417 | 0.8417 | 73.9949 | 0.3725 | 0.0175 | 1.887 | 1.887 | 0.0543 | 0.1089
6133 |  | 1 |  |  | PASS |  | PASS | 1.8972 | 1.8972 | 2.0061 | 2.0061 | 44.8357 | 44.8357 | 44.9035 | 44.9035 | 230.1803 | 8.5741 | 4.6168 | 0.3521 | 0.3566 | 2.9433 | 2.9433 | 4.3267 | 4.3267 | 0.8424 | 0.8424 | 82.54 | 0.5387 | 0.0005 | 1.8982 | 1.8982 | 0.0678 | 0.1089
6134 |  | 1 |  |  | PASS |  | PASS | 1.9182 | 1.9182 | 2.0285 | 2.0285 | 45.073 | 45.073 | 45.1476 | 45.1476 | 240.4548 | 12.009 | 1.5207 | 1.0507 | 0.343 | 2.928 | 2.928 | 4.3352 | 4.3352 | 0.8424 | 0.8424 | 100.444 | 0.3318 | 0.126 | 1.9193 | 1.9193 | 0.0746 | 0.1102
6135 |  | 1 |  |  | PASS |  | PASS | 1.8711 | 1.8711 | 1.98 | 1.98 | 45.4732 | 45.4732 | 45.5206 | 45.5206 | 170.8393 | 9.025 | 3.9726 | 0.5624 | 0.3193 | 2.861 | 2.861 | 4.1741 | 4.1741 | 0.8403 | 0.8403 | 69.0442 | 0.5726 | 0.0107 | 1.8725 | 1.8725 | 0.0475 | 0.1089
6136 |  | 1 |  |  | PASS |  | PASS | 1.847 | 1.847 | 1.9559 | 1.9559 | 45.5206 | 45.5206 | 45.5952 | 45.5952 | 165.8886 | 5.5561 | 2.0294 | 0.7862 | 0.2006 | 2.8712 | 2.8712 | 4.1622 | 4.1622 | 0.8403 | 0.8403 | 65.4837 | 0.4437 | 0.0785 | 1.8477 | 1.8477 | 0.0746 | 0.1089
6137 |  | 1 |  |  | PASS |  | PASS | 1.9474 | 1.9474 | 2.06 | 2.06 | 45.5952 | 45.5952 | 45.6427 | 45.6427 | 136.5233 | 6.6412 | 2.3449 | 1.7187 | 0.2413 | 2.8398 | 2.8398 | 4.3233 | 4.3233 | 0.843 | 0.843 | 49.0039 | 0.4335 | 0.109 | 1.9484 | 1.9484 | 0.0475 | 0.1126
6138 |  | 1 |  |  | PASS |  | PASS | 1.8789 | 1.8789 | 1.9898 | 1.9898 | 45.758 | 45.758 | 45.819 | 45.819 | 131.4369 | 2.2093 | 4.0979 | 0.3284 | 0.3498 | 2.7864 | 2.7864 | 4.1419 | 4.1419 | 0.841 | 0.841 | 49.6482 | 0.4776 | 0.0514 | 1.8803 | 1.8803 | 0.061 | 0.1109
6139 |  | 1 |  |  | PASS |  | PASS | 1.8708 | 1.8708 | 1.9817 | 1.9817 | 45.6834 | 45.6834 | 45.7512 | 45.7512 | 134.1497 | 15.3222 | 3.9048 | 1.1863 | 0.2854 | 2.8195 | 2.8195 | 4.1792 | 4.1792 | 0.8407 | 0.8407 | 50.7332 | 0.2843 | 0.1022 | 1.8721 | 1.8721 | 0.0678 | 0.1109
6140 |  | 1 |  |  | PASS |  | PASS | 1.8626 | 1.8626 | 1.9718 | 1.9718 | 45.8733 | 45.8733 | 45.9682 | 45.9682 | 112.9565 | 11.8734 | 1.1477 | 1.6068 | 0.0989 | 2.8475 | 2.8475 | 4.1402 | 4.1402 | 0.841 | 0.841 | 48.4952 | 0.325 | 0.1192 | 1.864 | 1.864 | 0.0949 | 0.1092
6141 |  | 1 |  |  | PASS |  | PASS | 1.8162 | 1.8162 | 1.9243 | 1.9243 | 46.0768 | 46.0768 | 46.1514 | 46.1514 | 118.0089 | 2.684 | 3.7249 | 1.0405 | 0.2345 | 2.7652 | 2.7652 | 4.0757 | 4.0757 | 0.8386 | 0.8386 | 45.3078 | 0.5658 | 0.0141 | 1.8179 | 1.8179 | 0.0746 | 0.1082
6142 |  | 1 |  |  | PASS |  | PASS | 1.8552 | 1.8552 | 1.963 | 1.963 | 46.1717 | 46.1717 | 46.2192 | 46.2192 | 111.3628 | 15.3222 | 2.3788 | 1.0778 | 0.2955 | 2.8127 | 2.8127 | 4.2249 | 4.2249 | 0.841 | 0.841 | 42.3238 | 0.5319 | 0.0039 | 1.8565 | 1.8565 | 0.0475 | 0.1078
6143 |  | 1 |  |  | PASS |  | PASS | 1.7823 | 1.7823 | 1.8908 | 1.8908 | 46.565 | 46.565 | 46.6057 | 46.6057 | 104.3775 | 0.7747 | 11.3886 | 1.0066 | 0.1735 | 2.8093 | 2.8093 | 4.0062 | 4.0062 | 0.8376 | 0.8376 | 44.2566 | 0.5827 | 0.0276 | 1.784 | 1.784 | 0.0407 | 0.1085
6144 |  | 1 |  |  | PASS |  | PASS | 1.7782 | 1.7782 | 1.8847 | 1.8847 | 46.3955 | 46.3955 | 46.4701 | 46.4701 | 110.8541 | 2.9111 | 4.5151 | 0.4607 | 0.5431 | 2.8831 | 2.8831 | 4.113 | 4.113 | 0.839 | 0.839 | 44.7313 | 0.3894 | 0.0005 | 1.7796 | 1.7796 | 0.0746 | 0.1065
6145 |  | 1 |  |  | PASS |  | PASS | 1.7806 | 1.7806 | 1.887 | 1.887 | 46.5515 | 46.5515 | 46.599 | 46.599 | 101.0883 | 10.7782 | 1.7242 | 1.1083 | 0.2582 | 2.8271 | 2.8271 | 4.1063 | 4.1063 | 0.839 | 0.839 | 40.2214 | 0.42 | 0.0141 | 1.7816 | 1.7816 | 0.0475 | 0.1065
6146 |  | 1 |  |  | PASS |  | PASS | 1.7599 | 1.7599 | 1.8677 | 1.8677 | 46.4837 | 46.4837 | 46.565 | 46.565 | 103.2585 | 1.9277 | 0.7408 | 0.42 | 0.1531 | 2.7983 | 2.7983 | 4.0401 | 4.0401 | 0.8379 | 0.8379 | 42.6629 | 0.4946 | 0.0073 | 1.7616 | 1.7616 | 0.0814 | 0.1078
6147 |  | 1 |  |  | PASS |  | PASS | 1.7802 | 1.7802 | 1.8864 | 1.8864 | 46.3684 | 46.3684 | 46.4362 | 46.4362 | 109.023 | 9.3641 | 2.0398 | 1.1117 | 0.1531 | 2.8543 | 2.8543 | 4.1673 | 4.1673 | 0.8386 | 0.8386 | 41.5439 | 0.5183 | 0.0039 | 1.7816 | 1.7816 | 0.0678 | 0.1061
6148 |  | 1 |  |  | PASS |  | PASS | 1.7538 | 1.7538 | 1.8603 | 1.8603 | 46.4972 | 46.4972 | 46.5515 | 46.5515 | 102.7159 | 2.1076 | 2.0058 | 1.1423 | 0.2413 | 2.8246 | 2.8246 | 4.0384 | 4.0384 | 0.8379 | 0.8379 | 42.2899 | 0.5149 | 0.0073 | 1.7548 | 1.7548 | 0.0543 | 0.1065
6149 |  | 1 |  |  | PASS |  | PASS | 1.7846 | 1.7846 | 1.8942 | 1.8942 | 46.1514 | 46.1514 | 46.2192 | 46.2192 | 115.6692 | 8.2451 | 12.5516 | 1.8103 | 0.0243 | 2.8805 | 2.8805 | 4.1571 | 4.1571 | 0.84 | 0.84 | 46.5963 | 0.5047 | 0.0582 | 1.785 | 1.785 | 0.0678 | 0.1095
6150 |  | 1 |  |  | PASS |  | PASS | 1.7673 | 1.7673 | 1.8745 | 1.8745 | 46.2666 | 46.2666 | 46.3141 | 46.3141 | 111.8375 | 23.1215 | 7.1498 | 1.0066 | 0.2175 | 2.8288 | 2.8288 | 4.0707 | 4.0707 | 0.8386 | 0.8386 | 45.2061 | 0.5929 | 0.0243 | 1.769 | 1.769 | 0.0475 | 0.1072
6151 |  | 1 |  |  | PASS |  | PASS | 1.7768 | 1.7768 | 1.885 | 1.885 | 46.1107 | 46.1107 | 46.1581 | 46.1581 | 121.332 | 11.2869 | 9.9983 | 0.8811 | 0.0412 | 2.8483 | 2.8483 | 4.0571 | 4.0571 | 0.8379 | 0.8379 | 51.8522 | 0.5827 | 0.0276 | 1.7782 | 1.7782 | 0.0475 | 0.1082
6152 |  | 1 |  |  | PASS |  | PASS | 1.8189 | 1.8189 | 1.9264 | 1.9264 | 45.7716 | 45.7716 | 45.7987 | 45.7987 | 145.984 | 2.6059 | 9.9644 | 1.3593 | 0.2379 | 2.889 | 2.889 | 4.2131 | 4.2131 | 0.8403 | 0.8403 | 58.1254 | 0.5861 | 0.0243 | 1.8202 | 1.8202 | 0.0271 | 0.1075
6153 |  | 1 |  |  | PASS |  | PASS | 1.8033 | 1.8033 | 1.9111 | 1.9111 | 45.8394 | 45.8394 | 45.9072 | 45.9072 | 148.968 | 14.0775 | 14.3488 | 0.8642 | 0.2752 | 2.8458 | 2.8458 | 4.0961 | 4.0961 | 0.8383 | 0.8383 | 61.4485 | 0.5353 | 0.0446 | 1.8046 | 1.8046 | 0.0678 | 0.1078
6154 |  | 1 |  |  | PASS |  | PASS | 1.8494 | 1.8494 | 1.9579 | 1.9579 | 45.5206 | 45.5206 | 45.5885 | 45.5885 | 170.5342 | 4.1657 | 1.0121 | 0.9659 | 0.1599 | 2.9111 | 2.9111 | 4.2182 | 4.2182 | 0.8413 | 0.8413 | 69.4172 | 0.5454 | 0.0446 | 1.8497 | 1.8497 | 0.0678 | 0.1085
6155 |  | 1 |  |  | PASS |  | PASS | 1.8623 | 1.8623 | 1.9698 | 1.9698 | 45.5139 | 45.5139 | 45.5613 | 45.5613 | 177.9603 | 14.4405 | 0.9782 | 0.7862 | 0.1599 | 2.9068 | 2.9068 | 4.23 | 4.23 | 0.841 | 0.841 | 68.4338 | 0.3996 | 0.1022 | 1.8626 | 1.8626 | 0.0475 | 0.1075
6156 |  | 1 |  |  | PASS |  | PASS | 1.8738 | 1.8738 | 1.9827 | 1.9827 | 45.3986 | 45.3986 | 45.4664 | 45.4664 | 185.1151 | 10.8121 | 4.3117 | 0.7591 | 0.3464 | 2.889 | 2.889 | 4.2012 | 4.2012 | 0.8403 | 0.8403 | 72.7064 | 0.5149 | 0.0616 | 1.8752 | 1.8752 | 0.0678 | 0.1089
6157 |  | 1 |  |  | PASS |  | PASS | 1.7829 | 1.7829 | 1.8915 | 1.8915 | 45.9682 | 45.9682 | 46.0428 | 46.0428 | 133.1663 | 6.8786 | 0.3782 | 1.9832 | 0.1158 | 2.8551 | 2.8551 | 4.0723 | 4.0723 | 0.8383 | 0.8383 | 54.8702 | 0.3216 | 0.1158 | 1.7843 | 1.7843 | 0.0746 | 0.1085
6158 |  | 1 |  |  | PASS |  | PASS | 1.7606 | 1.7606 | 1.8681 | 1.8681 | 46.2395 | 46.2395 | 46.2938 | 46.2938 | 121.4677 | 0.5034 | 4.5829 | 0.8337 | 0.2141 | 2.8042 | 2.8042 | 3.9876 | 3.9876 | 0.8369 | 0.8369 | 50.835 | 0.4742 | 0.0649 | 1.7616 | 1.7616 | 0.0543 | 0.1075
6159 |  | 1 |  |  | PASS |  | PASS | 1.8097 | 1.8097 | 1.9159 | 1.9159 | 46.0225 | 46.0225 | 46.0632 | 46.0632 | 125.8419 | 15.1865 | 4.6168 | 0.8913 | 0.1735 | 2.8466 | 2.8466 | 4.1741 | 4.1741 | 0.8393 | 0.8393 | 50.5298 | 0.4166 | 0.0751 | 1.8104 | 1.8104 | 0.0407 | 0.1061
6160 |  | 1 |  |  | PASS |  | PASS | 1.7724 | 1.7724 | 1.8792 | 1.8792 | 46.2599 | 46.2599 | 46.3073 | 46.3073 | 119.1958 | 3.4197 | 10.6866 | 1.305 | 0.1972 | 2.7924 | 2.7924 | 4.0232 | 4.0232 | 0.8369 | 0.8369 | 49.4786 | 0.5251 | 0.0412 | 1.7728 | 1.7728 | 0.0475 | 0.1068
6161 |  | 1 |  |  | PASS |  | PASS | 1.7938 | 1.7938 | 1.9016 | 1.9016 | 46.192 | 46.192 | 46.2463 | 46.2463 | 119.3992 | 27.6316 | 2.9214 | 1.7764 | 0.1667 | 2.8042 | 2.8042 | 4.0401 | 4.0401 | 0.8369 | 0.8369 | 49.7838 | 0.4403 | 0.0819 | 1.7948 | 1.7948 | 0.0543 | 0.1078
6162 |  | 1 |  |  | PASS |  | PASS | 1.7874 | 1.7874 | 1.8938 | 1.8938 | 44.7068 | 44.7068 | 44.7814 | 44.7814 | 212.8188 | 10.3374 | 9.5676 | 0.9727 | 0.3566 | 2.8127 | 2.8127 | 4.0571 | 4.0571 | 0.8376 | 0.8376 | 74.8765 | 0.4946 | 0.0649 | 1.7874 | 1.7874 | 0.0746 | 0.1065
6163 |  | 1 |  |  | PASS |  | PASS | 1.7707 | 1.7707 | 1.8765 | 1.8765 | 44.9171 | 44.9171 | 44.9713 | 44.9713 | 201.0524 | 11.7955 | 4.6066 | 0.793 | 0.2277 | 2.8008 | 2.8008 | 4.0469 | 4.0469 | 0.8376 | 0.8376 | 71.5534 | 0.5861 | 0.0209 | 1.7718 | 1.7718 | 0.0543 | 0.1058
6164 |  | 1 |  |  | PASS |  | PASS | 1.803 | 1.803 | 1.9118 | 1.9118 | 44.5373 | 44.5373 | 44.6254 | 44.6254 | 225.5687 | 20.1713 | 3.4875 | 1.4373 | 0.1463 | 2.9187 | 2.9187 | 4.1368 | 4.1368 | 0.8407 | 0.8407 | 77.4197 | 0.5895 | 0.0412 | 1.8036 | 1.8036 | 0.0882 | 0.1089
6165 |  | 1 |  |  | PASS |  | PASS | 1.729 | 1.729 | 1.8338 | 1.8338 | 45.1951 | 45.1951 | 45.2629 | 45.2629 | 181.4529 | 13.2876 | 4.6744 | 0.8031 | 0.2209 | 2.7644 | 2.7644 | 3.9537 | 3.9537 | 0.8359 | 0.8359 | 63.4492 | 0.5692 | 0.0412 | 1.7307 | 1.7307 | 0.0678 | 0.1048
6166 |  | 1 |  |  | PASS |  | PASS | 1.7348 | 1.7348 | 1.8392 | 1.8392 | 45.1476 | 45.1476 | 45.2155 | 45.2155 | 179.1471 | 12.9485 | 12.382 | 1.8374 | 0.1046 | 2.8424 | 2.8424 | 4.0486 | 4.0486 | 0.8376 | 0.8376 | 65.755 | 0.4776 | 0.0683 | 1.7358 | 1.7358 | 0.0678 | 0.1044
6167 |  | 1 |  |  | PASS |  | PASS | 1.9016 | 1.9016 | 2.0122 | 2.0122 | 45.5749 | 45.5749 | 45.6292 | 45.6292 | 131.4369 | 21.2904 | 4.5829 | 1.9459 | 0.2108 | 2.8458 | 2.8458 | 4.2741 | 4.2741 | 0.8427 | 0.8427 | 49.1734 | 0.481 | 0.0819 | 1.903 | 1.903 | 0.0543 | 0.1105
6168 |  | 1 |  |  | PASS |  | PASS | 1.8714 | 1.8714 | 1.9817 | 1.9817 | 44.7882 | 44.7882 | 44.9238 | 44.9238 | 170.6698 | 5.3187 | 12.0429 | 1.7492 | 0.2243 | 2.9026 | 2.9026 | 4.2589 | 4.2589 | 0.843 | 0.843 | 65.7211 | 0.5454 | 0.0683 | 1.8721 | 1.8721 | 0.1356 | 0.1102
6169 |  | 1 |  |  | PASS |  | PASS | 1.9047 | 1.9047 | 2.0118 | 2.0118 | 45.6698 | 45.6698 | 45.7377 | 45.7377 | 134.1836 | 27.4959 | 8.1095 | 0.8744 | 0.1802 | 2.8602 | 2.8602 | 4.3453 | 4.3453 | 0.8437 | 0.8437 | 49.0039 | 0.5013 | 0.0751 | 1.905 | 1.905 | 0.0678 | 0.1072
6170 |  | 1 |  |  | PASS |  | PASS | 1.8813 | 1.8813 | 1.9901 | 1.9901 | 45.8326 | 45.8326 | 45.8869 | 45.8869 | 132.6577 | 7.2516 | 3.3519 | 1.7425 | 0.2006 | 2.8017 | 2.8017 | 4.1826 | 4.1826 | 0.841 | 0.841 | 48.2579 | 0.4234 | 0.1056 | 1.8823 | 1.8823 | 0.0543 | 0.1089
6171 |  | 1 |  |  | PASS |  | PASS | 1.8694 | 1.8694 | 1.9769 | 1.9769 | 45.8258 | 45.8258 | 45.8869 | 45.8869 | 131.1657 | 11.5682 | 0.7173 | 0.993 | 0.1124 | 2.7932 | 2.7932 | 4.1809 | 4.1809 | 0.8407 | 0.8407 | 51.3097 | 0.3318 | 0.1226 | 1.8704 | 1.8704 | 0.061 | 0.1075
6172 |  | 1 |  |  | PASS |  | PASS | 1.8721 | 1.8721 | 1.983 | 1.983 | 45.6631 | 45.6631 | 45.7173 | 45.7173 | 128.9955 | 19.4592 | 4.6066 | 1.2101 | 0.1633 | 2.8602 | 2.8602 | 4.1927 | 4.1927 | 0.8413 | 0.8413 | 50.5637 | 0.3488 | 0.1429 | 1.8742 | 1.8742 | 0.0543 | 0.1109
6173 |  | 1 |  |  | PASS |  | PASS | 1.8179 | 1.8179 | 1.9267 | 1.9267 | 46.0496 | 46.0496 | 46.0971 | 46.0971 | 121.8746 | 17.0855 | 7.8043 | 1.3762 | 0.1497 | 2.8059 | 2.8059 | 4.0859 | 4.0859 | 0.8396 | 0.8396 | 46.6981 | 0.4573 | 0.0921 | 1.8196 | 1.8196 | 0.0475 | 0.1089
6174 |  | 1 |  |  | PASS |  | PASS | 1.8158 | 1.8158 | 1.923 | 1.923 | 46.1174 | 46.1174 | 46.1717 | 46.1717 | 115.8727 | 7.9976 | 3.7927 | 2.3359 | 0.1395 | 2.8297 | 2.8297 | 4.1571 | 4.1571 | 0.8403 | 0.8403 | 46.8337 | 0.3962 | 0.0989 | 1.8172 | 1.8172 | 0.0543 | 0.1072
6175 |  | 1 |  |  | PASS |  | PASS | 1.789 | 1.789 | 1.8962 | 1.8962 | 46.3752 | 46.3752 | 46.4294 | 46.4294 | 112.2105 | 8.6181 | 9.771 | 1.0236 | 0.2243 | 2.8093 | 2.8093 | 4.0825 | 4.0825 | 0.84 | 0.84 | 47.1728 | 0.4912 | 0.0683 | 1.7897 | 1.7897 | 0.0543 | 0.1072
6176 |  | 1 |  |  | PASS |  | PASS | 1.767 | 1.767 | 1.8725 | 1.8725 | 46.4769 | 46.4769 | 46.5379 | 46.5379 | 106.8189 | 12.9824 | 4.922 | 1.2338 | 0.4312 | 2.8119 | 2.8119 | 4.0723 | 4.0723 | 0.8383 | 0.8383 | 45.5112 | 0.3793 | 0.0039 | 1.768 | 1.768 | 0.061 | 0.1055
6177 |  | 1 |  |  | PASS |  | PASS | 1.7904 | 1.7904 | 1.8993 | 1.8993 | 46.348 | 46.348 | 46.4023 | 46.4023 | 107.7684 | 6.4377 | 4.3014 | 0.9863 | 0.2548 | 2.8619 | 2.8619 | 4.1113 | 4.1113 | 0.8393 | 0.8393 | 46.3251 | 0.5624 | 0.0276 | 1.7911 | 1.7911 | 0.0543 | 0.1089
6178 |  | 1 |  |  | PASS |  | PASS | 1.7517 | 1.7517 | 1.8582 | 1.8582 | 46.599 | 46.599 | 46.6803 | 46.6803 | 102.7498 | 7.1498 | 5.2509 | 1.6 | 0.2277 | 2.8 | 2.8 | 4.0334 | 4.0334 | 0.8379 | 0.8379 | 43.002 | 0.4098 | 0.1022 | 1.7524 | 1.7524 | 0.0814 | 0.1065
6179 |  | 1 |  |  | PASS |  | PASS | 1.7643 | 1.7643 | 1.8701 | 1.8701 | 46.4362 | 46.4362 | 46.4904 | 46.4904 | 107.7006 | 5.5663 | 3.4639 | 0.4674 | 0.1395 | 2.8636 | 2.8636 | 4.1266 | 4.1266 | 0.839 | 0.839 | 43.002 | 0.559 | 0.0097 | 1.7653 | 1.7653 | 0.0543 | 0.1058
6180 |  | 1 |  |  | PASS |  | PASS | 1.7562 | 1.7562 | 1.8643 | 1.8643 | 46.4498 | 46.4498 | 46.5108 | 46.5108 | 110.3794 | 13.6945 | 1.565 | 1.5763 | 0.1972 | 2.8492 | 2.8492 | 4.052 | 4.052 | 0.8386 | 0.8386 | 44.867 | 0.3894 | 0.1056 | 1.7572 | 1.7572 | 0.061 | 0.1082
6181 |  | 1 |  |  | PASS |  | PASS | 1.746 | 1.746 | 1.8528 | 1.8528 | 46.4362 | 46.4362 | 46.4904 | 46.4904 | 105.5982 | 19.8661 | 12.4838 | 0.8981 | 0.187 | 2.8288 | 2.8288 | 4.0367 | 4.0367 | 0.8386 | 0.8386 | 44.5957 | 0.4674 | 0.0514 | 1.7473 | 1.7473 | 0.0543 | 0.1068
6182 |  | 1 |  |  | PASS |  | PASS | 1.7745 | 1.7745 | 1.8826 | 1.8826 | 46.0428 | 46.0428 | 46.0903 | 46.0903 | 111.634 | 4.6168 | 1.792 | 1.1117 | 0.0819 | 2.8695 | 2.8695 | 4.0978 | 4.0978 | 0.839 | 0.839 | 47.7492 | 0.3352 | 0.1226 | 1.7762 | 1.7762 | 0.0475 | 0.1082
6183 |  | 1 |  |  | PASS |  | PASS | 1.7517 | 1.7517 | 1.8599 | 1.8599 | 46.226 | 46.226 | 46.2802 | 46.2802 | 110.2777 | 11.5242 | 0.5478 | 0.7692 | 0.3193 | 2.8381 | 2.8381 | 4.0486 | 4.0486 | 0.8383 | 0.8383 | 40.1197 | 0.5285 | 0.0063 | 1.7538 | 1.7538 | 0.0543 | 0.1082
6184 |  | 1 |  |  | PASS |  | PASS | 1.7857 | 1.7857 | 1.8928 | 1.8928 | 45.9072 | 45.9072 | 45.9547 | 45.9547 | 121.6372 | 12.4737 | 2.2093 | 1.2406 | 0.4346 | 2.8602 | 2.8602 | 4.1266 | 4.1266 | 0.8393 | 0.8393 | 47.1728 | 0.3623 | 0.0107 | 1.787 | 1.787 | 0.0475 | 0.1072
6185 |  | 1 |  |  | PASS |  | PASS | 1.7823 | 1.7823 | 1.8901 | 1.8901 | 45.8665 | 45.8665 | 45.9276 | 45.9276 | 131.1318 | 13.9997 | 4.922 | 1.2406 | 0.421 | 2.8576 | 2.8576 | 4.0859 | 4.0859 | 0.8386 | 0.8386 | 50.4959 | 0.4708 | 0.0717 | 1.7823 | 1.7823 | 0.061 | 0.1078
6186 |  | 1 |  |  | PASS |  | PASS | 1.8108 | 1.8108 | 1.9186 | 1.9186 | 45.7784 | 45.7784 | 45.8462 | 45.8462 | 137.7101 | 8.4045 | 1.8938 | 1.539 | 0.2311 | 2.8331 | 2.8331 | 4.1741 | 4.1741 | 0.8386 | 0.8386 | 55.5144 | 0.3827 | 0.1158 | 1.8124 | 1.8124 | 0.0678 | 0.1078
6187 |  | 1 |  |  | PASS |  | PASS | 1.7874 | 1.7874 | 1.8942 | 1.8942 | 46.2124 | 46.2124 | 46.2395 | 46.2395 | 121.4338 | 7.8959 | 1.0225 | 0.4742 | 0.404 | 2.8102 | 2.8102 | 4.0995 | 4.0995 | 0.8379 | 0.8379 | 48.8682 | 0.2945 | 0.0378 | 1.789 | 1.789 | 0.0271 | 0.1068
6188 |  | 1 |  |  | PASS |  | PASS | 1.7745 | 1.7745 | 1.8809 | 1.8809 | 46.3548 | 46.3548 | 46.4091 | 46.4091 | 113.6347 | 11.8633 | 5.2272 | 1.9527 | 0.3193 | 2.7737 | 2.7737 | 4.0147 | 4.0147 | 0.8369 | 0.8369 | 46.6642 | 0.464 | 0.0785 | 1.7748 | 1.7748 | 0.0543 | 0.1065
6189 |  | 1 |  |  | PASS |  | PASS | 1.7599 | 1.7599 | 1.8664 | 1.8664 | 46.4226 | 46.4226 | 46.4769 | 46.4769 | 113.7703 | 1.6903 | 5.2509 | 0.6438 | 0.4549 | 2.7746 | 2.7746 | 3.9808 | 3.9808 | 0.8369 | 0.8369 | 46.4607 | 0.464 | 0.0683 | 1.7606 | 1.7606 | 0.0543 | 0.1065
6190 |  | 1 |  |  | PASS |  | PASS | 1.7921 | 1.7921 | 1.8989 | 1.8989 | 46.1446 | 46.1446 | 46.1988 | 46.1988 | 121.8407 | 15.39 | 0.7747 | 1.2406 | 0.4515 | 2.8212 | 2.8212 | 4.0978 | 4.0978 | 0.8379 | 0.8379 | 48.8682 | 0.403 | 0.0141 | 1.7931 | 1.7931 | 0.0543 | 0.1068
6191 |  | 1 |  |  | PASS |  | PASS | 1.7494 | 1.7494 | 1.8572 | 1.8572 | 46.3616 | 46.3616 | 46.4362 | 46.4362 | 118.0428 | 17.2211 | 0.1304 | 0.9829 | 0.3532 | 2.7703 | 2.7703 | 3.9638 | 3.9638 | 0.8356 | 0.8356 | 48.3596 | 0.5692 | 0.0073 | 1.7517 | 1.7517 | 0.0746 | 0.1078
6192 |  | 1 |  |  | PASS |  | PASS | 1.7714 | 1.7714 | 1.8782 | 1.8782 | 46.1242 | 46.1242 | 46.1717 | 46.1717 | 124.4856 | 17.7637 | 4.8542 | 0.5929 | 0.1192 | 2.8339 | 2.8339 | 4.0571 | 4.0571 | 0.8373 | 0.8373 | 48.8004 | 0.5454 | 0.0209 | 1.7721 | 1.7721 | 0.0475 | 0.1068
6193 |  | 1 |  |  | PASS |  | PASS | 1.7616 | 1.7616 | 1.8687 | 1.8687 | 46.1446 | 46.1446 | 46.1988 | 46.1988 | 124.316 | 8.3706 | 1.3955 | 1.1829 | 0.1192 | 2.7915 | 2.7915 | 4.013 | 4.013 | 0.8369 | 0.8369 | 47.1728 | 0.3555 | 0.1124 | 1.7629 | 1.7629 | 0.0543 | 0.1072
6194 |  | 1 |  |  | PASS |  | PASS | 1.7575 | 1.7575 | 1.864 | 1.864 | 46.07 | 46.07 | 46.131 | 46.131 | 119.1279 | 12.1108 | 1.7581 | 1.4814 | 0.2514 | 2.789 | 2.789 | 3.9994 | 3.9994 | 0.8386 | 0.8386 | 52.7678 | 0.2877 | 0.1192 | 1.7585 | 1.7585 | 0.061 | 0.1065
6195 |  | 1 |  |  | PASS |  | PASS | 1.7992 | 1.7992 | 1.906 | 1.906 | 45.6834 | 45.6834 | 45.758 | 45.758 | 142.4574 | 12.6772 | 2.9111 | 1.5187 | 0.126 | 2.8407 | 2.8407 | 4.1622 | 4.1622 | 0.839 | 0.839 | 56.2265 | 0.3386 | 0.1192 | 1.8002 | 1.8002 | 0.0746 | 0.1068
6196 |  | 1 |  |  | PASS |  | PASS | 1.7748 | 1.7748 | 1.8826 | 1.8826 | 45.9343 | 45.9343 | 46.0022 | 46.0022 | 127.3679 | 13.3215 | 0.6052 | 0.8574 | 0.1429 | 2.7814 | 2.7814 | 4.0045 | 4.0045 | 0.8369 | 0.8369 | 48.1222 | 0.3623 | 0.1056 | 1.7762 | 1.7762 | 0.0678 | 0.1078
6197 |  | 1 |  |  | PASS |  | PASS | 1.8219 | 1.8219 | 1.9305 | 1.9305 | 45.6563 | 45.6563 | 45.7105 | 45.7105 | 138.151 | 14.7118 | 0.4017 | 0.9625 | 0.2175 | 2.8356 | 2.8356 | 4.1334 | 4.1334 | 0.839 | 0.839 | 55.6162 | 0.3589 | 0.1395 | 1.8226 | 1.8226 | 0.0543 | 0.1085
6198 |  | 1 |  |  | PASS |  | PASS | 1.8257 | 1.8257 | 1.9338 | 1.9338 | 45.7716 | 45.7716 | 45.8123 | 45.8123 | 128.2156 | 7.2957 | 2.0972 | 1.461 | 0.1633 | 2.8254 | 2.8254 | 4.0893 | 4.0893 | 0.8383 | 0.8383 | 50.6654 | 0.3861 | 0.1226 | 1.8274 | 1.8274 | 0.0407 | 0.1082
6199 |  | 1 |  |  | PASS |  | PASS | 1.8365 | 1.8365 | 1.945 | 1.945 | 45.6359 | 45.6359 | 45.7038 | 45.7038 | 140.016 | 9.354 | 1.6328 | 0.9286 | 0.1022 | 2.9416 | 2.9416 | 4.0978 | 4.0978 | 0.8396 | 0.8396 | 57.176 | 0.3216 | 0.126 | 1.8379 | 1.8379 | 0.0678 | 0.1085
6200 |  | 1 |  |  | PASS |  | PASS | 1.9057 | 1.9057 | 2.0132 | 2.0132 | 44.7475 | 44.7475 | 44.8221 | 44.8221 | 219.9058 | 11.6599 | 3.7927 | 1.2847 | 0.1633 | 2.9628 | 2.9628 | 4.5234 | 4.5234 | 0.8427 | 0.8427 | 81.3532 | 0.3996 | 0.126 | 1.9081 | 1.9081 | 0.0746 | 0.1075
6201 |  | 1 |  |  | PASS |  | PASS | 1.8789 | 1.8789 | 1.9884 | 1.9884 | 45.2901 | 45.2901 | 45.3714 | 45.3714 | 183.6909 | 17.1533 | 4.2675 | 0.8405 | 0.1328 | 2.867 | 2.867 | 4.2012 | 4.2012 | 0.8407 | 0.8407 | 70.6718 | 0.4505 | 0.1056 | 1.8803 | 1.8803 | 0.0814 | 0.1095
6202 |  | 1 |  |  | PASS |  | PASS | 1.8162 | 1.8162 | 1.9243 | 1.9243 | 45.7377 | 45.7377 | 45.7987 | 45.7987 | 130.5892 | 8.4147 | 0.0391 | 0.4437 | 0.4312 | 2.8534 | 2.8534 | 4.0554 | 4.0554 | 0.8373 | 0.8373 | 50.2924 | 0.4539 | 0.0175 | 1.8175 | 1.8175 | 0.061 | 0.1082
6203 |  | 1 |  |  | PASS |  | PASS | 1.7819 | 1.7819 | 1.8901 | 1.8901 | 45.914 | 45.914 | 45.9818 | 45.9818 | 125.2316 | 1.1581 | 3.9726 | 0.8235 | 0.2854 | 2.8458 | 2.8458 | 4.0435 | 4.0435 | 0.8366 | 0.8366 | 48.6987 | 0.4708 | 0.0582 | 1.7836 | 1.7836 | 0.0678 | 0.1082
6204 |  | 1 |  |  | PASS |  | PASS | 1.767 | 1.767 | 1.8745 | 1.8745 | 45.9615 | 45.9615 | 46.0293 | 46.0293 | 125.062 | 0.1643 | 2.7179 | 0.1622 | 0.1192 | 2.8042 | 2.8042 | 4.1385 | 4.1385 | 0.8369 | 0.8369 | 51.208 | 0.4776 | 0.0039 | 1.7677 | 1.7677 | 0.0678 | 0.1075
6205 |  | 1 |  |  | PASS |  | PASS | 1.7734 | 1.7734 | 1.8809 | 1.8809 | 45.8869 | 45.8869 | 45.9547 | 45.9547 | 129.3346 | 7.3194 | 1.8702 | 0.8676 | 0.3362 | 2.8068 | 2.8068 | 4.0723 | 4.0723 | 0.8386 | 0.8386 | 51.3097 | 0.5692 | 0.0073 | 1.7751 | 1.7751 | 0.0678 | 0.1075
6206 |  | 6 |  |  | FAIL | T10 IDSS | PASS | 1.7409 | 1.7409 | 1.8487 | 1.8487 | 45.5139 | 45.5139 | 45.5885 | 45.5885 | 598.4672
6207 |  | 1 |  |  | PASS |  | PASS | 1.7399 | 1.7399 | 1.8467 | 1.8467 | 45.5546 | 45.5546 | 45.6359 | 45.6359 | 164.2271 | 9.1607 | 1.0225 | 0.6302 | 0.326 | 2.8627 | 2.8627 | 4.0588 | 4.0588 | 0.8379 | 0.8379 | 64.8733 | 0.4234 | 0.0107 | 1.7409 | 1.7409 | 0.0814 | 0.1068
6208 |  | 1 |  |  | PASS |  | PASS | 1.7382 | 1.7382 | 1.8443 | 1.8443 | 45.541 | 45.541 | 45.6224 | 45.6224 | 150.4261 | 7.5568 | 2.0398 | 1.3254 | 0.0446 | 2.8475 | 2.8475 | 4.0232 | 4.0232 | 0.8376 | 0.8376 | 63.2796 | 0.5793 | 0.0175 | 1.7402 | 1.7402 | 0.0814 | 0.1061
6209 |  | 1 |  |  | PASS |  | PASS | 1.7222 | 1.7222 | 1.8287 | 1.8287 | 45.7512 | 45.7512 | 45.8055 | 45.8055 | 158.3269 | 19.4931 | 9.2184 | 1.3627 | 0.1904 | 2.8526 | 2.8526 | 4.0317 | 4.0317 | 0.8376 | 0.8376 | 63.4492 | 0.5353 | 0.0276 | 1.7236 | 1.7236 | 0.0543 | 0.1065
6210 |  | 1 |  |  | PASS |  | PASS | 1.7619 | 1.7619 | 1.867 | 1.867 | 45.3986 | 45.3986 | 45.5003 | 45.5003 | 168.7709 | 7.7026 | 13.6945 | 1.4915 | 0.2481 | 2.8822 | 2.8822 | 4.2436 | 4.2436 | 0.84 | 0.84 | 64.8733 | 0.5929 | 0.0243 | 1.7629 | 1.7629 | 0.1017 | 0.1051
6211 |  | 1 |  |  | PASS |  | PASS | 1.8046 | 1.8046 | 1.9125 | 1.9125 | 44.6458 | 44.6458 | 44.7204 | 44.7204 | 224.5175 | 10.5748 | 3.8605 | 1.244 | 0.1667 | 2.811 | 2.811 | 4.0808 | 4.0808 | 0.839 | 0.839 | 74.8426 | 0.3793 | 0.1124 | 1.806 | 1.806 | 0.0746 | 0.1078
6212 |  | 1 |  |  | PASS |  | PASS | 1.8016 | 1.8016 | 1.9098 | 1.9098 | 44.6729 | 44.6729 | 44.7407 | 44.7407 | 231.1298 | 17.8654 | 2.0294 | 1.1592 | 0.3566 | 2.8178 | 2.8178 | 4.1453 | 4.1453 | 0.841 | 0.841 | 81.4888 | 0.3827 | 0.1124 | 1.8019 | 1.8019 | 0.0678 | 0.1082
6213 |  | 1 |  |  | PASS |  | PASS | 1.7857 | 1.7857 | 1.8935 | 1.8935 | 44.7068 | 44.7068 | 44.7679 | 44.7679 | 221.2283 | 4.2778 | 1.4868 | 0.5251 | 0.2447 | 2.8712 | 2.8712 | 4.069 | 4.069 | 0.8386 | 0.8386 | 75.4869 | 0.464 | 0.0514 | 1.7867 | 1.7867 | 0.061 | 0.1078
6214 |  | 1 |  |  | PASS |  | PASS | 1.7521 | 1.7521 | 1.8589 | 1.8589 | 44.8628 | 44.8628 | 44.9103 | 44.9103 | 206.6474 | 1.4972 | 4.6066 | 1.5119 | 0.1294 | 2.8356 | 2.8356 | 4.0503 | 4.0503 | 0.839 | 0.839 | 71.6213 | 0.5895 | 0.031 | 1.7531 | 1.7531 | 0.0475 | 0.1068
6215 |  | 1 |  |  | PASS |  | PASS | 1.7972 | 1.7972 | 1.9047 | 1.9047 | 44.8899 | 44.8899 | 44.9578 | 44.9578 | 204.8163 | 3.4536 | 17.7736 | 1.3932 | 0.2752 | 2.8941 | 2.8941 | 4.1656 | 4.1656 | 0.8403 | 0.8403 | 73.215 | 0.5013 | 0.0548 | 1.7985 | 1.7985 | 0.0678 | 0.1075
6216 |  | 1 |  |  | PASS |  | PASS | 1.7361 | 1.7361 | 1.8419 | 1.8419 | 45.4596 | 45.4596 | 45.5342 | 45.5342 | 170.1951 | 4.2336 | 5.59 | 1.4373 | 0.5058 | 2.7814 | 2.7814 | 3.9825 | 3.9825 | 0.8366 | 0.8366 | 64.8394 | 0.5658 | 0.0446 | 1.7372 | 1.7372 | 0.0746 | 0.1058
6217 |  | 1 |  |  | PASS |  | PASS | 1.7734 | 1.7734 | 1.8813 | 1.8813 | 44.9103 | 44.9103 | 44.9781 | 44.9781 | 213.7005 | 0.9208 | 1.4294 | 1.1762 | 0.2989 | 2.8627 | 2.8627 | 4.1046 | 4.1046 | 0.839 | 0.839 | 76.0973 | 0.5353 | 0.0107 | 1.7741 | 1.7741 | 0.0678 | 0.1078
6218 |  | 1 |  |  | PASS |  | PASS | 1.7775 | 1.7775 | 1.8843 | 1.8843 | 45.0663 | 45.0663 | 45.1341 | 45.1341 | 200.9506 | 2.4128 | 1.8259 | 1.2304 | 0.326 | 2.8271 | 2.8271 | 4.0605 | 4.0605 | 0.8376 | 0.8376 | 77.2163 | 0.4742 | 0.0141 | 1.7785 | 1.7785 | 0.0678 | 0.1068
6219 |  | 1 |  |  | PASS |  | PASS | 1.7812 | 1.7812 | 1.8884 | 1.8884 | 45.073 | 45.073 | 45.1341 | 45.1341 | 207.4951 | 3.2605 | 1.3851 | 1.2067 | 0.3871 | 2.8203 | 2.8203 | 4.0656 | 4.0656 | 0.8373 | 0.8373 | 75.7243 | 0.4607 | 0.0378 | 1.7836 | 1.7836 | 0.061 | 0.1072
6220 |  | 1 |  |  | PASS |  | PASS | 1.8474 | 1.8474 | 1.9535 | 1.9535 | 44.6797 | 44.6797 | 44.7543 | 44.7543 | 244.829 | 7.16 | 7.7263 | 1.8103 | 0.0751 | 2.8797 | 2.8797 | 4.2436 | 4.2436 | 0.8403 | 0.8403 | 93.1196 | 0.5895 | 0.0276 | 1.8481 | 1.8481 | 0.0746 | 0.1061
6221 |  | 1 |  |  | PASS |  | PASS | 1.7012 | 1.7012 | 1.8057 | 1.8057 | 45.8394 | 45.8394 | 45.8936 | 45.8936 | 154.2578 | 14.1353 | 1.938 | 0.4674 | 0.2379 | 2.7279 | 2.7279 | 3.9265 | 3.9265 | 0.8363 | 0.8363 | 59.5835 | 0.4403 | 0.0514 | 1.7022 | 1.7022 | 0.0543 | 0.1044
6222 |  | 1 |  |  | PASS |  | PASS | 1.7246 | 1.7246 | 1.8301 | 1.8301 | 45.7038 | 45.7038 | 45.758 | 45.758 | 165.8547 | 18.4419 | 4.8203 | 0.7964 | 0.1328 | 2.8136 | 2.8136 | 4.013 | 4.013 | 0.8383 | 0.8383 | 63.3135 | 0.542 | 0.0039 | 1.7256 | 1.7256 | 0.0543 | 0.1055
6223 |  | 1 |  |  | PASS |  | PASS | 1.727 | 1.727 | 1.8321 | 1.8321 | 45.7377 | 45.7377 | 45.7987 | 45.7987 | 165.1087 | 4.9118 | 4.7761 | 2.0917 | 0.2548 | 2.7873 | 2.7873 | 3.9384 | 3.9384 | 0.8363 | 0.8363 | 64.5003 | 0.3725 | 0.0955 | 1.728 | 1.728 | 0.061 | 0.1051
6224 |  | 1 |  |  | PASS |  | PASS | 1.7178 | 1.7178 | 1.8236 | 1.8236 | 45.5885 | 45.5885 | 45.6224 | 45.6224 | 164.0236 | 11.4564 | 1.5311 | 1.4881 | 0.2548 | 2.8187 | 2.8187 | 3.9655 | 3.9655 | 0.8359 | 0.8359 | 62.1267 | 0.4674 | 0.0616 | 1.7199 | 1.7199 | 0.0339 | 0.1058
6225 |  | 1 |  |  | PASS |  | PASS | 1.7684 | 1.7684 | 1.8742 | 1.8742 | 45.2494 | 45.2494 | 45.3172 | 45.3172 | 183.1484 | 8.2451 | 3.2502 | 0.9456 | 0.3735 | 2.8704 | 2.8704 | 4.1266 | 4.1266 | 0.839 | 0.839 | 70.9092 | 0.3081 | 0.0209 | 1.7697 | 1.7697 | 0.0678 | 0.1058
6226 |  | 1 |  |  | PASS |  | PASS | 1.7436 | 1.7436 | 1.8494 | 1.8494 | 44.9171 | 44.9171 | 44.9917 | 44.9917 | 204.7485 | 5.9969 | 16.0103 | 0.9863 | 0.655 | 2.7975 | 2.7975 | 3.9859 | 3.9859 | 0.8369 | 0.8369 | 70.8753 | 0.5251 | 0.0412 | 1.7456 | 1.7456 | 0.0746 | 0.1058
6227 |  | 1 |  |  | PASS |  | PASS | 1.7541 | 1.7541 | 1.8599 | 1.8599 | 44.8492 | 44.8492 | 44.9171 | 44.9171 | 216.6845 | 9.5575 | 0.7173 | 0.7455 | 0.1463 | 2.828 | 2.828 | 4.0656 | 4.0656 | 0.8379 | 0.8379 | 78.8778 | 0.5183 | 0.0751 | 1.7551 | 1.7551 | 0.0678 | 0.1058
6228 |  | 1 |  |  | PASS |  | PASS | 1.745 | 1.745 | 1.8508 | 1.8508 | 45.2968 | 45.2968 | 45.3714 | 45.3714 | 184.0639 | 16.3056 | 8.2112 | 0.6777 | 0.109 | 2.7975 | 2.7975 | 3.9859 | 3.9859 | 0.8373 | 0.8373 | 66.7723 | 0.169 | 0.0921 | 1.7456 | 1.7456 | 0.0746 | 0.1058
6229 |  | 1 |  |  | PASS |  | PASS | 1.71 | 1.71 | 1.8148 | 1.8148 | 45.6292 | 45.6292 | 45.697 | 45.697 | 165.4478 | 0.7069 | 1.046 | 0.9083 | 0.1294 | 2.7941 | 2.7941 | 3.9571 | 3.9571 | 0.8359 | 0.8359 | 67.62 | 0.325 | 0.1124 | 1.7111 | 1.7111 | 0.0678 | 0.1048
6230 |  | 1 |  |  | PASS |  | PASS | 1.7582 | 1.7582 | 1.8647 | 1.8647 | 45.229 | 45.229 | 45.3036 | 45.3036 | 187.6244 | 11.4903 | 0.1408 | 1.8205 | 0.2989 | 2.8492 | 2.8492 | 4.1012 | 4.1012 | 0.839 | 0.839 | 74.9783 | 0.2945 | 0.126 | 1.7599 | 1.7599 | 0.0746 | 0.1065
6231 |  | 1 |  |  | PASS |  | PASS | 1.8019 | 1.8019 | 1.9094 | 1.9094 | 44.7204 | 44.7204 | 44.7882 | 44.7882 | 217.2609 | 13.7623 | 0.9782 | 1.7526 | 0.1701 | 2.839 | 2.839 | 4.0757 | 4.0757 | 0.839 | 0.839 | 74.334 | 0.4437 | 0.0819 | 1.8033 | 1.8033 | 0.0678 | 0.1075
6232 |  | 1 |  |  | PASS |  | PASS | 1.8284 | 1.8284 | 1.9345 | 1.9345 | 44.1914 | 44.1914 | 44.2796 | 44.2796 | 264.3946 | 6.2106 | 0.2087 | 1.1829 | 0.2921 | 2.9 | 2.9 | 4.286 | 4.286 | 0.8417 | 0.8417 | 95.1881 | 0.3284 | 0.1226 | 1.8304 | 1.8304 | 0.0882 | 0.1061
6233 |  | 1 |  |  | PASS |  | PASS | 1.804 | 1.804 | 1.9101 | 1.9101 | 44.7611 | 44.7611 | 44.8357 | 44.8357 | 218.9903 | 18.781 | 6.5734 | 1.5017 | 0.2616 | 2.8085 | 2.8085 | 4.0723 | 4.0723 | 0.8376 | 0.8376 | 75.7243 | 0.3725 | 0.1124 | 1.8043 | 1.8043 | 0.0746 | 0.1061
6234 |  | 1 |  |  | PASS |  | PASS | 1.785 | 1.785 | 1.8918 | 1.8918 | 44.8221 | 44.8221 | 44.8899 | 44.8899 | 224.3818 | 15.4239 | 5.1491 | 1.3932 | 0.1158 | 2.8102 | 2.8102 | 4.0435 | 4.0435 | 0.8379 | 0.8379 | 75.3852 | 0.4267 | 0.1192 | 1.7857 | 1.7857 | 0.0678 | 0.1068
6235 |  | 1 |  |  | PASS |  | PASS | 1.8104 | 1.8104 | 1.9189 | 1.9189 | 44.3813 | 44.3813 | 44.4762 | 44.4762 | 251.7465 | 15.5935 | 1.3955 | 1.0948 | 0.0097 | 2.8704 | 2.8704 | 4.1927 | 4.1927 | 0.8396 | 0.8396 | 86.5413 | 0.559 | 0.0107 | 1.8114 | 1.8114 | 0.0949 | 0.1085
6236 |  | 1 |  |  | PASS |  | PASS | 1.6788 | 1.6788 | 1.7819 | 1.7819 | 46.1446 | 46.1446 | 46.1988 | 46.1988 | 136.5233 | 1.419 | 2.7518 | 0.542 | 0.2684 | 2.7847 | 2.7847 | 3.9554 | 3.9554 | 0.8359 | 0.8359 | 53.5477 | 0.5251 | 0.0107 | 1.6799 | 1.6799 | 0.0543 | 0.1031
6237 |  | 1 |  |  | PASS |  | PASS | 1.7053 | 1.7053 | 1.8104 | 1.8104 | 45.8869 | 45.8869 | 45.9547 | 45.9547 | 145.5092 | 11.0156 | 1.7685 | 1.071 | 0.1158 | 2.9373 | 2.9373 | 3.9961 | 3.9961 | 0.8376 | 0.8376 | 56.5656 | 0.5454 | 0.0029 | 1.7066 | 1.7066 | 0.0678 | 0.1051
6238 |  | 1 |  |  | PASS |  | PASS | 1.6561 | 1.6561 | 1.7602 | 1.7602 | 46.3412 | 46.3412 | 46.4023 | 46.4023 | 134.3531 | 21.6973 | 2.9892 | 0.6031 | 0.6075 | 2.7669 | 2.7669 | 3.8825 | 3.8825 | 0.8346 | 0.8346 | 57.0403 | 0.3861 | 0.0039 | 1.6575 | 1.6575 | 0.061 | 0.1041
6239 |  | 1 |  |  | PASS |  | PASS | 1.6802 | 1.6802 | 1.784 | 1.784 | 45.9479 | 45.9479 | 46.0361 | 46.0361 | 143.0339 | 6.4377 | 1.6903 | 1.4814 | 0.1463 | 2.7881 | 2.7881 | 4.0045 | 4.0045 | 0.8369 | 0.8369 | 56.4978 | 0.5217 | 0.0005 | 1.6819 | 1.6819 | 0.0882 | 0.1038
6240 |  | 1 |  |  | PASS |  | PASS | 1.7579 | 1.7579 | 1.8643 | 1.8643 | 45.0324 | 45.0324 | 45.1002 | 45.1002 | 195.1183 | 22.5111 | 0.4799 | 0.7692 | 0.3091 | 2.85 | 2.85 | 4.0283 | 4.0283 | 0.8379 | 0.8379 | 71.6552 | 0.42 | 0.0141 | 1.7592 | 1.7592 | 0.0678 | 0.1065
6241 |  | 1 |  |  | PASS |  | PASS | 1.8043 | 1.8043 | 1.9125 | 1.9125 | 44.5712 | 44.5712 | 44.6322 | 44.6322 | 216.0063 | 15.8647 | 14.4405 | 1.5865 | 0.282 | 2.8746 | 2.8746 | 4.1486 | 4.1486 | 0.84 | 0.84 | 73.8254 | 0.5997 | 0.0175 | 1.806 | 1.806 | 0.061 | 0.1082
6242 |  | 1 |  |  | PASS |  | PASS | 1.7229 | 1.7229 | 1.8274 | 1.8274 | 45.3443 | 45.3443 | 45.4054 | 45.4054 | 174.3998 | 5.0135 | 1.1581 | 1.1592 | 0.3464 | 2.7975 | 2.7975 | 3.9621 | 3.9621 | 0.8366 | 0.8366 | 60.2956 | 0.4674 | 0.0005 | 1.7246 | 1.7246 | 0.061 | 0.1044
6243 |  | 1 |  |  | PASS |  | PASS | 1.7283 | 1.7283 | 1.8335 | 1.8335 | 45.2765 | 45.2765 | 45.3308 | 45.3308 | 188.4382 | 36.1091 | 4.1082 | 0.9286 | 0.5024 | 2.8305 | 2.8305 | 4.0554 | 4.0554 | 0.8379 | 0.8379 | 67.0435 | 0.3589 | 0.0073 | 1.7294 | 1.7294 | 0.0543 | 0.1051
6244 |  | 1 |  |  | PASS |  | PASS | 1.6985 | 1.6985 | 1.8023 | 1.8023 | 45.8462 | 45.8462 | 45.8936 | 45.8936 | 148.7645 | 25.4952 | 2.8536 | 0.7964 | 0.2548 | 2.7754 | 2.7754 | 3.913 | 3.913 | 0.8359 | 0.8359 | 56.1248 | 0.4234 | 0.0039 | 1.6995 | 1.6995 | 0.0475 | 0.1038
6245 |  | 1 |  |  | PASS |  | PASS | 1.8318 | 1.8318 | 1.941 | 1.941 | 44.2728 | 44.2728 | 44.3677 | 44.3677 | 249.3729 | 11.3886 | 1.938 | 1.4576 | 0.126 | 2.9043 | 2.9043 | 4.2029 | 4.2029 | 0.8417 | 0.8417 | 81.5227 | 0.5353 | 0.0039 | 1.8331 | 1.8331 | 0.0949 | 0.1092
6246 |  | 1 |  |  | PASS |  | PASS | 1.8175 | 1.8175 | 1.9233 | 1.9233 | 44.5034 | 44.5034 | 44.5915 | 44.5915 | 239.3358 | 7.0481 | 4.9457 | 1.1456 | 0.2718 | 2.8856 | 2.8856 | 4.2165 | 4.2165 | 0.842 | 0.842 | 83.9303 | 0.6133 | 0.0276 | 1.8185 | 1.8185 | 0.0882 | 0.1058
6247 |  | 1 |  |  | PASS |  | PASS | 1.7982 | 1.7982 | 1.9043 | 1.9043 | 44.4627 | 44.4627 | 44.5305 | 44.5305 | 240.353 | 0.7173 | 0.8529 | 1.0371 | 0.1395 | 2.8949 | 2.8949 | 4.2182 | 4.2182 | 0.8407 | 0.8407 | 81.7601 | 0.5217 | 0.0029 | 1.7992 | 1.7992 | 0.0678 | 0.1061
6248 |  | 1 |  |  | PASS |  | PASS | 1.8128 | 1.8128 | 1.9189 | 1.9189 | 44.639 | 44.639 | 44.6729 | 44.6729 | 220.4484 | 15.8647 | 2.4467 | 1.1355 | 0.1972 | 2.8848 | 2.8848 | 4.1876 | 4.1876 | 0.8413 | 0.8413 | 71.3839 | 0.4708 | 0.0039 | 1.8145 | 1.8145 | 0.0339 | 0.1061
6249 |  | 1 |  |  | PASS |  | PASS | 1.785 | 1.785 | 1.8921 | 1.8921 | 44.8764 | 44.8764 | 44.9374 | 44.9374 | 201.1202 | 4.7525 | 1.565 | 0.7116 | 0.0548 | 2.8415 | 2.8415 | 4.0622 | 4.0622 | 0.8383 | 0.8383 | 67.62 | 0.559 | 0.0175 | 1.786 | 1.786 | 0.061 | 0.1072
6250 |  | 1 |  |  | PASS |  | PASS | 1.6873 | 1.6873 | 1.7928 | 1.7928 | 45.8055 | 45.8055 | 45.8597 | 45.8597 | 142.6609 | 4.4134 | 11.7955 | 1.9086 | 0.4786 | 2.8585 | 2.8585 | 3.9977 | 3.9977 | 0.8366 | 0.8366 | 58.9732 | 0.5454 | 0.0344 | 1.6877 | 1.6877 | 0.0543 | 0.1055
6251 |  | 1 |  |  | PASS |  | PASS | 1.6527 | 1.6527 | 1.7565 | 1.7565 | 46.3616 | 46.3616 | 46.4294 | 46.4294 | 130.4197 | 1.419 | 8.4045 | 1.3593 | 0.1599 | 2.7839 | 2.7839 | 3.8774 | 3.8774 | 0.8342 | 0.8342 | 54.0224 | 0.5522 | 0.0276 | 1.6537 | 1.6537 | 0.0678 | 0.1038
6252 |  | 1 |  |  | PASS |  | PASS | 1.687 | 1.687 | 1.7907 | 1.7907 | 46.443 | 46.443 | 46.4837 | 46.4837 | 131.5048 | 11.7277 | 1.192 | 1.5187 | 0.2175 | 2.7678 | 2.7678 | 3.9096 | 3.9096 | 0.8346 | 0.8346 | 54.1242 | 0.542 | 0.048 | 1.6887 | 1.6887 | 0.0407 | 0.1038
6253 |  | 1 |  |  | PASS |  | PASS | 1.7226 | 1.7226 | 1.827 | 1.827 | 45.9411 | 45.9411 | 46.0225 | 46.0225 | 136.8963 | 2.0398 | 16.2477 | 1.1117 | 0.2854 | 2.8203 | 2.8203 | 4.0554 | 4.0554 | 0.8369 | 0.8369 | 57.2438 | 0.5217 | 0.048 | 1.7236 | 1.7236 | 0.0814 | 0.1044
6254 |  | 1 |  |  | PASS |  | PASS | 1.7236 | 1.7236 | 1.8291 | 1.8291 | 45.8936 | 45.8936 | 45.9479 | 45.9479 | 148.4254 | 4.2675 | 1.5886 | 1.617 | 0.1972 | 2.7763 | 2.7763 | 3.935 | 3.935 | 0.8366 | 0.8366 | 58.0576 | 0.3284 | 0.1056 | 1.7243 | 1.7243 | 0.0543 | 0.1055
6255 |  | 1 |  |  | PASS |  | PASS | 1.6731 | 1.6731 | 1.7762 | 1.7762 | 45.8597 | 45.8597 | 45.9343 | 45.9343 | 146.5265 | 10.2357 | 2.0972 | 1.5933 | 0.1226 | 2.8331 | 2.8331 | 4.0401 | 4.0401 | 0.8369 | 0.8369 | 53.9885 | 0.3488 | 0.0989 | 1.6744 | 1.6744 | 0.0746 | 0.1031
6256 |  | 1 |  |  | PASS |  | PASS | 1.629 | 1.629 | 1.7317 | 1.7317 | 46.1581 | 46.1581 | 46.2056 | 46.2056 | 138.7274 | 28.615 | 0.9443 | 2.3664 | 0.2277 | 2.7491 | 2.7491 | 3.8706 | 3.8706 | 0.8339 | 0.8339 | 54.6667 | 0.3996 | 0.0785 | 1.63 | 1.63 | 0.0475 | 0.1027
6257 |  | 1 |  |  | PASS |  | PASS | 1.6337 | 1.6337 | 1.7365 | 1.7365 | 46.1717 | 46.1717 | 46.2327 | 46.2327 | 136.4555 | 6.787 | 0.819 | 2.3562 | 0.1531 | 2.7763 | 2.7763 | 3.8994 | 3.8994 | 0.8346 | 0.8346 | 53.8529 | 0.3386 | 0.109 | 1.6351 | 1.6351 | 0.061 | 0.1027
6258 |  | 1 |  |  | PASS |  | PASS | 1.6351 | 1.6351 | 1.7375 | 1.7375 | 46.0089 | 46.0089 | 46.0768 | 46.0768 | 140.1177 | 8.608 | 3.5893 | 2.536 | 0.1768 | 2.828 | 2.828 | 3.9181 | 3.9181 | 0.8363 | 0.8363 | 55.8196 | 0.3691 | 0.0921 | 1.6368 | 1.6368 | 0.0678 | 0.1024
6259 |  | 1 |  |  | PASS |  | PASS | 1.6154 | 1.6154 | 1.7185 | 1.7185 | 46.2938 | 46.2938 | 46.3548 | 46.3548 | 138.2866 | 17.4246 | 16.6207 | 1.4169 | 0.1667 | 2.7915 | 2.7915 | 3.8536 | 3.8536 | 0.8332 | 0.8332 | 56.4639 | 0.4573 | 0.0616 | 1.6178 | 1.6178 | 0.061 | 0.1031
6260 |  | 1 |  |  | PASS |  | PASS | 1.7755 | 1.7755 | 1.8813 | 1.8813 | 45.2697 | 45.2697 | 45.3511 | 45.3511 | 177.6551 | 7.906 | 11.2291 | 1.6238 | 0.2514 | 2.8916 | 2.8916 | 4.1656 | 4.1656 | 0.8386 | 0.8386 | 68.6034 | 0.5251 | 0.0514 | 1.7765 | 1.7765 | 0.0814 | 0.1058
6261 |  | 1 |  |  | PASS |  | PASS | 1.7209 | 1.7209 | 1.8263 | 1.8263 | 45.7377 | 45.7377 | 45.7919 | 45.7919 | 145.238 | 4.5151 | 6.0986 | 1.1897 | 0.2616 | 2.7703 | 2.7703 | 3.9859 | 3.9859 | 0.8366 | 0.8366 | 58.2611 | 0.576 | 0.0344 | 1.7222 | 1.7222 | 0.0543 | 0.1055
6262 |  | 1 |  |  | PASS |  | PASS | 1.7165 | 1.7165 | 1.8199 | 1.8199 | 45.914 | 45.914 | 45.9954 | 45.9954 | 146.1196 | 0.2661 | 2.0737 | 1.1524 | 0.1938 | 2.789 | 2.789 | 4.0232 | 4.0232 | 0.8359 | 0.8359 | 55.1753 | 0.4403 | 0.0751 | 1.7178 | 1.7178 | 0.0814 | 0.1034
6263 |  | 1 |  |  | PASS |  | PASS | 1.7151 | 1.7151 | 1.8182 | 1.8182 | 45.6224 | 45.6224 | 45.6902 | 45.6902 | 147.1369 | 26.4447 | 5.217 | 1.4678 | 0.265 | 2.8449 | 2.8449 | 4.0774 | 4.0774 | 0.8373 | 0.8373 | 56.4978 | 0.5556 | 0.0243 | 1.7165 | 1.7165 | 0.0678 | 0.1031
6264 |  | 1 |  |  | PASS |  | PASS | 1.6534 | 1.6534 | 1.7562 | 1.7562 | 46.0496 | 46.0496 | 46.1107 | 46.1107 | 140.389 | 17.5602 | 1.7242 | 0.9557 | 0.3939 | 2.8034 | 2.8034 | 3.8841 | 3.8841 | 0.8346 | 0.8346 | 55.9213 | 0.2843 | 0.031 | 1.6544 | 1.6544 | 0.061 | 0.1027
6265 |  | 1 |  |  | PASS |  | PASS | 1.765 | 1.765 | 1.8731 | 1.8731 | 45.0866 | 45.0866 | 45.1273 | 45.1273 | 183.9961 | 33.498 | 3.1927 | 1.1456 | 0.2345 | 2.8356 | 2.8356 | 4.0639 | 4.0639 | 0.8396 | 0.8396 | 66.2297 | 0.4674 | 0.0039 | 1.7677 | 1.7677 | 0.0407 | 0.1082
6266 |  | 1 |  |  | PASS |  | PASS | 1.7514 | 1.7514 | 1.8582 | 1.8582 | 45.5478 | 45.5478 | 45.602 | 45.602 | 161.4126 | 17.0177 | 1.3955 | 1.0473 | 0.343 | 2.7992 | 2.7992 | 3.9842 | 3.9842 | 0.8359 | 0.8359 | 58.8375 | 0.403 | 0.0887 | 1.7524 | 1.7524 | 0.0543 | 0.1068
6267 |  | 1 |  |  | PASS |  | PASS | 1.7066 | 1.7066 | 1.8097 | 1.8097 | 46.0632 | 46.0632 | 46.1378 | 46.1378 | 138.5579 | 13.1858 | 0.0052 | 1.0202 | 0.4515 | 2.7508 | 2.7508 | 3.9265 | 3.9265 | 0.8359 | 0.8359 | 54.9719 | 0.4708 | 0.0164 | 1.7077 | 1.7077 | 0.0746 | 0.1031
6268 |  | 1 |  |  | PASS |  | PASS | 1.7758 | 1.7758 | 1.882 | 1.882 | 45.4935 | 45.4935 | 45.5885 | 45.5885 | 143.9155 | 5.3526 | 4.8779 | 0.7828 | 0.03 | 2.9128 | 2.9128 | 4.1927 | 4.1927 | 0.841 | 0.841 | 57.8203 | 0.4132 | 0.0989 | 1.7775 | 1.7775 | 0.0949 | 0.1061
6269 |  | 1 |  |  | PASS |  | PASS | 1.6649 | 1.6649 | 1.7673 | 1.7673 | 46.2666 | 46.2666 | 46.3209 | 46.3209 | 137.4389 | 28.0385 | 1.9041 | 1.105 | 0.3667 | 2.7644 | 2.7644 | 3.9469 | 3.9469 | 0.8352 | 0.8352 | 53.6494 | 0.4844 | 0.0097 | 1.6656 | 1.6656 | 0.0543 | 0.1024
6270 |  | 1 |  |  | PASS |  | PASS | 1.8369 | 1.8369 | 1.9474 | 1.9474 | 42.8554 | 42.8554 | 42.991 | 42.991 | 326.923 | 11.8294 | 1.4294 | 1.0982 | 0.1362 | 3.0569 | 3.0569 | 4.4182 | 4.4182 | 0.8461 | 0.8461 | 82.7095 | 0.4166 | 0.0785 | 1.8375 | 1.8375 | 0.1356 | 0.1105
6271 |  | 1 |  |  | PASS |  | PASS | 1.8114 | 1.8114 | 1.9196 | 1.9196 | 44.5034 | 44.5034 | 44.5712 | 44.5712 | 211.0556 | 24.5797 | 5.3289 | 0.8031 | 0.4549 | 2.9119 | 2.9119 | 4.1758 | 4.1758 | 0.8413 | 0.8413 | 73.7236 | 0.4437 | 0.0039 | 1.8121 | 1.8121 | 0.0678 | 0.1082
6272 |  | 1 |  |  | PASS |  | PASS | 1.7931 | 1.7931 | 1.9016 | 1.9016 | 44.9984 | 44.9984 | 45.0459 | 45.0459 | 195.4235 | 14.7796 | 5.4307 | 0.9218 | 0.482 | 2.8136 | 2.8136 | 4.0622 | 4.0622 | 0.8376 | 0.8376 | 65.2463 | 0.5793 | 0.0063 | 1.7945 | 1.7945 | 0.0475 | 0.1085
6273 |  | 1 |  |  | PASS |  | PASS | 1.8416 | 1.8416 | 1.9501 | 1.9501 | 44.5237 | 44.5237 | 44.5915 | 44.5915 | 218.8207 | 0.0052 | 0.673 | 1.1524 | 0.2514 | 2.8568 | 2.8568 | 4.2097 | 4.2097 | 0.8413 | 0.8413 | 71.8247 | 0.3691 | 0.1022 | 1.8423 | 1.8423 | 0.0678 | 0.1085
6274 |  | 1 |  |  | PASS |  | PASS | 1.7582 | 1.7582 | 1.865 | 1.865 | 45.1951 | 45.1951 | 45.2697 | 45.2697 | 185.3185 | 9.5914 | 2.7518 | 0.3861 | 0.2481 | 2.7975 | 2.7975 | 4.013 | 4.013 | 0.8379 | 0.8379 | 65.8567 | 0.4674 | 0.0582 | 1.7606 | 1.7606 | 0.0746 | 0.1068
6275 |  | 1 |  |  | PASS |  | PASS | 1.805 | 1.805 | 1.9132 | 1.9132 | 44.7475 | 44.7475 | 44.8289 | 44.8289 | 200.2385 | 6.9227 | 12.2024 | 1.2711 | 0.2481 | 2.9195 | 2.9195 | 4.1622 | 4.1622 | 0.8403 | 0.8403 | 71.35 | 0.5658 | 0.0209 | 1.8063 | 1.8063 | 0.0814 | 0.1082
6276 |  | 1 |  |  | PASS |  | PASS | 1.7572 | 1.7572 | 1.8636 | 1.8636 | 45.1341 | 45.1341 | 45.1816 | 45.1816 | 188.3364 | 22.4772 | 1.7685 | 1.0236 | 0.1667 | 2.8509 | 2.8509 | 4.0384 | 4.0384 | 0.8376 | 0.8376 | 66.5688 | 0.4335 | 0.0887 | 1.7592 | 1.7592 | 0.0475 | 0.1065
6277 |  | 1 |  |  | PASS |  | PASS | 1.7816 | 1.7816 | 1.8884 | 1.8884 | 44.9306 | 44.9306 | 45.0188 | 45.0188 | 198.95 | 13.0502 | 3.6335 | 0.5251 | 0.3091 | 2.817 | 2.817 | 4.0622 | 4.0622 | 0.8379 | 0.8379 | 64.8055 | 0.4234 | 0.0029 | 1.7829 | 1.7829 | 0.0882 | 0.1068
6278 |  | 1 |  |  | PASS |  | PASS | 1.8135 | 1.8135 | 1.922 | 1.922 | 44.639 | 44.639 | 44.7 | 44.7 | 216.854 | 23.2232 | 5.0813 | 1.2711 | 0.0989 | 2.9009 | 2.9009 | 4.1622 | 4.1622 | 0.8407 | 0.8407 | 70.604 | 0.3996 | 0.0887 | 1.8145 | 1.8145 | 0.061 | 0.1085
6279 |  | 1 |  |  | PASS |  | PASS | 1.8009 | 1.8009 | 1.9081 | 1.9081 | 44.8153 | 44.8153 | 44.8832 | 44.8832 | 193.5924 | 0.2087 | 2.4702 | 0.6472 | 0.4685 | 2.8398 | 2.8398 | 4.1147 | 4.1147 | 0.8403 | 0.8403 | 65.8906 | 0.3521 | 0.0141 | 1.8009 | 1.8009 | 0.0678 | 0.1072
6280 |  | 1 |  |  | PASS |  | PASS | 1.6826 | 1.6826 | 1.7887 | 1.7887 | 45.8123 | 45.8123 | 45.8869 | 45.8869 | 143.4408 | 19.5609 | 4.6847 | 1.6204 | 0.2718 | 2.8297 | 2.8297 | 3.9944 | 3.9944 | 0.8366 | 0.8366 | 56.3283 | 0.4234 | 0.048 | 1.6843 | 1.6843 | 0.0746 | 0.1061
6281 |  | 1 |  |  | PASS |  | PASS | 1.6673 | 1.6673 | 1.7704 | 1.7704 | 46.0632 | 46.0632 | 46.131 | 46.131 | 138.117 | 26.5125 | 2.4363 | 2.051 | 0.1701 | 2.7864 | 2.7864 | 3.9808 | 3.9808 | 0.8359 | 0.8359 | 54.9719 | 0.2504 | 0.0921 | 1.6683 | 1.6683 | 0.0678 | 0.1031
6282 |  | 1 |  |  | PASS |  | PASS | 1.6917 | 1.6917 | 1.7955 | 1.7955 | 46.1649 | 46.1649 | 46.2395 | 46.2395 | 136.7607 | 15.8987 | 7.6008 | 0.6811 | 0.2243 | 2.7924 | 2.7924 | 3.9367 | 3.9367 | 0.8352 | 0.8352 | 55.0736 | 0.169 | 0.0683 | 1.6931 | 1.6931 | 0.0746 | 0.1038
6283 |  | 1 |  |  | PASS |  | PASS | 1.7172 | 1.7172 | 1.8192 | 1.8192 | 45.975 | 45.975 | 46.0293 | 46.0293 | 141.8131 | 3.7927 | 6.8446 | 0.7252 | 0.2921 | 2.811 | 2.811 | 4.035 | 4.035 | 0.8379 | 0.8379 | 56.6673 | 0.5793 | 0.0175 | 1.7178 | 1.7178 | 0.0543 | 0.1021
6284 |  | 1 |  |  | PASS |  | PASS | 1.7175 | 1.7175 | 1.8223 | 1.8223 | 45.7784 | 45.7784 | 45.8326 | 45.8326 | 152.7658 | 10.9139 | 6.5158 | 1.01 | 0.1521 | 2.7771 | 2.7771 | 3.9452 | 3.9452 | 0.8366 | 0.8366 | 61.4146 | 0.4471 | 0.0649 | 1.7189 | 1.7189 | 0.0543 | 0.1048
6285 |  | 1 |  |  | PASS |  | PASS | 1.785 | 1.785 | 1.8925 | 1.8925 | 44.9849 | 44.9849 | 45.0527 | 45.0527 | 212.5815 | 20.8495 | 0.1748 | 1.5017 | 0.2582 | 2.861 | 2.861 | 4.0961 | 4.0961 | 0.8376 | 0.8376 | 78.8778 | 0.4166 | 0.0063 | 1.786 | 1.786 | 0.0678 | 0.1075
6286 |  | 1 |  |  | PASS |  | PASS | 1.8131 | 1.8131 | 1.9223 | 1.9223 | 44.6729 | 44.6729 | 44.7543 | 44.7543 | 256.2225 | 20.1374 | 1.7685 | 1.4101 | 0.3396 | 2.9111 | 2.9111 | 4.1809 | 4.1809 | 0.8413 | 0.8413 | 95.0525 | 0.5353 | 0.0005 | 1.8141 | 1.8141 | 0.0814 | 0.1092
6287 |  | 1 |  |  | PASS |  | PASS | 1.8277 | 1.8277 | 1.9355 | 1.9355 | 44.7204 | 44.7204 | 44.7814 | 44.7814 | 241.8111 | 14.6779 | 0.6391 | 1.383 | 0.3905 | 2.889 | 2.889 | 4.1758 | 4.1758 | 0.8396 | 0.8396 | 93.6622 | 0.4912 | 0.031 | 1.8284 | 1.8284 | 0.061 | 0.1078
6288 |  | 1 |  |  | PASS |  | PASS | 1.8257 | 1.8257 | 1.9332 | 1.9332 | 44.6797 | 44.6797 | 44.7611 | 44.7611 | 196.9494 | 5.2272 | 8.9911 | 1.2236 | 0.3803 | 2.8856 | 2.8856 | 4.1724 | 4.1724 | 0.839 | 0.839 | 70.4005 | 0.464 | 0.0717 | 1.8257 | 1.8257 | 0.0814 | 0.1075
6289 |  | 1 |  |  | PASS |  | PASS | 1.9101 | 1.9101 | 2.0162 | 2.0162 | 44.3338 | 44.3338 | 44.422 | 44.422 | 232.9608 | 15.017 | 9.8388 | 1.3152 | 0.1802 | 2.9687 | 2.9687 | 4.5284 | 4.5284 | 0.8434 | 0.8434 | 77.5893 | 0.4742 | 0.0785 | 1.9108 | 1.9108 | 0.0882 | 0.1061
6290 |  | 1 |  |  | PASS |  | PASS | 1.7338 | 1.7338 | 1.8406 | 1.8406 | 45.4393 | 45.4393 | 45.5274 | 45.5274 | 163.1759 | 28.5471 | 3.1145 | 1.2745 | 0.1497 | 2.8492 | 2.8492 | 4.035 | 4.035 | 0.8379 | 0.8379 | 62.9744 | 0.3691 | 0.0989 | 1.7345 | 1.7345 | 0.0882 | 0.1068
6291 |  | 1 |  |  | PASS |  | PASS | 1.7558 | 1.7558 | 1.8636 | 1.8636 | 45.2968 | 45.2968 | 45.3714 | 45.3714 | 176.1292 | 8.0315 | 2.4128 | 1.4305 | 0.282 | 2.8517 | 2.8517 | 4.0791 | 4.0791 | 0.839 | 0.839 | 67.8234 | 0.542 | 0.0514 | 1.7575 | 1.7575 | 0.0746 | 0.1078
6292 |  | 1 |  |  | PASS |  | PASS | 1.7507 | 1.7507 | 1.8572 | 1.8572 | 45.3782 | 45.3782 | 45.4393 | 45.4393 | 171.5175 | 13.4571 | 13.2198 | 1.6204 | 0.1802 | 2.8212 | 2.8212 | 4.0571 | 4.0571 | 0.8379 | 0.8379 | 66.4671 | 0.5793 | 0.0378 | 1.7517 | 1.7517 | 0.061 | 0.1065
6293 |  | 1 |  |  | PASS |  | PASS | 1.7558 | 1.7558 | 1.8636 | 1.8636 | 45.1409 | 45.1409 | 45.2222 | 45.2222 | 197.7632 | 20.3748 | 2.8875 | 1.3186 | 0.2243 | 2.8144 | 2.8144 | 4.0452 | 4.0452 | 0.8379 | 0.8379 | 73.9949 | 0.5726 | 0.0209 | 1.7568 | 1.7568 | 0.0814 | 0.1078
6294 |  | 1 |  |  | PASS |  | PASS | 1.8053 | 1.8053 | 1.9118 | 1.9118 | 44.8425 | 44.8425 | 44.8967 | 44.8967 | 223.7037 | 17.5263 | 2.1754 | 1.1762 | 0.2718 | 2.878 | 2.878 | 4.23 | 4.23 | 0.8407 | 0.8407 | 84.1676 | 0.4335 | 0.0073 | 1.8063 | 1.8063 | 0.0543 | 0.1065
6295 |  | 1 |  |  | PASS |  | PASS | 1.766 | 1.766 | 1.8721 | 1.8721 | 46.4498 | 46.4498 | 46.4972 | 46.4972 | 115.8727 | 1.565 | 11.8973 | 0.8879 | 0.2175 | 2.7491 | 2.7491 | 3.9977 | 3.9977 | 0.8366 | 0.8366 | 48.0883 | 0.5827 | 0.0209 | 1.7677 | 1.7677 | 0.0475 | 0.1061
6296 |  | 1 |  |  | PASS |  | PASS | 1.7406 | 1.7406 | 1.8481 | 1.8481 | 46.4362 | 46.4362 | 46.4972 | 46.4972 | 117.9072 | 6.6853 | 0.073 | 0.8303 | 0.1972 | 2.7703 | 2.7703 | 3.9689 | 3.9689 | 0.8356 | 0.8356 | 47.851 | 0.3793 | 0.0921 | 1.7426 | 1.7426 | 0.061 | 0.1075
6297 |  | 1 |  |  | PASS |  | PASS | 1.7389 | 1.7389 | 1.8453 | 1.8453 | 46.1853 | 46.1853 | 46.2327 | 46.2327 | 120.5521 | 3.9962 | 11.3987 | 1.2474 | 0.1735 | 2.7661 | 2.7661 | 3.9621 | 3.9621 | 0.8359 | 0.8359 | 48.6309 | 0.3691 | 0.109 | 1.7402 | 1.7402 | 0.0475 | 0.1065
6298 |  | 1 |  |  | PASS |  | PASS | 1.7755 | 1.7755 | 1.882 | 1.882 | 46.0157 | 46.0157 | 46.0903 | 46.0903 | 124.9264 | 24.5118 | 6.8209 | 1.1999 | 0.2311 | 2.8517 | 2.8517 | 4.091 | 4.091 | 0.8383 | 0.8383 | 51.7166 | 0.3725 | 0.1056 | 1.7772 | 1.7772 | 0.0746 | 0.1065
6299 |  | 1 |  |  | PASS |  | PASS | 1.7497 | 1.7497 | 1.8562 | 1.8562 | 46.8974 | 46.8974 | 46.9448 | 46.9448 | 119.6366 | 13.5928 | 2.684 | 1.1253 | 0.4752 | 2.8025 | 2.8025 | 4.0486 | 4.0486 | 0.8366 | 0.8366 | 52.1574 | 0.3488 | 0.0175 | 1.7514 | 1.7514 | 0.0475 | 0.1065
6300 |  | 1 |  |  | PASS |  | PASS | 1.8087 | 1.8087 | 1.9165 | 1.9165 | 46.2124 | 46.2124 | 46.2599 | 46.2599 | 119.9418 | 29.8018 | 8.608 | 0.9524 | 0.2752 | 2.8322 | 2.8322 | 4.1198 | 4.1198 | 0.8386 | 0.8386 | 50.2246 | 0.5522 | 0.0175 | 1.8104 | 1.8104 | 0.0475 | 0.1078
6301 |  | 1 |  |  | PASS |  | PASS | 1.7463 | 1.7463 | 1.8525 | 1.8525 | 47.1347 | 47.1347 | 47.1958 | 47.1958 | 101.3257 | 2.6059 | 11.6599 | 1.1694 | 0.187 | 2.7551 | 2.7551 | 3.9706 | 3.9706 | 0.8359 | 0.8359 | 46.6642 | 0.559 | 0.0141 | 1.748 | 1.748 | 0.061 | 0.1061
6302 |  | 1 |  |  | PASS |  | PASS | 1.7948 | 1.7948 | 1.9033 | 1.9033 | 46.3345 | 46.3345 | 46.3955 | 46.3955 | 118.9923 | 0.2087 | 5.3526 | 2.2749 | 0.0921 | 2.7729 | 2.7729 | 4.0198 | 4.0198 | 0.8373 | 0.8373 | 50.9028 | 0.325 | 0.0921 | 1.7965 | 1.7965 | 0.061 | 0.1085
6303 |  | 1 |  |  | PASS |  | PASS | 1.8148 | 1.8148 | 1.9227 | 1.9227 | 46.0564 | 46.0564 | 46.1174 | 46.1174 | 118.5515 | 3.0467 | 1.1138 | 1.1219 | 0.1226 | 2.7992 | 2.7992 | 4.1046 | 4.1046 | 0.8393 | 0.8393 | 52.1913 | 0.3148 | 0.1158 | 1.8162 | 1.8162 | 0.061 | 0.1078
6304 |  | 1 |  |  | PASS |  | PASS | 1.806 | 1.806 | 1.9111 | 1.9111 | 46.3277 | 46.3277 | 46.4023 | 46.4023 | 145.6449 | 17.4585 | 6.1325 | 1.4881 | 0.6007 | 2.8788 | 2.8788 | 4.2029 | 4.2029 | 0.8396 | 0.8396 | 61.1433 | 0.403 | 0.1124 | 1.8063 | 1.8063 | 0.0746 | 0.1051
6305 |  | 1 |  |  | PASS |  | PASS | 1.7609 | 1.7609 | 1.867 | 1.867 | 46.8092 | 46.8092 | 46.8499 | 46.8499 | 110.515 | 20.4765 | 4.0743 | 2.0409 | 0.2921 | 2.8017 | 2.8017 | 4.0418 | 4.0418 | 0.8379 | 0.8379 | 46.7659 | 0.3454 | 0.1158 | 1.7623 | 1.7623 | 0.0407 | 0.1061
6306 |  | 1 |  |  | PASS |  | PASS | 1.7704 | 1.7704 | 1.8762 | 1.8762 | 46.8092 | 46.8092 | 46.8431 | 46.8431 | 117.7377 | 9.6253 | 0.9104 | 1.4034 | 0.1904 | 2.8059 | 2.8059 | 4.013 | 4.013 | 0.8376 | 0.8376 | 48.6309 | 0.325 | 0.0989 | 1.7711 | 1.7711 | 0.0339 | 0.1058
6307 |  | 1 |  |  | PASS |  | PASS | 1.765 | 1.765 | 1.8731 | 1.8731 | 46.3412 | 46.3412 | 46.4158 | 46.4158 | 113.6347 | 5.0238 | 13.9758 | 0.9761 | 0.2175 | 2.7915 | 2.7915 | 4.0283 | 4.0283 | 0.8383 | 0.8383 | 46.3251 | 0.5081 | 0.0446 | 1.7667 | 1.7667 | 0.0746 | 0.1082
6308 |  | 1 |  |  | PASS |  | PASS | 1.7748 | 1.7748 | 1.8799 | 1.8799 | 46.6871 | 46.6871 | 46.7414 | 46.7414 | 126.927 | 3.9048 | 5.7256 | 1.244 | 0.1633 | 2.7907 | 2.7907 | 4.0317 | 4.0317 | 0.8373 | 0.8373 | 55.684 | 0.542 | 0.0175 | 1.7758 | 1.7758 | 0.0543 | 0.1051
6309 |  | 1 |  |  | PASS |  | PASS | 1.7931 | 1.7931 | 1.8972 | 1.8972 | 46.4837 | 46.4837 | 46.5176 | 46.5176 | 116.7204 | 11.6938 | 0.2426 | 1.4441 | 0.2447 | 2.8746 | 2.8746 | 4.2453 | 4.2453 | 0.8396 | 0.8396 | 49.6482 | 0.4064 | 0.0005 | 1.7938 | 1.7938 | 0.0339 | 0.1041
6310 |  | 1 |  |  | PASS |  | PASS | 1.7575 | 1.7575 | 1.8636 | 1.8636 | 46.4091 | 46.4091 | 46.4565 | 46.4565 | 113.5668 | 7.4991 | 0.4695 | 0.1826 | 0.2989 | 2.744 | 2.744 | 3.9655 | 3.9655 | 0.8369 | 0.8369 | 45.7147 | 0.4437 | 0.0548 | 1.7582 | 1.7582 | 0.0475 | 0.1061