## Test Data
| Item Status | Color |  |  |  | Test | T1 | T2 | T3 | T4 | T5 | T6 | T7 | T8 | T9 | T10 | T11 | T12 | T13 | T14 | T15 | T16 | T17 | T18 | T19 | T20 | T21 | T22 | T23 | T24 | T25 | T26 | T27
| Fail |  |  |  |  | Item | CONT | VTH | SAME | VTH | SAME | BVDSS | SAME | BVDSS | SAME | IDSS | ISGS | ISGS | ISGS | ISGS | LRDON | SAME | LRDON | SAME | HVFSD+ | SAME | IDSS | ISGS | ISGS | VTH | SAME | ABSDEL | ABSDEL
| Alarm |  |  |  |  | Low Limit |  | *1.250 | >1.250 | *1.250 | >1.250 | >42.00 |  | >42.00 | [6 empty] | *2.400 | >2.400m | *2.800 | >2.800m | *0.820 | >0.820 |  |  |  | *1.250 | >1.250
| Fail & Alarm |  |  |  |  | High Limit |  | <2.200 |  | <2.700 |  | *50.000 | <50.00 | *50.000 | <50.00 | <500.0n | <100.0n | <100.0n | <50.00n | <50.00n | <3.400m |  | <5.400m |  | <0.880 |  | <250.0n | <50.00n | <50.00n | <2.200 |  | <0.500 | <0.350
| OVER (Pass) |  |  |  |  | Bias1 |  | (ID)250uA | (T#)002 | (ID)1.00mA | (T#)004 | (ID)250uA | (T#)006 | (ID)1.00mA | (T#)008 | (VDS)40.0V | (VSG)22.0V | (VSG)22.0V | (VSG)20.0V | (VSG)20.0V | (ID)40.0A | (T#)015 | (ID)20.0A | (T#)017 | (ID)40.0A | (T#)019 | (VDS)35.0V | (VSG)10.0V | (VSG)10.0V | (ID)250uA | (T#)024 | (T#)008 | (T#)004
| OVER (Fail) |  |  |  |  | Bias2 | [5 empty] | (VMAX)300V |  | (VMAX)300V |  | (IMAX)9.90uA | (IMAX)9.99uA | (IMAX)9.99uA | (IMAX)9.99uA | (IMAX)9.99uA | (VG)10.0V |  | (VG)4.50V |  | (VGS)0.00V |  | (IMAX)9.90uA | (IMAX)9.99uA | (IMAX)9.99uA |  |  | (T#)006 | (T#)002
[6 empty] | Unit | p | V |  | V |  | V |  | V |  | nA | nA | nA | nA | nA | mR | m | mR | m | V |  | nA | nA | nA | V
[6 empty] | Item | CONT | VTH | SAME | VTH | SAME | BVDSS | SAME | BVDSS | SAME | IDSS | ISGS | ISGS | ISGS | ISGS | LRDON | SAME | LRDON | SAME | HVFSD+ | SAME | IDSS | ISGS | ISGS | VTH | SAME | ABSDEL | ABSDEL
[6 empty] | Min |  | 0.5137 | 0.5137 | 1.728 | 1.728 | 42.6248 | 42.6248 | 42.7265 | 42.7265 | 96.8496 | 0.0052 | 0.0052 | 0.0005 | 0.0005 | 2.7619 | 2.7619 | 3.8587 | 3.8587 | 0.8356 | 0.8356 | 37.78 | 0.1555 | 0.0005 | 1.6259 | 1.6259 | 0.0136 | 0.0933
[6 empty] | Max |  | 2.0129 | 2.0129 | 2.12 | 2.12 | 46.9584 | 46.9584 | 47.033 | 47.033 | 589.5491 | 244.8939 | 21.426 | 7.7378 | 1.4959 | 3.24 | 3.24 | 5.2897 | 5.2897 | 0.8525 | 0.8525 | 156.6992 | 0.7489 | 0.1463 | 2.0132 | 2.0132 | 0.1628 | 0.1163
[6 empty] | Range |  | 1.4992 | 1.4992 | 0.392 | 0.392 | 4.3336 | 4.3336 | 4.3065 | 4.3065 | 492.6995 | 244.8887 | 21.4208 | 7.7373 | 1.4954 | 0.4781 | 0.4781 | 1.431 | 1.431 | 0.0169 | 0.0169 | 118.9192 | 0.5934 | 0.1458 | 0.3873 | 0.3873 | 0.1492 | 0.023
[6 empty] | Average |  | 1.822902 | 1.822902 | 1.930613 | 1.930613 | 45.40916 | 45.40916 | 45.47523 | 45.47523 | 169.3321 | 12.33087 | 4.525987 | 1.603461 | 0.2687691 | 2.917241 | 2.917241 | 4.217853 | 4.217853 | 0.8431194 | 0.8431194 | 63.1545 | 0.4735969 | 0.05695718 | 1.824486 | 1.824486 | 0.06604634 | 0.1072643
Test No. | Coordinate | Soft Bin | Hard Bin | Time[s] | Result | Fail Item
0001 |  | 1 |  |  | PASS |  | PASS | 1.8077 | 1.8077 | 1.9121 | 1.9121 | 46.1174 | 46.1174 | 46.192 | 46.192 | 141.9827 | 0.8765 | 4.2675 | 1.4542 | 0.2786 | 2.8907 | 2.8907 | 4.1198 | 4.1198 | 0.8427 | 0.8427 | 58.9732 | 0.2606 | 0.1022 | 1.8087 | 1.8087 | 0.0746 | 0.1044
0002 |  | 1 |  |  | PASS |  | PASS | 1.843 | 1.843 | 1.9467 | 1.9467 | 45.3104 | 45.3104 | 45.4121 | 45.4121 | 163.7862 | 11.0935 | 1.0903 | 0.7489 | 0.1429 | 3.0272 | 3.0272 | 4.642 | 4.642 | 0.8481 | 0.8481 | 57.4473 | 0.6506 | 0.0107 | 1.8443 | 1.8443 | 0.1017 | 0.1038
0003 |  | 1 |  |  | PASS |  | PASS | 1.7677 | 1.7677 | 1.8714 | 1.8714 | 46.226 | 46.226 | 46.3073 | 46.3073 | 144.119 | 2.945 | 0.8765 | 0.2911 | 0.1667 | 2.8712 | 2.8712 | 4.0808 | 4.0808 | 0.843 | 0.843 | 56.9047 | 0.247 | 0.0955 | 1.768 | 1.768 | 0.0814 | 0.1038
0004 |  | 1 |  |  | PASS |  | PASS | 1.7623 | 1.7623 | 1.8664 | 1.8664 | 46.1988 | 46.1988 | 46.2531 | 46.2531 | 143.4747 | 12.009 | 1.7685 | 0.1599 | 0.3294 | 2.8653 | 2.8653 | 4.0774 | 4.0774 | 0.842 | 0.842 | 57.3794 | 0.5827 | 0.0107 | 1.7636 | 1.7636 | 0.0543 | 0.1041
0005 |  | 1 |  |  | PASS |  | PASS | 1.7504 | 1.7504 | 1.8542 | 1.8542 | 46.0496 | 46.0496 | 46.131 | 46.131 | 144.2546 | 19.7983 | 3.6571 | 0.576 | 0.2141 | 2.8966 | 2.8966 | 4.1368 | 4.1368 | 0.843 | 0.843 | 57.8542 | 0.1962 | 0.1124 | 1.7511 | 1.7511 | 0.0814 | 0.1038
0006 |  | 1 |  |  | PASS |  | PASS | 1.7189 | 1.7189 | 1.8223 | 1.8223 | 46.504 | 46.504 | 46.5718 | 46.5718 | 134.794 | 0.8529 | 14.4166 | 0.6539 | 0.4922 | 2.8441 | 2.8441 | 4.0096 | 4.0096 | 0.8407 | 0.8407 | 57.8542 | 0.3589 | 0.0412 | 1.7205 | 1.7205 | 0.0678 | 0.1034
0007 |  | 1 |  |  | PASS |  | PASS | 1.7582 | 1.7582 | 1.863 | 1.863 | 46.1649 | 46.1649 | 46.2124 | 46.2124 | 142.2879 | 22.5209 | 1.9041 | 0.2063 | 0.4515 | 2.9187 | 2.9187 | 4.1859 | 4.1859 | 0.8437 | 0.8437 | 57.9559 | 0.3725 | 0.0175 | 1.7599 | 1.7599 | 0.0475 | 0.1048
0008 |  | 1 |  |  | PASS |  | PASS | 1.7111 | 1.7111 | 1.8131 | 1.8131 | 46.4362 | 46.4362 | 46.504 | 46.504 | 138.9309 | 16.6786 | 1.419 | 0.576 | 0.2209 | 2.8449 | 2.8449 | 4.0198 | 4.0198 | 0.8413 | 0.8413 | 57.1421 | 0.3793 | 0.0853 | 1.7117 | 1.7117 | 0.0678 | 0.1021
0009 |  | 1 |  |  | PASS |  | PASS | 1.7707 | 1.7707 | 1.8752 | 1.8752 | 46.2056 | 46.2056 | 46.3006 | 46.3006 | 141.2367 | 19.9001 | 1.9041 | 0.5387 | 0.4888 | 2.9009 | 2.9009 | 4.1402 | 4.1402 | 0.8437 | 0.8437 | 57.8542 | 0.3521 | 0.0063 | 1.7711 | 1.7711 | 0.0949 | 0.1044
0010 |  | 1 |  |  | PASS |  | PASS | 1.747 | 1.747 | 1.8511 | 1.8511 | 46.3887 | 46.3887 | 46.4498 | 46.4498 | 133.0307 | 8.9572 | 1.2938 | 0.776 | 0.2301 | 2.8822 | 2.8822 | 4.1029 | 4.1029 | 0.8424 | 0.8424 | 56.2604 | 0.2742 | 0.109 | 1.748 | 1.748 | 0.061 | 0.1041
0011 |  | 1 |  |  | PASS |  | PASS | 1.746 | 1.746 | 1.8497 | 1.8497 | 46.6396 | 46.6396 | 46.7007 | 46.7007 | 130.5214 | 22.4094 | 1.1242 | 0.1056 | 0.4888 | 2.8568 | 2.8568 | 4.0554 | 4.0554 | 0.8417 | 0.8417 | 53.446 | 0.3861 | 0.0005 | 1.7467 | 1.7467 | 0.061 | 0.1038
0012 |  | 1 |  |  | PASS |  | PASS | 1.8504 | 1.8504 | 1.9535 | 1.9535 | 45.9682 | 45.9682 | 46.0564 | 46.0564 | 126.554 | 11.0495 | 0.9547 | 0.9388 | 0.0921 | 2.9161 | 2.9161 | 4.4064 | 4.4064 | 0.8474 | 0.8474 | 52.6322 | 0.2301 | 0.1124 | 1.8504 | 1.8504 | 0.0882 | 0.1031
0013 |  | 1 |  |  | PASS |  | PASS | 1.7911 | 1.7911 | 1.8959 | 1.8959 | 46.2531 | 46.2531 | 46.3345 | 46.3345 | 127.4696 | 6.336 | 11.4903 | 0.7828 | 0.2379 | 2.8432 | 2.8432 | 4.0757 | 4.0757 | 0.8444 | 0.8444 | 50.5976 | 0.4946 | 0.0141 | 1.7907 | 1.7907 | 0.0814 | 0.1048
0014 |  | 1 |  |  | PASS |  | PASS | 1.8464 | 1.8464 | 1.9528 | 1.9528 | 45.9479 | 45.9479 | 46.0089 | 46.0089 | 146.0857 | 8.5062 | 5.4985 | 0.1114 | 0.1531 | 2.8814 | 2.8814 | 4.1758 | 4.1758 | 0.8441 | 0.8441 | 58.1933 | 0.5013 | 0.0751 | 1.8477 | 1.8477 | 0.061 | 0.1065
0015 |  | 1 |  |  | PASS |  | PASS | 1.8409 | 1.8409 | 1.9471 | 1.9471 | 45.5546 | 45.5546 | 45.6156 | 45.6156 | 168.1605 | 20.0018 | 6.9905 | 0.1317 | 0.4752 | 2.9331 | 2.9331 | 4.2453 | 4.2453 | 0.8454 | 0.8454 | 61.6859 | 0.4301 | 0.0039 | 1.8419 | 1.8419 | 0.061 | 0.1061
0016 |  | 1 |  |  | PASS |  | PASS | 1.7538 | 1.7538 | 1.8569 | 1.8569 | 46.192 | 46.192 | 46.2599 | 46.2599 | 148.6289 | 6.5836 | 7.4211 | 0.8099 | 0.2481 | 2.8992 | 2.8992 | 4.1351 | 4.1351 | 0.8424 | 0.8424 | 59.1766 | 0.4912 | 0.031 | 1.7548 | 1.7548 | 0.0678 | 0.1031
0017 |  | 1 |  |  | PASS |  | PASS | 1.7494 | 1.7494 | 1.8545 | 1.8545 | 45.9411 | 45.9411 | 46.0157 | 46.0157 | 159.1407 | 4.9457 | 4.8439 | 0.8947 | 0.282 | 2.9484 | 2.9484 | 4.191 | 4.191 | 0.8427 | 0.8427 | 65.2124 | 0.2131 | 0.1158 | 1.7524 | 1.7524 | 0.0746 | 0.1051
0018 |  | 1 |  |  | PASS |  | PASS | 1.7212 | 1.7212 | 1.8253 | 1.8253 | 46.4972 | 46.4972 | 46.565 | 46.565 | 140.2533 | 5.8376 | 1.1581 | 0.5285 | 0.3701 | 2.8949 | 2.8949 | 4.0656 | 4.0656 | 0.8417 | 0.8417 | 60.3295 | 0.3996 | 0.0073 | 1.7222 | 1.7222 | 0.0678 | 0.1041
0019 |  | 1 |  |  | PASS |  | PASS | 1.7555 | 1.7555 | 1.8599 | 1.8599 | 46.2666 | 46.2666 | 46.3345 | 46.3345 | 151.579 | 11.2291 | 1.419 | 0.2538 | 0.3362 | 2.9653 | 2.9653 | 4.2606 | 4.2606 | 0.8434 | 0.8434 | 60.906 | 0.3454 | 0.0141 | 1.7572 | 1.7572 | 0.0678 | 0.1044
0020 |  | 1 |  |  | PASS |  | PASS | 1.7117 | 1.7117 | 1.8148 | 1.8148 | 46.4294 | 46.4294 | 46.4701 | 46.4701 | 150.0531 | 7.0922 | 7.5669 | 0.9252 | 0.1938 | 2.8966 | 2.8966 | 4.0842 | 4.0842 | 0.8403 | 0.8403 | 60.7025 | 0.4607 | 0.0955 | 1.7138 | 1.7138 | 0.0407 | 0.1031
0021 |  | 1 |  |  | PASS |  | PASS | 1.7599 | 1.7599 | 1.864 | 1.864 | 46.3006 | 46.3006 | 46.348 | 46.348 | 141.0671 | 3.9726 | 1.7007 | 0.4607 | 0.499 | 2.9221 | 2.9221 | 4.1622 | 4.1622 | 0.843 | 0.843 | 60.6008 | 0.4471 | 0.0039 | 1.7602 | 1.7602 | 0.0475 | 0.1041
0022 |  | 1 |  |  | PASS |  | PASS | 1.7511 | 1.7511 | 1.8562 | 1.8562 | 46.443 | 46.443 | 46.4972 | 46.4972 | 135.879 | 2.7415 | 2.8536 | 0.8879 | 0.499 | 2.9204 | 2.9204 | 4.1537 | 4.1537 | 0.8434 | 0.8434 | 56.8708 | 0.4267 | 0.0097 | 1.7514 | 1.7514 | 0.0543 | 0.1051
0023 |  | 1 |  |  | PASS |  | PASS | 1.7524 | 1.7524 | 1.8575 | 1.8575 | 46.6125 | 46.6125 | 46.6532 | 46.6532 | 140.1855 | 9.9406 | 5.9054 | 0.7726 | 0.2345 | 2.8822 | 2.8822 | 4.0876 | 4.0876 | 0.8417 | 0.8417 | 57.1082 | 0.481 | 0.0616 | 1.7531 | 1.7531 | 0.0407 | 0.1051
0024 |  | 1 |  |  | PASS |  | PASS | 1.8389 | 1.8389 | 1.943 | 1.943 | 45.7987 | 45.7987 | 45.9004 | 45.9004 | 146.0857 | 3.8605 | 3.0806 | 1.3559 | 0.126 | 3.0069 | 3.0069 | 5.0439 | 5.0439 | 0.8478 | 0.8478 | 60.5669 | 0.2335 | 0.1192 | 1.8409 | 1.8409 | 0.1017 | 0.1041
0025 |  | 1 |  |  | PASS |  | PASS | 1.785 | 1.785 | 1.8901 | 1.8901 | 46.287 | 46.287 | 46.348 | 46.348 | 143.1356 | 12.2364 | 1.419 | 0.7794 | 0.265 | 2.9102 | 2.9102 | 4.1792 | 4.1792 | 0.8427 | 0.8427 | 59.3801 | 0.2402 | 0.1158 | 1.7874 | 1.7874 | 0.061 | 0.1051
0026 |  | 1 |  |  | PASS |  | PASS | 1.844 | 1.844 | 1.9501 | 1.9501 | 45.9343 | 45.9343 | 45.9954 | 45.9954 | 158.4964 | 2.311 | 12.6872 | 0.1148 | 0.1328 | 2.9187 | 2.9187 | 4.2368 | 4.2368 | 0.843 | 0.843 | 62.2963 | 0.5251 | 0.0514 | 1.845 | 1.845 | 0.061 | 0.1061
0027 |  | 1 |  |  | PASS |  | PASS | 1.8413 | 1.8413 | 1.9491 | 1.9491 | 45.5139 | 45.5139 | 45.5681 | 45.5681 | 176.8413 | 1.4633 | 19.1639 | 0.8913 | 0.2548 | 2.9738 | 2.9738 | 4.2945 | 4.2945 | 0.8464 | 0.8464 | 67.6539 | 0.5353 | 0.0582 | 1.843 | 1.843 | 0.0543 | 0.1078
0028 |  | 1 |  |  | PASS |  | PASS | 1.8341 | 1.8341 | 1.9413 | 1.9413 | 45.7173 | 45.7173 | 45.7851 | 45.7851 | 171.7549 | 8.5062 | 14.0097 | 0.5827 | 0.36 | 2.917 | 2.917 | 4.2063 | 4.2063 | 0.8441 | 0.8441 | 64.6699 | 0.5353 | 0.0582 | 1.8352 | 1.8352 | 0.0678 | 0.1072
0029 |  | 1 |  |  | PASS |  | PASS | 1.9074 | 1.9074 | 2.0152 | 2.0152 | 45.2562 | 45.2562 | 45.3308 | 45.3308 | 186.9801 | 17.6959 | 2.8432 | 0.5726 | 0.1294 | 2.995 | 2.995 | 4.4115 | 4.4115 | 0.8468 | 0.8468 | 67.9252 | 0.4369 | 0.0955 | 1.9088 | 1.9088 | 0.0746 | 0.1078
0030 |  | 1 |  |  | PASS |  | PASS | 1.8555 | 1.8555 | 1.962 | 1.962 | 45.7038 | 45.7038 | 45.7648 | 45.7648 | 163.5489 | 3.7588 | 5.183 | 0.8608 | 0.5024 | 2.9289 | 2.9289 | 4.2487 | 4.2487 | 0.8444 | 0.8444 | 61.3129 | 0.6438 | 0.0175 | 1.8562 | 1.8562 | 0.061 | 0.1065
0031 |  | 1 |  |  | PASS |  | PASS | 1.8382 | 1.8382 | 1.9467 | 1.9467 | 45.4867 | 45.4867 | 45.5681 | 45.5681 | 146.73 | 13.2537 | 15.5017 | 0.8506 | 0.3227 | 2.9772 | 2.9772 | 4.2622 | 4.2622 | 0.8461 | 0.8461 | 54.1242 | 0.6031 | 0.0378 | 1.8399 | 1.8399 | 0.0814 | 0.1085
0032 |  | 1 |  |  | PASS |  | PASS | 1.866 | 1.866 | 1.9749 | 1.9749 | 44.5034 | 44.5034 | 44.6119 | 44.6119 | 172.84 | 7.4889 | 4.6066 | 0.62 | 0.1497 | 3.0721 | 3.0721 | 4.4318 | 4.4318 | 0.8491 | 0.8491 | 57.0403 | 0.4234 | 0.0887 | 1.8667 | 1.8667 | 0.1085 | 0.1089
0033 |  | 1 |  |  | PASS |  | PASS | 1.8352 | 1.8352 | 1.942 | 1.942 | 45.7919 | 45.7919 | 45.853 | 45.853 | 151.4094 | 18.4518 | 1.3173 | 1.0303 | 0.3125 | 2.9246 | 2.9246 | 4.2029 | 4.2029 | 0.8447 | 0.8447 | 57.3794 | 0.3555 | 0.0276 | 1.8369 | 1.8369 | 0.061 | 0.1068
0034 |  | 1 |  |  | PASS |  | PASS | 1.8626 | 1.8626 | 1.9701 | 1.9701 | 45.4393 | 45.4393 | 45.5003 | 45.5003 | 177.2482 | 13.128 | 12.9485 | 0.1667 | 0.2108 | 2.9534 | 2.9534 | 4.3063 | 4.3063 | 0.8457 | 0.8457 | 67.993 | 0.6506 | 0.0344 | 1.8636 | 1.8636 | 0.061 | 0.1075
0035 |  | 1 |  |  | PASS |  | PASS | 1.8623 | 1.8623 | 1.9691 | 1.9691 | 45.6427 | 45.6427 | 45.7038 | 45.7038 | 172.7722 | 1.6903 | 2.6737 | 1.2948 | 0.326 | 2.9323 | 2.9323 | 4.2555 | 4.2555 | 0.8441 | 0.8441 | 68.0947 | 0.2572 | 0.126 | 1.8636 | 1.8636 | 0.061 | 0.1068
0036 |  | 1 |  |  | PASS |  | PASS | 1.825 | 1.825 | 1.9315 | 1.9315 | 45.9615 | 45.9615 | 46.0361 | 46.0361 | 156.8688 | 10.7782 | 2.2771 | 0.2131 | 0.5804 | 2.9314 | 2.9314 | 4.2232 | 4.2232 | 0.8441 | 0.8441 | 59.1766 | 0.4166 | 0.0005 | 1.8263 | 1.8263 | 0.0746 | 0.1065
0037 |  | 1 |  |  | PASS |  | PASS | 1.8474 | 1.8474 | 1.9545 | 1.9545 | 45.5749 | 45.5749 | 45.6427 | 45.6427 | 173.6538 | 6.3123 | 1.3512 | 1.2372 | 0.1497 | 2.9746 | 2.9746 | 4.3216 | 4.3216 | 0.8464 | 0.8464 | 63.0762 | 0.4776 | 0.1022 | 1.8491 | 1.8491 | 0.0678 | 0.1072
0038 |  | 1 |  |  | PASS |  | PASS | 1.8572 | 1.8572 | 1.9644 | 1.9644 | 45.5478 | 45.5478 | 45.6224 | 45.6224 | 154.6647 | 9.4319 | 0.7747 | 0.9795 | 0.0989 | 2.9178 | 2.9178 | 4.2232 | 4.2232 | 0.8474 | 0.8474 | 57.1082 | 0.2809 | 0.0955 | 1.8579 | 1.8579 | 0.0746 | 0.1072
0039 |  | 1 |  |  | PASS |  | PASS | 1.9128 | 1.9128 | 2.0227 | 2.0227 | 45.1816 | 45.1816 | 45.2562 | 45.2562 | 161.0057 | 7.4991 | 12.4838 | 0.6675 | 0.2141 | 2.9755 | 2.9755 | 4.347 | 4.347 | 0.8502 | 0.8502 | 60.3295 | 0.3589 | 0.0548 | 1.9128 | 1.9128 | 0.0746 | 0.1099
0040 |  | 1 |  |  | PASS |  | PASS | 1.8681 | 1.8681 | 1.9745 | 1.9745 | 45.6631 | 45.6631 | 45.7173 | 45.7173 | 146.3231 | 12.7789 | 1.9616 | 0.6099 | 0.2684 | 2.9187 | 2.9187 | 4.2453 | 4.2453 | 0.8468 | 0.8468 | 57.9898 | 0.5115 | 0.0412 | 1.8691 | 1.8691 | 0.0543 | 0.1065
0041 |  | 1 |  |  | PASS |  | PASS | 1.845 | 1.845 | 1.9522 | 1.9522 | 45.4393 | 45.4393 | 45.5139 | 45.5139 | 138.3544 | 20.3409 | 7.0142 | 0.993 | 0.3667 | 2.9823 | 2.9823 | 4.2826 | 4.2826 | 0.8474 | 0.8474 | 51.1062 | 0.5692 | 0.0276 | 1.8453 | 1.8453 | 0.0746 | 0.1072
0042 |  | 1 |  |  | PASS |  | PASS | 1.9257 | 1.9257 | 2.0346 | 2.0346 | 44.1032 | 44.1032 | 44.1982 | 44.1982 | 172.8739 | 9.9406 | 3.0806 | 0.5726 | 0.4006 | 3.1332 | 3.1332 | 4.642 | 4.642 | 0.8525 | 0.8525 | 54.4632 | 0.5149 | 0.0344 | 1.9264 | 1.9264 | 0.0949 | 0.1089
0043 |  | 1 |  |  | PASS |  | PASS | 1.8636 | 1.8636 | 1.9718 | 1.9718 | 45.6359 | 45.6359 | 45.6834 | 45.6834 | 149.0358 | 11.3208 | 3.9387 | 0.6438 | 0.3803 | 2.9416 | 2.9416 | 4.2521 | 4.2521 | 0.8464 | 0.8464 | 56.8369 | 0.4267 | 0.0039 | 1.864 | 1.864 | 0.0475 | 0.1082
0044 |  | 1 |  |  | PASS |  | PASS | 1.8881 | 1.8881 | 1.9973 | 1.9973 | 45.3443 | 45.3443 | 45.3782 | 45.3782 | 174.5015 | 6.9905 | 10.9817 | 0.5387 | 0.1429 | 2.9797 | 2.9797 | 4.347 | 4.347 | 0.8481 | 0.8481 | 63.0083 | 0.6777 | 0.0344 | 1.8891 | 1.8891 | 0.0339 | 0.1092
0045 |  | 1 |  |  | PASS |  | PASS | 1.8806 | 1.8806 | 1.9898 | 1.9898 | 45.4325 | 45.4325 | 45.5139 | 45.5139 | 178.5367 | 14.2809 | 2.2329 | 0.7523 | 0.1294 | 2.9712 | 2.9712 | 4.325 | 4.325 | 0.8457 | 0.8457 | 65.5515 | 0.3386 | 0.1158 | 1.882 | 1.882 | 0.0814 | 0.1092
0046 |  | 1 |  |  | PASS |  | PASS | 1.8521 | 1.8521 | 1.96 | 1.96 | 45.5071 | 45.5071 | 45.5546 | 45.5546 | 175.7223 | 11.3208 | 8.3367 | 0.1056 | 0.6685 | 2.9619 | 2.9619 | 4.2826 | 4.2826 | 0.8454 | 0.8454 | 68.0269 | 0.637 | 0.0412 | 1.8542 | 1.8542 | 0.0475 | 0.1078
0047 |  | 1 |  |  | PASS |  | PASS | 1.8948 | 1.8948 | 2.0013 | 2.0013 | 45.5071 | 45.5071 | 45.5817 | 45.5817 | 163.515 | 1.9616 | 6.1325 | 0.3115 | 0.1429 | 2.989 | 2.989 | 4.4657 | 4.4657 | 0.8478 | 0.8478 | 58.6341 | 0.464 | 0.1158 | 1.8965 | 1.8965 | 0.0746 | 0.1065
0048 |  | 1 |  |  | PASS |  | PASS | 1.8328 | 1.8328 | 1.9403 | 1.9403 | 46.1378 | 46.1378 | 46.1853 | 46.1853 | 147.2725 | 11.9651 | 1.8702 | 0.5827 | 0.1735 | 2.9153 | 2.9153 | 4.2148 | 4.2148 | 0.8444 | 0.8444 | 59.414 | 0.4607 | 0.0751 | 1.8352 | 1.8352 | 0.0475 | 0.1075
0049 |  | 1 |  |  | PASS |  | PASS | 1.824 | 1.824 | 1.9281 | 1.9281 | 45.8055 | 45.8055 | 45.9004 | 45.9004 | 156.8349 | 12.6433 | 1.1242 | 0.5115 | 0.5295 | 3.0128 | 3.0128 | 4.4013 | 4.4013 | 0.8457 | 0.8457 | 59.1766 | 0.3793 | 0.0107 | 1.8257 | 1.8257 | 0.0949 | 0.1041
0050 |  | 1 |  |  | PASS |  | PASS | 1.7955 | 1.7955 | 1.902 | 1.902 | 46.3819 | 46.3819 | 46.4701 | 46.4701 | 140.1855 | 10.4391 | 2.9789 | 0.5827 | 0.7092 | 2.9314 | 2.9314 | 4.1978 | 4.1978 | 0.8437 | 0.8437 | 56.9725 | 0.3589 | 0.109 | 1.7972 | 1.7972 | 0.0882 | 0.1065
0051 |  | 1 |  |  | PASS |  | PASS | 1.7687 | 1.7687 | 1.8742 | 1.8742 | 46.5176 | 46.5176 | 46.5718 | 46.5718 | 138.7274 | 12.9485 | 1.4972 | 0.5793 | 0.3667 | 2.9178 | 2.9178 | 4.1503 | 4.1503 | 0.8427 | 0.8427 | 57.3794 | 0.4403 | 0.0717 | 1.7697 | 1.7697 | 0.0543 | 0.1055
0052 |  | 1 |  |  | PASS |  | PASS | 1.7955 | 1.7955 | 1.902 | 1.902 | 46.226 | 46.226 | 46.2938 | 46.2938 | 145.4753 | 7.4652 | 1.7346 | 1.0473 | 0.3227 | 2.9534 | 2.9534 | 4.2962 | 4.2962 | 0.8447 | 0.8447 | 56.5656 | 0.4742 | 0.0751 | 1.7972 | 1.7972 | 0.0678 | 0.1065
0053 |  | 1 |  |  | PASS |  | PASS | 1.7382 | 1.7382 | 1.844 | 1.844 | 46.4972 | 46.4972 | 46.5786 | 46.5786 | 140.2194 | 10.2118 | 0.1643 | 0.2809 | 0.3464 | 2.9068 | 2.9068 | 4.113 | 4.113 | 0.8424 | 0.8424 | 60.3973 | 0.4369 | 0.0412 | 1.7402 | 1.7402 | 0.0814 | 0.1058
0054 |  | 1 |  |  | PASS |  | PASS | 1.7534 | 1.7534 | 1.8596 | 1.8596 | 46.2531 | 46.2531 | 46.3006 | 46.3006 | 147.2725 | 11.999 | 1.8598 | 2.0375 | 0.3566 | 2.9543 | 2.9543 | 4.1876 | 4.1876 | 0.8437 | 0.8437 | 61.279 | 0.42 | 0.031 | 1.7545 | 1.7545 | 0.0475 | 0.1061
0055 |  | 1 |  |  | PASS |  | PASS | 1.7497 | 1.7497 | 1.8559 | 1.8559 | 46.3141 | 46.3141 | 46.3887 | 46.3887 | 144.3902 | 11.3208 | 2.6059 | 0.4607 | 0.2413 | 2.9458 | 2.9458 | 4.1792 | 4.1792 | 0.843 | 0.843 | 59.5496 | 0.4471 | 0.048 | 1.7514 | 1.7514 | 0.0746 | 0.1061
0056 |  | 1 |  |  | PASS |  | PASS | 1.8348 | 1.8348 | 1.9413 | 1.9413 | 45.8123 | 45.8123 | 45.8801 | 45.8801 | 169.3134 | 11.626 | 1.4294 | 0.9829 | 0.265 | 2.9204 | 2.9204 | 4.2165 | 4.2165 | 0.8444 | 0.8444 | 64.7377 | 0.5149 | 0.0548 | 1.8369 | 1.8369 | 0.0678 | 0.1065
0057 |  | 1 |  |  | PASS |  | PASS | 1.8684 | 1.8684 | 1.9783 | 1.9783 | 45.6359 | 45.6359 | 45.6902 | 45.6902 | 167.0754 | 8.981 | 4.3456 | 0.9049 | 0.2921 | 2.984 | 2.984 | 4.3318 | 4.3318 | 0.8457 | 0.8457 | 64.2969 | 0.4234 | 0.031 | 1.8701 | 1.8701 | 0.0543 | 0.1099
0058 |  | 1 |  |  | PASS |  | PASS | 1.7941 | 1.7941 | 1.9003 | 1.9003 | 46.4023 | 46.4023 | 46.4633 | 46.4633 | 145.4753 | 5.4307 | 0.4017 | 1.2711 | 0.2379 | 2.8949 | 2.8949 | 4.1503 | 4.1503 | 0.8424 | 0.8424 | 57.9898 | 0.481 | 0.0378 | 1.7952 | 1.7952 | 0.061 | 0.1061
0059 |  | 1 |  |  | PASS |  | PASS | 1.8036 | 1.8036 | 1.9084 | 1.9084 | 46.2666 | 46.2666 | 46.3412 | 46.3412 | 139.982 | 3.8605 | 0.1983 | 0.9727 | 0.1429 | 2.978 | 2.978 | 4.3775 | 4.3775 | 0.8447 | 0.8447 | 59.0071 | 0.2369 | 0.1124 | 1.805 | 1.805 | 0.0746 | 0.1048
0060 |  | 1 |  |  | PASS |  | PASS | 1.767 | 1.767 | 1.8728 | 1.8728 | 46.6736 | 46.6736 | 46.721 | 46.721 | 136.998 | 8.8453 | 12.1346 | 0.7896 | 0.2311 | 2.8975 | 2.8975 | 4.1266 | 4.1266 | 0.8413 | 0.8413 | 58.8714 | 0.559 | 0.0209 | 1.7684 | 1.7684 | 0.0475 | 0.1058
0061 |  | 1 |  |  | PASS |  | PASS | 1.7331 | 1.7331 | 1.8369 | 1.8369 | 46.6125 | 46.6125 | 46.66 | 46.66 | 141.847 | 10.4391 | 2.311 | 0.5624 | 0.1904 | 2.8882 | 2.8882 | 4.0961 | 4.0961 | 0.841 | 0.841 | 60.7025 | 0.4539 | 0.0649 | 1.7348 | 1.7348 | 0.0475 | 0.1038
0062 |  | 1 |  |  | PASS |  | PASS | 1.7704 | 1.7704 | 1.8772 | 1.8772 | 46.3073 | 46.3073 | 46.3819 | 46.3819 | 145.4414 | 5.295 | 1.2598 | 0.6912 | 0.1531 | 2.9424 | 2.9424 | 4.1944 | 4.1944 | 0.8434 | 0.8434 | 58.8714 | 0.4844 | 0.0751 | 1.7724 | 1.7724 | 0.0746 | 0.1068
0063 |  | 1 |  |  | PASS |  | PASS | 1.6948 | 1.6948 | 1.7972 | 1.7972 | 46.9041 | 46.9041 | 46.9923 | 46.9923 | 136.8624 | 3.6674 | 4.6168 | 0.0809 | 0.3294 | 2.867 | 2.867 | 4.0317 | 4.0317 | 0.8403 | 0.8403 | 56.9386 | 0.3521 | 0.0005 | 1.6965 | 1.6965 | 0.0882 | 0.1024
0064 |  | 1 |  |  | PASS |  | PASS | 1.7175 | 1.7175 | 1.8209 | 1.8209 | 46.4294 | 46.4294 | 46.4972 | 46.4972 | 150.3243 | 1.3173 | 1.7346 | 0.5081 | 0.4481 | 2.9204 | 2.9204 | 4.1283 | 4.1283 | 0.8417 | 0.8417 | 58.5323 | 0.5285 | 0.0029 | 1.7189 | 1.7189 | 0.0678 | 0.1034
0065 |  | 1 |  |  | PASS |  | PASS | 1.7104 | 1.7104 | 1.8141 | 1.8141 | 46.4633 | 46.4633 | 46.5176 | 46.5176 | 149.4427 | 7.1837 | 2.4128 | 0.0276 | 0.187 | 2.8958 | 2.8958 | 4.074 | 4.074 | 0.8407 | 0.8407 | 60.6008 | 0.5692 | 0.0005 | 1.7121 | 1.7121 | 0.0543 | 0.1038
0066 |  | 1 |  |  | PASS |  | PASS | 1.7114 | 1.7114 | 1.8148 | 1.8148 | 46.3752 | 46.3752 | 46.443 | 46.443 | 152.6641 | 6.1664 | 8.0993 | 0.0751 | 0.2786 | 2.8933 | 2.8933 | 4.0927 | 4.0927 | 0.8396 | 0.8396 | 63.7883 | 0.4573 | 0.0344 | 1.7134 | 1.7134 | 0.0678 | 0.1034
0067 |  | 1 |  |  | PASS |  | PASS | 1.7551 | 1.7551 | 1.8582 | 1.8582 | 46.1649 | 46.1649 | 46.2192 | 46.2192 | 149.3071 | 10.9579 | 3.7927 | 0.4234 | 0.3701 | 2.9492 | 2.9492 | 4.2368 | 4.2368 | 0.8434 | 0.8434 | 60.0243 | 0.5861 | 0.0029 | 1.7565 | 1.7565 | 0.0543 | 0.1031
0068 |  | 1 |  |  | PASS |  | PASS | 1.7402 | 1.7402 | 1.845 | 1.845 | 46.3616 | 46.3616 | 46.4294 | 46.4294 | 145.3736 | 2.2432 | 6.8786 | 0.4064 | 0.1565 | 2.9026 | 2.9026 | 4.1063 | 4.1063 | 0.8407 | 0.8407 | 60.6347 | 0.5624 | 0.0209 | 1.7419 | 1.7419 | 0.0678 | 0.1048
0069 |  | 1 |  |  | PASS |  | PASS | 1.788 | 1.788 | 1.8915 | 1.8915 | 46.0428 | 46.0428 | 46.1174 | 46.1174 | 153.1049 | 10.1 | 8.8114 | 0.7048 | 0.2175 | 2.956 | 2.956 | 4.2656 | 4.2656 | 0.843 | 0.843 | 59.2105 | 0.5522 | 0.0243 | 1.7887 | 1.7887 | 0.0746 | 0.1034
0070 |  | 1 |  |  | PASS |  | PASS | 1.7884 | 1.7884 | 1.8928 | 1.8928 | 46.2056 | 46.2056 | 46.2938 | 46.2938 | 152.7658 | 5.5561 | 1.9616 | 1.5187 | 0.2616 | 2.939 | 2.939 | 4.1893 | 4.1893 | 0.843 | 0.843 | 59.8548 | 0.4098 | 0.0921 | 1.7894 | 1.7894 | 0.0882 | 0.1044
0071 |  | 1 |  |  | PASS |  | PASS | 1.8033 | 1.8033 | 1.9098 | 1.9098 | 46.0835 | 46.0835 | 46.131 | 46.131 | 157.1062 | 9.2285 | 5.9291 | 0.6506 | 0.2684 | 2.9399 | 2.9399 | 4.1995 | 4.1995 | 0.8427 | 0.8427 | 63.3474 | 0.559 | 0.0344 | 1.8046 | 1.8046 | 0.0475 | 0.1065
0072 |  | 1 |  |  | PASS |  | PASS | 1.8477 | 1.8477 | 1.9549 | 1.9549 | 45.5613 | 45.5613 | 45.6224 | 45.6224 | 177.4855 | 5.4307 | 6.9803 | 0.7116 | 0.2854 | 3.0077 | 3.0077 | 4.3504 | 4.3504 | 0.8468 | 0.8468 | 70.0614 | 0.5929 | 0.0175 | 1.8491 | 1.8491 | 0.061 | 0.1072
0073 |  | 1 |  |  | PASS |  | PASS | 1.8185 | 1.8185 | 1.9243 | 1.9243 | 45.7784 | 45.7784 | 45.8462 | 45.8462 | 172.6704 | 12.5516 | 10.1 | 0.6879 | 0.2684 | 2.9619 | 2.9619 | 4.23 | 4.23 | 0.8434 | 0.8434 | 68.2304 | 0.5895 | 0.0209 | 1.8192 | 1.8192 | 0.0678 | 0.1058
0074 |  | 1 |  |  | PASS |  | PASS | 1.8453 | 1.8453 | 1.9535 | 1.9535 | 45.3511 | 45.3511 | 45.4393 | 45.4393 | 187.6244 | 1.5989 | 11.7616 | 0.8371 | 0.0819 | 3.006 | 3.006 | 4.3182 | 4.3182 | 0.8444 | 0.8444 | 68.6373 | 0.5726 | 0.0378 | 1.847 | 1.847 | 0.0882 | 0.1082
0075 |  | 1 |  |  | PASS |  | PASS | 1.8691 | 1.8691 | 1.9762 | 1.9762 | 45.385 | 45.385 | 45.446 | 45.446 | 187.9974 | 11.0156 | 10.5748 | 0.7625 | 0.2481 | 3.0153 | 3.0153 | 4.347 | 4.347 | 0.8444 | 0.8444 | 68.6712 | 0.5522 | 0.0344 | 1.8704 | 1.8704 | 0.061 | 0.1072
0076 |  | 1 |  |  | PASS |  | PASS | 1.8708 | 1.8708 | 1.9769 | 1.9769 | 45.0256 | 45.0256 | 45.0798 | 45.0798 | 201.7984 | 5.7358 | 7.0142 | 0.8371 | 0.3464 | 3.0475 | 3.0475 | 4.3758 | 4.3758 | 0.8461 | 0.8461 | 74.4357 | 0.4267 | 0.0141 | 1.8711 | 1.8711 | 0.0543 | 0.1061
0077 |  | 1 |  |  | PASS |  | PASS | 1.8904 | 1.8904 | 1.9979 | 1.9979 | 43.8523 | 43.8523 | 43.9337 | 43.9337 | 270.8712 | 11.1512 | 2.5823 | 0.0707 | 0.3091 | 3.1383 | 3.1383 | 4.5301 | 4.5301 | 0.8471 | 0.8471 | 81.5905 | 0.4098 | 0.0039 | 1.8911 | 1.8911 | 0.0814 | 0.1075
0078 |  | 1 |  |  | PASS |  | PASS | 1.8843 | 1.8843 | 1.9912 | 1.9912 | 45.385 | 45.385 | 45.4189 | 45.4189 | 189.625 | 9.8966 | 5.4985 | 0.5624 | 0.2141 | 3.0069 | 3.0069 | 4.3487 | 4.3487 | 0.8451 | 0.8451 | 67.6539 | 0.6302 | 0.0039 | 1.885 | 1.885 | 0.0339 | 0.1068
0079 |  | 1 |  |  | PASS |  | PASS | 1.9196 | 1.9196 | 2.0281 | 2.0281 | 44.9849 | 44.9849 | 45.0595 | 45.0595 | 206.783 | 9.5337 | 1.0799 | 0.7896 | 0.1463 | 3.0687 | 3.0687 | 4.4928 | 4.4928 | 0.8471 | 0.8471 | 71.8247 | 0.3284 | 0.1124 | 1.9203 | 1.9203 | 0.0746 | 0.1085
0080 |  | 1 |  |  | PASS |  | PASS | 1.8606 | 1.8606 | 1.9661 | 1.9661 | 45.5613 | 45.5613 | 45.6292 | 45.6292 | 181.8598 | 8.3028 | 3.7927 | 0.854 | 0.1124 | 2.978 | 2.978 | 4.2911 | 4.2911 | 0.8454 | 0.8454 | 68.6034 | 0.2606 | 0.126 | 1.8616 | 1.8616 | 0.0678 | 0.1055
0081 |  | 1 |  |  | PASS |  | PASS | 1.8603 | 1.8603 | 1.9664 | 1.9664 | 45.6766 | 45.6766 | 45.7512 | 45.7512 | 175.078 | 3.318 | 5.4307 | 0.6879 | 0.1836 | 2.9831 | 2.9831 | 4.2962 | 4.2962 | 0.8451 | 0.8451 | 68.2304 | 0.5149 | 0.0717 | 1.8616 | 1.8616 | 0.0746 | 0.1061
0082 |  | 1 |  |  | PASS |  | PASS | 1.8484 | 1.8484 | 1.9542 | 1.9542 | 45.6359 | 45.6359 | 45.697 | 45.697 | 171.4158 | 6.0749 | 11.8056 | 0.62 | 0.1701 | 2.9874 | 2.9874 | 4.3029 | 4.3029 | 0.8454 | 0.8454 | 66.9757 | 0.5013 | 0.0548 | 1.8491 | 1.8491 | 0.061 | 0.1058
0083 |  | 1 |  |  | PASS |  | PASS | 1.804 | 1.804 | 1.9098 | 1.9098 | 46.1039 | 46.1039 | 46.1649 | 46.1649 | 157.8182 | 12.6533 | 2.3007 | 0.6438 | 0.326 | 2.9221 | 2.9221 | 4.1758 | 4.1758 | 0.8427 | 0.8427 | 61.4824 | 0.3318 | 0.1022 | 1.8053 | 1.8053 | 0.061 | 0.1058
0084 |  | 1 |  |  | PASS |  | PASS | 1.8335 | 1.8335 | 1.9379 | 1.9379 | 45.4596 | 45.4596 | 45.5478 | 45.5478 | 169.0422 | 19.4931 | 2.6737 | 0.9388 | 0.1463 | 3.0145 | 3.0145 | 4.4793 | 4.4793 | 0.8464 | 0.8464 | 65.9923 | 0.2708 | 0.126 | 1.8345 | 1.8345 | 0.0882 | 0.1044
0085 |  | 1 |  |  | PASS |  | PASS | 1.766 | 1.766 | 1.8704 | 1.8704 | 46.1785 | 46.1785 | 46.2531 | 46.2531 | 153.7491 | 11.999 | 1.1477 | 0.871 | 0.1226 | 2.8975 | 2.8975 | 4.1266 | 4.1266 | 0.8417 | 0.8417 | 63.517 | 0.2402 | 0.1124 | 1.7673 | 1.7673 | 0.0746 | 0.1044
0086 |  | 1 |  |  | PASS |  | PASS | 1.7609 | 1.7609 | 1.8664 | 1.8664 | 46.1581 | 46.1581 | 46.2192 | 46.2192 | 155.0716 | 10.3035 | 0.8765 | 0.9015 | 0.2548 | 2.9153 | 2.9153 | 4.1436 | 4.1436 | 0.8424 | 0.8424 | 63.6865 | 0.2301 | 0.1192 | 1.7626 | 1.7626 | 0.061 | 0.1055
0087 |  | 1 |  |  | PASS |  | PASS | 1.7521 | 1.7521 | 1.8572 | 1.8572 | 46.0768 | 46.0768 | 46.1581 | 46.1581 | 151.206 | 12.2703 | 0.446 | 0.637 | 0.2243 | 2.9416 | 2.9416 | 4.2012 | 4.2012 | 0.8427 | 0.8427 | 59.7192 | 0.464 | 0.0548 | 1.7538 | 1.7538 | 0.0814 | 0.1051
0088 |  | 1 |  |  | PASS |  | PASS | 1.7138 | 1.7138 | 1.8175 | 1.8175 | 46.4226 | 46.4226 | 46.504 | 46.504 | 151.6468 | 1.6328 | 5.8376 | 0.542 | 0.4549 | 2.8805 | 2.8805 | 4.0588 | 4.0588 | 0.8393 | 0.8393 | 61.6859 | 0.342 | 0.0005 | 1.7151 | 1.7151 | 0.0814 | 0.1038
0089 |  | 1 |  |  | PASS |  | PASS | 1.7585 | 1.7585 | 1.863 | 1.863 | 46.0089 | 46.0089 | 46.0835 | 46.0835 | 144.5937 | 2.0294 | 7.4211 | 0.3928 | 0.0921 | 2.9636 | 2.9636 | 4.2334 | 4.2334 | 0.8441 | 0.8441 | 61.2451 | 0.5793 | 0.0073 | 1.7602 | 1.7602 | 0.0746 | 0.1044
0090 |  | 1 |  |  | PASS |  | PASS | 1.7144 | 1.7144 | 1.8192 | 1.8192 | 46.4023 | 46.4023 | 46.4565 | 46.4565 | 158.9372 | 24.1727 | 3.3961 | 0.0605 | 0.1735 | 2.8924 | 2.8924 | 4.0791 | 4.0791 | 0.841 | 0.841 | 61.0416 | 0.5793 | 0.0029 | 1.7165 | 1.7165 | 0.0543 | 0.1048
0091 |  | 1 |  |  | PASS |  | PASS | 1.7477 | 1.7477 | 1.8525 | 1.8525 | 46.131 | 46.131 | 46.2056 | 46.2056 | 156.055 | 11.2869 | 5.8037 | 0.0605 | 0.2887 | 2.8949 | 2.8949 | 4.1012 | 4.1012 | 0.8407 | 0.8407 | 61.279 | 0.4064 | 0.0029 | 1.7487 | 1.7487 | 0.0746 | 0.1048
0092 |  | 1 |  |  | PASS |  | PASS | 1.7765 | 1.7765 | 1.8823 | 1.8823 | 45.9072 | 45.9072 | 45.9682 | 45.9682 | 158.9033 | 7.8619 | 11.2191 | 0.6573 | 0.2854 | 2.9306 | 2.9306 | 4.1673 | 4.1673 | 0.8424 | 0.8424 | 63.3135 | 0.5013 | 0.0446 | 1.7779 | 1.7779 | 0.061 | 0.1058
0093 |  | 1 |  |  | PASS |  | PASS | 1.7887 | 1.7887 | 1.8952 | 1.8952 | 46.0903 | 46.0903 | 46.1446 | 46.1446 | 158.0217 | 14.9252 | 3.6571 | 0.2979 | 0.4278 | 2.9144 | 2.9144 | 4.1571 | 4.1571 | 0.8424 | 0.8424 | 61.7198 | 0.5997 | 0.0063 | 1.7904 | 1.7904 | 0.0543 | 0.1065
0094 |  | 1 |  |  | PASS |  | PASS | 1.7972 | 1.7972 | 1.9033 | 1.9033 | 45.9072 | 45.9072 | 45.975 | 45.975 | 163.1081 | 9.9745 | 2.2329 | 0.4098 | 0.2616 | 2.9289 | 2.9289 | 4.1673 | 4.1673 | 0.8424 | 0.8424 | 63.3474 | 0.4844 | 0.0378 | 1.7975 | 1.7975 | 0.0678 | 0.1061
0095 |  | 1 |  |  | PASS |  | PASS | 1.8545 | 1.8545 | 1.96 | 1.96 | 45.5749 | 45.5749 | 45.6427 | 45.6427 | 179.3505 | 5.8376 | 11.2969 | 0.6166 | 0.2243 | 2.9823 | 2.9823 | 4.3555 | 4.3555 | 0.8451 | 0.8451 | 69.112 | 0.4098 | 0.048 | 1.8552 | 1.8552 | 0.0678 | 0.1055
0096 |  | 1 |  |  | PASS |  | PASS | 1.8287 | 1.8287 | 1.9359 | 1.9359 | 45.8258 | 45.8258 | 45.914 | 45.914 | 154.9699 | 1.6903 | 3.1823 | 0.9286 | 0.3125 | 2.9339 | 2.9339 | 4.2148 | 4.2148 | 0.8444 | 0.8444 | 61.7537 | 0.2742 | 0.1294 | 1.8297 | 1.8297 | 0.0882 | 0.1072
0097 |  | 1 |  |  | PASS |  | PASS | 1.8165 | 1.8165 | 1.9247 | 1.9247 | 45.8462 | 45.8462 | 45.914 | 45.914 | 150.5617 | 23.5623 | 2.0972 | 0.871 | 0.3125 | 2.9687 | 2.9687 | 4.2521 | 4.2521 | 0.8457 | 0.8457 | 62.4658 | 0.2775 | 0.1395 | 1.8189 | 1.8189 | 0.0678 | 0.1082
0098 |  | 1 |  |  | PASS |  | PASS | 1.8338 | 1.8338 | 1.9386 | 1.9386 | 45.8665 | 45.8665 | 45.9276 | 45.9276 | 152.5623 | 2.4024 | 3.2944 | 0.9252 | 0.1395 | 2.9746 | 2.9746 | 4.3419 | 4.3419 | 0.8457 | 0.8457 | 56.6334 | 0.4471 | 0.109 | 1.8341 | 1.8341 | 0.061 | 0.1048
0099 |  | 1 |  |  | PASS |  | PASS | 1.7704 | 1.7704 | 1.8759 | 1.8759 | 46.1717 | 46.1717 | 46.2192 | 46.2192 | 144.5598 | 15.5356 | 3.0467 | 0.637 | 0.2684 | 2.9178 | 2.9178 | 4.1724 | 4.1724 | 0.8437 | 0.8437 | 57.0064 | 0.3589 | 0.1022 | 1.7718 | 1.7718 | 0.0475 | 0.1055
0100 |  | 1 |  |  | PASS |  | PASS | 1.8016 | 1.8016 | 1.9084 | 1.9084 | 46.0835 | 46.0835 | 46.1446 | 46.1446 | 153.6474 | 7.7602 | 0.4121 | 1.1558 | 0.1599 | 2.9492 | 2.9492 | 4.2419 | 4.2419 | 0.8441 | 0.8441 | 62.9066 | 0.2775 | 0.1192 | 1.8033 | 1.8033 | 0.061 | 0.1068
0101 |  | 1 |  |  | PASS |  | PASS | 1.7599 | 1.7599 | 1.866 | 1.866 | 46.131 | 46.131 | 46.192 | 46.192 | 153.0371 | 12.0668 | 0.2087 | 0.5217 | 0.1633 | 2.9339 | 2.9339 | 4.1537 | 4.1537 | 0.8424 | 0.8424 | 61.4824 | 0.4471 | 0.0649 | 1.7609 | 1.7609 | 0.061 | 0.1061
0102 |  | 1 |  |  | PASS |  | PASS | 1.7711 | 1.7711 | 1.8772 | 1.8772 | 45.8326 | 45.8326 | 45.9004 | 45.9004 | 163.142 | 12.5415 | 11.4326 | 0.6675 | 0.1938 | 2.9619 | 2.9619 | 4.2165 | 4.2165 | 0.8441 | 0.8441 | 63.2457 | 0.3861 | 0.0514 | 1.7718 | 1.7718 | 0.0678 | 0.1061
0103 |  | 1 |  |  | PASS |  | PASS | 1.7745 | 1.7745 | 1.8803 | 1.8803 | 45.9615 | 45.9615 | 46.0361 | 46.0361 | 166.2277 | 8.1332 | 12.2464 | 0.091 | 0.2175 | 2.9433 | 2.9433 | 4.1944 | 4.1944 | 0.843 | 0.843 | 62.9744 | 0.4132 | 0.0446 | 1.7762 | 1.7762 | 0.0746 | 0.1058
0104 |  | 1 |  |  | PASS |  | PASS | 1.765 | 1.765 | 1.8701 | 1.8701 | 45.9343 | 45.9343 | 45.9954 | 45.9954 | 161.1413 | 3.1823 | 7.3533 | 1.0337 | 0.282 | 2.9221 | 2.9221 | 4.1605 | 4.1605 | 0.8427 | 0.8427 | 63.517 | 0.481 | 0.0276 | 1.7656 | 1.7656 | 0.061 | 0.1051
0105 |  | 1 |  |  | PASS |  | PASS | 1.7999 | 1.7999 | 1.9043 | 1.9043 | 45.7851 | 45.7851 | 45.8326 | 45.8326 | 166.9737 | 5.59 | 1.1242 | 0.0978 | 0.4752 | 2.9797 | 2.9797 | 4.3589 | 4.3589 | 0.8454 | 0.8454 | 64.5682 | 0.3827 | 0.0029 | 1.8016 | 1.8016 | 0.0475 | 0.1044
0106 |  | 1 |  |  | PASS |  | PASS | 1.7853 | 1.7853 | 1.8921 | 1.8921 | 45.9818 | 45.9818 | 46.0361 | 46.0361 | 162.0569 | 13.2198 | 1.3955 | 0.5319 | 0.4617 | 2.9407 | 2.9407 | 4.1792 | 4.1792 | 0.843 | 0.843 | 60.5669 | 0.3996 | 0.0005 | 1.7863 | 1.7863 | 0.0543 | 0.1068
0107 |  | 1 |  |  | PASS |  | PASS | 1.8399 | 1.8399 | 1.9467 | 1.9467 | 45.6156 | 45.6156 | 45.6766 | 45.6766 | 169.7543 | 10.0322 | 3.8945 | 1.0337 | 0.2887 | 3.0043 | 3.0043 | 4.3318 | 4.3318 | 0.8457 | 0.8457 | 63.4153 | 0.4674 | 0.031 | 1.8409 | 1.8409 | 0.061 | 0.1068
0108 |  | 1 |  |  | PASS |  | PASS | 1.8423 | 1.8423 | 1.9488 | 1.9488 | 45.6495 | 45.6495 | 45.7105 | 45.7105 | 174.7389 | 3.3858 | 0.1643 | 1.3288 | 0.1192 | 2.9712 | 2.9712 | 4.2962 | 4.2962 | 0.8444 | 0.8444 | 64.263 | 0.4301 | 0.0785 | 1.844 | 1.844 | 0.061 | 0.1065
0109 |  | 1 |  |  | PASS |  | PASS | 1.8545 | 1.8545 | 1.9623 | 1.9623 | 45.4935 | 45.4935 | 45.5681 | 45.5681 | 178.435 | 12.5076 | 12.0329 | 0.7421 | 0.0649 | 2.9831 | 2.9831 | 4.308 | 4.308 | 0.8457 | 0.8457 | 68.2643 | 0.5726 | 0.0175 | 1.8562 | 1.8562 | 0.0746 | 0.1078
0110 |  | 1 |  |  | PASS |  | PASS | 1.9033 | 1.9033 | 2.0098 | 2.0098 | 45.1883 | 45.1883 | 45.2562 | 45.2562 | 193.1176 | 6.5158 | 11.1173 | 0.7692 | 0.2311 | 3.0475 | 3.0475 | 4.5217 | 4.5217 | 0.8478 | 0.8478 | 71.5195 | 0.5522 | 0.0344 | 1.905 | 1.905 | 0.0678 | 0.1065
0111 |  | 1 |  |  | PASS |  | PASS | 1.8921 | 1.8921 | 2.0003 | 2.0003 | 45.3511 | 45.3511 | 45.4121 | 45.4121 | 188.9468 | 15.1187 | 5.6917 | 0.7319 | 0.3905 | 3.006 | 3.006 | 4.3741 | 4.3741 | 0.8457 | 0.8457 | 70.2988 | 0.5115 | 0.0751 | 1.8938 | 1.8938 | 0.061 | 0.1082
0112 |  | 1 |  |  | PASS |  | PASS | 1.9071 | 1.9071 | 2.0162 | 2.0162 | 45.0527 | 45.0527 | 45.107 | 45.107 | 201.6966 | 7.7704 | 0.5713 | 0.5454 | 0.2887 | 3.0442 | 3.0442 | 4.425 | 4.425 | 0.8464 | 0.8464 | 73.7236 | 0.5047 | 0.0582 | 1.9088 | 1.9088 | 0.0543 | 0.1092
0113 |  | 1 |  |  | PASS |  | PASS | 1.9393 | 1.9393 | 2.0478 | 2.0478 | 45.1544 | 45.1544 | 45.2155 | 45.2155 | 203.2565 | 14.3049 | 5.5324 | 0.8879 | 0.3081 | 3.0475 | 3.0475 | 4.4759 | 4.4759 | 0.8474 | 0.8474 | 69.6206 | 0.3047 | 0.1022 | 1.9406 | 1.9406 | 0.061 | 0.1085
0114 |  | 1 |  |  | PASS |  | PASS | 1.9149 | 1.9149 | 2.0237 | 2.0237 | 44.6187 | 44.6187 | 44.7 | 44.7 | 225.4669 | 6.7531 | 4.4473 | 0.8337 | 0.1633 | 3.0865 | 3.0865 | 4.4962 | 4.4962 | 0.8488 | 0.8488 | 75.826 | 0.5285 | 0.0853 | 1.9159 | 1.9159 | 0.0814 | 0.1089
0115 |  | 1 |  |  | PASS |  | PASS | 1.9216 | 1.9216 | 2.0301 | 2.0301 | 45.2019 | 45.2019 | 45.2697 | 45.2697 | 196.4746 | 13.5928 | 4.5388 | 1.0507 | 0.1497 | 3.0255 | 3.0255 | 4.4165 | 4.4165 | 0.8444 | 0.8444 | 69.2815 | 0.2708 | 0.109 | 1.9233 | 1.9233 | 0.0678 | 0.1085
0116 |  | 1 |  |  | PASS |  | PASS | 1.7599 | 1.7599 | 1.8653 | 1.8653 | 46.0022 | 46.0022 | 46.0632 | 46.0632 | 161.1413 | 13.9319 | 3.0909 | 0.9591 | 0.265 | 2.9373 | 2.9373 | 4.1724 | 4.1724 | 0.842 | 0.842 | 62.6353 | 0.186 | 0.109 | 1.7616 | 1.7616 | 0.061 | 0.1055
0117 |  | 1 |  |  | PASS |  | PASS | 1.7589 | 1.7589 | 1.8643 | 1.8643 | 46.1514 | 46.1514 | 46.2056 | 46.2056 | 153.7152 | 1.5207 | 6.6853 | 0.7964 | 0.1802 | 2.9204 | 2.9204 | 4.1486 | 4.1486 | 0.8424 | 0.8424 | 61.5503 | 0.4708 | 0.0887 | 1.7609 | 1.7609 | 0.0543 | 0.1055
0118 |  | 1 |  |  | PASS |  | PASS | 1.7782 | 1.7782 | 1.883 | 1.883 | 46.1039 | 46.1039 | 46.1581 | 46.1581 | 155.5463 | 8.0654 | 5.3526 | 0.8913 | 0.2548 | 2.9144 | 2.9144 | 4.169 | 4.169 | 0.8424 | 0.8424 | 61.6181 | 0.4878 | 0.0683 | 1.7796 | 1.7796 | 0.0543 | 0.1048
0119 |  | 1 |  |  | PASS |  | PASS | 1.8345 | 1.8345 | 1.9393 | 1.9393 | 45.4867 | 45.4867 | 45.5478 | 45.5478 | 179.4862 | 3.6571 | 1.6328 | 0.0039 | 0.4312 | 3.0162 | 3.0162 | 4.4284 | 4.4284 | 0.8464 | 0.8464 | 65.8228 | 0.342 | 0.0039 | 1.8355 | 1.8355 | 0.061 | 0.1048
0120 |  | 1 |  |  | PASS |  | PASS | 1.8114 | 1.8114 | 1.9172 | 1.9172 | 45.9818 | 45.9818 | 46.0293 | 46.0293 | 165.6173 | 2.1415 | 0.5817 | 0.7794 | 0.282 | 2.9348 | 2.9348 | 4.191 | 4.191 | 0.8434 | 0.8434 | 63.7543 | 0.6031 | 0.0141 | 1.8128 | 1.8128 | 0.0475 | 0.1058
0121 |  | 1 |  |  | PASS |  | PASS | 1.8586 | 1.8586 | 1.965 | 1.965 | 45.48 | 45.48 | 45.5342 | 45.5342 | 182.3684 | 1.8259 | 15.5356 | 0.698 | 0.1768 | 3.0009 | 3.0009 | 4.3453 | 4.3453 | 0.8454 | 0.8454 | 66.2636 | 0.5963 | 0.0548 | 1.8596 | 1.8596 | 0.0543 | 0.1065
0122 |  | 1 |  |  | PASS |  | PASS | 1.8582 | 1.8582 | 1.9657 | 1.9657 | 45.5749 | 45.5749 | 45.6359 | 45.6359 | 179.8592 | 7.3872 | 9.5235 | 0.8235 | 0.1836 | 2.9848 | 2.9848 | 4.2962 | 4.2962 | 0.8437 | 0.8437 | 69.1459 | 0.5217 | 0.0276 | 1.8603 | 1.8603 | 0.061 | 0.1075
0123 |  | 1 |  |  | PASS |  | PASS | 1.8701 | 1.8701 | 1.9769 | 1.9769 | 45.4664 | 45.4664 | 45.5206 | 45.5206 | 185.149 | 5.1152 | 9.4896 | 0.7421 | 0.2684 | 2.9916 | 2.9916 | 4.3216 | 4.3216 | 0.8447 | 0.8447 | 70.8753 | 0.542 | 0.0276 | 1.8714 | 1.8714 | 0.0543 | 0.1068
0124 |  | 1 |  |  | PASS |  | PASS | 1.9216 | 1.9216 | 2.0298 | 2.0298 | 44.9238 | 44.9238 | 45.0188 | 45.0188 | 214.3108 | 10.4492 | 3.9048 | 0.8133 | 0.343 | 3.0721 | 3.0721 | 4.481 | 4.481 | 0.8468 | 0.8468 | 72.9437 | 0.637 | 0.0107 | 1.9227 | 1.9227 | 0.0949 | 0.1082
0125 |  | 1 |  |  | PASS |  | PASS | 1.8908 | 1.8908 | 1.9983 | 1.9983 | 45.2833 | 45.2833 | 45.3579 | 45.3579 | 192.9481 | 7.0922 | 8.235 | 0.4674 | 0.2311 | 3.0052 | 3.0052 | 4.3538 | 4.3538 | 0.8451 | 0.8451 | 69.5189 | 0.6607 | 0.0209 | 1.8918 | 1.8918 | 0.0746 | 0.1075
0126 |  | 5 |  |  | FAIL | T3 SAME | PASS | 0.5137 | 0.5137
0127 |  | 1 |  |  | PASS |  | PASS | 1.905 | 1.905 | 2.0132 | 2.0132 | 45.0798 | 45.0798 | 45.1544 | 45.1544 | 203.7651 | 5.8952 | 9.8966 | 0.1216 | 0.3498 | 3.0365 | 3.0365 | 4.4081 | 4.4081 | 0.8457 | 0.8457 | 73.0115 | 0.6268 | 0.0243 | 1.9071 | 1.9071 | 0.0746 | 0.1082
0128 |  | 1 |  |  | PASS |  | PASS | 1.9216 | 1.9216 | 2.0315 | 2.0315 | 44.856 | 44.856 | 44.9306 | 44.9306 | 217.227 | 7.4652 | 11.7955 | 1.4881 | 0.2209 | 3.0637 | 3.0637 | 4.4759 | 4.4759 | 0.8471 | 0.8471 | 75.8599 | 0.5963 | 0.0209 | 1.923 | 1.923 | 0.0746 | 0.1099
0129 |  | 1 |  |  | PASS |  | PASS | 1.8864 | 1.8864 | 1.9949 | 1.9949 | 45.2901 | 45.2901 | 45.3579 | 45.3579 | 190.7779 | 19.842 | 2.6059 | 0.7998 | 0.2243 | 3.0162 | 3.0162 | 4.3741 | 4.3741 | 0.8461 | 0.8461 | 73.4184 | 0.2979 | 0.1226 | 1.8887 | 1.8887 | 0.0678 | 0.1085
0130 |  | 1 |  |  | PASS |  | PASS | 1.8748 | 1.8748 | 1.982 | 1.982 | 45.3104 | 45.3104 | 45.385 | 45.385 | 192.1343 | 15.763 | 2.0294 | 1.2372 | 0.3091 | 3.0102 | 3.0102 | 4.3572 | 4.3572 | 0.8451 | 0.8451 | 71.6552 | 0.2538 | 0.1158 | 1.8755 | 1.8755 | 0.0746 | 0.1072
0131 |  | 1 |  |  | PASS |  | PASS | 1.8762 | 1.8762 | 1.9837 | 1.9837 | 45.2562 | 45.2562 | 45.3308 | 45.3308 | 192.5751 | 10.3035 | 3.5318 | 0.2945 | 0.5159 | 3.034 | 3.034 | 4.4182 | 4.4182 | 0.8464 | 0.8464 | 71.4856 | 0.4369 | 0.0175 | 1.8776 | 1.8776 | 0.0746 | 0.1075
0132 |  | 1 |  |  | PASS |  | PASS | 1.8335 | 1.8335 | 1.9403 | 1.9403 | 45.6766 | 45.6766 | 45.7377 | 45.7377 | 171.3141 | 18.7132 | 8.3129 | 0.4878 | 0.4719 | 2.9602 | 2.9602 | 4.2606 | 4.2606 | 0.8444 | 0.8444 | 65.6533 | 0.4267 | 0.0141 | 1.8358 | 1.8358 | 0.061 | 0.1068
0133 |  | 1 |  |  | PASS |  | PASS | 1.8399 | 1.8399 | 1.9471 | 1.9471 | 45.5478 | 45.5478 | 45.6088 | 45.6088 | 175.7901 | 14.5762 | 3.1927 | 1.0202 | 0.5227 | 3.0077 | 3.0077 | 4.3623 | 4.3623 | 0.8464 | 0.8464 | 67.8913 | 0.42 | 0.0005 | 1.8409 | 1.8409 | 0.061 | 0.1072
0134 |  | 1 |  |  | PASS |  | PASS | 1.7975 | 1.7975 | 1.902 | 1.902 | 45.975 | 45.975 | 46.0496 | 46.0496 | 150.2226 | 18.2724 | 0.3782 | 0.7116 | 0.3871 | 2.9475 | 2.9475 | 4.2487 | 4.2487 | 0.8427 | 0.8427 | 59.7192 | 0.5895 | 0.0005 | 1.7982 | 1.7982 | 0.0746 | 0.1044
0135 |  | 1 |  |  | PASS |  | PASS | 1.7826 | 1.7826 | 1.8891 | 1.8891 | 45.9208 | 45.9208 | 46.0157 | 46.0157 | 162.2264 | 12.4059 | 4.8542 | 0.715 | 0.3532 | 2.9501 | 2.9501 | 4.2148 | 4.2148 | 0.8441 | 0.8441 | 64.1273 | 0.3555 | 0.0063 | 1.7836 | 1.7836 | 0.0949 | 0.1065
0136 |  | 1 |  |  | PASS |  | PASS | 1.884 | 1.884 | 1.9945 | 1.9945 | 45.0052 | 45.0052 | 45.0934 | 45.0934 | 190.9475 | 6.1325 | 1.8938 | 0.8913 | 0.3328 | 3.0009 | 3.0009 | 4.3691 | 4.3691 | 0.8461 | 0.8461 | 69.8241 | 0.2742 | 0.1226 | 1.8854 | 1.8854 | 0.0882 | 0.1105
0137 |  | 1 |  |  | PASS |  | PASS | 1.8111 | 1.8111 | 1.9176 | 1.9176 | 45.8936 | 45.8936 | 45.9547 | 45.9547 | 156.4619 | 1.8598 | 0.0965 | 1.2948 | 0.4108 | 2.9102 | 2.9102 | 4.169 | 4.169 | 0.843 | 0.843 | 61.7876 | 0.3148 | 0.1158 | 1.8121 | 1.8121 | 0.061 | 0.1065
0138 |  | 1 |  |  | PASS |  | PASS | 1.7935 | 1.7935 | 1.8982 | 1.8982 | 46.0768 | 46.0768 | 46.1446 | 46.1446 | 149.2392 | 7.3194 | 4.6847 | 0.6099 | 0.3498 | 2.9144 | 2.9144 | 4.2114 | 4.2114 | 0.8437 | 0.8437 | 58.3628 | 0.6133 | 0.0097 | 1.7945 | 1.7945 | 0.0678 | 0.1048
0139 |  | 1 |  |  | PASS |  | PASS | 1.808 | 1.808 | 1.9149 | 1.9149 | 46.1514 | 46.1514 | 46.226 | 46.226 | 143 | 3.6571 | 4.7864 | 0.2606 | 0.4346 | 2.9161 | 2.9161 | 4.1893 | 4.1893 | 0.8427 | 0.8427 | 57.9898 | 0.4437 | 0.0107 | 1.8087 | 1.8087 | 0.0746 | 0.1068
0140 |  | 1 |  |  | PASS |  | PASS | 1.7623 | 1.7623 | 1.8667 | 1.8667 | 46.1446 | 46.1446 | 46.2124 | 46.2124 | 143.4408 | 9.7032 | 2.1311 | 0.5929 | 0.1938 | 2.9144 | 2.9144 | 4.1961 | 4.1961 | 0.8434 | 0.8434 | 59.3462 | 0.4708 | 0.0378 | 1.764 | 1.764 | 0.0678 | 0.1044
0141 |  | 1 |  |  | PASS |  | PASS | 1.7857 | 1.7857 | 1.8925 | 1.8925 | 45.9547 | 45.9547 | 46.0293 | 46.0293 | 154.2578 | 9.5676 | 0.2322 | 0.0368 | 0.3125 | 2.9399 | 2.9399 | 4.2012 | 4.2012 | 0.8441 | 0.8441 | 60.8721 | 0.5895 | 0.0005 | 1.7867 | 1.7867 | 0.0746 | 0.1068
0142 |  | 1 |  |  | PASS |  | PASS | 1.7494 | 1.7494 | 1.8552 | 1.8552 | 46.1649 | 46.1649 | 46.2056 | 46.2056 | 144.3902 | 8.4723 | 2.1311 | 0.2606 | 0.1395 | 2.9161 | 2.9161 | 4.1402 | 4.1402 | 0.8424 | 0.8424 | 59.0749 | 0.576 | 0.0209 | 1.7507 | 1.7507 | 0.0407 | 0.1058
0143 |  | 1 |  |  | PASS |  | PASS | 1.7545 | 1.7545 | 1.8589 | 1.8589 | 45.9479 | 45.9479 | 46.0428 | 46.0428 | 163.888 | 14.9831 | 4.7864 | 0.5285 | 0.1826 | 2.9229 | 2.9229 | 4.1775 | 4.1775 | 0.8437 | 0.8437 | 60.3973 | 0.3488 | 0.0005 | 1.7555 | 1.7555 | 0.0949 | 0.1044
0144 |  | 1 |  |  | PASS |  | PASS | 1.7646 | 1.7646 | 1.8691 | 1.8691 | 45.6834 | 45.6834 | 45.7512 | 45.7512 | 164.2949 | 5.6917 | 1.8024 | 0.7862 | 0.4888 | 2.9611 | 2.9611 | 4.2487 | 4.2487 | 0.8437 | 0.8437 | 65.0429 | 0.3861 | 0.0107 | 1.7653 | 1.7653 | 0.0678 | 0.1044
0145 |  | 1 |  |  | PASS |  | PASS | 1.7653 | 1.7653 | 1.8711 | 1.8711 | 45.9208 | 45.9208 | 45.9682 | 45.9682 | 161.4804 | 14.3727 | 3.2266 | 0.8201 | 0.2029 | 2.917 | 2.917 | 4.1537 | 4.1537 | 0.8424 | 0.8424 | 62.4319 | 0.4674 | 0.0649 | 1.7663 | 1.7663 | 0.0475 | 0.1058
0146 |  | 1 |  |  | PASS |  | PASS | 1.7423 | 1.7423 | 1.8467 | 1.8467 | 46.0564 | 46.0564 | 46.1174 | 46.1174 | 157.7504 | 12.1108 | 3.691 | 0.2572 | 0.1362 | 2.9009 | 2.9009 | 4.1113 | 4.1113 | 0.841 | 0.841 | 62.0589 | 0.264 | 0.0955 | 1.7436 | 1.7436 | 0.061 | 0.1044
0147 |  | 1 |  |  | PASS |  | PASS | 1.7331 | 1.7331 | 1.8375 | 1.8375 | 46.1785 | 46.1785 | 46.2327 | 46.2327 | 151.8163 | 17.0516 | 2.7076 | 0.9591 | 0.0887 | 2.8738 | 2.8738 | 4.0723 | 4.0723 | 0.8407 | 0.8407 | 63.7883 | 0.2131 | 0.1226 | 1.7348 | 1.7348 | 0.0543 | 0.1044
0148 |  | 1 |  |  | PASS |  | PASS | 1.7433 | 1.7433 | 1.8484 | 1.8484 | 46.0971 | 46.0971 | 46.1581 | 46.1581 | 150.1209 | 2.9789 | 1.0225 | 0.7523 | 0.3396 | 2.8933 | 2.8933 | 4.1164 | 4.1164 | 0.8417 | 0.8417 | 65.8228 | 0.2504 | 0.1158 | 1.7439 | 1.7439 | 0.061 | 0.1051
0149 |  | 1 |  |  | PASS |  | PASS | 1.7324 | 1.7324 | 1.8369 | 1.8369 | 46.3955 | 46.3955 | 46.4498 | 46.4498 | 143.8816 | 7.455 | 0.0626 | 0.7828 | 0.3362 | 2.8822 | 2.8822 | 4.0757 | 4.0757 | 0.841 | 0.841 | 62.5675 | 0.2742 | 0.1192 | 1.7341 | 1.7341 | 0.0543 | 0.1044
0150 |  | 1 |  |  | PASS |  | PASS | 1.7792 | 1.7792 | 1.8864 | 1.8864 | 45.9886 | 45.9886 | 46.0564 | 46.0564 | 153.0371 | 18.9167 | 4.8881 | 0.5488 | 0.2616 | 2.9356 | 2.9356 | 4.191 | 4.191 | 0.8434 | 0.8434 | 59.6513 | 0.3589 | 0.0029 | 1.7812 | 1.7812 | 0.0678 | 0.1072
0151 |  | 1 |  |  | PASS |  | PASS | 1.7606 | 1.7606 | 1.8647 | 1.8647 | 46.2599 | 46.2599 | 46.3277 | 46.3277 | 144.3224 | 5.8715 | 0.6156 | 0.0978 | 0.2582 | 2.8916 | 2.8916 | 4.1334 | 4.1334 | 0.8413 | 0.8413 | 58.7019 | 0.2572 | 0.1056 | 1.7609 | 1.7609 | 0.0678 | 0.1041
0152 |  | 1 |  |  | PASS |  | PASS | 1.7833 | 1.7833 | 1.8884 | 1.8884 | 46.4904 | 46.4904 | 46.565 | 46.565 | 132.149 | 10.8799 | 9.5914 | 0.6302 | 0.0853 | 2.8771 | 2.8771 | 4.1164 | 4.1164 | 0.8413 | 0.8413 | 55.0736 | 0.464 | 0.0344 | 1.784 | 1.784 | 0.0746 | 0.1051
0153 |  | 1 |  |  | PASS |  | PASS | 1.7874 | 1.7874 | 1.8918 | 1.8918 | 46.2666 | 46.2666 | 46.3141 | 46.3141 | 136.8285 | 0.5034 | 8.201 | 0.6506 | 0.282 | 2.9085 | 2.9085 | 4.1995 | 4.1995 | 0.843 | 0.843 | 58.4645 | 0.3657 | 0.0175 | 1.7894 | 1.7894 | 0.0475 | 0.1044
0154 |  | 1 |  |  | PASS |  | PASS | 1.7931 | 1.7931 | 1.8986 | 1.8986 | 46.1242 | 46.1242 | 46.1785 | 46.1785 | 147.9168 | 6.336 | 11.9312 | 0.1701 | 0.2616 | 2.8755 | 2.8755 | 4.108 | 4.108 | 0.842 | 0.842 | 61.0755 | 0.542 | 0.0243 | 1.7938 | 1.7938 | 0.0543 | 0.1055
0155 |  | 1 |  |  | PASS |  | PASS | 1.8898 | 1.8898 | 1.9983 | 1.9983 | 45.107 | 45.107 | 45.1612 | 45.1612 | 185.4881 | 10.9918 | 5.3526 | 1.2067 | 0.4142 | 2.9907 | 2.9907 | 4.3962 | 4.3962 | 0.8464 | 0.8464 | 68.9085 | 0.4912 | 0.0412 | 1.8908 | 1.8908 | 0.0543 | 0.1085
0156 |  | 1 |  |  | PASS |  | PASS | 1.8236 | 1.8236 | 1.9291 | 1.9291 | 45.6495 | 45.6495 | 45.7377 | 45.7377 | 172.7383 | 6.6751 | 12.6094 | 0.2175 | 0.2887 | 2.9077 | 2.9077 | 4.1893 | 4.1893 | 0.8427 | 0.8427 | 66.7384 | 0.5726 | 0.0276 | 1.8243 | 1.8243 | 0.0882 | 0.1055
0157 |  | 1 |  |  | PASS |  | PASS | 1.843 | 1.843 | 1.9494 | 1.9494 | 45.5206 | 45.5206 | 45.5749 | 45.5749 | 178.0281 | 9.6931 | 7.4211 | 0.7998 | 0.1497 | 2.9119 | 2.9119 | 4.2148 | 4.2148 | 0.8437 | 0.8437 | 67.6539 | 0.6065 | 0.0209 | 1.8433 | 1.8433 | 0.0543 | 0.1065
0158 |  | 1 |  |  | PASS |  | PASS | 1.8664 | 1.8664 | 1.9732 | 1.9732 | 45.3036 | 45.3036 | 45.385 | 45.385 | 187.014 | 10.7104 | 6.2003 | 1.0541 | 0.2481 | 2.9526 | 2.9526 | 4.3114 | 4.3114 | 0.8457 | 0.8457 | 68.6373 | 0.5353 | 0.0378 | 1.8674 | 1.8674 | 0.0814 | 0.1068
0159 |  | 1 |  |  | PASS |  | PASS | 1.846 | 1.846 | 1.9511 | 1.9511 | 45.6902 | 45.6902 | 45.7784 | 45.7784 | 159.785 | 23.1215 | 5.6341 | 0.6302 | 0.3905 | 2.9289 | 2.9289 | 4.2317 | 4.2317 | 0.8437 | 0.8437 | 62.3302 | 0.542 | 0.0616 | 1.8467 | 1.8467 | 0.0882 | 0.1051
0160 |  | 1 |  |  | PASS |  | PASS | 1.8613 | 1.8613 | 1.9705 | 1.9705 | 44.3067 | 44.3067 | 44.422 | 44.422 | 196.9494 | 4.5388 | 16.5529 | 0.0164 | 0.6143 | 3.0586 | 3.0586 | 4.4013 | 4.4013 | 0.8485 | 0.8485 | 65.0429 | 0.637 | 0.0446 | 1.862 | 1.862 | 0.1153 | 0.1092
0161 |  | 1 |  |  | PASS |  | PASS | 1.8382 | 1.8382 | 1.9447 | 1.9447 | 45.7784 | 45.7784 | 45.819 | 45.819 | 156.6314 | 8.6181 | 10.0661 | 0.8472 | 0.2379 | 2.9119 | 2.9119 | 4.2046 | 4.2046 | 0.8444 | 0.8444 | 59.8887 | 0.6268 | 0.0209 | 1.8392 | 1.8392 | 0.0407 | 0.1065
0162 |  | 1 |  |  | PASS |  | PASS | 1.8626 | 1.8626 | 1.9691 | 1.9691 | 45.4054 | 45.4054 | 45.4664 | 45.4664 | 181.9276 | 1.9041 | 6.6514 | 0.6404 | 0.326 | 2.956 | 2.956 | 4.2877 | 4.2877 | 0.8451 | 0.8451 | 67.4504 | 0.4708 | 0.031 | 1.8636 | 1.8636 | 0.061 | 0.1065
0163 |  | 1 |  |  | PASS |  | PASS | 1.8542 | 1.8542 | 1.9617 | 1.9617 | 45.6495 | 45.6495 | 45.7038 | 45.7038 | 176.1292 | 7.6687 | 2.2093 | 1.2406 | 0.2854 | 2.9094 | 2.9094 | 4.2131 | 4.2131 | 0.843 | 0.843 | 66.7723 | 0.62 | 0.0344 | 1.8552 | 1.8552 | 0.0543 | 0.1075
0164 |  | 1 |  |  | PASS |  | PASS | 1.8196 | 1.8196 | 1.9254 | 1.9254 | 45.7377 | 45.7377 | 45.819 | 45.819 | 172.9417 | 5.4646 | 16.6885 | 0.7455 | 0.2854 | 2.9009 | 2.9009 | 4.1656 | 4.1656 | 0.8427 | 0.8427 | 66.1619 | 0.6099 | 0.0378 | 1.8206 | 1.8206 | 0.0814 | 0.1058
0165 |  | 1 |  |  | PASS |  | PASS | 1.8864 | 1.8864 | 1.9925 | 1.9925 | 45.1951 | 45.1951 | 45.2833 | 45.2833 | 179.2488 | 14.0336 | 11.6699 | 0.559 | 0.3023 | 2.9958 | 2.9958 | 4.3928 | 4.3928 | 0.8457 | 0.8457 | 69.0442 | 0.3827 | 0.0616 | 1.887 | 1.887 | 0.0882 | 0.1061
0166 |  | 1 |  |  | PASS |  | PASS | 1.8935 | 1.8935 | 2.002 | 2.002 | 45.1476 | 45.1476 | 45.2358 | 45.2358 | 190.8457 | 7.1261 | 6.9905 | 0.6065 | 0.3837 | 3.0026 | 3.0026 | 4.3911 | 4.3911 | 0.8468 | 0.8468 | 68.0608 | 0.5692 | 0.0616 | 1.8952 | 1.8952 | 0.0882 | 0.1085
0167 |  | 1 |  |  | PASS |  | PASS | 1.8528 | 1.8528 | 1.9586 | 1.9586 | 45.5478 | 45.5478 | 45.5885 | 45.5885 | 175.1797 | 1.2259 | 2.3788 | 0.6166 | 0.1768 | 2.9543 | 2.9543 | 4.2843 | 4.2843 | 0.8454 | 0.8454 | 64.9412 | 0.4912 | 0.0717 | 1.8535 | 1.8535 | 0.0407 | 0.1058
0168 |  | 1 |  |  | PASS |  | PASS | 1.8223 | 1.8223 | 1.9308 | 1.9308 | 45.1476 | 45.1476 | 45.2155 | 45.2155 | 174.4337 | 4.1996 | 12.4499 | 0.0073 | 0.2921 | 3.0052 | 3.0052 | 4.2809 | 4.2809 | 0.8461 | 0.8461 | 63.5509 | 0.5115 | 0.0344 | 1.825 | 1.825 | 0.0678 | 0.1085
0169 |  | 1 |  |  | PASS |  | PASS | 1.8491 | 1.8491 | 1.9555 | 1.9555 | 45.5613 | 45.5613 | 45.6224 | 45.6224 | 175.0102 | 4.9898 | 12.1447 | 0.6302 | 0.343 | 2.9517 | 2.9517 | 4.2673 | 4.2673 | 0.8444 | 0.8444 | 66.0941 | 0.4403 | 0.0412 | 1.8501 | 1.8501 | 0.061 | 0.1065
0170 |  | 1 |  |  | PASS |  | PASS | 1.883 | 1.883 | 1.9922 | 1.9922 | 45.1612 | 45.1612 | 45.2426 | 45.2426 | 190.6423 | 6.2343 | 8.5503 | 0.5895 | 0.1972 | 2.9967 | 2.9967 | 4.3555 | 4.3555 | 0.8468 | 0.8468 | 69.5867 | 0.3555 | 0.0717 | 1.8843 | 1.8843 | 0.0814 | 0.1092
0171 |  | 1 |  |  | PASS |  | PASS | 1.8304 | 1.8304 | 1.9379 | 1.9379 | 45.5749 | 45.5749 | 45.6427 | 45.6427 | 175.9935 | 2.3346 | 1.3512 | 0.0209 | 0.3667 | 2.9382 | 2.9382 | 4.2097 | 4.2097 | 0.8441 | 0.8441 | 66.128 | 0.5047 | 0.0514 | 1.8318 | 1.8318 | 0.0678 | 0.1075
0172 |  | 1 |  |  | PASS |  | PASS | 1.8382 | 1.8382 | 1.9447 | 1.9447 | 45.3579 | 45.3579 | 45.4121 | 45.4121 | 180.6391 | 3.3519 | 3.1248 | 0.7489 | 0.36 | 2.9814 | 2.9814 | 4.2843 | 4.2843 | 0.8454 | 0.8454 | 66.7723 | 0.4335 | 0.0175 | 1.8399 | 1.8399 | 0.0543 | 0.1065
0173 |  | 1 |  |  | PASS |  | PASS | 1.8297 | 1.8297 | 1.9372 | 1.9372 | 45.6631 | 45.6631 | 45.7038 | 45.7038 | 168.2623 | 1.046 | 1.6328 | 0.42 | 0.4549 | 2.9297 | 2.9297 | 4.2097 | 4.2097 | 0.8434 | 0.8434 | 65.0429 | 0.4369 | 0.0039 | 1.8311 | 1.8311 | 0.0407 | 0.1075
0174 |  | 1 |  |  | PASS |  | PASS | 1.7897 | 1.7897 | 1.8962 | 1.8962 | 45.9072 | 45.9072 | 45.9547 | 45.9547 | 157.9878 | 6.5497 | 2.1311 | 0.0944 | 0.4176 | 2.9009 | 2.9009 | 4.1436 | 4.1436 | 0.843 | 0.843 | 63.1779 | 0.481 | 0.0276 | 1.7914 | 1.7914 | 0.0475 | 0.1065
0175 |  | 1 |  |  | PASS |  | PASS | 1.8284 | 1.8284 | 1.9359 | 1.9359 | 45.7987 | 45.7987 | 45.8665 | 45.8665 | 152.1893 | 9.1268 | 2.3685 | 0.698 | 0.1395 | 2.956 | 2.956 | 4.2673 | 4.2673 | 0.8451 | 0.8451 | 59.4818 | 0.62 | 0.0209 | 1.8308 | 1.8308 | 0.0678 | 0.1075
0176 |  | 1 |  |  | PASS |  | PASS | 1.7592 | 1.7592 | 1.8643 | 1.8643 | 46.3277 | 46.3277 | 46.3684 | 46.3684 | 147.6455 | 11.9651 | 7.828 | 0.8303 | 0.1226 | 2.8822 | 2.8822 | 4.0825 | 4.0825 | 0.8417 | 0.8417 | 57.7863 | 0.5997 | 0.0141 | 1.7616 | 1.7616 | 0.0407 | 0.1051
0177 |  | 1 |  |  | PASS |  | PASS | 1.7623 | 1.7623 | 1.8664 | 1.8664 | 46.1107 | 46.1107 | 46.1785 | 46.1785 | 154.8003 | 4.7083 | 6.8888 | 0.2809 | 0.6923 | 2.9136 | 2.9136 | 4.1639 | 4.1639 | 0.843 | 0.843 | 60.8043 | 0.62 | 0.0141 | 1.7636 | 1.7636 | 0.0678 | 0.1041
0178 |  | 1 |  |  | PASS |  | PASS | 1.7846 | 1.7846 | 1.8911 | 1.8911 | 46.0089 | 46.0089 | 46.0835 | 46.0835 | 153.7152 | 9.3302 | 13.3654 | 0.8099 | 0.1802 | 2.9373 | 2.9373 | 4.1775 | 4.1775 | 0.8427 | 0.8427 | 60.8043 | 0.5115 | 0.048 | 1.7867 | 1.7867 | 0.0746 | 0.1065
0179 |  | 1 |  |  | PASS |  | PASS | 1.7456 | 1.7456 | 1.8494 | 1.8494 | 46.0496 | 46.0496 | 46.131 | 46.131 | 154.6647 | 5.1255 | 14.993 | 0.0741 | 0.265 | 2.9161 | 2.9161 | 4.1554 | 4.1554 | 0.842 | 0.842 | 61.4146 | 0.5997 | 0.0344 | 1.747 | 1.747 | 0.0814 | 0.1038
0180 |  | 1 |  |  | PASS |  | PASS | 1.7941 | 1.7941 | 1.8993 | 1.8993 | 45.5749 | 45.5749 | 45.6766 | 45.6766 | 167.0415 | 9.5337 | 2.0633 | 0.8879 | 0.109 | 2.9857 | 2.9857 | 4.3165 | 4.3165 | 0.8451 | 0.8451 | 66.8062 | 0.2572 | 0.1226 | 1.7958 | 1.7958 | 0.1017 | 0.1051
0181 |  | 1 |  |  | PASS |  | PASS | 1.8074 | 1.8074 | 1.9135 | 1.9135 | 45.8665 | 45.8665 | 45.9547 | 45.9547 | 157.3774 | 16.0343 | 9.6015 | 0.62 | 0.404 | 2.9467 | 2.9467 | 4.2351 | 4.2351 | 0.8451 | 0.8451 | 63.9239 | 0.3962 | 0.0514 | 1.808 | 1.808 | 0.0882 | 0.1061
0182 |  | 1 |  |  | PASS |  | PASS | 1.7609 | 1.7609 | 1.866 | 1.866 | 46.226 | 46.226 | 46.287 | 46.287 | 145.5771 | 3.2605 | 11.5343 | 0.7184 | 0.1904 | 2.9026 | 2.9026 | 4.1283 | 4.1283 | 0.8417 | 0.8417 | 58.0237 | 0.5013 | 0.0616 | 1.7623 | 1.7623 | 0.061 | 0.1051
0183 |  | 1 |  |  | PASS |  | PASS | 1.7928 | 1.7928 | 1.8993 | 1.8993 | 46.0835 | 46.0835 | 46.1581 | 46.1581 | 148.1881 | 8.0756 | 2.6059 | 0.1826 | 0.3396 | 2.9051 | 2.9051 | 4.1419 | 4.1419 | 0.843 | 0.843 | 58.4645 | 0.498 | 0.0378 | 1.7938 | 1.7938 | 0.0746 | 0.1065
0184 |  | 1 |  |  | PASS |  | PASS | 1.8084 | 1.8084 | 1.9152 | 1.9152 | 45.6834 | 45.6834 | 45.7444 | 45.7444 | 170.9072 | 8.3129 | 2.3449 | 0.9829 | 0.1667 | 2.9416 | 2.9416 | 4.2199 | 4.2199 | 0.8451 | 0.8451 | 63.1101 | 0.5149 | 0.0717 | 1.8097 | 1.8097 | 0.061 | 0.1068
0185 |  | 1 |  |  | PASS |  | PASS | 1.7975 | 1.7975 | 1.9033 | 1.9033 | 45.7173 | 45.7173 | 45.7919 | 45.7919 | 167.3467 | 11.2869 | 5.2848 | 0.8269 | 0.126 | 2.917 | 2.917 | 4.1554 | 4.1554 | 0.8424 | 0.8424 | 59.5835 | 0.2097 | 0.1124 | 1.7985 | 1.7985 | 0.0746 | 0.1058
0186 |  | 1 |  |  | PASS |  | PASS | 1.8762 | 1.8762 | 1.9834 | 1.9834 | 45.0595 | 45.0595 | 45.1273 | 45.1273 | 184.6064 | 5.2509 | 1.3851 | 0.6946 | 0.1429 | 3.0094 | 3.0094 | 4.3741 | 4.3741 | 0.8464 | 0.8464 | 65.2124 | 0.3589 | 0.1124 | 1.8772 | 1.8772 | 0.0678 | 0.1072
0187 |  | 1 |  |  | PASS |  | PASS | 1.8294 | 1.8294 | 1.9349 | 1.9349 | 45.5274 | 45.5274 | 45.602 | 45.602 | 177.7568 | 14.1353 | 13.0263 | 0.6065 | 0.204 | 2.9407 | 2.9407 | 4.2266 | 4.2266 | 0.8447 | 0.8447 | 65.1785 | 0.4369 | 0.0582 | 1.8297 | 1.8297 | 0.0746 | 0.1055
0188 |  | 1 |  |  | PASS |  | PASS | 1.8535 | 1.8535 | 1.9603 | 1.9603 | 45.4528 | 45.4528 | 45.5139 | 45.5139 | 178.7741 | 14.1353 | 13.5349 | 0.6912 | 0.204 | 2.9458 | 2.9458 | 4.2589 | 4.2589 | 0.8444 | 0.8444 | 67.7895 | 0.5454 | 0.0649 | 1.8538 | 1.8538 | 0.061 | 0.1068
0189 |  | 1 |  |  | PASS |  | PASS | 1.865 | 1.865 | 1.9715 | 1.9715 | 45.2968 | 45.2968 | 45.3579 | 45.3579 | 185.895 | 5.1152 | 5.4307 | 0.5624 | 0.2006 | 2.9865 | 2.9865 | 4.3402 | 4.3402 | 0.8461 | 0.8461 | 70.2649 | 0.6336 | 0.0141 | 1.8664 | 1.8664 | 0.061 | 0.1065
0190 |  | 1 |  |  | PASS |  | PASS | 1.8355 | 1.8355 | 1.9413 | 1.9413 | 45.4257 | 45.4257 | 45.4867 | 45.4867 | 174.2303 | 10.7205 | 8.981 | 0.6336 | 0.2277 | 2.9738 | 2.9738 | 4.2741 | 4.2741 | 0.8444 | 0.8444 | 63.7883 | 0.5861 | 0.0243 | 1.8358 | 1.8358 | 0.061 | 0.1058
0191 |  | 1 |  |  | PASS |  | PASS | 1.865 | 1.865 | 1.9701 | 1.9701 | 45.385 | 45.385 | 45.4596 | 45.4596 | 177.2821 | 1.5311 | 11.999 | 0.8167 | 0.1667 | 2.9712 | 2.9712 | 4.3318 | 4.3318 | 0.8457 | 0.8457 | 66.501 | 0.6268 | 0.0276 | 1.8664 | 1.8664 | 0.0746 | 0.1051
0192 |  | 1 |  |  | PASS |  | PASS | 1.8792 | 1.8792 | 1.9881 | 1.9881 | 44.9781 | 44.9781 | 45.0459 | 45.0459 | 194.6435 | 6.2445 | 3.0128 | 0.8269 | 0.3769 | 3.0162 | 3.0162 | 4.3691 | 4.3691 | 0.8474 | 0.8474 | 71.0448 | 0.3013 | 0.1294 | 1.8803 | 1.8803 | 0.0678 | 0.1089
0193 |  | 1 |  |  | PASS |  | PASS | 1.8369 | 1.8369 | 1.943 | 1.943 | 45.4867 | 45.4867 | 45.5478 | 45.5478 | 176.2648 | 3.1145 | 2.0633 | 0.6472 | 0.3396 | 2.9416 | 2.9416 | 4.2402 | 4.2402 | 0.8437 | 0.8437 | 63.6187 | 0.3623 | 0.1056 | 1.8386 | 1.8386 | 0.061 | 0.1061
0194 |  | 1 |  |  | PASS |  | PASS | 1.8409 | 1.8409 | 1.9477 | 1.9477 | 45.2765 | 45.2765 | 45.3443 | 45.3443 | 188.879 | 5.7019 | 14.7218 | 1.4237 | 0.2548 | 2.9687 | 2.9687 | 4.3029 | 4.3029 | 0.8454 | 0.8454 | 67.0096 | 0.542 | 0.0717 | 1.8426 | 1.8426 | 0.0678 | 0.1068
0195 |  | 1 |  |  | PASS |  | PASS | 1.825 | 1.825 | 1.9318 | 1.9318 | 45.4121 | 45.4121 | 45.4664 | 45.4664 | 172.84 | 11.4665 | 1.8259 | 1.0168 | 0.3091 | 2.9382 | 2.9382 | 4.2182 | 4.2182 | 0.8441 | 0.8441 | 65.9584 | 0.4776 | 0.031 | 1.8263 | 1.8263 | 0.0543 | 0.1068
0196 |  | 1 |  |  | PASS |  | PASS | 1.8036 | 1.8036 | 1.9094 | 1.9094 | 45.6224 | 45.6224 | 45.6698 | 45.6698 | 167.0076 | 11.3886 | 8.7538 | 0.4878 | 0.1497 | 2.9212 | 2.9212 | 4.2029 | 4.2029 | 0.8441 | 0.8441 | 62.398 | 0.4742 | 0.0785 | 1.805 | 1.805 | 0.0475 | 0.1058
0197 |  | 1 |  |  | PASS |  | PASS | 1.8399 | 1.8399 | 1.9488 | 1.9488 | 45.5274 | 45.5274 | 45.5952 | 45.5952 | 166.7024 | 15.3561 | 6.9905 | 0.1487 | 0.577 | 2.9611 | 2.9611 | 4.2741 | 4.2741 | 0.8457 | 0.8457 | 61.4146 | 0.3962 | 0.0097 | 1.8423 | 1.8423 | 0.0678 | 0.1089
0198 |  | 1 |  |  | PASS |  | PASS | 1.7711 | 1.7711 | 1.8762 | 1.8762 | 46.1649 | 46.1649 | 46.2192 | 46.2192 | 143.6103 | 12.3042 | 0.1748 | 0.6302 | 0.5397 | 2.8958 | 2.8958 | 4.1266 | 4.1266 | 0.843 | 0.843 | 57.1421 | 0.3182 | 0.0853 | 1.7728 | 1.7728 | 0.0543 | 0.1051
0199 |  | 1 |  |  | PASS |  | PASS | 1.7938 | 1.7938 | 1.8979 | 1.8979 | 45.6766 | 45.6766 | 45.7309 | 45.7309 | 160.2936 | 5.2272 | 12.7211 | 0.0209 | 0.3328 | 2.9941 | 2.9941 | 4.3284 | 4.3284 | 0.8454 | 0.8454 | 61.8554 | 0.4607 | 0.0514 | 1.7952 | 1.7952 | 0.0543 | 0.1041
0200 |  | 1 |  |  | PASS |  | PASS | 1.785 | 1.785 | 1.8911 | 1.8911 | 46.0293 | 46.0293 | 46.1107 | 46.1107 | 148.968 | 10.4153 | 7.082 | 0.1124 | 0.2311 | 2.917 | 2.917 | 4.1588 | 4.1588 | 0.8424 | 0.8424 | 60.6008 | 0.6133 | 0.0344 | 1.7863 | 1.7863 | 0.0814 | 0.1061
0201 |  | 1 |  |  | PASS |  | PASS | 1.8433 | 1.8433 | 1.9498 | 1.9498 | 45.8326 | 45.8326 | 45.8869 | 45.8869 | 159.9206 | 7.8959 | 4.3117 | 0.1395 | 0.2921 | 2.8992 | 2.8992 | 4.1893 | 4.1893 | 0.8427 | 0.8427 | 62.1945 | 0.6268 | 0.0141 | 1.844 | 1.844 | 0.0543 | 0.1065
0202 |  | 1 |  |  | PASS |  | PASS | 1.9162 | 1.9162 | 2.0257 | 2.0257 | 45.2629 | 45.2629 | 45.3511 | 45.3511 | 181.6224 | 4.7422 | 1.2938 | 0.5963 | 0.4244 | 2.9687 | 2.9687 | 4.3775 | 4.3775 | 0.8461 | 0.8461 | 64.9073 | 0.42 | 0.0039 | 1.9176 | 1.9176 | 0.0882 | 0.1095
0203 |  | 1 |  |  | PASS |  | PASS | 1.8575 | 1.8575 | 1.965 | 1.965 | 45.819 | 45.819 | 45.8869 | 45.8869 | 158.4625 | 2.0972 | 3.2266 | 0.8778 | 0.2718 | 2.889 | 2.889 | 4.2046 | 4.2046 | 0.8434 | 0.8434 | 58.0576 | 0.42 | 0.0063 | 1.8589 | 1.8589 | 0.0678 | 0.1075
0204 |  | 1 |  |  | PASS |  | PASS | 1.8321 | 1.8321 | 1.9399 | 1.9399 | 45.6766 | 45.6766 | 45.7444 | 45.7444 | 134.6244 | 9.4658 | 3.1248 | 0.5997 | 0.0683 | 2.9331 | 2.9331 | 4.208 | 4.208 | 0.8457 | 0.8457 | 51.208 | 0.3962 | 0.0141 | 1.8341 | 1.8341 | 0.0678 | 0.1078
0205 |  | 1 |  |  | PASS |  | PASS | 1.8677 | 1.8677 | 1.9766 | 1.9766 | 44.7136 | 44.7136 | 44.8425 | 44.8425 | 149.0358 | 6.6853 | 7.7602 | 0.8913 | 0.2209 | 3.023 | 3.023 | 4.3623 | 4.3623 | 0.8471 | 0.8471 | 51.208 | 0.3521 | 0.0344 | 1.8684 | 1.8684 | 0.1289 | 0.1089
0206 |  | 1 |  |  | PASS |  | PASS | 1.8426 | 1.8426 | 1.9501 | 1.9501 | 45.9615 | 45.9615 | 46.0022 | 46.0022 | 146.2213 | 5.963 | 2.684 | 0.2447 | 0.343 | 2.8873 | 2.8873 | 4.1724 | 4.1724 | 0.843 | 0.843 | 56.1587 | 0.4098 | 0.0141 | 1.844 | 1.844 | 0.0407 | 0.1075
0207 |  | 1 |  |  | PASS |  | PASS | 1.8759 | 1.8759 | 1.983 | 1.983 | 45.6563 | 45.6563 | 45.7241 | 45.7241 | 163.5489 | 11.6021 | 0.4695 | 0.0514 | 0.3362 | 2.9212 | 2.9212 | 4.2724 | 4.2724 | 0.8447 | 0.8447 | 65.0429 | 0.3759 | 0.0141 | 1.8776 | 1.8776 | 0.0678 | 0.1072
0208 |  | 1 |  |  | PASS |  | PASS | 1.8803 | 1.8803 | 1.9878 | 1.9878 | 45.7851 | 45.7851 | 45.8326 | 45.8326 | 171.5175 | 8.4486 | 9.0928 | 0.1192 | 0.1124 | 2.8865 | 2.8865 | 4.2385 | 4.2385 | 0.8441 | 0.8441 | 64.7038 | 0.3861 | 0.0209 | 1.8816 | 1.8816 | 0.0475 | 0.1075
0209 |  | 1 |  |  | PASS |  | PASS | 1.8392 | 1.8392 | 1.9461 | 1.9461 | 45.8597 | 45.8597 | 45.9208 | 45.9208 | 168.1605 | 16.9838 | 5.7019 | 0.1385 | 0.2006 | 2.8966 | 2.8966 | 4.1876 | 4.1876 | 0.8427 | 0.8427 | 63.3474 | 0.5793 | 0.0039 | 1.8399 | 1.8399 | 0.061 | 0.1068
0210 |  | 1 |  |  | PASS |  | PASS | 1.8759 | 1.8759 | 1.984 | 1.984 | 45.6563 | 45.6563 | 45.7444 | 45.7444 | 163.142 | 6.2784 | 5.6917 | 1.0066 | 0.0955 | 2.939 | 2.939 | 4.3029 | 4.3029 | 0.8454 | 0.8454 | 63.3135 | 0.5353 | 0.0344 | 1.8769 | 1.8769 | 0.0882 | 0.1082
0211 |  | 1 |  |  | PASS |  | PASS | 1.7985 | 1.7985 | 1.9054 | 1.9054 | 46.4565 | 46.4565 | 46.5176 | 46.5176 | 141.101 | 1.419 | 10.846 | 0.6811 | 0.2379 | 2.8602 | 2.8602 | 4.108 | 4.108 | 0.8424 | 0.8424 | 59.6853 | 0.5319 | 0.0344 | 1.8006 | 1.8006 | 0.061 | 0.1068
0212 |  | 1 |  |  | PASS |  | PASS | 1.7901 | 1.7901 | 1.8945 | 1.8945 | 46.5244 | 46.5244 | 46.5718 | 46.5718 | 140.6941 | 14.2371 | 4.6847 | 0.5149 | 0.0978 | 2.9085 | 2.9085 | 4.2148 | 4.2148 | 0.8424 | 0.8424 | 58.4984 | 0.3318 | 0.0683 | 1.7911 | 1.7911 | 0.0475 | 0.1044
0213 |  | 1 |  |  | PASS |  | PASS | 1.7782 | 1.7782 | 1.8823 | 1.8823 | 46.721 | 46.721 | 46.7617 | 46.7617 | 133.7428 | 9.1844 | 0.0626 | 0.6234 | 0.3667 | 2.8619 | 2.8619 | 4.0961 | 4.0961 | 0.841 | 0.841 | 56.5995 | 0.3962 | 0.0853 | 1.7779 | 1.7779 | 0.0407 | 0.1041
0214 |  | 1 |  |  | PASS |  | PASS | 1.7375 | 1.7375 | 1.8423 | 1.8423 | 46.6803 | 46.6803 | 46.7549 | 46.7549 | 136.1503 | 11.1613 | 1.5886 | 0.9286 | 0.1836 | 2.8619 | 2.8619 | 4.0554 | 4.0554 | 0.8403 | 0.8403 | 59.9904 | 0.2436 | 0.1158 | 1.7392 | 1.7392 | 0.0746 | 0.1048
0215 |  | 1 |  |  | PASS |  | PASS | 1.7833 | 1.7833 | 1.8904 | 1.8904 | 46.1242 | 46.1242 | 46.2124 | 46.2124 | 147.476 | 1.8598 | 3.3858 | 0.8167 | 0.6244 | 2.9501 | 2.9501 | 4.2283 | 4.2283 | 0.843 | 0.843 | 63.3474 | 0.247 | 0.1192 | 1.7846 | 1.7846 | 0.0882 | 0.1072
0216 |  | 1 |  |  | PASS |  | PASS | 1.6995 | 1.6995 | 1.8019 | 1.8019 | 46.8567 | 46.8567 | 46.9177 | 46.9177 | 136.625 | 18.7471 | 5.0813 | 0.5726 | 0.2955 | 2.8458 | 2.8458 | 3.9977 | 3.9977 | 0.839 | 0.839 | 58.7019 | 0.3623 | 0.0853 | 1.7002 | 1.7002 | 0.061 | 0.1024
0217 |  | 1 |  |  | PASS |  | PASS | 1.7121 | 1.7121 | 1.8152 | 1.8152 | 46.4972 | 46.4972 | 46.5515 | 46.5515 | 144.7293 | 6.9464 | 1.8938 | 0.576 | 0.1395 | 2.8755 | 2.8755 | 4.0757 | 4.0757 | 0.8413 | 0.8413 | 59.3462 | 0.3352 | 0.0073 | 1.7131 | 1.7131 | 0.0543 | 0.1031
0218 |  | 1 |  |  | PASS |  | PASS | 1.7189 | 1.7189 | 1.8223 | 1.8223 | 46.5176 | 46.5176 | 46.5786 | 46.5786 | 146.3909 | 18.2822 | 16.3494 | 0.5454 | 0.3023 | 2.8644 | 2.8644 | 4.0452 | 4.0452 | 0.8393 | 0.8393 | 61.7198 | 0.3827 | 0.0514 | 1.7192 | 1.7192 | 0.061 | 0.1034
0219 |  | 1 |  |  | PASS |  | PASS | 1.7107 | 1.7107 | 1.8138 | 1.8138 | 46.4091 | 46.4091 | 46.4701 | 46.4701 | 148.3576 | 14.5861 | 2.0972 | 0.7014 | 0.1124 | 2.856 | 2.856 | 4.0367 | 4.0367 | 0.8386 | 0.8386 | 59.2444 | 0.2945 | 0.1022 | 1.7121 | 1.7121 | 0.061 | 0.1031
0220 |  | 1 |  |  | PASS |  | PASS | 1.7497 | 1.7497 | 1.8542 | 1.8542 | 46.2395 | 46.2395 | 46.3006 | 46.3006 | 148.7306 | 1.9041 | 1.5207 | 0.5217 | 0.3532 | 2.9085 | 2.9085 | 4.1758 | 4.1758 | 0.842 | 0.842 | 57.7524 | 0.342 | 0.0955 | 1.7517 | 1.7517 | 0.061 | 0.1044
0221 |  | 1 |  |  | PASS |  | PASS | 1.8755 | 1.8755 | 1.9817 | 1.9817 | 45.3782 | 45.3782 | 45.4393 | 45.4393 | 189.3537 | 5.59 | 3.9048 | 0.5387 | 0.0412 | 2.9721 | 2.9721 | 4.2979 | 4.2979 | 0.8434 | 0.8434 | 69.0103 | 0.4776 | 0.0887 | 1.8752 | 1.8752 | 0.061 | 0.1061
0222 |  | 1 |  |  | PASS |  | PASS | 1.9176 | 1.9176 | 2.0247 | 2.0247 | 45.0527 | 45.0527 | 45.1409 | 45.1409 | 202.1375 | 2.7076 | 0.7069 | 0.9795 | 0.0887 | 3.0196 | 3.0196 | 4.4657 | 4.4657 | 0.8457 | 0.8457 | 72.0621 | 0.2606 | 0.1192 | 1.9186 | 1.9186 | 0.0882 | 0.1072
0223 |  | 1 |  |  | PASS |  | PASS | 1.8559 | 1.8559 | 1.9633 | 1.9633 | 45.602 | 45.602 | 45.6495 | 45.6495 | 184.1995 | 3.0128 | 6.1428 | 0.9625 | 0.1022 | 2.9501 | 2.9501 | 4.2555 | 4.2555 | 0.8427 | 0.8427 | 67.5522 | 0.264 | 0.1158 | 1.8572 | 1.8572 | 0.0475 | 0.1075
0224 |  | 1 |  |  | PASS |  | PASS | 1.8575 | 1.8575 | 1.9644 | 1.9644 | 45.6766 | 45.6766 | 45.7444 | 45.7444 | 176.9091 | 3.7352 | 0.7408 | 0.7184 | 0.5227 | 2.939 | 2.939 | 4.2538 | 4.2538 | 0.843 | 0.843 | 65.1785 | 0.3386 | 0.1124 | 1.8592 | 1.8592 | 0.0678 | 0.1068
0225 |  | 1 |  |  | PASS |  | PASS | 1.846 | 1.846 | 1.9532 | 1.9532 | 45.6359 | 45.6359 | 45.697 | 45.697 | 175.7562 | 2.4702 | 1.3512 | 0.698 | 0.2989 | 2.9551 | 2.9551 | 4.2775 | 4.2775 | 0.8447 | 0.8447 | 66.9418 | 0.3318 | 0.109 | 1.8474 | 1.8474 | 0.061 | 0.1072
0226 |  | 1 |  |  | PASS |  | PASS | 1.7473 | 1.7473 | 1.8542 | 1.8542 | 45.5478 | 45.5478 | 45.6088 | 45.6088 | 121.6372 | 0.9782 | 0.5138 | 2.5699 | 0.2141 | 2.9441 | 2.9441 | 4.1503 | 4.1503 | 0.843 | 0.843 | 47.0711 | 0.2674 | 0.1124 | 1.7484 | 1.7484 | 0.061 | 0.1068
0227 |  | 1 |  |  | PASS |  | PASS | 1.7121 | 1.7121 | 1.8213 | 1.8213 | 45.9547 | 45.9547 | 46.0293 | 46.0293 | 114.7876 | 20.7817 | 2.5484 | 2.1223 | 0.2921 | 2.8865 | 2.8865 | 4.0588 | 4.0588 | 0.84 | 0.84 | 44.5957 | 0.4742 | 0.0649 | 1.7131 | 1.7131 | 0.0746 | 0.1092
0228 |  | 1 |  |  | PASS |  | PASS | 1.7083 | 1.7083 | 1.8145 | 1.8145 | 45.9682 | 45.9682 | 46.0428 | 46.0428 | 119.8061 | 18.781 | 2.3449 | 2.4512 | 0.2548 | 2.8873 | 2.8873 | 4.0418 | 4.0418 | 0.8403 | 0.8403 | 44.7992 | 0.5013 | 0.0649 | 1.71 | 1.71 | 0.0746 | 0.1061
0229 |  | 1 |  |  | PASS |  | PASS | 1.7195 | 1.7195 | 1.8257 | 1.8257 | 45.9954 | 45.9954 | 46.0564 | 46.0564 | 121.3659 | 14.271 | 0.1304 | 2.5427 | 0.3091 | 2.8949 | 2.8949 | 4.069 | 4.069 | 0.8407 | 0.8407 | 46.1216 | 0.6065 | 0.0107 | 1.7216 | 1.7216 | 0.061 | 0.1061
0230 |  | 1 |  |  | PASS |  | PASS | 1.7005 | 1.7005 | 1.8057 | 1.8057 | 46.1785 | 46.1785 | 46.2395 | 46.2395 | 118.1107 | 7.7941 | 7.9976 | 1.1185 | 0.2209 | 2.8661 | 2.8661 | 4.0113 | 4.0113 | 0.8396 | 0.8396 | 49.1734 | 0.3725 | 0.0209 | 1.7016 | 1.7016 | 0.061 | 0.1051
0231 |  | 1 |  |  | PASS |  | PASS | 1.7365 | 1.7365 | 1.8436 | 1.8436 | 45.8869 | 45.8869 | 45.9479 | 45.9479 | 126.9609 | 3.3622 | 16.9499 | 2.2409 | 0.2277 | 2.9051 | 2.9051 | 4.108 | 4.108 | 0.842 | 0.842 | 50.1907 | 0.5013 | 0.0243 | 1.7375 | 1.7375 | 0.061 | 0.1072
0232 |  | 1 |  |  | PASS |  | PASS | 1.7168 | 1.7168 | 1.8226 | 1.8226 | 46.1988 | 46.1988 | 46.2666 | 46.2666 | 123.2988 | 19.0184 | 5.4543 | 2.1053 | 0.2989 | 2.8856 | 2.8856 | 4.0503 | 4.0503 | 0.841 | 0.841 | 49.1056 | 0.3589 | 0.0175 | 1.7189 | 1.7189 | 0.0678 | 0.1058
0233 |  | 1 |  |  | PASS |  | PASS | 1.7294 | 1.7294 | 1.8355 | 1.8355 | 46.4294 | 46.4294 | 46.504 | 46.504 | 119.7044 | 28.1063 | 1.8598 | 1.9968 | 0.3769 | 2.861 | 2.861 | 4.0418 | 4.0418 | 0.8403 | 0.8403 | 48.1901 | 0.2911 | 0.0887 | 1.7307 | 1.7307 | 0.0746 | 0.1061
0234 |  | 1 |  |  | PASS |  | PASS | 1.7484 | 1.7484 | 1.8548 | 1.8548 | 46.226 | 46.226 | 46.2938 | 46.2938 | 125.062 | 0.2661 | 1.4868 | 2.224 | 0.2887 | 2.8958 | 2.8958 | 4.108 | 4.108 | 0.842 | 0.842 | 50.4281 | 0.3725 | 0.0989 | 1.7501 | 1.7501 | 0.0678 | 0.1065
0235 |  | 1 |  |  | PASS |  | PASS | 1.7517 | 1.7517 | 1.8586 | 1.8586 | 46.2666 | 46.2666 | 46.3209 | 46.3209 | 128.3173 | 17.1872 | 1.7581 | 2.2274 | 0.3837 | 2.8526 | 2.8526 | 4.0503 | 4.0503 | 0.8407 | 0.8407 | 49.343 | 0.4166 | 0.0887 | 1.7528 | 1.7528 | 0.0543 | 0.1068
0236 |  | 1 |  |  | PASS |  | PASS | 1.8084 | 1.8084 | 1.9162 | 1.9162 | 45.8055 | 45.8055 | 45.853 | 45.853 | 142.7965 | 21.1547 | 1.4868 | 2.5902 | 0.3328 | 2.9094 | 2.9094 | 4.1758 | 4.1758 | 0.8434 | 0.8434 | 51.4114 | 0.3725 | 0.0955 | 1.8097 | 1.8097 | 0.0475 | 0.1078
0237 |  | 1 |  |  | PASS |  | PASS | 1.7901 | 1.7901 | 1.8965 | 1.8965 | 45.758 | 45.758 | 45.8258 | 45.8258 | 144.4241 | 14.8135 | 9.3879 | 1.5254 | 0.3023 | 2.8661 | 2.8661 | 4.1147 | 4.1147 | 0.8424 | 0.8424 | 55.2432 | 0.6234 | 0.0141 | 1.7897 | 1.7897 | 0.0678 | 0.1065
0238 |  | 1 |  |  | PASS |  | PASS | 1.826 | 1.826 | 1.9349 | 1.9349 | 45.541 | 45.541 | 45.6156 | 45.6156 | 154.0882 | 21.1547 | 7.9298 | 3.5973 | 0.187 | 2.8916 | 2.8916 | 4.169 | 4.169 | 0.8437 | 0.8437 | 57.0743 | 0.5793 | 0.0243 | 1.8277 | 1.8277 | 0.0746 | 0.1089
0239 |  | 1 |  |  | PASS |  | PASS | 1.8443 | 1.8443 | 1.9528 | 1.9528 | 45.4664 | 45.4664 | 45.541 | 45.541 | 157.0722 | 2.7415 | 7.3533 | 2.3562 | 0.2277 | 2.9238 | 2.9238 | 4.2436 | 4.2436 | 0.8441 | 0.8441 | 58.6002 | 0.5692 | 0.0276 | 1.846 | 1.846 | 0.0746 | 0.1085
0240 |  | 1 |  |  | PASS |  | PASS | 1.8491 | 1.8491 | 1.9583 | 1.9583 | 45.5546 | 45.5546 | 45.6224 | 45.6224 | 149.5783 | 16.509 | 2.1311 | 2.0104 | 0.0819 | 2.8907 | 2.8907 | 4.1944 | 4.1944 | 0.8437 | 0.8437 | 59.2444 | 0.3047 | 0.1158 | 1.8514 | 1.8514 | 0.0678 | 0.1092
0241 |  | 1 |  |  | PASS |  | PASS | 1.8511 | 1.8511 | 1.9593 | 1.9593 | 45.4257 | 45.4257 | 45.4935 | 45.4935 | 179.3844 | 9.6015 | 3.057 | 0.3081 | 0.0503 | 2.9102 | 2.9102 | 4.2216 | 4.2216 | 0.8437 | 0.8437 | 67.0774 | 0.4505 | 0.0107 | 1.8528 | 1.8528 | 0.0678 | 0.1082
0242 |  | 1 |  |  | PASS |  | PASS | 1.8318 | 1.8318 | 1.9379 | 1.9379 | 45.5139 | 45.5139 | 45.5613 | 45.5613 | 174.5693 | 4.4812 | 18.5874 | 1.4 | 0.282 | 2.9102 | 2.9102 | 4.2148 | 4.2148 | 0.8441 | 0.8441 | 67.2809 | 0.5895 | 0.048 | 1.8341 | 1.8341 | 0.0475 | 0.1061
0243 |  | 1 |  |  | PASS |  | PASS | 1.883 | 1.883 | 1.9901 | 1.9901 | 45.2358 | 45.2358 | 45.3104 | 45.3104 | 183.284 | 0.7173 | 0.2765 | 0.9863 | 0.0887 | 2.9619 | 2.9619 | 4.3623 | 4.3623 | 0.8457 | 0.8457 | 66.3314 | 0.2572 | 0.1158 | 1.884 | 1.884 | 0.0746 | 0.1072
0244 |  | 1 |  |  | PASS |  | PASS | 1.8067 | 1.8067 | 1.9128 | 1.9128 | 45.9072 | 45.9072 | 45.9411 | 45.9411 | 157.3774 | 4.8881 | 5.6341 | 1.0676 | 0.1667 | 2.8831 | 2.8831 | 4.13 | 4.13 | 0.8424 | 0.8424 | 60.7703 | 0.4946 | 0.0649 | 1.8084 | 1.8084 | 0.0339 | 0.1061
0245 |  | 1 |  |  | PASS |  | PASS | 1.8101 | 1.8101 | 1.9165 | 1.9165 | 45.8394 | 45.8394 | 45.8869 | 45.8869 | 152.325 | 16.0004 | 3.1823 | 1.3593 | 0.2345 | 2.9246 | 2.9246 | 4.1944 | 4.1944 | 0.8434 | 0.8434 | 61.9233 | 0.2843 | 0.1192 | 1.8118 | 1.8118 | 0.0475 | 0.1065
0246 |  | 1 |  |  | PASS |  | PASS | 1.7935 | 1.7935 | 1.8999 | 1.8999 | 46.1649 | 46.1649 | 46.2124 | 46.2124 | 143.2373 | 0.1983 | 1.7581 | 0.8642 | 0.1022 | 2.8949 | 2.8949 | 4.1317 | 4.1317 | 0.842 | 0.842 | 59.041 | 0.2572 | 0.1192 | 1.7952 | 1.7952 | 0.0475 | 0.1065
0247 |  | 1 |  |  | PASS |  | PASS | 1.7568 | 1.7568 | 1.8626 | 1.8626 | 46.3345 | 46.3345 | 46.4023 | 46.4023 | 141.9149 | 19.0862 | 2.5041 | 0.8642 | 0.1395 | 2.8661 | 2.8661 | 4.0707 | 4.0707 | 0.8407 | 0.8407 | 60.0583 | 0.2606 | 0.1158 | 1.7592 | 1.7592 | 0.0678 | 0.1058
0248 |  | 1 |  |  | PASS |  | PASS | 1.8053 | 1.8053 | 1.9128 | 1.9128 | 45.8936 | 45.8936 | 45.9479 | 45.9479 | 164.8713 | 7.5568 | 5.1491 | 0.9151 | 0.4685 | 2.9424 | 2.9424 | 4.2266 | 4.2266 | 0.8434 | 0.8434 | 63.0762 | 0.2267 | 0.1124 | 1.8063 | 1.8063 | 0.0543 | 0.1075
0249 |  | 1 |  |  | PASS |  | PASS | 1.746 | 1.746 | 1.8508 | 1.8508 | 46.2599 | 46.2599 | 46.3277 | 46.3277 | 149.5105 | 7.7602 | 2.572 | 0.8676 | 0.0921 | 2.8568 | 2.8568 | 4.0554 | 4.0554 | 0.8407 | 0.8407 | 60.1261 | 0.2369 | 0.109 | 1.7467 | 1.7467 | 0.0678 | 0.1048
0250 |  | 1 |  |  | PASS |  | PASS | 1.7585 | 1.7585 | 1.864 | 1.864 | 45.914 | 45.914 | 45.9682 | 45.9682 | 160.2936 | 2.2093 | 5.0474 | 0.8845 | 0.3294 | 2.9128 | 2.9128 | 4.1605 | 4.1605 | 0.842 | 0.842 | 65.8906 | 0.2402 | 0.1158 | 1.7592 | 1.7592 | 0.0543 | 0.1055
0251 |  | 1 |  |  | PASS |  | PASS | 1.7602 | 1.7602 | 1.866 | 1.866 | 46.2056 | 46.2056 | 46.2599 | 46.2599 | 154.7664 | 0.7069 | 7.906 | 1.0676 | 0.3362 | 2.8746 | 2.8746 | 4.0978 | 4.0978 | 0.8413 | 0.8413 | 59.9565 | 0.2233 | 0.1226 | 1.7616 | 1.7616 | 0.0543 | 0.1058
0252 |  | 1 |  |  | PASS |  | PASS | 1.7524 | 1.7524 | 1.8569 | 1.8569 | 46.07 | 46.07 | 46.1378 | 46.1378 | 159.1407 | 4.0301 | 2.8432 | 0.8879 | 0.4108 | 2.8856 | 2.8856 | 4.0893 | 4.0893 | 0.8403 | 0.8403 | 64.8394 | 0.247 | 0.1158 | 1.7534 | 1.7534 | 0.0678 | 0.1044
0253 |  | 1 |  |  | PASS |  | PASS | 1.8016 | 1.8016 | 1.905 | 1.905 | 45.7173 | 45.7173 | 45.7987 | 45.7987 | 167.6858 | 4.922 | 7.0922 | 1.0948 | 0.2345 | 2.9543 | 2.9543 | 4.403 | 4.403 | 0.8444 | 0.8444 | 63.3813 | 0.2402 | 0.0853 | 1.8026 | 1.8026 | 0.0814 | 0.1034
0254 |  | 1 |  |  | PASS |  | PASS | 1.7789 | 1.7789 | 1.8847 | 1.8847 | 46.0022 | 46.0022 | 46.07 | 46.07 | 158.5642 | 1.1242 | 11.1512 | 0.126 | 0.1531 | 2.8839 | 2.8839 | 4.1249 | 4.1249 | 0.8407 | 0.8407 | 61.9911 | 0.576 | 0.0243 | 1.7802 | 1.7802 | 0.0678 | 0.1058
0255 |  | 1 |  |  | PASS |  | PASS | 1.8253 | 1.8253 | 1.9318 | 1.9318 | 45.7648 | 45.7648 | 45.8326 | 45.8326 | 164.3966 | 3.7691 | 12.4059 | 0.9252 | 0.2718 | 2.9424 | 2.9424 | 4.2317 | 4.2317 | 0.8437 | 0.8437 | 64.3647 | 0.6234 | 0.0243 | 1.8263 | 1.8263 | 0.0678 | 0.1065
0256 |  | 1 |  |  | PASS |  | PASS | 1.8355 | 1.8355 | 1.9413 | 1.9413 | 45.7919 | 45.7919 | 45.8394 | 45.8394 | 163.3454 | 3.9726 | 3.3519 | 0.7964 | 0.1362 | 2.9382 | 2.9382 | 4.2283 | 4.2283 | 0.8437 | 0.8437 | 68.0269 | 0.2775 | 0.1124 | 1.8365 | 1.8365 | 0.0475 | 0.1058
0257 |  | 1 |  |  | PASS |  | PASS | 1.8447 | 1.8447 | 1.9515 | 1.9515 | 45.6224 | 45.6224 | 45.6902 | 45.6902 | 173.959 | 7.455 | 2.7754 | 0.8438 | 0.2854 | 2.9441 | 2.9441 | 4.2351 | 4.2351 | 0.8437 | 0.8437 | 67.8574 | 0.264 | 0.1294 | 1.8457 | 1.8457 | 0.0678 | 0.1068
0258 |  | 6 |  |  | FAIL | T11 ISGS | PASS | 1.8898 | 1.8898 | 2.0051 | 2.0051 | 45.1816 | 45.1816 | 45.2629 | 45.2629 | 198.4414 | OVER
0259 |  | 1 |  |  | PASS |  | PASS | 1.8792 | 1.8792 | 1.9867 | 1.9867 | 45.5071 | 45.5071 | 45.5817 | 45.5817 | 183.3518 | 5.1491 | 4.4473 | 0.576 | 0.1938 | 2.9373 | 2.9373 | 4.2792 | 4.2792 | 0.8437 | 0.8437 | 66.3993 | 0.3555 | 0.0921 | 1.8806 | 1.8806 | 0.0746 | 0.1075
0260 |  | 1 |  |  | PASS |  | PASS | 1.9013 | 1.9013 | 2.0095 | 2.0095 | 45.1816 | 45.1816 | 45.2562 | 45.2562 | 200.0012 | 6.3021 | 11.8734 | 0.5861 | 0.1565 | 2.995 | 2.995 | 4.3606 | 4.3606 | 0.8444 | 0.8444 | 72.469 | 0.542 | 0.0582 | 1.9026 | 1.9026 | 0.0746 | 0.1082
0261 |  | 1 |  |  | PASS |  | PASS | 1.8474 | 1.8474 | 1.9542 | 1.9542 | 45.5885 | 45.5885 | 45.6563 | 45.6563 | 163.7862 | 10.9139 | 1.192 | 1.1287 | 0.2582 | 2.9161 | 2.9161 | 4.2487 | 4.2487 | 0.8434 | 0.8434 | 62.2623 | 0.6065 | 0.0344 | 1.8477 | 1.8477 | 0.0678 | 0.1068
0262 |  | 1 |  |  | PASS |  | PASS | 1.8582 | 1.8582 | 1.9664 | 1.9664 | 45.2629 | 45.2629 | 45.324 | 45.324 | 186.3019 | 1.5547 | 12.5076 | 0.1531 | 0.2175 | 2.9696 | 2.9696 | 4.2928 | 4.2928 | 0.8451 | 0.8451 | 68.3321 | 0.5217 | 0.031 | 1.8592 | 1.8592 | 0.061 | 0.1082
0263 |  | 1 |  |  | PASS |  | PASS | 1.8511 | 1.8511 | 1.9593 | 1.9593 | 45.4054 | 45.4054 | 45.4664 | 45.4664 | 184.9794 | 7.7704 | 1.8024 | 0.8065 | 0.2887 | 2.9331 | 2.9331 | 4.2385 | 4.2385 | 0.8441 | 0.8441 | 67.5861 | 0.5963 | 0.0209 | 1.8521 | 1.8521 | 0.061 | 0.1082
0264 |  | 1 |  |  | PASS |  | PASS | 1.9077 | 1.9077 | 2.0176 | 2.0176 | 45.1002 | 45.1002 | 45.1544 | 45.1544 | 197.8988 | 3.4536 | 9.7609 | 0.6099 | 0.0751 | 2.9924 | 2.9924 | 4.3911 | 4.3911 | 0.8468 | 0.8468 | 72.5368 | 0.5387 | 0.0276 | 1.9098 | 1.9098 | 0.0543 | 0.1099
0265 |  | 1 |  |  | PASS |  | PASS | 1.866 | 1.866 | 1.9728 | 1.9728 | 45.3714 | 45.3714 | 45.4257 | 45.4257 | 178.2654 | 13.0163 | 12.9485 | 0.2572 | 0.2311 | 2.9492 | 2.9492 | 4.2979 | 4.2979 | 0.8461 | 0.8461 | 67.7895 | 0.5861 | 0.0141 | 1.867 | 1.867 | 0.0543 | 0.1068
0266 |  | 1 |  |  | PASS |  | PASS | 1.8501 | 1.8501 | 1.9583 | 1.9583 | 45.0866 | 45.0866 | 45.1476 | 45.1476 | 179.0114 | 2.7858 | 5.183 | 1.0676 | 0.2243 | 3.0009 | 3.0009 | 4.3165 | 4.3165 | 0.8468 | 0.8468 | 63.6865 | 0.481 | 0.0378 | 1.8508 | 1.8508 | 0.061 | 0.1082
0267 |  | 1 |  |  | PASS |  | PASS | 1.8586 | 1.8586 | 1.9654 | 1.9654 | 45.4528 | 45.4528 | 45.5546 | 45.5546 | 171.6871 | 6.041 | 10.3713 | 0.1395 | 0.2582 | 2.9467 | 2.9467 | 4.2894 | 4.2894 | 0.8454 | 0.8454 | 62.6693 | 0.6506 | 0.031 | 1.8596 | 1.8596 | 0.1017 | 0.1068
0268 |  | 1 |  |  | PASS |  | PASS | 1.8742 | 1.8742 | 1.9806 | 1.9806 | 45.2087 | 45.2087 | 45.2901 | 45.2901 | 191.7274 | 11.7277 | 14.4505 | 1.2982 | 0.1701 | 2.9746 | 2.9746 | 4.3674 | 4.3674 | 0.8461 | 0.8461 | 69.1798 | 0.5895 | 0.048 | 1.8752 | 1.8752 | 0.0814 | 0.1065
0269 |  | 1 |  |  | PASS |  | PASS | 1.8525 | 1.8525 | 1.9596 | 1.9596 | 45.3443 | 45.3443 | 45.4121 | 45.4121 | 185.5559 | 2.4024 | 2.7415 | 0.9964 | 0.2277 | 2.9475 | 2.9475 | 4.269 | 4.269 | 0.8451 | 0.8451 | 66.3993 | 0.4912 | 0.0378 | 1.8535 | 1.8535 | 0.0678 | 0.1072
0270 |  | 1 |  |  | PASS |  | PASS | 1.8345 | 1.8345 | 1.9416 | 1.9416 | 45.4867 | 45.4867 | 45.5206 | 45.5206 | 185.2507 | 16.0343 | 5.6917 | 1.5187 | 0.326 | 2.9348 | 2.9348 | 4.247 | 4.247 | 0.8441 | 0.8441 | 65.9245 | 0.3555 | 0.0989 | 1.8365 | 1.8365 | 0.0339 | 0.1072
0271 |  | 1 |  |  | PASS |  | PASS | 1.7385 | 1.7385 | 1.844 | 1.844 | 45.5342 | 45.5342 | 45.602 | 45.602 | 121.0268 | 22.7824 | 1.5207 | 2.1799 | 0.1362 | 2.8814 | 2.8814 | 4.0537 | 4.0537 | 0.8403 | 0.8403 | 44.7313 | 0.3962 | 0.0887 | 1.7399 | 1.7399 | 0.0678 | 0.1055
0272 |  | 1 |  |  | PASS |  | PASS | 1.7728 | 1.7728 | 1.8799 | 1.8799 | 45.2562 | 45.2562 | 45.3308 | 45.3308 | 139.4395 | 5.4882 | 7.3872 | 2.007 | 0.2582 | 2.9433 | 2.9433 | 4.1741 | 4.1741 | 0.842 | 0.842 | 50.4281 | 0.6166 | 0.0412 | 1.7731 | 1.7731 | 0.0746 | 0.1072
0273 |  | 1 |  |  | PASS |  | PASS | 1.7663 | 1.7663 | 1.8728 | 1.8728 | 45.4596 | 45.4596 | 45.5274 | 45.5274 | 132.8272 | 1.3277 | 8.1332 | 1.7594 | 0.0944 | 2.9009 | 2.9009 | 4.0995 | 4.0995 | 0.8417 | 0.8417 | 47.4102 | 0.6336 | 0.0243 | 1.7677 | 1.7677 | 0.0678 | 0.1065
0274 |  | 1 |  |  | PASS |  | PASS | 1.8141 | 1.8141 | 1.922 | 1.922 | 45.1476 | 45.1476 | 45.2358 | 45.2358 | 147.7811 | 3.6232 | 6.2343 | 1.9391 | 0.2345 | 2.9594 | 2.9594 | 4.2063 | 4.2063 | 0.843 | 0.843 | 53.3103 | 0.6234 | 0.0243 | 1.8158 | 1.8158 | 0.0882 | 0.1078
0275 |  | 1 |  |  | PASS |  | PASS | 1.8423 | 1.8423 | 1.9494 | 1.9494 | 44.9306 | 44.9306 | 45.012 | 45.012 | 159.039 | 7.533 | 14.0436 | 2.3189 | 0.3227 | 3.0297 | 3.0297 | 4.3487 | 4.3487 | 0.8447 | 0.8447 | 54.938 | 0.5115 | 0.0683 | 1.8443 | 1.8443 | 0.0814 | 0.1072
0276 |  | 1 |  |  | PASS |  | PASS | 1.7853 | 1.7853 | 1.8911 | 1.8911 | 45.3714 | 45.3714 | 45.4325 | 45.4325 | 139.0665 | 11.1851 | 4.8542 | 1.4983 | 0.5973 | 2.9441 | 2.9441 | 4.1673 | 4.1673 | 0.8424 | 0.8424 | 51.4114 | 0.4607 | 0.0785 | 1.7853 | 1.7853 | 0.061 | 0.1058
0277 |  | 1 |  |  | PASS |  | PASS | 1.7585 | 1.7585 | 1.8653 | 1.8653 | 45.4054 | 45.4054 | 45.4732 | 45.4732 | 134.4888 | 9.7948 | 1.3955 | 1.7425 | 0.1972 | 2.9255 | 2.9255 | 4.1351 | 4.1351 | 0.8424 | 0.8424 | 46.4607 | 0.3996 | 0.0955 | 1.7599 | 1.7599 | 0.0678 | 0.1068
0278 |  | 1 |  |  | PASS |  | PASS | 1.7585 | 1.7585 | 1.8653 | 1.8653 | 45.3511 | 45.3511 | 45.4189 | 45.4189 | 135.913 | 13.6945 | 2.8432 | 2.3393 | 0.1158 | 2.9509 | 2.9509 | 4.1453 | 4.1453 | 0.8427 | 0.8427 | 53.6155 | 0.2911 | 0.1192 | 1.7606 | 1.7606 | 0.0678 | 0.1068
0279 |  | 1 |  |  | PASS |  | PASS | 1.7239 | 1.7239 | 1.8294 | 1.8294 | 45.6698 | 45.6698 | 45.7173 | 45.7173 | 118.4158 | 19.934 | 4.3014 | 2.8954 | 0.0921 | 2.889 | 2.889 | 4.0469 | 4.0469 | 0.84 | 0.84 | 44.9687 | 0.2369 | 0.1158 | 1.7256 | 1.7256 | 0.0475 | 0.1055
0280 |  | 1 |  |  | PASS |  | PASS | 1.8355 | 1.8355 | 1.9416 | 1.9416 | 46.0971 | 46.0971 | 46.1581 | 46.1581 | 141.101 | 9.6253 | 2.6737 | 1.0982 | 0.1836 | 2.8966 | 2.8966 | 4.1809 | 4.1809 | 0.843 | 0.843 | 56.803 | 0.4946 | 0.048 | 1.8369 | 1.8369 | 0.061 | 0.1061
0281 |  | 1 |  |  | PASS |  | PASS | 1.8609 | 1.8609 | 1.9688 | 1.9688 | 45.8055 | 45.8055 | 45.9004 | 45.9004 | 147.2047 | 5.4985 | 1.938 | 0.6811 | 0.0989 | 2.9526 | 2.9526 | 4.2945 | 4.2945 | 0.8444 | 0.8444 | 59.1427 | 0.481 | 0.0921 | 1.8626 | 1.8626 | 0.0949 | 0.1078
0282 |  | 1 |  |  | PASS |  | PASS | 1.7935 | 1.7935 | 1.901 | 1.901 | 46.3073 | 46.3073 | 46.3684 | 46.3684 | 139.7447 | 15.0509 | 3.1145 | 0.5149 | 0.126 | 2.8831 | 2.8831 | 4.1232 | 4.1232 | 0.842 | 0.842 | 56.6673 | 0.4607 | 0.0921 | 1.7948 | 1.7948 | 0.061 | 0.1075
0283 |  | 1 |  |  | PASS |  | PASS | 1.7965 | 1.7965 | 1.9023 | 1.9023 | 46.2327 | 46.2327 | 46.2802 | 46.2802 | 136.9302 | 13.2537 | 1.2259 | 0.9557 | 0.1836 | 2.9229 | 2.9229 | 4.1893 | 4.1893 | 0.8434 | 0.8434 | 56.8369 | 0.4335 | 0.1158 | 1.7979 | 1.7979 | 0.0475 | 0.1058
0284 |  | 1 |  |  | PASS |  | PASS | 1.7877 | 1.7877 | 1.8932 | 1.8932 | 46.5108 | 46.5108 | 46.5583 | 46.5583 | 132.1151 | 3.2841 | 2.7754 | 0.8167 | 0.3532 | 2.8933 | 2.8933 | 4.1232 | 4.1232 | 0.8417 | 0.8417 | 57.2099 | 0.2369 | 0.109 | 1.7894 | 1.7894 | 0.0475 | 0.1055
0285 |  | 1 |  |  | PASS |  | PASS | 1.7714 | 1.7714 | 1.8769 | 1.8769 | 46.5176 | 46.5176 | 46.5718 | 46.5718 | 135.7095 | 8.8114 | 4.7525 | 0.6641 | 0.4549 | 2.8848 | 2.8848 | 4.1063 | 4.1063 | 0.8417 | 0.8417 | 57.2438 | 0.5183 | 0.0029 | 1.7728 | 1.7728 | 0.0543 | 0.1055
0286 |  | 1 |  |  | PASS |  | PASS | 1.806 | 1.806 | 1.9115 | 1.9115 | 46.0632 | 46.0632 | 46.1446 | 46.1446 | 144.5937 | 21.2565 | 0.8086 | 0.871 | 0.0921 | 2.9424 | 2.9424 | 4.2232 | 4.2232 | 0.843 | 0.843 | 59.3801 | 0.2504 | 0.1226 | 1.8067 | 1.8067 | 0.0814 | 0.1055
0287 |  | 1 |  |  | PASS |  | PASS | 1.7619 | 1.7619 | 1.8674 | 1.8674 | 46.3209 | 46.3209 | 46.3752 | 46.3752 | 142.5591 | 6.2784 | 3.9387 | 0.8811 | 0.4481 | 2.8763 | 2.8763 | 4.0842 | 4.0842 | 0.8403 | 0.8403 | 58.4984 | 0.403 | 0.0005 | 1.7629 | 1.7629 | 0.0543 | 0.1055
0288 |  | 1 |  |  | PASS |  | PASS | 1.8338 | 1.8338 | 1.941 | 1.941 | 45.3647 | 45.3647 | 45.4732 | 45.4732 | 182.8771 | 3.8369 | 11.1613 | 0.5183 | 0.3328 | 2.9882 | 2.9882 | 4.3012 | 4.3012 | 0.8434 | 0.8434 | 67.8574 | 0.4708 | 0.0751 | 1.8352 | 1.8352 | 0.1085 | 0.1072
0289 |  | 1 |  |  | PASS |  | PASS | 1.8287 | 1.8287 | 1.9362 | 1.9362 | 45.3986 | 45.3986 | 45.48 | 45.48 | 182.7754 | 24.071 | 1.7581 | 0.4607 | 0.2243 | 2.9814 | 2.9814 | 4.2639 | 4.2639 | 0.8441 | 0.8441 | 65.5854 | 0.4132 | 0.0887 | 1.8304 | 1.8304 | 0.0814 | 0.1075
0290 |  | 1 |  |  | PASS |  | PASS | 1.8457 | 1.8457 | 1.9518 | 1.9518 | 45.4325 | 45.4325 | 45.5003 | 45.5003 | 190.3371 | 5.7934 | 5.9732 | 0.62 | 0.187 | 2.9899 | 2.9899 | 4.2877 | 4.2877 | 0.8434 | 0.8434 | 66.5688 | 0.3284 | 0.0683 | 1.846 | 1.846 | 0.0678 | 0.1061
0291 |  | 1 |  |  | PASS |  | PASS | 1.8887 | 1.8887 | 1.9962 | 1.9962 | 45.0934 | 45.0934 | 45.1612 | 45.1612 | 199.9673 | 10.3475 | 14.6539 | 0.6845 | 0.2277 | 3.0467 | 3.0467 | 4.4131 | 4.4131 | 0.8457 | 0.8457 | 70.231 | 0.3996 | 0.0582 | 1.8901 | 1.8901 | 0.0678 | 0.1075
0292 |  | 1 |  |  | PASS |  | PASS | 1.8969 | 1.8969 | 2.0037 | 2.0037 | 45.0595 | 45.0595 | 45.1205 | 45.1205 | 200.0351 | 10.7443 | 5.8273 | 0.6065 | 0.3091 | 3.0603 | 3.0603 | 4.4504 | 4.4504 | 0.8457 | 0.8457 | 69.1459 | 0.4335 | 0.048 | 1.8982 | 1.8982 | 0.061 | 0.1068
0293 |  | 1 |  |  | PASS |  | PASS | 1.8396 | 1.8396 | 1.945 | 1.945 | 45.5885 | 45.5885 | 45.6359 | 45.6359 | 172.5348 | 9.4557 | 2.6737 | 0.7082 | 0.2379 | 2.9585 | 2.9585 | 4.247 | 4.247 | 0.8424 | 0.8424 | 65.9584 | 0.481 | 0.031 | 1.8399 | 1.8399 | 0.0475 | 0.1055
0294 |  | 1 |  |  | PASS |  | PASS | 1.8247 | 1.8247 | 1.9315 | 1.9315 | 45.5749 | 45.5749 | 45.6427 | 45.6427 | 175.5527 | 0.6156 | 14.2131 | 0.6777 | 0.1735 | 2.9602 | 2.9602 | 4.2334 | 4.2334 | 0.8434 | 0.8434 | 66.4332 | 0.4132 | 0.048 | 1.8263 | 1.8263 | 0.0678 | 0.1068
0295 |  | 1 |  |  | PASS |  | PASS | 1.8291 | 1.8291 | 1.9352 | 1.9352 | 45.4867 | 45.4867 | 45.5274 | 45.5274 | 176.943 | 8.7097 | 2.4024 | 0.559 | 0.265 | 2.9636 | 2.9636 | 4.2673 | 4.2673 | 0.843 | 0.843 | 67.1114 | 0.4742 | 0.031 | 1.8301 | 1.8301 | 0.0407 | 0.1061
0296 |  | 1 |  |  | PASS |  | PASS | 1.7965 | 1.7965 | 1.902 | 1.902 | 45.8326 | 45.8326 | 45.8936 | 45.8936 | 163.9219 | 18.6793 | 2.5823 | 0.5556 | 0.3362 | 2.9255 | 2.9255 | 4.1673 | 4.1673 | 0.842 | 0.842 | 64.263 | 0.5149 | 0.0005 | 1.7975 | 1.7975 | 0.061 | 0.1055
0297 |  | 1 |  |  | PASS |  | PASS | 1.8274 | 1.8274 | 1.9338 | 1.9338 | 45.4935 | 45.4935 | 45.5546 | 45.5546 | 176.4343 | 13.5589 | 3.1248 | 0.3759 | 0.404 | 2.9907 | 2.9907 | 4.3063 | 4.3063 | 0.8441 | 0.8441 | 63.2457 | 0.5793 | 0.0005 | 1.8277 | 1.8277 | 0.061 | 0.1065
0298 |  | 1 |  |  | PASS |  | PASS | 1.7823 | 1.7823 | 1.887 | 1.887 | 45.9954 | 45.9954 | 46.0564 | 46.0564 | 156.6314 | 30.3444 | 8.9471 | 0.7998 | 0.2311 | 2.9085 | 2.9085 | 4.1554 | 4.1554 | 0.8413 | 0.8413 | 63.8222 | 0.5251 | 0.031 | 1.7829 | 1.7829 | 0.061 | 0.1048
0299 |  | 1 |  |  | PASS |  | PASS | 1.7762 | 1.7762 | 1.8823 | 1.8823 | 46.1581 | 46.1581 | 46.192 | 46.192 | 149.1714 | 10.6527 | 3.1248 | 0.576 | 0.325 | 2.9153 | 2.9153 | 4.1436 | 4.1436 | 0.8413 | 0.8413 | 59.6513 | 0.5929 | 0.0073 | 1.7772 | 1.7772 | 0.0339 | 0.1061
0300 |  | 1 |  |  | PASS |  | PASS | 1.7796 | 1.7796 | 1.8854 | 1.8854 | 46.0632 | 46.0632 | 46.1378 | 46.1378 | 143.0339 | 10.2118 | 4.1421 | 0.8065 | 0.1768 | 2.9323 | 2.9323 | 4.1843 | 4.1843 | 0.843 | 0.843 | 63.0423 | 0.5692 | 0.0243 | 1.7809 | 1.7809 | 0.0746 | 0.1058
0301 |  | 1 |  |  | PASS |  | PASS | 1.7572 | 1.7572 | 1.862 | 1.862 | 46.3616 | 46.3616 | 46.443 | 46.443 | 146.2552 | 0.2765 | 7.8721 | 0.5929 | 0.2108 | 2.8839 | 2.8839 | 4.0893 | 4.0893 | 0.8407 | 0.8407 | 58.8036 | 0.4403 | 0.0751 | 1.7585 | 1.7585 | 0.0814 | 0.1048
0302 |  | 1 |  |  | PASS |  | PASS | 1.8043 | 1.8043 | 1.9111 | 1.9111 | 46.1174 | 46.1174 | 46.1853 | 46.1853 | 149.7479 | 2.8772 | 9.6354 | 0.2809 | 0.2209 | 2.9585 | 2.9585 | 4.2232 | 4.2232 | 0.8427 | 0.8427 | 60.4991 | 0.4742 | 0.0751 | 1.805 | 1.805 | 0.0678 | 0.1068
0303 |  | 1 |  |  | PASS |  | PASS | 1.7724 | 1.7724 | 1.8779 | 1.8779 | 46.5922 | 46.5922 | 46.66 | 46.66 | 137.2693 | 14.1114 | 13.7045 | 0.5692 | 0.326 | 2.8865 | 2.8865 | 4.1198 | 4.1198 | 0.8413 | 0.8413 | 58.1593 | 0.3827 | 0.0683 | 1.7734 | 1.7734 | 0.0678 | 0.1055
0304 |  | 1 |  |  | PASS |  | PASS | 1.7843 | 1.7843 | 1.8915 | 1.8915 | 46.5786 | 46.5786 | 46.6193 | 46.6193 | 134.3192 | 7.5669 | 14.1792 | 0.6302 | 0.3396 | 2.8865 | 2.8865 | 4.1232 | 4.1232 | 0.8417 | 0.8417 | 57.9898 | 0.5047 | 0.0582 | 1.7863 | 1.7863 | 0.0407 | 0.1072
0305 |  | 1 |  |  | PASS |  | PASS | 1.7982 | 1.7982 | 1.9037 | 1.9037 | 46.3006 | 46.3006 | 46.3412 | 46.3412 | 146.3231 | 15.1287 | 0.4356 | 0.6506 | 0.109 | 2.9085 | 2.9085 | 4.208 | 4.208 | 0.8441 | 0.8441 | 59.1427 | 0.3182 | 0.0989 | 1.7996 | 1.7996 | 0.0407 | 0.1055
0306 |  | 1 |  |  | PASS |  | PASS | 1.7972 | 1.7972 | 1.903 | 1.903 | 46.3955 | 46.3955 | 46.4565 | 46.4565 | 140.8637 | 1.2156 | 1.8024 | 1.166 | 0.1599 | 2.8814 | 2.8814 | 4.1351 | 4.1351 | 0.8424 | 0.8424 | 60.2617 | 0.2775 | 0.1124 | 1.7982 | 1.7982 | 0.061 | 0.1058
0307 |  | 1 |  |  | PASS |  | PASS | 1.7989 | 1.7989 | 1.9026 | 1.9026 | 45.1002 | 45.1002 | 45.1816 | 45.1816 | 147.2386 | 6.9566 | 0.6834 | 0.0232 | 0.2514 | 3.0433 | 3.0433 | 4.4894 | 4.4894 | 0.8451 | 0.8451 | 51.954 | 0.5013 | 0.0548 | 1.7989 | 1.7989 | 0.0814 | 0.1038
0308 |  | 1 |  |  | PASS |  | PASS | 1.785 | 1.785 | 1.8911 | 1.8911 | 45.4121 | 45.4121 | 45.5003 | 45.5003 | 126.5201 | 8.9911 | 10.6527 | 0.5454 | 0.2718 | 2.9848 | 2.9848 | 4.2063 | 4.2063 | 0.8434 | 0.8434 | 48.2918 | 0.5692 | 0.0649 | 1.7853 | 1.7853 | 0.0882 | 0.1061
0309 |  | 1 |  |  | PASS |  | PASS | 1.7667 | 1.7667 | 1.8721 | 1.8721 | 45.9004 | 45.9004 | 45.975 | 45.975 | 114.5502 | 10.5748 | 10.5069 | 1.0507 | 0.265 | 2.9144 | 2.9144 | 4.113 | 4.113 | 0.8413 | 0.8413 | 43.4428 | 0.5997 | 0.0378 | 1.7673 | 1.7673 | 0.0746 | 0.1055
0310 |  | 1 |  |  | PASS |  | PASS | 1.8074 | 1.8074 | 1.9128 | 1.9128 | 45.4867 | 45.4867 | 45.5613 | 45.5613 | 129.6398 | 11.626 | 3.4978 | 0.698 | 0.5092 | 2.9729 | 2.9729 | 4.2673 | 4.2673 | 0.8434 | 0.8434 | 49.6482 | 0.4166 | 0.0073 | 1.8074 | 1.8074 | 0.0746 | 0.1055
0311 |  | 1 |  |  | PASS |  | PASS | 1.7565 | 1.7565 | 1.862 | 1.862 | 45.8733 | 45.8733 | 45.9208 | 45.9208 | 119.9078 | 15.0948 | 0.2426 | 0.6099 | 0.4244 | 2.9178 | 2.9178 | 4.1181 | 4.1181 | 0.841 | 0.841 | 45.5112 | 0.4064 | 0.0073 | 1.7575 | 1.7575 | 0.0475 | 0.1055
0312 |  | 1 |  |  | PASS |  | PASS | 1.766 | 1.766 | 1.8725 | 1.8725 | 45.819 | 45.819 | 45.8801 | 45.8801 | 123.2988 | 7.6008 | 5.4985 | 1.2236 | 0.0876 | 2.9229 | 2.9229 | 4.1317 | 4.1317 | 0.8413 | 0.8413 | 48.8682 | 0.4437 | 0.048 | 1.7677 | 1.7677 | 0.061 | 0.1065
0313 |  | 1 |  |  | PASS |  | PASS | 1.7701 | 1.7701 | 1.8769 | 1.8769 | 45.6427 | 45.6427 | 45.6834 | 45.6834 | 131.3013 | 4.5048 | 3.2163 | 0.126 | 0.048 | 2.9484 | 2.9484 | 4.1741 | 4.1741 | 0.8424 | 0.8424 | 49.0717 | 0.5997 | 0.0209 | 1.7711 | 1.7711 | 0.0407 | 0.1068
0314 |  | 1 |  |  | PASS |  | PASS | 1.7545 | 1.7545 | 1.8616 | 1.8616 | 45.9818 | 45.9818 | 46.0428 | 46.0428 | 120.213 | 4.0743 | 3.057 | 0.8744 | 0.3498 | 2.9077 | 2.9077 | 4.1063 | 4.1063 | 0.8413 | 0.8413 | 45.5791 | 0.4234 | 0.0039 | 1.7558 | 1.7558 | 0.061 | 0.1072
0315 |  | 1 |  |  | PASS |  | PASS | 1.8053 | 1.8053 | 1.9115 | 1.9115 | 45.6427 | 45.6427 | 45.7173 | 45.7173 | 131.1318 | 6.5055 | 7.8721 | 0.8065 | 0.1362 | 2.9772 | 2.9772 | 4.2741 | 4.2741 | 0.8441 | 0.8441 | 48.9022 | 0.4946 | 0.0717 | 1.806 | 1.806 | 0.0746 | 0.1061
0316 |  | 1 |  |  | PASS |  | PASS | 1.7124 | 1.7124 | 1.8179 | 1.8179 | 46.0768 | 46.0768 | 46.1242 | 46.1242 | 122.6545 | 13.8301 | 9.2862 | 2.1731 | 0.2582 | 2.8466 | 2.8466 | 4.0181 | 4.0181 | 0.8393 | 0.8393 | 49.8177 | 0.5013 | 0.0344 | 1.7127 | 1.7127 | 0.0475 | 0.1055
0317 |  | 1 |  |  | PASS |  | PASS | 1.7046 | 1.7046 | 1.8091 | 1.8091 | 46.1107 | 46.1107 | 46.1717 | 46.1717 | 124.4856 | 3.8266 | 3.5996 | 2.0985 | 0.1192 | 2.8415 | 2.8415 | 4.0062 | 4.0062 | 0.8386 | 0.8386 | 47.1389 | 0.5997 | 0.0073 | 1.7063 | 1.7063 | 0.061 | 0.1044
0318 |  | 1 |  |  | PASS |  | PASS | 1.7307 | 1.7307 | 1.8375 | 1.8375 | 45.8462 | 45.8462 | 45.9208 | 45.9208 | 120.3826 | 22.6129 | 7.9298 | 2.2613 | 0.2684 | 2.8873 | 2.8873 | 4.0774 | 4.0774 | 0.8407 | 0.8407 | 46.4946 | 0.5895 | 0.0141 | 1.7317 | 1.7317 | 0.0746 | 0.1068
0319 |  | 1 |  |  | PASS |  | PASS | 1.706 | 1.706 | 1.8104 | 1.8104 | 46.0225 | 46.0225 | 46.0768 | 46.0768 | 114.1772 | 20.1713 | 13.5249 | 1.834 | 0.2379 | 2.856 | 2.856 | 4.0011 | 4.0011 | 0.8396 | 0.8396 | 46.6302 | 0.5895 | 0.0175 | 1.7066 | 1.7066 | 0.0543 | 0.1044
0320 |  | 1 |  |  | PASS |  | PASS | 1.7355 | 1.7355 | 1.8409 | 1.8409 | 45.7377 | 45.7377 | 45.8055 | 45.8055 | 119.5348 | 24.7153 | 2.2093 | 2.129 | 0.3294 | 2.8873 | 2.8873 | 4.0791 | 4.0791 | 0.8413 | 0.8413 | 44.3922 | 0.3759 | 0.0063 | 1.7361 | 1.7361 | 0.0678 | 0.1055
0321 |  | 1 |  |  | PASS |  | PASS | 1.7738 | 1.7738 | 1.882 | 1.882 | 46.0903 | 46.0903 | 46.1514 | 46.1514 | 131.9117 | 9.7948 | 0.6834 | 2.3054 | 0.2108 | 2.8398 | 2.8398 | 4.0588 | 4.0588 | 0.8407 | 0.8407 | 50.462 | 0.4132 | 0.0063 | 1.7748 | 1.7748 | 0.061 | 0.1082
0322 |  | 1 |  |  | PASS |  | PASS | 1.7433 | 1.7433 | 1.8497 | 1.8497 | 46.3209 | 46.3209 | 46.3548 | 46.3548 | 124.2821 | 17.9333 | 4.3353 | 1.9256 | 0.3566 | 2.8331 | 2.8331 | 4.0198 | 4.0198 | 0.84 | 0.84 | 50.6654 | 0.4912 | 0.0276 | 1.745 | 1.745 | 0.0339 | 0.1065
0323 |  | 1 |  |  | PASS |  | PASS | 1.7565 | 1.7565 | 1.8647 | 1.8647 | 46.2327 | 46.2327 | 46.287 | 46.287 | 120.5182 | 9.3201 | 2.0972 | 2.6241 | 0.2345 | 2.867 | 2.867 | 4.0656 | 4.0656 | 0.8407 | 0.8407 | 49.1056 | 0.4878 | 0.0819 | 1.7585 | 1.7585 | 0.0543 | 0.1082
0324 |  | 1 |  |  | PASS |  | PASS | 1.7155 | 1.7155 | 1.8202 | 1.8202 | 46.3955 | 46.3955 | 46.4498 | 46.4498 | 116.6187 | 14.3727 | 1.2156 | 2.1189 | 0.0751 | 2.8263 | 2.8263 | 3.9927 | 3.9927 | 0.839 | 0.839 | 49.2752 | 0.2572 | 0.1158 | 1.7165 | 1.7165 | 0.0543 | 0.1048
0325 |  | 1 |  |  | PASS |  | PASS | 1.7216 | 1.7216 | 1.8274 | 1.8274 | 46.0225 | 46.0225 | 46.0903 | 46.0903 | 126.0454 | 20.6122 | 4.0979 | 1.9629 | 0.3464 | 2.8602 | 2.8602 | 4.0571 | 4.0571 | 0.8407 | 0.8407 | 50.8011 | 0.2843 | 0.0887 | 1.7229 | 1.7229 | 0.0678 | 0.1058
0326 |  | 1 |  |  | PASS |  | PASS | 1.8677 | 1.8677 | 1.9769 | 1.9769 | 45.446 | 45.446 | 45.4935 | 45.4935 | 151.3755 | 6.5055 | 13.8062 | 1.7967 | 0.326 | 2.8763 | 2.8763 | 4.1995 | 4.1995 | 0.8427 | 0.8427 | 56.5995 | 0.5997 | 0.0378 | 1.8691 | 1.8691 | 0.0475 | 0.1092
0327 |  | 1 |  |  | PASS |  | PASS | 1.8433 | 1.8433 | 1.9508 | 1.9508 | 45.5206 | 45.5206 | 45.5749 | 45.5749 | 154.0204 | 4.6168 | 1.3616 | 1.99 | 0.1395 | 2.8585 | 2.8585 | 4.1537 | 4.1537 | 0.8417 | 0.8417 | 57.6168 | 0.6438 | 0.0141 | 1.8447 | 1.8447 | 0.0543 | 0.1075
0328 |  | 1 |  |  | PASS |  | PASS | 1.8606 | 1.8606 | 1.9705 | 1.9705 | 45.3308 | 45.3308 | 45.3918 | 45.3918 | 156.2923 | 4.6744 | 7.6008 | 2.3223 | 0.3667 | 2.9009 | 2.9009 | 4.2165 | 4.2165 | 0.843 | 0.843 | 60.0922 | 0.4539 | 0.0107 | 1.8613 | 1.8613 | 0.061 | 0.1099
0329 |  | 1 |  |  | PASS |  | PASS | 1.8002 | 1.8002 | 1.9081 | 1.9081 | 45.7241 | 45.7241 | 45.7716 | 45.7716 | 147.5099 | 12.1685 | 4.6066 | 2.6818 | 0.3566 | 2.8441 | 2.8441 | 4.0859 | 4.0859 | 0.8407 | 0.8407 | 55.6501 | 0.3182 | 0.0209 | 1.8009 | 1.8009 | 0.0475 | 0.1078
0330 |  | 1 |  |  | PASS |  | PASS | 1.7952 | 1.7952 | 1.9023 | 1.9023 | 45.7241 | 45.7241 | 45.8055 | 45.8055 | 143.1356 | 6.1325 | 4.6168 | 3.3939 | 0.187 | 2.8678 | 2.8678 | 4.1283 | 4.1283 | 0.841 | 0.841 | 55.3788 | 0.4607 | 0.0785 | 1.7958 | 1.7958 | 0.0814 | 0.1072
0331 |  | 1 |  |  | PASS |  | PASS | 1.8243 | 1.8243 | 1.9311 | 1.9311 | 45.8597 | 45.8597 | 45.9276 | 45.9276 | 155.7498 | 4.2778 | 4.4031 | 1.2609 | 0.0989 | 2.9602 | 2.9602 | 4.2572 | 4.2572 | 0.8447 | 0.8447 | 58.6341 | 0.4301 | 0.109 | 1.8247 | 1.8247 | 0.0678 | 0.1068
0332 |  | 1 |  |  | PASS |  | PASS | 1.7968 | 1.7968 | 1.903 | 1.903 | 45.9547 | 45.9547 | 46.0361 | 46.0361 | 162.2942 | 2.9214 | 8.652 | 1.3559 | 0.1531 | 2.9136 | 2.9136 | 4.1622 | 4.1622 | 0.8427 | 0.8427 | 59.0749 | 0.2504 | 0.1226 | 1.7979 | 1.7979 | 0.0814 | 0.1061
0333 |  | 1 |  |  | PASS |  | PASS | 1.8304 | 1.8304 | 1.9376 | 1.9376 | 45.6563 | 45.6563 | 45.7241 | 45.7241 | 163.4811 | 20.3748 | 1.9277 | 0.949 | 0.1633 | 2.928 | 2.928 | 4.208 | 4.208 | 0.8434 | 0.8434 | 64.0256 | 0.2809 | 0.1192 | 1.8314 | 1.8314 | 0.0678 | 0.1072
0334 |  | 1 |  |  | PASS |  | PASS | 1.8436 | 1.8436 | 1.9505 | 1.9505 | 45.3308 | 45.3308 | 45.3986 | 45.3986 | 184.9794 | 1.5547 | 1.7242 | 0.7421 | 0.0955 | 2.9755 | 2.9755 | 4.2894 | 4.2894 | 0.8451 | 0.8451 | 69.1459 | 0.3216 | 0.1158 | 1.8447 | 1.8447 | 0.0678 | 0.1068
0335 |  | 1 |  |  | PASS |  | PASS | 1.8338 | 1.8338 | 1.9416 | 1.9416 | 45.5952 | 45.5952 | 45.6427 | 45.6427 | 174.9763 | 11.4665 | 0.1408 | 1.4678 | 0.1395 | 2.9314 | 2.9314 | 4.2148 | 4.2148 | 0.8441 | 0.8441 | 64.3986 | 0.3555 | 0.0989 | 1.8355 | 1.8355 | 0.0475 | 0.1078
0336 |  | 1 |  |  | PASS |  | PASS | 1.784 | 1.784 | 1.8891 | 1.8891 | 45.8733 | 45.8733 | 45.9411 | 45.9411 | 156.4958 | 10.7443 | 0.1983 | 0.9456 | 0.3057 | 2.9611 | 2.9611 | 4.2673 | 4.2673 | 0.8437 | 0.8437 | 66.0602 | 0.2335 | 0.1328 | 1.785 | 1.785 | 0.0678 | 0.1051
0337 |  | 1 |  |  | PASS |  | PASS | 1.7378 | 1.7378 | 1.8419 | 1.8419 | 46.1514 | 46.1514 | 46.2124 | 46.2124 | 155.7837 | 4.7186 | 0.9547 | 1.5695 | 0.1463 | 2.9077 | 2.9077 | 4.1164 | 4.1164 | 0.8413 | 0.8413 | 63.0083 | 0.2945 | 0.109 | 1.7392 | 1.7392 | 0.061 | 0.1041
0338 |  | 1 |  |  | PASS |  | PASS | 1.7751 | 1.7751 | 1.8806 | 1.8806 | 46.1581 | 46.1581 | 46.2327 | 46.2327 | 140.8637 | 3.9623 | 1.6903 | 0.698 | 0.1328 | 2.9246 | 2.9246 | 4.1537 | 4.1537 | 0.8427 | 0.8427 | 65.1785 | 0.2674 | 0.109 | 1.7768 | 1.7768 | 0.0746 | 0.1055
0339 |  | 1 |  |  | PASS |  | PASS | 1.7595 | 1.7595 | 1.8643 | 1.8643 | 46.1378 | 46.1378 | 46.1988 | 46.1988 | 149.7818 | 1.2834 | 2.3007 | 0.698 | 0.1226 | 2.9424 | 2.9424 | 4.1758 | 4.1758 | 0.8444 | 0.8444 | 62.0589 | 0.2504 | 0.1124 | 1.7606 | 1.7606 | 0.061 | 0.1048
0340 |  | 1 |  |  | PASS |  | PASS | 1.7728 | 1.7728 | 1.8789 | 1.8789 | 46.3548 | 46.3548 | 46.443 | 46.443 | 142.5591 | 35.7361 | 1.6328 | 0.8676 | 0.2854 | 2.8916 | 2.8916 | 4.1097 | 4.1097 | 0.842 | 0.842 | 57.176 | 0.2436 | 0.1158 | 1.7748 | 1.7748 | 0.0882 | 0.1061
0341 |  | 1 |  |  | PASS |  | PASS | 1.8501 | 1.8501 | 1.9555 | 1.9555 | 45.6563 | 45.6563 | 45.7173 | 45.7173 | 173.1452 | 13.0502 | 1.7581 | 0.108 | 0.3362 | 2.9882 | 2.9882 | 4.3657 | 4.3657 | 0.8451 | 0.8451 | 64.3308 | 0.3691 | 0.0887 | 1.8504 | 1.8504 | 0.061 | 0.1055
0342 |  | 1 |  |  | PASS |  | PASS | 1.7992 | 1.7992 | 1.9057 | 1.9057 | 45.8665 | 45.8665 | 45.9276 | 45.9276 | 159.8189 | 23.0537 | 0.073 | 0.5929 | 0.3623 | 2.9458 | 2.9458 | 4.2029 | 4.2029 | 0.8437 | 0.8437 | 62.2623 | 0.42 | 0.0785 | 1.8002 | 1.8002 | 0.061 | 0.1065
0343 |  | 1 |  |  | PASS |  | PASS | 1.7816 | 1.7816 | 1.8864 | 1.8864 | 46.0361 | 46.0361 | 46.0835 | 46.0835 | 160.4292 | 4.6847 | 5.3526 | 0.5895 | 0.0853 | 2.9263 | 2.9263 | 4.1741 | 4.1741 | 0.842 | 0.842 | 63.3813 | 0.4234 | 0.1158 | 1.7829 | 1.7829 | 0.0475 | 0.1048
0344 |  | 1 |  |  | PASS |  | PASS | 1.7772 | 1.7772 | 1.882 | 1.882 | 45.819 | 45.819 | 45.8801 | 45.8801 | 163.4132 | 2.5484 | 1.5886 | 0.2369 | 0.4515 | 2.956 | 2.956 | 4.2334 | 4.2334 | 0.843 | 0.843 | 63.8561 | 0.4098 | 0.0175 | 1.7785 | 1.7785 | 0.061 | 0.1048
0345 |  | 1 |  |  | PASS |  | PASS | 1.746 | 1.746 | 1.8504 | 1.8504 | 46.2124 | 46.2124 | 46.2599 | 46.2599 | 154.0882 | 26.4543 | 0.4121 | 0.9456 | 0.3769 | 2.8941 | 2.8941 | 4.0944 | 4.0944 | 0.8407 | 0.8407 | 63.0083 | 0.42 | 0.0141 | 1.7463 | 1.7463 | 0.0475 | 0.1044
0346 |  | 1 |  |  | PASS |  | PASS | 1.8816 | 1.8816 | 1.9898 | 1.9898 | 45.3986 | 45.3986 | 45.446 | 45.446 | 187.8956 | 11.3309 | 2.6162 | 0.4776 | 0.3362 | 2.9899 | 2.9899 | 4.3318 | 4.3318 | 0.8444 | 0.8444 | 69.6884 | 0.5115 | 0.0175 | 1.883 | 1.883 | 0.0475 | 0.1082
0347 |  | 1 |  |  | PASS |  | PASS | 1.884 | 1.884 | 1.9922 | 1.9922 | 45.4596 | 45.4596 | 45.5139 | 45.5139 | 184.8777 | 8.6419 | 0.2426 | 1.0202 | 0.2175 | 2.989 | 2.989 | 4.3436 | 4.3436 | 0.8457 | 0.8457 | 69.4511 | 0.4912 | 0.0649 | 1.886 | 1.886 | 0.0543 | 0.1082
0348 |  | 1 |  |  | PASS |  | PASS | 1.867 | 1.867 | 1.9752 | 1.9752 | 45.3172 | 45.3172 | 45.3918 | 45.3918 | 188.506 | 3.6335 | 2.8772 | 0.5285 | 0.36 | 3.0094 | 3.0094 | 4.3436 | 4.3436 | 0.8461 | 0.8461 | 66.7384 | 0.4776 | 0.0514 | 1.8691 | 1.8691 | 0.0746 | 0.1082
0349 |  | 1 |  |  | PASS |  | PASS | 1.8328 | 1.8328 | 1.9393 | 1.9393 | 45.7512 | 45.7512 | 45.819 | 45.819 | 173.959 | 3.9048 | 5.0916 | 1.0914 | 0.1565 | 2.9509 | 2.9509 | 4.2317 | 4.2317 | 0.8444 | 0.8444 | 63.8561 | 0.4844 | 0.0819 | 1.8335 | 1.8335 | 0.0678 | 0.1065
0350 |  | 1 |  |  | PASS |  | PASS | 1.8572 | 1.8572 | 1.9647 | 1.9647 | 45.4257 | 45.4257 | 45.48 | 45.48 | 173.7555 | 3.8266 | 0.9104 | 0.8337 | 0.3294 | 2.9857 | 2.9857 | 4.2995 | 4.2995 | 0.8461 | 0.8461 | 66.9418 | 0.2708 | 0.1158 | 1.8582 | 1.8582 | 0.0543 | 0.1075
0351 |  | 1 |  |  | PASS |  | PASS | 1.8765 | 1.8765 | 1.9857 | 1.9857 | 45.2222 | 45.2222 | 45.2901 | 45.2901 | 193.8636 | 4.6508 | 3.0128 | 0.542 | 0.3362 | 3.0162 | 3.0162 | 4.3775 | 4.3775 | 0.8474 | 0.8474 | 68.0947 | 0.264 | 0.1192 | 1.8789 | 1.8789 | 0.0678 | 0.1092
0352 |  | 1 |  |  | PASS |  | PASS | 1.8731 | 1.8731 | 1.981 | 1.981 | 45.2833 | 45.2833 | 45.3579 | 45.3579 | 186.641 | 14.8474 | 3.2502 | 1.088 | 0.2379 | 2.9958 | 2.9958 | 4.3368 | 4.3368 | 0.8464 | 0.8464 | 70.0954 | 0.2809 | 0.126 | 1.8742 | 1.8742 | 0.0746 | 0.1078
0353 |  | 1 |  |  | PASS |  | PASS | 1.8426 | 1.8426 | 1.9498 | 1.9498 | 45.3443 | 45.3443 | 45.4054 | 45.4054 | 183.8944 | 9.354 | 4.0979 | 0.854 | 0.0989 | 2.9704 | 2.9704 | 4.2877 | 4.2877 | 0.8457 | 0.8457 | 71.1465 | 0.2674 | 0.1294 | 1.8443 | 1.8443 | 0.061 | 0.1072
0354 |  | 1 |  |  | PASS |  | PASS | 1.8874 | 1.8874 | 1.9945 | 1.9945 | 45.2697 | 45.2697 | 45.3443 | 45.3443 | 185.2168 | 3.6571 | 0.7408 | 0.7455 | 0.0989 | 3.017 | 3.017 | 4.4199 | 4.4199 | 0.8474 | 0.8474 | 67.9252 | 0.3115 | 0.1124 | 1.8887 | 1.8887 | 0.0746 | 0.1072
0355 |  | 1 |  |  | PASS |  | PASS | 1.8389 | 1.8389 | 1.9457 | 1.9457 | 45.385 | 45.385 | 45.4732 | 45.4732 | 181.4868 | 12.6772 | 1.2259 | 1.5051 | 0.36 | 2.9704 | 2.9704 | 4.3029 | 4.3029 | 0.8457 | 0.8457 | 65.1785 | 0.4505 | 0.0785 | 1.8406 | 1.8406 | 0.0882 | 0.1068
0356 |  | 1 |  |  | PASS |  | PASS | 1.8382 | 1.8382 | 1.9457 | 1.9457 | 45.4732 | 45.4732 | 45.5342 | 45.5342 | 182.4363 | 4.4709 | 10.6866 | 0.048 | 0.1768 | 2.9653 | 2.9653 | 4.2656 | 4.2656 | 0.8447 | 0.8447 | 67.8913 | 0.5861 | 0.0412 | 1.8403 | 1.8403 | 0.061 | 0.1075
0357 |  | 1 |  |  | PASS |  | PASS | 1.8816 | 1.8816 | 1.9915 | 1.9915 | 45.1137 | 45.1137 | 45.168 | 45.168 | 198.6448 | 0.1304 | 6.6514 | 0.6946 | 0.0887 | 3.0077 | 3.0077 | 4.364 | 4.364 | 0.8468 | 0.8468 | 70.8414 | 0.498 | 0.0683 | 1.883 | 1.883 | 0.0543 | 0.1099
0358 |  | 1 |  |  | PASS |  | PASS | 1.8718 | 1.8718 | 1.9786 | 1.9786 | 45.4189 | 45.4189 | 45.4867 | 45.4867 | 178.062 | 0.6156 | 13.1519 | 0.2108 | 0.282 | 2.9924 | 2.9924 | 4.3826 | 4.3826 | 0.8461 | 0.8461 | 66.4332 | 0.5929 | 0.0209 | 1.8728 | 1.8728 | 0.0678 | 0.1068
0359 |  | 1 |  |  | PASS |  | PASS | 1.8525 | 1.8525 | 1.9583 | 1.9583 | 45.1341 | 45.1341 | 45.2019 | 45.2019 | 180.1983 | 16.136 | 0.2765 | 0.6607 | 0.1768 | 3.0272 | 3.0272 | 4.403 | 4.403 | 0.8474 | 0.8474 | 62.5675 | 0.6065 | 0.0005 | 1.8528 | 1.8528 | 0.0678 | 0.1058
0360 |  | 1 |  |  | PASS |  | PASS | 1.9033 | 1.9033 | 2.0122 | 2.0122 | 45.3918 | 45.3918 | 45.4664 | 45.4664 | 230.4855 | 5.3865 | 3.2605 | 0.6166 | 0.3464 | 2.8602 | 2.8602 | 4.2385 | 4.2385 | 0.842 | 0.842 | 87.3551 | 0.5997 | 0.0005 | 1.9047 | 1.9047 | 0.0746 | 0.1089
0361 |  | 1 |  |  | PASS |  | PASS | 1.9471 | 1.9471 | 2.0566 | 2.0566 | 45.012 | 45.012 | 45.0798 | 45.0798 | 277.6192 | 39.9749 | 2.3788 | 1.2948 | 0.5058 | 2.9272 | 2.9272 | 4.3945 | 4.3945 | 0.8444 | 0.8444 | 110.3455 | 0.5353 | 0.0073 | 1.9471 | 1.9471 | 0.0678 | 0.1095
0362 |  | 1 |  |  | PASS |  | PASS | 1.9274 | 1.9274 | 2.0356 | 2.0356 | 45.3104 | 45.3104 | 45.3782 | 45.3782 | 238.7932 | 40.0766 | 3.5996 | 0.8642 | 0.4888 | 2.8738 | 2.8738 | 4.2639 | 4.2639 | 0.8417 | 0.8417 | 94.849 | 0.5183 | 0.0029 | 1.9277 | 1.9277 | 0.0678 | 0.1082
0363 |  | 1 |  |  | PASS |  | PASS | 1.96 | 1.96 | 2.0702 | 2.0702 | 44.9238 | 44.9238 | 44.9984 | 44.9984 | 276.568 | 0.3782 | 4.437 | 0.7998 | 0.3227 | 2.9399 | 2.9399 | 4.3877 | 4.3877 | 0.8447 | 0.8447 | 105.3947 | 0.5217 | 0.0412 | 1.961 | 1.961 | 0.0746 | 0.1102
0364 |  | 1 |  |  | PASS |  | PASS | 1.9494 | 1.9494 | 2.0593 | 2.0593 | 44.5508 | 44.5508 | 44.6458 | 44.6458 | 269.108 | 17.4585 | 4.3795 | 0.42 | 0.1768 | 3.0153 | 3.0153 | 4.5047 | 4.5047 | 0.8454 | 0.8454 | 87.8976 | 0.5149 | 0.0751 | 1.9505 | 1.9505 | 0.0949 | 0.1099
0365 |  | 1 |  |  | PASS |  | PASS | 1.844 | 1.844 | 1.9508 | 1.9508 | 45.758 | 45.758 | 45.8055 | 45.8055 | 186.5393 | 1.2938 | 3.9623 | 1.6102 | 0.0887 | 2.828 | 2.828 | 4.1351 | 4.1351 | 0.841 | 0.841 | 70.5701 | 0.4878 | 0.0921 | 1.8457 | 1.8457 | 0.0475 | 0.1068
0366 |  | 1 |  |  | PASS |  | PASS | 1.883 | 1.883 | 1.9901 | 1.9901 | 45.3986 | 45.3986 | 45.4732 | 45.4732 | 207.6986 | 24.2745 | 2.6398 | 1.6 | 0.3057 | 2.8763 | 2.8763 | 4.2656 | 4.2656 | 0.843 | 0.843 | 82.6417 | 0.2606 | 0.1158 | 1.8847 | 1.8847 | 0.0746 | 0.1072
0367 |  | 1 |  |  | PASS |  | PASS | 1.8531 | 1.8531 | 1.9613 | 1.9613 | 45.7038 | 45.7038 | 45.7648 | 45.7648 | 195.3217 | 3.2266 | 2.9214 | 2.051 | 0.1429 | 2.8305 | 2.8305 | 4.1436 | 4.1436 | 0.8403 | 0.8403 | 80.2342 | 0.3115 | 0.1158 | 1.8552 | 1.8552 | 0.061 | 0.1082
0368 |  | 1 |  |  | PASS |  | PASS | 1.8925 | 1.8925 | 2.0006 | 2.0006 | 45.2901 | 45.2901 | 45.3714 | 45.3714 | 230.7907 | 7.082 | 2.5484 | 1.1626 | 0.36 | 2.8771 | 2.8771 | 4.2758 | 4.2758 | 0.8434 | 0.8434 | 90.9495 | 0.464 | 0.0989 | 1.8938 | 1.8938 | 0.0814 | 0.1082
0369 |  | 1 |  |  | PASS |  | PASS | 1.902 | 1.902 | 2.0112 | 2.0112 | 45.3986 | 45.3986 | 45.48 | 45.48 | 240.726 | 8.8114 | 5.7698 | 1.8815 | 0.0582 | 2.8653 | 2.8653 | 4.2453 | 4.2453 | 0.842 | 0.842 | 95.0864 | 0.2572 | 0.1124 | 1.9037 | 1.9037 | 0.0814 | 0.1092
0370 |  | 1 |  |  | PASS |  | PASS | 1.8721 | 1.8721 | 1.9796 | 1.9796 | 45.5478 | 45.5478 | 45.6224 | 45.6224 | 187.1835 | 35.3292 | 2.7415 | 1.4881 | 0.1226 | 2.878 | 2.878 | 4.2249 | 4.2249 | 0.8417 | 0.8417 | 77.3858 | 0.2538 | 0.1124 | 1.8721 | 1.8721 | 0.0746 | 0.1075
0371 |  | 1 |  |  | PASS |  | PASS | 1.8287 | 1.8287 | 1.9338 | 1.9338 | 46.0022 | 46.0022 | 46.0632 | 46.0632 | 166.8042 | 1.046 | 1.2834 | 1.3423 | 0.3396 | 2.8093 | 2.8093 | 4.0927 | 4.0927 | 0.84 | 0.84 | 71.6213 | 0.2809 | 0.109 | 1.8294 | 1.8294 | 0.061 | 0.1051
0372 |  | 1 |  |  | PASS |  | PASS | 1.8518 | 1.8518 | 1.9576 | 1.9576 | 45.7648 | 45.7648 | 45.8258 | 45.8258 | 182.0294 | 10.7782 | 1.6328 | 1.2033 | 0.2243 | 2.8678 | 2.8678 | 4.23 | 4.23 | 0.842 | 0.842 | 71.8586 | 0.4946 | 0.0412 | 1.8531 | 1.8531 | 0.061 | 0.1058
0373 |  | 1 |  |  | PASS |  | PASS | 1.8518 | 1.8518 | 1.9586 | 1.9586 | 45.819 | 45.819 | 45.8869 | 45.8869 | 171.5175 | 3.3961 | 2.9111 | 1.4339 | 0.2311 | 2.8271 | 2.8271 | 4.1368 | 4.1368 | 0.8403 | 0.8403 | 71.6213 | 0.5081 | 0.0649 | 1.8531 | 1.8531 | 0.0678 | 0.1068
0374 |  | 1 |  |  | PASS |  | PASS | 1.8901 | 1.8901 | 1.999 | 1.999 | 45.0188 | 45.0188 | 45.0934 | 45.0934 | 236.7248 | 24.817 | 8.9132 | 1.3186 | 0.2582 | 2.8475 | 2.8475 | 4.2249 | 4.2249 | 0.8413 | 0.8413 | 88.4741 | 0.6133 | 0.0276 | 1.8918 | 1.8918 | 0.0746 | 0.1089
0375 |  | 1 |  |  | PASS |  | PASS | 1.8701 | 1.8701 | 1.9762 | 1.9762 | 45.2765 | 45.2765 | 45.3375 | 45.3375 | 212.6493 | 18.9167 | 13.0163 | 1.1796 | 0.2447 | 2.8331 | 2.8331 | 4.2046 | 4.2046 | 0.842 | 0.842 | 78.5387 | 0.4234 | 0.0514 | 1.8708 | 1.8708 | 0.061 | 0.1061
0376 |  | 1 |  |  | PASS |  | PASS | 1.8708 | 1.8708 | 1.9793 | 1.9793 | 45.3918 | 45.3918 | 45.4732 | 45.4732 | 200.1707 | 2.572 | 9.6253 | 1.461 | 0.2345 | 2.8449 | 2.8449 | 4.1995 | 4.1995 | 0.842 | 0.842 | 77.8945 | 0.5183 | 0.031 | 1.8725 | 1.8725 | 0.0814 | 0.1085
0377 |  | 1 |  |  | PASS |  | PASS | 1.8284 | 1.8284 | 1.9349 | 1.9349 | 45.9072 | 45.9072 | 45.9682 | 45.9682 | 171.4158 | 2.4806 | 15.2643 | 1.2067 | 0.2379 | 2.811 | 2.811 | 4.108 | 4.108 | 0.8403 | 0.8403 | 69.8919 | 0.576 | 0.0514 | 1.8301 | 1.8301 | 0.061 | 0.1065
0378 |  | 1 |  |  | PASS |  | PASS | 1.8392 | 1.8392 | 1.9437 | 1.9437 | 45.9886 | 45.9886 | 46.0496 | 46.0496 | 169.9577 | 3.9726 | 2.165 | 1.6882 | 0.2447 | 2.8534 | 2.8534 | 4.3097 | 4.3097 | 0.842 | 0.842 | 69.3154 | 0.6099 | 0.0412 | 1.8403 | 1.8403 | 0.061 | 0.1044
0379 |  | 1 |  |  | PASS |  | PASS | 1.9376 | 1.9376 | 2.0468 | 2.0468 | 44.6661 | 44.6661 | 44.734 | 44.734 | 309.019 | 10.5509 | 12.6533 | 1.0032 | 0.187 | 2.8924 | 2.8924 | 4.3792 | 4.3792 | 0.8437 | 0.8437 | 114.245 | 0.5997 | 0.0548 | 1.9386 | 1.9386 | 0.0678 | 0.1092
0380 |  | 1 |  |  | PASS |  | PASS | 1.9277 | 1.9277 | 2.0352 | 2.0352 | 44.5983 | 44.5983 | 44.6729 | 44.6729 | 311.3926 | 14.8474 | 0.9208 | 1.539 | 0.1531 | 2.917 | 2.917 | 4.5081 | 4.5081 | 0.8451 | 0.8451 | 112.8548 | 0.4301 | 0.1022 | 1.9288 | 1.9288 | 0.0746 | 0.1075
0381 |  | 1 |  |  | PASS |  | PASS | 1.9399 | 1.9399 | 2.0495 | 2.0495 | 44.6593 | 44.6593 | 44.7272 | 44.7272 | 286.1982 | 14.2031 | 0.7851 | 0.8778 | 0.1599 | 2.8721 | 2.8721 | 4.3691 | 4.3691 | 0.8437 | 0.8437 | 101.4613 | 0.4674 | 0.0887 | 1.941 | 1.941 | 0.0678 | 0.1095
0382 |  | 1 |  |  | PASS |  | PASS | 1.9223 | 1.9223 | 2.0295 | 2.0295 | 44.9238 | 44.9238 | 44.9917 | 44.9917 | 229.5021 | 21.8329 | 1.3955 | 0.8744 | 0.3905 | 2.8381 | 2.8381 | 4.2555 | 4.2555 | 0.8441 | 0.8441 | 80.8445 | 0.3928 | 0.0005 | 1.9223 | 1.9223 | 0.0678 | 0.1072
0383 |  | 1 |  |  | PASS |  | PASS | 1.9172 | 1.9172 | 2.0234 | 2.0234 | 44.9374 | 44.9374 | 45.0188 | 45.0188 | 227.3658 | 16.136 | 6.1325 | 0.5692 | 0.1463 | 2.8568 | 2.8568 | 4.3318 | 4.3318 | 0.8451 | 0.8451 | 84.0998 | 0.5997 | 0.0243 | 1.9179 | 1.9179 | 0.0814 | 0.1061
0384 |  | 1 |  |  | PASS |  | PASS | 1.902 | 1.902 | 2.0105 | 2.0105 | 45.0663 | 45.0663 | 45.1273 | 45.1273 | 228.6883 | 3.6571 | 12.372 | 1.1185 | 0.2074 | 2.8644 | 2.8644 | 4.2436 | 4.2436 | 0.8441 | 0.8441 | 88.6436 | 0.3691 | 0.0344 | 1.9023 | 1.9023 | 0.061 | 0.1085
0385 |  | 1 |  |  | PASS |  | PASS | 1.9067 | 1.9067 | 2.0162 | 2.0162 | 45.0527 | 45.0527 | 45.1137 | 45.1137 | 232.9269 | 2.0633 | 12.9824 | 1.0778 | 0.1328 | 2.8331 | 2.8331 | 4.2131 | 4.2131 | 0.842 | 0.842 | 85.524 | 0.62 | 0.0276 | 1.9077 | 1.9077 | 0.061 | 0.1095
0386 |  | 1 |  |  | PASS |  | PASS | 1.9589 | 1.9589 | 2.0705 | 2.0705 | 44.7272 | 44.7272 | 44.8289 | 44.8289 | 272.3293 | 5.1255 | 14.4844 | 0.5726 | 0.3091 | 2.9077 | 2.9077 | 4.3928 | 4.3928 | 0.8447 | 0.8447 | 97.2566 | 0.576 | 0.0649 | 1.9603 | 1.9603 | 0.1017 | 0.1116
0387 |  | 1 |  |  | PASS |  | PASS | 1.9237 | 1.9237 | 2.0335 | 2.0335 | 44.9103 | 44.9103 | 44.9713 | 44.9713 | 252.9672 | 3.0231 | 9.1946 | 0.4674 | 0.2718 | 2.8797 | 2.8797 | 4.2826 | 4.2826 | 0.8441 | 0.8441 | 92.5432 | 0.5997 | 0.0582 | 1.9254 | 1.9254 | 0.061 | 0.1099
0388 |  | 1 |  |  | PASS |  | PASS | 1.942 | 1.942 | 2.0525 | 2.0525 | 44.8221 | 44.8221 | 44.8832 | 44.8832 | 265.9883 | 10.1101 | 14.0775 | 0.2945 | 0.2074 | 2.867 | 2.867 | 4.2995 | 4.2995 | 0.8434 | 0.8434 | 94.9846 | 0.4878 | 0.0514 | 1.943 | 1.943 | 0.061 | 0.1105
0389 |  | 1 |  |  | PASS |  | PASS | 1.8525 | 1.8525 | 1.9596 | 1.9596 | 45.7851 | 45.7851 | 45.853 | 45.853 | 175.0441 | 12.9924 | 1.046 | 1.4542 | 0.3057 | 2.8856 | 2.8856 | 4.2826 | 4.2826 | 0.842 | 0.842 | 73.8593 | 0.2674 | 0.126 | 1.8538 | 1.8538 | 0.0678 | 0.1072
0390 |  | 1 |  |  | PASS |  | PASS | 1.8355 | 1.8355 | 1.943 | 1.943 | 46.07 | 46.07 | 46.1446 | 46.1446 | 166.4312 | 9.6931 | 0.5817 | 0.9049 | 0.2413 | 2.822 | 2.822 | 4.1249 | 4.1249 | 0.8403 | 0.8403 | 62.9405 | 0.576 | 0.0029 | 1.8375 | 1.8375 | 0.0746 | 0.1075
0391 |  | 1 |  |  | PASS |  | PASS | 1.8759 | 1.8759 | 1.9857 | 1.9857 | 45.8326 | 45.8326 | 45.8869 | 45.8869 | 178.9775 | 12.6094 | 0.3782 | 0.6709 | 0.2582 | 2.8492 | 2.8492 | 4.2029 | 4.2029 | 0.842 | 0.842 | 70.0275 | 0.4335 | 0.0029 | 1.8779 | 1.8779 | 0.0543 | 0.1099
0392 |  | 1 |  |  | PASS |  | PASS | 1.8572 | 1.8572 | 1.9647 | 1.9647 | 45.7512 | 45.7512 | 45.819 | 45.819 | 185.149 | 2.2668 | 1.0564 | 0.8981 | 0.4346 | 2.8441 | 2.8441 | 4.1775 | 4.1775 | 0.8413 | 0.8413 | 73.6219 | 0.4573 | 0.0107 | 1.8582 | 1.8582 | 0.0678 | 0.1075
0393 |  | 1 |  |  | PASS |  | PASS | 1.883 | 1.883 | 1.9915 | 1.9915 | 45.385 | 45.385 | 45.4664 | 45.4664 | 204.2737 | 3.5554 | 4.0065 | 0.5895 | 0.3735 | 2.8551 | 2.8551 | 4.2182 | 4.2182 | 0.842 | 0.842 | 77.9962 | 0.5183 | 0.0717 | 1.8833 | 1.8833 | 0.0814 | 0.1085
0394 |  | 1 |  |  | PASS |  | PASS | 1.8667 | 1.8667 | 1.9756 | 1.9756 | 45.7241 | 45.7241 | 45.7851 | 45.7851 | 181.6224 | 12.372 | 15.1287 | 1.678 | 0.3023 | 2.8424 | 2.8424 | 4.1775 | 4.1775 | 0.842 | 0.842 | 70.4005 | 0.4573 | 0.0446 | 1.8694 | 1.8694 | 0.061 | 0.1089
0395 |  | 1 |  |  | PASS |  | PASS | 1.8247 | 1.8247 | 1.9315 | 1.9315 | 46.1378 | 46.1378 | 46.1853 | 46.1853 | 169.2117 | 36.0752 | 0.4017 | 1.5153 | 0.2413 | 2.7915 | 2.7915 | 4.0723 | 4.0723 | 0.8396 | 0.8396 | 69.5528 | 0.4267 | 0.1192 | 1.826 | 1.826 | 0.0475 | 0.1068
0396 |  | 1 |  |  | PASS |  | PASS | 1.8467 | 1.8467 | 1.9525 | 1.9525 | 45.8597 | 45.8597 | 45.9276 | 45.9276 | 179.1471 | 21.0869 | 4.1082 | 0.6946 | 0.4719 | 2.8483 | 2.8483 | 4.2182 | 4.2182 | 0.8424 | 0.8424 | 67.62 | 0.3793 | 0.0063 | 1.8484 | 1.8484 | 0.0678 | 0.1058
0397 |  | 1 |  |  | PASS |  | PASS | 1.8426 | 1.8426 | 1.9508 | 1.9508 | 45.9004 | 45.9004 | 45.9547 | 45.9547 | 180.4017 | 11.8294 | 2.5041 | 1.2575 | 0.1531 | 2.817 | 2.817 | 4.13 | 4.13 | 0.8403 | 0.8403 | 71.1126 | 0.3148 | 0.0989 | 1.844 | 1.844 | 0.0543 | 0.1082
0398 |  | 1 |  |  | PASS |  | PASS | 1.8372 | 1.8372 | 1.9444 | 1.9444 | 45.8326 | 45.8326 | 45.9072 | 45.9072 | 178.5706 | 10.2797 | 0.1983 | 0.8913 | 0.3905 | 2.8034 | 2.8034 | 4.1097 | 4.1097 | 0.8407 | 0.8407 | 71.5874 | 0.4539 | 0.0107 | 1.8386 | 1.8386 | 0.0746 | 0.1072
0399 |  | 1 |  |  | PASS |  | PASS | 1.9535 | 1.9535 | 2.0647 | 2.0647 | 44.7475 | 44.7475 | 44.8221 | 44.8221 | 264.1911 | 5.9393 | 1.7242 | 1.1016 | 0.5973 | 2.8958 | 2.8958 | 4.3674 | 4.3674 | 0.8444 | 0.8444 | 94.9168 | 0.3996 | 0.0819 | 1.9552 | 1.9552 | 0.0746 | 0.1112
0400 |  | 1 |  |  | PASS |  | PASS | 1.8847 | 1.8847 | 1.9935 | 1.9935 | 45.1544 | 45.1544 | 45.2155 | 45.2155 | 233.6729 | 0.2765 | 2.9553 | 0.9795 | 0.1395 | 2.8051 | 2.8051 | 4.1588 | 4.1588 | 0.84 | 0.84 | 84.5406 | 0.5183 | 0.0649 | 1.8864 | 1.8864 | 0.061 | 0.1089
0401 |  | 1 |  |  | PASS |  | PASS | 1.8826 | 1.8826 | 1.9915 | 1.9915 | 45.1544 | 45.1544 | 45.2087 | 45.2087 | 243.337 | 28.1063 | 3.803 | 1.0473 | 0.3633 | 2.8517 | 2.8517 | 4.2232 | 4.2232 | 0.8417 | 0.8417 | 92.8484 | 0.3861 | 0.0005 | 1.884 | 1.884 | 0.0543 | 0.1089
0402 |  | 1 |  |  | PASS |  | PASS | 1.8653 | 1.8653 | 1.9715 | 1.9715 | 45.5071 | 45.5071 | 45.5817 | 45.5817 | 193.6263 | 13.0163 | 0.2661 | 1.305 | 0.1192 | 2.8102 | 2.8102 | 4.1266 | 4.1266 | 0.842 | 0.842 | 77.9284 | 0.3216 | 0.1192 | 1.8647 | 1.8647 | 0.0746 | 0.1061
0403 |  | 1 |  |  | PASS |  | PASS | 1.8467 | 1.8467 | 1.9515 | 1.9515 | 45.7377 | 45.7377 | 45.8123 | 45.8123 | 167.4484 | 6.5497 | 0.6495 | 0.3827 | 0.1633 | 2.8025 | 2.8025 | 4.0944 | 4.0944 | 0.843 | 0.843 | 64.636 | 0.6438 | 0.0073 | 1.8457 | 1.8457 | 0.0746 | 0.1048
0404 |  | 1 |  |  | PASS |  | PASS | 1.9023 | 1.9023 | 2.0081 | 2.0081 | 46.0361 | 46.0361 | 46.0903 | 46.0903 | 135.3365 | 4.1421 | 1.938 | 0.7421 | 0.1667 | 2.8661 | 2.8661 | 4.2046 | 4.2046 | 0.8454 | 0.8454 | 52.7339 | 0.6031 | 0.0107 | 1.9023 | 1.9023 | 0.0543 | 0.1058
0405 |  | 1 |  |  | PASS |  | PASS | 1.7745 | 1.7745 | 1.8816 | 1.8816 | 45.9615 | 45.9615 | 46.0293 | 46.0293 | 115.0928 | 12.7111 | 3.1248 | 0.5997 | 0.3498 | 2.9017 | 2.9017 | 4.1215 | 4.1215 | 0.842 | 0.842 | 42.5611 | 0.6065 | 0.0073 | 1.7762 | 1.7762 | 0.0678 | 0.1072
0406 |  | 1 |  |  | PASS |  | PASS | 1.7914 | 1.7914 | 1.8989 | 1.8989 | 45.9072 | 45.9072 | 45.9479 | 45.9479 | 123.8413 | 9.0827 | 1.2938 | 0.3498 | 0.4515 | 2.9339 | 2.9339 | 4.169 | 4.169 | 0.8424 | 0.8424 | 47.5797 | 0.6065 | 0.0107 | 1.7938 | 1.7938 | 0.0407 | 0.1075
0407 |  | 1 |  |  | PASS |  | PASS | 1.7992 | 1.7992 | 1.9071 | 1.9071 | 45.9276 | 45.9276 | 45.9886 | 45.9886 | 121.7389 | 5.9393 | 2.2668 | 0.2708 | 0.5058 | 2.9356 | 2.9356 | 4.1775 | 4.1775 | 0.8434 | 0.8434 | 49.0717 | 0.4742 | 0.0141 | 1.8006 | 1.8006 | 0.061 | 0.1078
0408 |  | 1 |  |  | PASS |  | PASS | 1.8691 | 1.8691 | 1.9769 | 1.9769 | 45.48 | 45.48 | 45.5681 | 45.5681 | 134.3531 | 0.819 | 7.0244 | 0.9151 | 0.9161 | 3.0119 | 3.0119 | 4.3809 | 4.3809 | 0.8451 | 0.8451 | 52.1913 | 0.4234 | 0.0107 | 1.8698 | 1.8698 | 0.0882 | 0.1078
0409 |  | 1 |  |  | PASS |  | PASS | 1.8426 | 1.8426 | 1.9494 | 1.9494 | 45.819 | 45.819 | 45.8869 | 45.8869 | 110.6846 | 15.1187 | 1.1138 | 1.0405 | 0.3057 | 2.928 | 2.928 | 4.208 | 4.208 | 0.8451 | 0.8451 | 42.3916 | 0.542 | 0.0819 | 1.8433 | 1.8433 | 0.0678 | 0.1068
0410 |  | 1 |  |  | PASS |  | PASS | 1.8718 | 1.8718 | 1.9793 | 1.9793 | 45.7919 | 45.7919 | 45.8462 | 45.8462 | 107.1919 | 4.81 | 12.4398 | 0.8235 | 0.1735 | 2.9517 | 2.9517 | 4.2572 | 4.2572 | 0.8464 | 0.8464 | 42.7307 | 0.5658 | 0.031 | 1.8714 | 1.8714 | 0.0543 | 0.1075
0411 |  | 1 |  |  | PASS |  | PASS | 1.8806 | 1.8806 | 1.9878 | 1.9878 | 45.4257 | 45.4257 | 45.4596 | 45.4596 | 133.7428 | 4.9898 | 3.6571 | 0.5624 | 0.2141 | 3.0255 | 3.0255 | 4.3843 | 4.3843 | 0.8474 | 0.8474 | 50.1568 | 0.5387 | 0.0514 | 1.882 | 1.882 | 0.0339 | 0.1072
0412 |  | 1 |  |  | PASS |  | PASS | 1.8711 | 1.8711 | 1.9796 | 1.9796 | 45.4935 | 45.4935 | 45.5681 | 45.5681 | 129.3685 | 6.2003 | 4.1318 | 1.2474 | 0.3464 | 2.9924 | 2.9924 | 4.3267 | 4.3267 | 0.8457 | 0.8457 | 51.4114 | 0.2945 | 0.1226 | 1.8718 | 1.8718 | 0.0746 | 0.1085
0413 |  | 1 |  |  | PASS |  | PASS | 1.8484 | 1.8484 | 1.9559 | 1.9559 | 45.697 | 45.697 | 45.7851 | 45.7851 | 126.4862 | 8.8216 | 0.4799 | 0.1463 | 0.3633 | 2.984 | 2.984 | 4.2809 | 4.2809 | 0.8451 | 0.8451 | 46.8676 | 0.6539 | 0.0073 | 1.8497 | 1.8497 | 0.0882 | 0.1075
0414 |  | 1 |  |  | PASS |  | PASS | 1.7433 | 1.7433 | 1.8484 | 1.8484 | 46.2395 | 46.2395 | 46.3209 | 46.3209 | 131.9117 | 24.9527 | 2.5381 | 2.8174 | 0.3227 | 2.8051 | 2.8051 | 3.9893 | 3.9893 | 0.8376 | 0.8376 | 54.6667 | 0.4708 | 0.031 | 1.7446 | 1.7446 | 0.0814 | 0.1051
0415 |  | 1 |  |  | PASS |  | PASS | 1.7901 | 1.7901 | 1.8962 | 1.8962 | 46.0089 | 46.0089 | 46.0835 | 46.0835 | 141.1689 | 10.2357 | 1.9719 | 1.9629 | 0.4006 | 2.8449 | 2.8449 | 4.1215 | 4.1215 | 0.8407 | 0.8407 | 53.1408 | 0.3454 | 0.0921 | 1.7911 | 1.7911 | 0.0746 | 0.1061
0416 |  | 1 |  |  | PASS |  | PASS | 1.7806 | 1.7806 | 1.8867 | 1.8867 | 46.0293 | 46.0293 | 46.1039 | 46.1039 | 150.3582 | 42.2129 | 6.6175 | 1.9086 | 0.3939 | 2.8161 | 2.8161 | 4.052 | 4.052 | 0.839 | 0.839 | 55.9553 | 0.3861 | 0.0029 | 1.7823 | 1.7823 | 0.0746 | 0.1061
0417 |  | 1 |  |  | PASS |  | PASS | 1.7928 | 1.7928 | 1.8979 | 1.8979 | 45.7309 | 45.7309 | 45.8055 | 45.8055 | 156.0889 | 18.4419 | 3.0467 | 1.9425 | 0.1294 | 2.8331 | 2.8331 | 4.0605 | 4.0605 | 0.8393 | 0.8393 | 58.3967 | 0.4166 | 0.0819 | 1.7931 | 1.7931 | 0.0746 | 0.1051
0418 |  | 1 |  |  | PASS |  | PASS | 1.825 | 1.825 | 1.9318 | 1.9318 | 45.1748 | 45.1748 | 45.2494 | 45.2494 | 191.49 | 20.1035 | 9.2963 | 2.753 | 0.2514 | 2.9034 | 2.9034 | 4.1995 | 4.1995 | 0.8417 | 0.8417 | 71.4517 | 0.5115 | 0.0819 | 1.8267 | 1.8267 | 0.0746 | 0.1068
0419 |  | 1 |  |  | PASS |  | PASS | 1.8019 | 1.8019 | 1.9081 | 1.9081 | 45.385 | 45.385 | 45.4596 | 45.4596 | 174.5693 | 5.3865 | 12.7789 | 1.166 | 0.2481 | 2.8483 | 2.8483 | 4.0876 | 4.0876 | 0.8403 | 0.8403 | 63.6526 | 0.6133 | 0.0107 | 1.8036 | 1.8036 | 0.0746 | 0.1061
0420 |  | 1 |  |  | PASS |  | PASS | 1.8565 | 1.8565 | 1.9637 | 1.9637 | 44.951 | 44.951 | 45.012 | 45.012 | 206.9865 | 25.6987 | 0.9782 | 1.929 | 0.1938 | 2.9136 | 2.9136 | 4.2368 | 4.2368 | 0.8424 | 0.8424 | 77.2163 | 0.2877 | 0.1158 | 1.8582 | 1.8582 | 0.061 | 0.1072
0421 |  | 1 |  |  | PASS |  | PASS | 1.8721 | 1.8721 | 1.98 | 1.98 | 45.0256 | 45.0256 | 45.0934 | 45.0934 | 203.3243 | 1.8938 | 4.2778 | 1.7933 | 0.1192 | 2.9144 | 2.9144 | 4.2317 | 4.2317 | 0.8424 | 0.8424 | 71.3161 | 0.4335 | 0.1226 | 1.8738 | 1.8738 | 0.0678 | 0.1078
0422 |  | 1 |  |  | PASS |  | PASS | 1.902 | 1.902 | 2.0112 | 2.0112 | 44.3067 | 44.3067 | 44.3881 | 44.3881 | 237.2673 | 6.2682 | 0.8529 | 2.3732 | 0.1124 | 2.9712 | 2.9712 | 4.3487 | 4.3487 | 0.8441 | 0.8441 | 75.3513 | 0.4403 | 0.1124 | 1.9033 | 1.9033 | 0.0814 | 0.1092
0423 |  | 1 |  |  | PASS |  | PASS | 1.9043 | 1.9043 | 2.0135 | 2.0135 | 44.2728 | 44.2728 | 44.3677 | 44.3677 | 239.98 | 19.6966 | 1.2156 | 1.617 | 0.2141 | 2.9831 | 2.9831 | 4.3589 | 4.3589 | 0.8447 | 0.8447 | 79.0474 | 0.2911 | 0.1226 | 1.9047 | 1.9047 | 0.0949 | 0.1092
0424 |  | 1 |  |  | PASS |  | PASS | 1.8721 | 1.8721 | 1.9796 | 1.9796 | 45.0324 | 45.0324 | 45.0934 | 45.0934 | 199.4925 | 30.6157 | 1.8259 | 1.7967 | 0.2854 | 2.9119 | 2.9119 | 4.2385 | 4.2385 | 0.8417 | 0.8417 | 72.0621 | 0.2674 | 0.1056 | 1.8735 | 1.8735 | 0.061 | 0.1075
0425 |  | 1 |  |  | PASS |  | PASS | 1.8535 | 1.8535 | 1.961 | 1.961 | 44.9306 | 44.9306 | 44.9917 | 44.9917 | 218.0747 | 5.7256 | 12.4159 | 2.5495 | 0.2989 | 2.9246 | 2.9246 | 4.2419 | 4.2419 | 0.8424 | 0.8424 | 73.5541 | 0.5217 | 0.0683 | 1.8548 | 1.8548 | 0.061 | 0.1075
0426 |  | 1 |  |  | PASS |  | PASS | 1.7979 | 1.7979 | 1.9043 | 1.9043 | 45.3986 | 45.3986 | 45.4596 | 45.4596 | 173.959 | 8.3706 | 4.3014 | 2.1087 | 0.0989 | 2.8483 | 2.8483 | 4.0944 | 4.0944 | 0.8393 | 0.8393 | 64.5682 | 0.2165 | 0.126 | 1.7999 | 1.7999 | 0.061 | 0.1065
0427 |  | 1 |  |  | PASS |  | PASS | 1.8172 | 1.8172 | 1.925 | 1.925 | 45.229 | 45.229 | 45.3036 | 45.3036 | 190.7101 | 20.8834 | 3.5318 | 2.4003 | 0.1972 | 2.8949 | 2.8949 | 4.2012 | 4.2012 | 0.842 | 0.842 | 72.2655 | 0.5149 | 0.0819 | 1.8192 | 1.8192 | 0.0746 | 0.1078
0428 |  | 1 |  |  | PASS |  | PASS | 1.7874 | 1.7874 | 1.8945 | 1.8945 | 45.7241 | 45.7241 | 45.7851 | 45.7851 | 158.3608 | 11.3886 | 3.8369 | 1.7899 | 0.1938 | 2.8203 | 2.8203 | 4.0656 | 4.0656 | 0.84 | 0.84 | 58.4984 | 0.5997 | 0.0005 | 1.789 | 1.789 | 0.061 | 0.1072
0429 |  | 1 |  |  | PASS |  | PASS | 1.7812 | 1.7812 | 1.8864 | 1.8864 | 45.9886 | 45.9886 | 46.0361 | 46.0361 | 145.4753 | 7.5568 | 1.8598 | 2.0205 | 0.2063 | 2.8195 | 2.8195 | 4.0486 | 4.0486 | 0.839 | 0.839 | 61.0416 | 0.2877 | 0.109 | 1.7823 | 1.7823 | 0.0475 | 0.1051
0430 |  | 1 |  |  | PASS |  | PASS | 1.7812 | 1.7812 | 1.887 | 1.887 | 45.975 | 45.975 | 46.0361 | 46.0361 | 140.4907 | 19.0523 | 2.0398 | 1.5526 | 0.4685 | 2.85 | 2.85 | 4.1029 | 4.1029 | 0.8396 | 0.8396 | 56.5995 | 0.403 | 0.0107 | 1.7829 | 1.7829 | 0.061 | 0.1058
0431 |  | 1 |  |  | PASS |  | PASS | 1.747 | 1.747 | 1.8525 | 1.8525 | 46.2056 | 46.2056 | 46.2666 | 46.2666 | 134.4549 | 3.0467 | 3.2502 | 2.5563 | 0.0887 | 2.8017 | 2.8017 | 4.0113 | 4.0113 | 0.8376 | 0.8376 | 51.8522 | 0.3488 | 0.0955 | 1.7484 | 1.7484 | 0.061 | 0.1055
0432 |  | 1 |  |  | PASS |  | PASS | 1.7612 | 1.7612 | 1.8677 | 1.8677 | 46.0428 | 46.0428 | 46.1107 | 46.1107 | 131.7082 | 29.7679 | 2.5484 | 3.0887 | 0.3125 | 2.8585 | 2.8585 | 4.0944 | 4.0944 | 0.8396 | 0.8396 | 53.1069 | 0.542 | 0.0063 | 1.7626 | 1.7626 | 0.0678 | 0.1065
0433 |  | 1 |  |  | PASS |  | PASS | 1.787 | 1.787 | 1.8921 | 1.8921 | 45.8055 | 45.8055 | 45.8801 | 45.8801 | 117.2968 | 18.9506 | 3.6674 | 1.773 | 0.2277 | 2.8822 | 2.8822 | 4.3962 | 4.3962 | 0.8417 | 0.8417 | 44.867 | 0.5115 | 0.0751 | 1.7884 | 1.7884 | 0.0746 | 0.1051
0434 |  | 1 |  |  | PASS |  | PASS | 1.7378 | 1.7378 | 1.8436 | 1.8436 | 46.2192 | 46.2192 | 46.2666 | 46.2666 | 104.7166 | 1.7581 | 12.6194 | 2.5326 | 0.204 | 2.8017 | 2.8017 | 4.0045 | 4.0045 | 0.8379 | 0.8379 | 43.1715 | 0.5895 | 0.0344 | 1.7392 | 1.7392 | 0.0475 | 0.1058
0435 |  | 1 |  |  | PASS |  | PASS | 1.7144 | 1.7144 | 1.8182 | 1.8182 | 46.1988 | 46.1988 | 46.2531 | 46.2531 | 107.8023 | 11.5582 | 5.0916 | 3.5702 | 0.2141 | 2.7873 | 2.7873 | 3.9774 | 3.9774 | 0.8379 | 0.8379 | 41.883 | 0.6166 | 0.0039 | 1.7155 | 1.7155 | 0.0543 | 0.1038
0436 |  | 1 |  |  | PASS |  | PASS | 1.7494 | 1.7494 | 1.8572 | 1.8572 | 46.0293 | 46.0293 | 46.0768 | 46.0768 | 108.2092 | 24.6136 | 4.7761 | 5.1572 | 0.1056 | 2.8314 | 2.8314 | 4.0418 | 4.0418 | 0.8383 | 0.8383 | 45.613 | 0.6166 | 0.0175 | 1.7504 | 1.7504 | 0.0475 | 0.1078
0437 |  | 1 |  |  | PASS |  | PASS | 1.709 | 1.709 | 1.8135 | 1.8135 | 46.0835 | 46.0835 | 46.131 | 46.131 | 123.1292 | 31.0904 | 4.7186 | 4.6486 | 0.1429 | 2.7754 | 2.7754 | 3.9571 | 3.9571 | 0.8373 | 0.8373 | 47.2745 | 0.576 | 0.0005 | 1.71 | 1.71 | 0.0475 | 0.1044
0438 |  | 1 |  |  | PASS |  | PASS | 1.7463 | 1.7463 | 1.8508 | 1.8508 | 45.758 | 45.758 | 45.7987 | 45.7987 | 139.609 | 8.201 | 4.0743 | 5.9507 | 0.2955 | 2.8297 | 2.8297 | 4.0842 | 4.0842 | 0.8403 | 0.8403 | 52.1913 | 0.6031 | 0.0039 | 1.748 | 1.748 | 0.0407 | 0.1044
0439 |  | 1 |  |  | PASS |  | PASS | 1.7487 | 1.7487 | 1.8552 | 1.8552 | 45.9682 | 45.9682 | 46.0428 | 46.0428 | 138.49 | 23.0876 | 1.2156 | 4.6994 | 0.0887 | 2.8008 | 2.8008 | 4.0181 | 4.0181 | 0.8383 | 0.8383 | 53.819 | 0.342 | 0.0955 | 1.7504 | 1.7504 | 0.0746 | 0.1065
0440 |  | 1 |  |  | PASS |  | PASS | 1.7521 | 1.7521 | 1.8559 | 1.8559 | 45.8936 | 45.8936 | 45.9682 | 45.9682 | 150.6973 | 21.1547 | 4.3692 | 3.7466 | 0.1226 | 2.8407 | 2.8407 | 4.0944 | 4.0944 | 0.8396 | 0.8396 | 56.803 | 0.4301 | 0.109 | 1.7531 | 1.7531 | 0.0746 | 0.1038
0441 |  | 1 |  |  | PASS |  | PASS | 1.7846 | 1.7846 | 1.8925 | 1.8925 | 45.6563 | 45.6563 | 45.7173 | 45.7173 | 152.6301 | 21.7651 | 4.7525 | 3.3803 | 0.1395 | 2.8856 | 2.8856 | 4.1436 | 4.1436 | 0.8407 | 0.8407 | 54.9719 | 0.5929 | 0.0073 | 1.786 | 1.786 | 0.061 | 0.1078
0442 |  | 1 |  |  | PASS |  | PASS | 1.7711 | 1.7711 | 1.8765 | 1.8765 | 45.914 | 45.914 | 45.9886 | 45.9886 | 144.8989 | 32.006 | 3.1248 | 2.9429 | 0.482 | 2.8458 | 2.8458 | 4.0825 | 4.0825 | 0.8393 | 0.8393 | 58.3289 | 0.4844 | 0.0073 | 1.7728 | 1.7728 | 0.0746 | 0.1055
0443 |  | 1 |  |  | PASS |  | PASS | 1.8087 | 1.8087 | 1.9125 | 1.9125 | 45.6902 | 45.6902 | 45.7716 | 45.7716 | 153.3422 | 12.2364 | 0.0391 | 2.2681 | 0.1429 | 2.8941 | 2.8941 | 4.3589 | 4.3589 | 0.8417 | 0.8417 | 64.7377 | 0.325 | 0.109 | 1.8101 | 1.8101 | 0.0814 | 0.1038
0444 |  | 1 |  |  | PASS |  | PASS | 1.7985 | 1.7985 | 1.9054 | 1.9054 | 45.8326 | 45.8326 | 45.8869 | 45.8869 | 152.5623 | 18.3063 | 1.3277 | 2.0782 | 0.3769 | 2.8602 | 2.8602 | 4.1215 | 4.1215 | 0.8407 | 0.8407 | 59.0071 | 0.4369 | 0.0717 | 1.7999 | 1.7999 | 0.0543 | 0.1068
0445 |  | 1 |  |  | PASS |  | PASS | 1.8219 | 1.8219 | 1.9277 | 1.9277 | 45.5817 | 45.5817 | 45.6563 | 45.6563 | 165.0409 | 3.4536 | 14.993 | 2.4681 | 0.1802 | 2.8415 | 2.8415 | 4.1385 | 4.1385 | 0.8403 | 0.8403 | 63.9239 | 0.5726 | 0.0616 | 1.8223 | 1.8223 | 0.0746 | 0.1058
0446 |  | 1 |  |  | PASS |  | PASS | 1.8562 | 1.8562 | 1.9657 | 1.9657 | 45.0934 | 45.0934 | 45.1476 | 45.1476 | 201.6627 | 22.2399 | 6.7531 | 2.9802 | 0.1972 | 2.9348 | 2.9348 | 4.2656 | 4.2656 | 0.8427 | 0.8427 | 75.5886 | 0.4946 | 0.0683 | 1.8579 | 1.8579 | 0.0543 | 0.1095
0447 |  | 1 |  |  | PASS |  | PASS | 1.8399 | 1.8399 | 1.9471 | 1.9471 | 45.1476 | 45.1476 | 45.2155 | 45.2155 | 193.1176 | 22.3416 | 11.1613 | 3.1633 | 0.1972 | 2.8983 | 2.8983 | 4.1927 | 4.1927 | 0.842 | 0.842 | 69.8241 | 0.5081 | 0.0649 | 1.8413 | 1.8413 | 0.0678 | 0.1072
0448 |  | 1 |  |  | PASS |  | PASS | 1.7199 | 1.7199 | 1.8226 | 1.8226 | 46.3819 | 46.3819 | 46.4565 | 46.4565 | 150.0531 | 6.8786 | 0.5034 | 1.3898 | 0.1294 | 2.8839 | 2.8839 | 4.0757 | 4.0757 | 0.841 | 0.841 | 62.7371 | 0.3115 | 0.0989 | 1.7209 | 1.7209 | 0.0746 | 0.1027
0449 |  | 1 |  |  | PASS |  | PASS | 1.7599 | 1.7599 | 1.8626 | 1.8626 | 46.0089 | 46.0089 | 46.0835 | 46.0835 | 162.4977 | 10.473 | 2.165 | 0.871 | 0.1395 | 2.9467 | 2.9467 | 4.3012 | 4.3012 | 0.8441 | 0.8441 | 63.3813 | 0.4234 | 0.1158 | 1.7609 | 1.7609 | 0.0746 | 0.1027
0450 |  | 1 |  |  | PASS |  | PASS | 1.7514 | 1.7514 | 1.8565 | 1.8565 | 46.2599 | 46.2599 | 46.3209 | 46.3209 | 152.2232 | 14.2031 | 3.5996 | 1.0168 | 0.1429 | 2.8788 | 2.8788 | 4.1012 | 4.1012 | 0.8417 | 0.8417 | 62.2963 | 0.2131 | 0.1158 | 1.7531 | 1.7531 | 0.061 | 0.1051
0451 |  | 1 |  |  | PASS |  | PASS | 1.8006 | 1.8006 | 1.9057 | 1.9057 | 45.9072 | 45.9072 | 45.9547 | 45.9547 | 158.4964 | 23.6302 | 4.3795 | 1.2948 | 0.0955 | 2.9543 | 2.9543 | 4.2792 | 4.2792 | 0.8444 | 0.8444 | 60.533 | 0.2369 | 0.1192 | 1.8023 | 1.8023 | 0.0475 | 0.1051
0452 |  | 1 |  |  | PASS |  | PASS | 1.8172 | 1.8172 | 1.9227 | 1.9227 | 46.1988 | 46.1988 | 46.2531 | 46.2531 | 151.0364 | 13.491 | 0.3678 | 1.0202 | 0.5634 | 2.9306 | 2.9306 | 4.2385 | 4.2385 | 0.843 | 0.843 | 61.652 | 0.498 | 0.0582 | 1.8189 | 1.8189 | 0.0543 | 0.1055
0453 |  | 1 |  |  | PASS |  | PASS | 1.7456 | 1.7456 | 1.8504 | 1.8504 | 46.6803 | 46.6803 | 46.7346 | 46.7346 | 136.5233 | 13.5249 | 4.2336 | 1.2372 | 0.109 | 2.8941 | 2.8941 | 4.0944 | 4.0944 | 0.8417 | 0.8417 | 59.6174 | 0.4403 | 0.1124 | 1.747 | 1.747 | 0.0543 | 0.1048
0454 |  | 1 |  |  | PASS |  | PASS | 1.7816 | 1.7816 | 1.8884 | 1.8884 | 46.0903 | 46.0903 | 46.1649 | 46.1649 | 150.1548 | 8.4045 | 3.5554 | 0.8608 | 0.2989 | 2.9645 | 2.9645 | 4.2182 | 4.2182 | 0.8441 | 0.8441 | 61.8893 | 0.2369 | 0.1192 | 1.7829 | 1.7829 | 0.0746 | 0.1068
0455 |  | 1 |  |  | PASS |  | PASS | 1.7175 | 1.7175 | 1.8216 | 1.8216 | 46.4837 | 46.4837 | 46.5515 | 46.5515 | 142.966 | 11.9312 | 2.199 | 1.3118 | 0.2582 | 2.8788 | 2.8788 | 4.0588 | 4.0588 | 0.8407 | 0.8407 | 61.7198 | 0.2199 | 0.109 | 1.7189 | 1.7189 | 0.0678 | 0.1041
0456 |  | 1 |  |  | PASS |  | PASS | 1.7304 | 1.7304 | 1.8338 | 1.8338 | 46.2666 | 46.2666 | 46.3548 | 46.3548 | 150.2565 | 10.9239 | 3.7249 | 0.6675 | 0.2786 | 2.9068 | 2.9068 | 4.1164 | 4.1164 | 0.8424 | 0.8424 | 62.1606 | 0.2809 | 0.1124 | 1.7307 | 1.7307 | 0.0882 | 0.1034
0457 |  | 1 |  |  | PASS |  | PASS | 1.7348 | 1.7348 | 1.8382 | 1.8382 | 46.5176 | 46.5176 | 46.5786 | 46.5786 | 143 | 29.361 | 1.0799 | 0.8642 | 0.2921 | 2.9068 | 2.9068 | 4.0927 | 4.0927 | 0.8417 | 0.8417 | 62.398 | 0.2369 | 0.1192 | 1.7358 | 1.7358 | 0.061 | 0.1034
0458 |  | 1 |  |  | PASS |  | PASS | 1.8223 | 1.8223 | 1.9294 | 1.9294 | 45.7377 | 45.7377 | 45.8123 | 45.8123 | 168.364 | 2.0058 | 6.0749 | 0.5149 | 0.4617 | 2.9195 | 2.9195 | 4.2012 | 4.2012 | 0.8434 | 0.8434 | 65.382 | 0.4539 | 0.0107 | 1.8236 | 1.8236 | 0.0746 | 0.1072
0459 |  | 1 |  |  | PASS |  | PASS | 1.887 | 1.887 | 1.9935 | 1.9935 | 45.3511 | 45.3511 | 45.4189 | 45.4189 | 175.9935 | 16.882 | 6.4479 | 0.0503 | 0.4549 | 3.0026 | 3.0026 | 4.4318 | 4.4318 | 0.8471 | 0.8471 | 66.9757 | 0.5285 | 0.0141 | 1.8884 | 1.8884 | 0.0678 | 0.1065
0460 |  | 1 |  |  | PASS |  | PASS | 1.7972 | 1.7972 | 1.9043 | 1.9043 | 46.1988 | 46.1988 | 46.2802 | 46.2802 | 143.2712 | 5.217 | 0.8765 | 0.5183 | 0.2447 | 2.8958 | 2.8958 | 4.1436 | 4.1436 | 0.8424 | 0.8424 | 57.6846 | 0.5861 | 0.0063 | 1.7989 | 1.7989 | 0.0814 | 0.1072
0461 |  | 1 |  |  | PASS |  | PASS | 1.7965 | 1.7965 | 1.901 | 1.901 | 46.0835 | 46.0835 | 46.1514 | 46.1514 | 143.1356 | 11.999 | 1.8938 | 0.5963 | 0.3091 | 2.9467 | 2.9467 | 4.2436 | 4.2436 | 0.8444 | 0.8444 | 57.2438 | 0.4064 | 0.0751 | 1.7968 | 1.7968 | 0.0678 | 0.1044
0462 |  | 1 |  |  | PASS |  | PASS | 1.7748 | 1.7748 | 1.8796 | 1.8796 | 46.6396 | 46.6396 | 46.7142 | 46.7142 | 142.8982 | 2.6059 | 3.0467 | 1.2067 | 0.5329 | 2.8983 | 2.8983 | 4.1266 | 4.1266 | 0.842 | 0.842 | 55.8535 | 0.2402 | 0.1158 | 1.7758 | 1.7758 | 0.0746 | 0.1048
0463 |  | 1 |  |  | PASS |  | PASS | 1.7175 | 1.7175 | 1.8216 | 1.8216 | 46.5311 | 46.5311 | 46.599 | 46.599 | 145.8144 | 10.473 | 0.2661 | 0.6573 | 0.1701 | 2.8627 | 2.8627 | 4.035 | 4.035 | 0.8403 | 0.8403 | 60.4991 | 0.4539 | 0.0276 | 1.7178 | 1.7178 | 0.0678 | 0.1041
0464 |  | 1 |  |  | PASS |  | PASS | 1.7375 | 1.7375 | 1.8433 | 1.8433 | 46.2802 | 46.2802 | 46.3345 | 46.3345 | 146.8995 | 9.8966 | 7.9976 | 0.9354 | 0.2786 | 2.9195 | 2.9195 | 4.13 | 4.13 | 0.8417 | 0.8417 | 62.5675 | 0.4234 | 0.0276 | 1.7395 | 1.7395 | 0.0543 | 0.1058
0465 |  | 1 |  |  | PASS |  | PASS | 1.7338 | 1.7338 | 1.8375 | 1.8375 | 46.5108 | 46.5108 | 46.5718 | 46.5718 | 144.9328 | 13.7045 | 3.5318 | 0.3725 | 0.1362 | 2.8958 | 2.8958 | 4.0859 | 4.0859 | 0.841 | 0.841 | 61.1773 | 0.3623 | 0.0005 | 1.7345 | 1.7345 | 0.061 | 0.1038
0466 |  | 1 |  |  | PASS |  | PASS | 1.7202 | 1.7202 | 1.823 | 1.823 | 46.3412 | 46.3412 | 46.3819 | 46.3819 | 149.6122 | 3.1927 | 4.1318 | 0.0164 | 0.265 | 2.8814 | 2.8814 | 4.0825 | 4.0825 | 0.8413 | 0.8413 | 63.4831 | 0.5488 | 0.048 | 1.7212 | 1.7212 | 0.0407 | 0.1027
0467 |  | 1 |  |  | PASS |  | PASS | 1.7609 | 1.7609 | 1.8633 | 1.8633 | 45.9208 | 45.9208 | 45.9886 | 45.9886 | 161.0057 | 12.1346 | 17.977 | 0.5963 | 0.282 | 2.9534 | 2.9534 | 4.4115 | 4.4115 | 0.8437 | 0.8437 | 64.263 | 0.4064 | 0.0548 | 1.7623 | 1.7623 | 0.0678 | 0.1024
0468 |  | 1 |  |  | PASS |  | PASS | 1.8084 | 1.8084 | 1.9149 | 1.9149 | 46.2192 | 46.2192 | 46.2734 | 46.2734 | 146.4248 | 15.5256 | 13.501 | 1.3694 | 0.2175 | 2.8805 | 2.8805 | 4.1385 | 4.1385 | 0.842 | 0.842 | 60.5669 | 0.5692 | 0.0582 | 1.8091 | 1.8091 | 0.0543 | 0.1065
0469 |  | 1 |  |  | PASS |  | PASS | 1.8094 | 1.8094 | 1.9132 | 1.9132 | 45.819 | 45.819 | 45.9004 | 45.9004 | 154.4612 | 9.3879 | 9.7609 | 0.9829 | 0.2887 | 2.9662 | 2.9662 | 4.3318 | 4.3318 | 0.8437 | 0.8437 | 61.0755 | 0.559 | 0.0209 | 1.8111 | 1.8111 | 0.0814 | 0.1038
0470 |  | 1 |  |  | PASS |  | PASS | 1.7768 | 1.7768 | 1.8823 | 1.8823 | 46.5379 | 46.5379 | 46.5786 | 46.5786 | 136.252 | 4.4473 | 8.1434 | 0.6099 | 0.3566 | 2.8755 | 2.8755 | 4.108 | 4.108 | 0.841 | 0.841 | 57.4133 | 0.4674 | 0.0582 | 1.7775 | 1.7775 | 0.0407 | 0.1055
0471 |  | 1 |  |  | PASS |  | PASS | 1.745 | 1.745 | 1.8501 | 1.8501 | 46.721 | 46.721 | 46.7549 | 46.7549 | 130.7249 | 14.62 | 0.2322 | 1.3762 | 0.3396 | 2.8636 | 2.8636 | 4.069 | 4.069 | 0.8407 | 0.8407 | 59.4479 | 0.3047 | 0.1158 | 1.7467 | 1.7467 | 0.0339 | 0.1051
0472 |  | 1 |  |  | PASS |  | PASS | 1.7955 | 1.7955 | 1.902 | 1.902 | 46.0903 | 46.0903 | 46.1514 | 46.1514 | 152.1215 | 5.9291 | 3.8266 | 0.8574 | 0.1158 | 2.9501 | 2.9501 | 4.2368 | 4.2368 | 0.8437 | 0.8437 | 61.8554 | 0.2708 | 0.1226 | 1.7962 | 1.7962 | 0.061 | 0.1065
0473 |  | 1 |  |  | PASS |  | PASS | 1.8403 | 1.8403 | 1.9477 | 1.9477 | 45.8258 | 45.8258 | 45.853 | 45.853 | 148.968 | 22.2496 | 1.5311 | 0.0073 | 0.4583 | 2.8983 | 2.8983 | 4.1809 | 4.1809 | 0.843 | 0.843 | 56.9725 | 0.498 | 0.0141 | 1.8403 | 1.8403 | 0.0271 | 0.1075
0474 |  | 1 |  |  | PASS |  | PASS | 1.8701 | 1.8701 | 1.9772 | 1.9772 | 45.4393 | 45.4393 | 45.5003 | 45.5003 | 179.4184 | 0.8086 | 1.9955 | 0.9354 | 0.3532 | 2.9373 | 2.9373 | 4.2911 | 4.2911 | 0.8447 | 0.8447 | 65.755 | 0.4098 | 0.0955 | 1.8701 | 1.8701 | 0.061 | 0.1072
0475 |  | 1 |  |  | PASS |  | PASS | 1.8582 | 1.8582 | 1.9667 | 1.9667 | 45.6292 | 45.6292 | 45.6834 | 45.6834 | 170.2968 | 1.0121 | 0.1643 | 0.6336 | 0.187 | 2.9187 | 2.9187 | 4.2385 | 4.2385 | 0.8444 | 0.8444 | 64.3986 | 0.3996 | 0.109 | 1.8596 | 1.8596 | 0.0543 | 0.1085
0476 |  | 1 |  |  | PASS |  | PASS | 1.8277 | 1.8277 | 1.9338 | 1.9338 | 45.6834 | 45.6834 | 45.7241 | 45.7241 | 172.0601 | 5.3187 | 1.0903 | 0.7048 | 0.1192 | 2.9043 | 2.9043 | 4.191 | 4.191 | 0.843 | 0.843 | 64.0934 | 0.3555 | 0.1056 | 1.8284 | 1.8284 | 0.0407 | 0.1061
0477 |  | 1 |  |  | PASS |  | PASS | 1.8877 | 1.8877 | 1.9932 | 1.9932 | 45.4189 | 45.4189 | 45.4732 | 45.4732 | 172.9417 | 6.1088 | 5.4985 | 0.6743 | 0.2108 | 2.9679 | 2.9679 | 4.4199 | 4.4199 | 0.8461 | 0.8461 | 67.4504 | 0.5047 | 0.0649 | 1.8881 | 1.8881 | 0.0543 | 0.1055
0478 |  | 1 |  |  | PASS |  | PASS | 1.8236 | 1.8236 | 1.9311 | 1.9311 | 45.7309 | 45.7309 | 45.8123 | 45.8123 | 171.5514 | 2.2668 | 9.7371 | 1.0032 | 0.1429 | 2.8941 | 2.8941 | 4.1639 | 4.1639 | 0.8424 | 0.8424 | 64.1952 | 0.5285 | 0.0921 | 1.8257 | 1.8257 | 0.0814 | 0.1075
0479 |  | 1 |  |  | PASS |  | PASS | 1.8976 | 1.8976 | 2.0068 | 2.0068 | 45.2901 | 45.2901 | 45.3443 | 45.3443 | 187.7261 | 7.3635 | 5.183 | 1.0846 | 0.4583 | 2.9594 | 2.9594 | 4.3521 | 4.3521 | 0.8451 | 0.8451 | 68.4338 | 0.5251 | 0.0514 | 1.8989 | 1.8989 | 0.0543 | 0.1092
0480 |  | 1 |  |  | PASS |  | PASS | 1.845 | 1.845 | 1.9518 | 1.9518 | 45.7377 | 45.7377 | 45.8123 | 45.8123 | 165.6512 | 11.8294 | 2.5484 | 0.776 | 0.3227 | 2.9051 | 2.9051 | 4.2012 | 4.2012 | 0.8434 | 0.8434 | 62.4658 | 0.5454 | 0.0751 | 1.8464 | 1.8464 | 0.0746 | 0.1068
0481 |  | 1 |  |  | PASS |  | PASS | 1.8379 | 1.8379 | 1.9457 | 1.9457 | 45.5885 | 45.5885 | 45.6495 | 45.6495 | 150.087 | 2.2093 | 4.1082 | 0.0029 | 0.2311 | 2.9382 | 2.9382 | 4.23 | 4.23 | 0.8444 | 0.8444 | 55.311 | 0.5556 | 0.0751 | 1.8396 | 1.8396 | 0.061 | 0.1078
0482 |  | 1 |  |  | PASS |  | PASS | 1.8918 | 1.8918 | 2.0017 | 2.0017 | 44.3474 | 44.3474 | 44.4423 | 44.4423 | 180.1304 | 16.7563 | 1.1816 | 0.169 | 0.4617 | 3.067 | 3.067 | 4.4962 | 4.4962 | 0.8488 | 0.8488 | 58.295 | 0.5353 | 0.0344 | 1.8945 | 1.8945 | 0.0949 | 0.1099
0483 |  | 1 |  |  | PASS |  | PASS | 1.8484 | 1.8484 | 1.9555 | 1.9555 | 45.7309 | 45.7309 | 45.7851 | 45.7851 | 148.7306 | 12.1685 | 1.3955 | 0.8506 | 0.0717 | 2.9229 | 2.9229 | 4.23 | 4.23 | 0.8447 | 0.8447 | 57.8881 | 0.4742 | 0.0107 | 1.8497 | 1.8497 | 0.0543 | 0.1072
0484 |  | 1 |  |  | PASS |  | PASS | 1.8769 | 1.8769 | 1.9844 | 1.9844 | 45.4867 | 45.4867 | 45.541 | 45.541 | 174.8067 | 2.0398 | 0.7408 | 0.5793 | 0.3125 | 2.9526 | 2.9526 | 4.3301 | 4.3301 | 0.8457 | 0.8457 | 64.5682 | 0.5183 | 0.0378 | 1.8786 | 1.8786 | 0.0543 | 0.1075
0485 |  | 1 |  |  | PASS |  | PASS | 1.8633 | 1.8633 | 1.9722 | 1.9722 | 45.5206 | 45.5206 | 45.5952 | 45.5952 | 176.4343 | 18.2045 | 3.6674 | 0.7319 | 0.5058 | 2.945 | 2.945 | 4.2809 | 4.2809 | 0.8447 | 0.8447 | 66.4332 | 0.4505 | 0.0073 | 1.8653 | 1.8653 | 0.0746 | 0.1089
0486 |  | 1 |  |  | PASS |  | PASS | 1.8413 | 1.8413 | 1.9484 | 1.9484 | 45.6156 | 45.6156 | 45.6902 | 45.6902 | 175.6883 | 10.1 | 2.5484 | 0.6709 | 0.3362 | 2.9331 | 2.9331 | 4.2487 | 4.2487 | 0.8437 | 0.8437 | 62.398 | 0.5793 | 0.0005 | 1.8423 | 1.8423 | 0.0746 | 0.1072
0487 |  | 1 |  |  | PASS |  | PASS | 1.8609 | 1.8609 | 1.9701 | 1.9701 | 45.5817 | 45.5817 | 45.6698 | 45.6698 | 168.737 | 14.0336 | 0.446 | 0.1487 | 0.499 | 2.9534 | 2.9534 | 4.2894 | 4.2894 | 0.8451 | 0.8451 | 64.7038 | 0.42 | 0.0005 | 1.8616 | 1.8616 | 0.0882 | 0.1092
0488 |  | 1 |  |  | PASS |  | PASS | 1.8596 | 1.8596 | 1.9678 | 1.9678 | 45.5342 | 45.5342 | 45.5885 | 45.5885 | 174.1285 | 7.455 | 3.8708 | 0.8337 | 0.5431 | 2.9263 | 2.9263 | 4.2453 | 4.2453 | 0.8434 | 0.8434 | 67.0435 | 0.4335 | 0.0141 | 1.8613 | 1.8613 | 0.0543 | 0.1082
0489 |  | 1 |  |  | PASS |  | PASS | 1.9237 | 1.9237 | 2.0339 | 2.0339 | 45.2358 | 45.2358 | 45.3172 | 45.3172 | 187.1496 | 2.311 | 0.9547 | 0.7896 | 0.3871 | 2.9899 | 2.9899 | 4.4267 | 4.4267 | 0.8474 | 0.8474 | 67.4504 | 0.6539 | 0.0039 | 1.9254 | 1.9254 | 0.0814 | 0.1102
0490 |  | 1 |  |  | PASS |  | PASS | 1.8684 | 1.8684 | 1.9769 | 1.9769 | 45.5478 | 45.5478 | 45.6156 | 45.6156 | 168.2623 | 10.7104 | 1.9277 | 0.1701 | 0.2514 | 2.939 | 2.939 | 4.269 | 4.269 | 0.8451 | 0.8451 | 63.0423 | 0.3996 | 0.0175 | 1.8701 | 1.8701 | 0.0678 | 0.1085
0491 |  | 1 |  |  | PASS |  | PASS | 1.8687 | 1.8687 | 1.9779 | 1.9779 | 45.2901 | 45.2901 | 45.3986 | 45.3986 | 150.9347 | 7.6246 | 2.7415 | 0.9591 | 0.1294 | 2.9899 | 2.9899 | 4.3216 | 4.3216 | 0.8464 | 0.8464 | 57.7185 | 0.2979 | 0.1192 | 1.8704 | 1.8704 | 0.1085 | 0.1092
0492 |  | 1 |  |  | PASS |  | PASS | 1.8626 | 1.8626 | 1.9735 | 1.9735 | 44.4898 | 44.4898 | 44.5847 | 44.5847 | 165.4139 | 6.8888 | 0.446 | 0.9761 | 0.2582 | 3.0713 | 3.0713 | 4.3979 | 4.3979 | 0.8481 | 0.8481 | 51.208 | 0.3284 | 0.109 | 1.8647 | 1.8647 | 0.0949 | 0.1109
0493 |  | 1 |  |  | PASS |  | PASS | 1.8677 | 1.8677 | 1.9783 | 1.9783 | 44.5576 | 44.5576 | 44.6322 | 44.6322 | 249.8815 | 13.7623 | 8.2451 | 2.9463 | 0.3464 | 2.9636 | 2.9636 | 4.3148 | 4.3148 | 0.8454 | 0.8454 | 96.6123 | 0.3894 | 0.0683 | 1.8691 | 1.8691 | 0.0746 | 0.1105
0494 |  | 1 |  |  | PASS |  | PASS | 1.823 | 1.823 | 1.9315 | 1.9315 | 45.1544 | 45.1544 | 45.2155 | 45.2155 | 187.2853 | 20.4765 | 2.8875 | 1.9324 | 0.2209 | 2.906 | 2.906 | 4.1843 | 4.1843 | 0.8424 | 0.8424 | 71.8925 | 0.4912 | 0.1022 | 1.8247 | 1.8247 | 0.061 | 0.1085
0495 |  | 1 |  |  | PASS |  | PASS | 1.8552 | 1.8552 | 1.964 | 1.964 | 44.7882 | 44.7882 | 44.8628 | 44.8628 | 230.5194 | 18.0689 | 0.7512 | 1.2677 | 0.3328 | 2.9475 | 2.9475 | 4.2945 | 4.2945 | 0.8451 | 0.8451 | 89.4236 | 0.403 | 0.0107 | 1.8562 | 1.8562 | 0.0746 | 0.1089
0496 |  | 1 |  |  | PASS |  | PASS | 1.8481 | 1.8481 | 1.9569 | 1.9569 | 44.9306 | 44.9306 | 44.9849 | 44.9849 | 205.5623 | 7.0142 | 3.5554 | 2.2172 | 0.0853 | 2.9297 | 2.9297 | 4.2402 | 4.2402 | 0.8434 | 0.8434 | 75.9277 | 0.264 | 0.1022 | 1.8491 | 1.8491 | 0.0543 | 0.1089
0497 |  | 1 |  |  | PASS |  | PASS | 1.8552 | 1.8552 | 1.9637 | 1.9637 | 45.0052 | 45.0052 | 45.0663 | 45.0663 | 193.7958 | 4.4812 | 0.3678 | 1.8917 | 0.1158 | 2.9229 | 2.9229 | 4.2487 | 4.2487 | 0.8437 | 0.8437 | 72.096 | 0.3861 | 0.109 | 1.8565 | 1.8565 | 0.061 | 0.1085
0498 |  | 1 |  |  | PASS |  | PASS | 1.8959 | 1.8959 | 2.0057 | 2.0057 | 44.5576 | 44.5576 | 44.6458 | 44.6458 | 252.4247 | 27.835 | 1.2598 | 1.9188 | 0.3294 | 3.0018 | 3.0018 | 4.3996 | 4.3996 | 0.8464 | 0.8464 | 98.3416 | 0.3555 | 0.0887 | 1.8972 | 1.8972 | 0.0882 | 0.1099
0499 |  | 1 |  |  | PASS |  | PASS | 1.8511 | 1.8511 | 1.9593 | 1.9593 | 45.0391 | 45.0391 | 45.107 | 45.107 | 204.8502 | 34.0745 | 4.1421 | 2.4376 | 0.2582 | 2.9424 | 2.9424 | 4.247 | 4.247 | 0.8447 | 0.8447 | 80.0307 | 0.4912 | 0.0921 | 1.8525 | 1.8525 | 0.0678 | 0.1082
0500 |  | 1 |  |  | PASS |  | PASS | 1.8908 | 1.8908 | 2.0017 | 2.0017 | 44.266 | 44.266 | 44.3474 | 44.3474 | 222.1438 | 30.48 | 0.3443 | 2.3257 | 0.3667 | 3.0297 | 3.0297 | 4.3979 | 4.3979 | 0.8468 | 0.8468 | 73.7236 | 0.3657 | 0.0887 | 1.8925 | 1.8925 | 0.0814 | 0.1109
0501 |  | 1 |  |  | PASS |  | PASS | 1.9057 | 1.9057 | 2.0176 | 2.0176 | 43.7574 | 43.7574 | 43.8455 | 43.8455 | 241.6755 | 1.8598 | 4.6066 | 0.8303 | 0.2379 | 3.0993 | 3.0993 | 4.5183 | 4.5183 | 0.8485 | 0.8485 | 70.4344 | 0.5149 | 0.048 | 1.9074 | 1.9074 | 0.0882 | 0.1119
0502 |  | 1 |  |  | PASS |  | PASS | 1.8748 | 1.8748 | 1.9857 | 1.9857 | 44.5983 | 44.5983 | 44.6661 | 44.6661 | 251.4752 | 15.0509 | 6.1664 | 0.6879 | 0.265 | 2.995 | 2.995 | 4.3419 | 4.3419 | 0.8451 | 0.8451 | 96.4088 | 0.6234 | 0.0344 | 1.8765 | 1.8765 | 0.0678 | 0.1109
0503 |  | 1 |  |  | PASS |  | PASS | 1.906 | 1.906 | 2.0173 | 2.0173 | 44.5237 | 44.5237 | 44.578 | 44.578 | 253.5098 | 16.2378 | 3.0909 | 1.3627 | 0.3091 | 3.0077 | 3.0077 | 4.4115 | 4.4115 | 0.8464 | 0.8464 | 97.2226 | 0.4607 | 0.0107 | 1.9074 | 1.9074 | 0.0543 | 0.1112
0504 |  | 1 |  |  | PASS |  | PASS | 1.8776 | 1.8776 | 1.9867 | 1.9867 | 44.856 | 44.856 | 44.9171 | 44.9171 | 200.5098 | 1.5989 | 3.1823 | 2.2375 | 0.2955 | 2.956 | 2.956 | 4.3216 | 4.3216 | 0.8454 | 0.8454 | 73.8932 | 0.5217 | 0.0446 | 1.8786 | 1.8786 | 0.061 | 0.1092
0505 |  | 1 |  |  | PASS |  | PASS | 1.8711 | 1.8711 | 1.9813 | 1.9813 | 44.7475 | 44.7475 | 44.8086 | 44.8086 | 239.5392 | 1.8259 | 2.3007 | 2.3935 | 0.3532 | 2.9534 | 2.9534 | 4.3012 | 4.3012 | 0.8454 | 0.8454 | 90.4747 | 0.5285 | 0.0446 | 1.8718 | 1.8718 | 0.061 | 0.1102
0506 |  | 1 |  |  | PASS |  | PASS | 1.8772 | 1.8772 | 1.9867 | 1.9867 | 44.6661 | 44.6661 | 44.7272 | 44.7272 | 251.3057 | 21.9347 | 3.8369 | 2.4003 | 0.265 | 2.9874 | 2.9874 | 4.3894 | 4.3894 | 0.8461 | 0.8461 | 99.2233 | 0.4844 | 0.1022 | 1.8779 | 1.8779 | 0.061 | 0.1095
0507 |  | 1 |  |  | PASS |  | PASS | 1.8487 | 1.8487 | 1.9579 | 1.9579 | 44.8899 | 44.8899 | 44.9713 | 44.9713 | 218.6851 | 0.4121 | 8.4723 | 0.5624 | 0.1904 | 2.9399 | 2.9399 | 4.2606 | 4.2606 | 0.8441 | 0.8441 | 87.2534 | 0.5387 | 0.0276 | 1.8504 | 1.8504 | 0.0814 | 0.1092
0508 |  | 6 |  |  | FAIL | T11 ISGS | PASS | 1.8718 | 1.8718 | 1.9874 | 1.9874 | 45.4325 | 45.4325 | 45.5071 | 45.5071 | 134.2853 | OVER
0509 |  | 1 |  |  | PASS |  | PASS | 1.8162 | 1.8162 | 1.9243 | 1.9243 | 45.853 | 45.853 | 45.9208 | 45.9208 | 127.0966 | 7.8043 | 2.0398 | 0.0402 | 0.5058 | 2.9467 | 2.9467 | 4.2029 | 4.2029 | 0.8434 | 0.8434 | 47.2067 | 0.4132 | 0.0039 | 1.8179 | 1.8179 | 0.0678 | 0.1082
0510 |  | 1 |  |  | PASS |  | PASS | 1.8192 | 1.8192 | 1.9277 | 1.9277 | 45.5274 | 45.5274 | 45.5952 | 45.5952 | 136.0147 | 4.6405 | 1.6564 | 0.6641 | 0.2955 | 2.989 | 2.989 | 4.2707 | 4.2707 | 0.8447 | 0.8447 | 50.2924 | 0.3115 | 0.1056 | 1.8206 | 1.8206 | 0.0678 | 0.1085
0511 |  | 1 |  |  | PASS |  | PASS | 1.8053 | 1.8053 | 1.9132 | 1.9132 | 45.7851 | 45.7851 | 45.8326 | 45.8326 | 127.6391 | 1.4529 | 2.165 | 1.0202 | 0.3227 | 2.9467 | 2.9467 | 4.2063 | 4.2063 | 0.8437 | 0.8437 | 45.7147 | 0.4946 | 0.0548 | 1.8067 | 1.8067 | 0.0475 | 0.1078
0512 |  | 1 |  |  | PASS |  | PASS | 1.7867 | 1.7867 | 1.8935 | 1.8935 | 45.8869 | 45.8869 | 45.9411 | 45.9411 | 124.2482 | 8.1773 | 11.8294 | 0.7998 | 0.2243 | 2.9373 | 2.9373 | 4.1741 | 4.1741 | 0.8424 | 0.8424 | 46.7659 | 0.5556 | 0.0344 | 1.7874 | 1.7874 | 0.0543 | 0.1068
0513 |  | 1 |  |  | PASS |  | PASS | 1.8219 | 1.8219 | 1.9294 | 1.9294 | 45.5885 | 45.5885 | 45.6563 | 45.6563 | 132.5899 | 9.8966 | 5.7358 | 0.8405 | 0.1192 | 2.9907 | 2.9907 | 4.3318 | 4.3318 | 0.8451 | 0.8451 | 49.4447 | 0.5013 | 0.0921 | 1.8236 | 1.8236 | 0.0678 | 0.1075
0514 |  | 1 |  |  | PASS |  | PASS | 1.7684 | 1.7684 | 1.8748 | 1.8748 | 45.9479 | 45.9479 | 46.0157 | 46.0157 | 122.6884 | 2.8875 | 2.5484 | 0.7082 | 0.1158 | 2.9187 | 2.9187 | 4.1317 | 4.1317 | 0.8417 | 0.8417 | 47.1728 | 0.4098 | 0.0029 | 1.7694 | 1.7694 | 0.0678 | 0.1065
0515 |  | 1 |  |  | PASS |  | PASS | 1.785 | 1.785 | 1.8921 | 1.8921 | 45.5478 | 45.5478 | 45.6224 | 45.6224 | 132.5559 | 1.3173 | 3.3858 | 0.5997 | 0.1283 | 2.9662 | 2.9662 | 4.208 | 4.208 | 0.8427 | 0.8427 | 49.0378 | 0.3996 | 0.0819 | 1.7857 | 1.7857 | 0.0746 | 0.1072
0516 |  | 1 |  |  | PASS |  | PASS | 1.7806 | 1.7806 | 1.8877 | 1.8877 | 45.7241 | 45.7241 | 45.7851 | 45.7851 | 124.5873 | 7.7026 | 2.8875 | 0.9625 | 0.4515 | 2.939 | 2.939 | 4.169 | 4.169 | 0.842 | 0.842 | 49.8177 | 0.464 | 0.0209 | 1.7819 | 1.7819 | 0.061 | 0.1072
0517 |  | 1 |  |  | PASS |  | PASS | 1.7684 | 1.7684 | 1.8748 | 1.8748 | 45.8462 | 45.8462 | 45.9004 | 45.9004 | 124.0787 | 1.419 | 1.2834 | 0.325 | 0.3667 | 2.9263 | 2.9263 | 4.1419 | 4.1419 | 0.8417 | 0.8417 | 45.5791 | 0.4166 | 0.0005 | 1.769 | 1.769 | 0.0543 | 0.1065
0518 |  | 1 |  |  | PASS |  | PASS | 1.8189 | 1.8189 | 1.9243 | 1.9243 | 45.541 | 45.541 | 45.5817 | 45.5817 | 131.03 | 14.644 | 6.1428 | 0.7489 | 0.5125 | 2.9831 | 2.9831 | 4.3216 | 4.3216 | 0.8447 | 0.8447 | 49.5125 | 0.4539 | 0.0175 | 1.8202 | 1.8202 | 0.0407 | 0.1055
0519 |  | 1 |  |  | PASS |  | PASS | 1.7819 | 1.7819 | 1.8884 | 1.8884 | 45.819 | 45.819 | 45.8665 | 45.8665 | 120.1791 | 12.0668 | 3.8266 | 0.0785 | 0.2006 | 2.9416 | 2.9416 | 4.169 | 4.169 | 0.843 | 0.843 | 46.0877 | 0.5183 | 0.0412 | 1.7833 | 1.7833 | 0.0475 | 0.1065
0520 |  | 1 |  |  | PASS |  | PASS | 1.7931 | 1.7931 | 1.901 | 1.901 | 45.1137 | 45.1137 | 45.1951 | 45.1951 | 136.1164 | 11.5921 | 1.7685 | 0.5488 | 0.4108 | 3.0247 | 3.0247 | 4.2707 | 4.2707 | 0.8437 | 0.8437 | 49.9194 | 0.4301 | 0.0005 | 1.7941 | 1.7941 | 0.0814 | 0.1078
0521 |  | 1 |  |  | PASS |  | PASS | 1.7958 | 1.7958 | 1.903 | 1.903 | 44.4966 | 44.4966 | 44.5983 | 44.5983 | 155.1733 | 10.7104 | 1.8702 | 0.091 | 0.265 | 3.1086 | 3.1086 | 4.3741 | 4.3741 | 0.8457 | 0.8457 | 50.6315 | 0.4573 | 0.0039 | 1.7958 | 1.7958 | 0.1017 | 0.1072
0522 |  | 1 |  |  | PASS |  | PASS | 1.8063 | 1.8063 | 1.9135 | 1.9135 | 45.3782 | 45.3782 | 45.4528 | 45.4528 | 135.8112 | 7.8619 | 4.8542 | 0.2979 | 0.4786 | 3.0162 | 3.0162 | 4.2843 | 4.2843 | 0.8447 | 0.8447 | 53.1747 | 0.4505 | 0.0073 | 1.808 | 1.808 | 0.0746 | 0.1072
0523 |  | 1 |  |  | PASS |  | PASS | 1.8341 | 1.8341 | 1.9399 | 1.9399 | 45.446 | 45.446 | 45.5139 | 45.5139 | 141.1689 | 31.9721 | 3.1927 | 0.0446 | 0.499 | 3.0255 | 3.0255 | 4.425 | 4.425 | 0.8461 | 0.8461 | 56.43 | 0.4607 | 0.0039 | 1.8348 | 1.8348 | 0.0678 | 0.1058
0524 |  | 1 |  |  | PASS |  | PASS | 1.7887 | 1.7887 | 1.8962 | 1.8962 | 45.6834 | 45.6834 | 45.7309 | 45.7309 | 127.1305 | 4.7761 | 0.1643 | 0.4437 | 0.013 | 2.9738 | 2.9738 | 4.2148 | 4.2148 | 0.8437 | 0.8437 | 45.8164 | 0.5793 | 0.0073 | 1.7904 | 1.7904 | 0.0475 | 0.1075
0525 |  | 1 |  |  | PASS |  | PASS | 1.7996 | 1.7996 | 1.9081 | 1.9081 | 45.6224 | 45.6224 | 45.6631 | 45.6631 | 131.403 | 9.7948 | 9.7948 | 0.5895 | 0.2684 | 2.9738 | 2.9738 | 4.2351 | 4.2351 | 0.8437 | 0.8437 | 49.6142 | 0.6641 | 0.0412 | 1.8009 | 1.8009 | 0.0407 | 0.1085
0526 |  | 1 |  |  | PASS |  | PASS | 1.8033 | 1.8033 | 1.9118 | 1.9118 | 45.4325 | 45.4325 | 45.5003 | 45.5003 | 134.3531 | 14.4405 | 13.874 | 0.6879 | 0.3701 | 2.9907 | 2.9907 | 4.2589 | 4.2589 | 0.8441 | 0.8441 | 51.0723 | 0.5726 | 0.0412 | 1.805 | 1.805 | 0.0678 | 0.1085
0527 |  | 1 |  |  | PASS |  | PASS | 1.7996 | 1.7996 | 1.9077 | 1.9077 | 45.7444 | 45.7444 | 45.7919 | 45.7919 | 126.7914 | 13.9658 | 6.2343 | 0.949 | 0.4481 | 2.9577 | 2.9577 | 4.2182 | 4.2182 | 0.8437 | 0.8437 | 48.8682 | 0.4403 | 0.0446 | 1.7999 | 1.7999 | 0.0475 | 0.1082
0528 |  | 1 |  |  | PASS |  | PASS | 1.8389 | 1.8389 | 1.944 | 1.944 | 45.7309 | 45.7309 | 45.8055 | 45.8055 | 167.7875 | 9.0488 | 10.1678 | 0.7319 | 0.2141 | 2.9382 | 2.9382 | 4.2758 | 4.2758 | 0.8434 | 0.8434 | 64.3647 | 0.5353 | 0.031 | 1.8399 | 1.8399 | 0.0746 | 0.1051
0529 |  | 1 |  |  | PASS |  | PASS | 1.8803 | 1.8803 | 1.9884 | 1.9884 | 45.2629 | 45.2629 | 45.3443 | 45.3443 | 199.696 | 6.5734 | 11.9312 | 0.8099 | 0.2548 | 3.0052 | 3.0052 | 4.3606 | 4.3606 | 0.8454 | 0.8454 | 76.7754 | 0.5963 | 0.031 | 1.8816 | 1.8816 | 0.0814 | 0.1082
0530 |  | 1 |  |  | PASS |  | PASS | 1.8691 | 1.8691 | 1.9759 | 1.9759 | 45.385 | 45.385 | 45.4528 | 45.4528 | 187.6922 | 0.073 | 8.0315 | 0.0819 | 0.2684 | 2.967 | 2.967 | 4.2962 | 4.2962 | 0.8457 | 0.8457 | 70.5023 | 0.4946 | 0.0514 | 1.8701 | 1.8701 | 0.0678 | 0.1068
0531 |  | 1 |  |  | PASS |  | PASS | 1.8935 | 1.8935 | 2.0023 | 2.0023 | 45.1748 | 45.1748 | 45.2494 | 45.2494 | 202.2392 | 5.6239 | 8.1773 | 0.6879 | 0.2209 | 3.0094 | 3.0094 | 4.3928 | 4.3928 | 0.8457 | 0.8457 | 74.334 | 0.5522 | 0.048 | 1.8948 | 1.8948 | 0.0746 | 0.1089
0532 |  | 1 |  |  | PASS |  | PASS | 1.8938 | 1.8938 | 2.0017 | 2.0017 | 45.1544 | 45.1544 | 45.2358 | 45.2358 | 210.8521 | 20.2052 | 10.9579 | 0.576 | 0.2379 | 2.9975 | 2.9975 | 4.3606 | 4.3606 | 0.8457 | 0.8457 | 72.5029 | 0.576 | 0.0378 | 1.8948 | 1.8948 | 0.0814 | 0.1078
0533 |  | 1 |  |  | PASS |  | PASS | 1.9033 | 1.9033 | 2.0108 | 2.0108 | 45.1544 | 45.1544 | 45.2155 | 45.2155 | 199.5265 | 2.6501 | 11.1851 | 0.5624 | 0.2718 | 2.9916 | 2.9916 | 4.3606 | 4.3606 | 0.8444 | 0.8444 | 73.0115 | 0.5726 | 0.031 | 1.9037 | 1.9037 | 0.061 | 0.1075
0534 |  | 1 |  |  | PASS |  | PASS | 1.9549 | 1.9549 | 2.0647 | 2.0647 | 44.7272 | 44.7272 | 44.8153 | 44.8153 | 224.4158 | 7.8043 | 9.1844 | 0.6573 | 0.2345 | 3.0721 | 3.0721 | 4.5318 | 4.5318 | 0.8474 | 0.8474 | 76.7415 | 0.637 | 0.0276 | 1.9559 | 1.9559 | 0.0882 | 0.1099
0535 |  | 1 |  |  | PASS |  | PASS | 1.9179 | 1.9179 | 2.0278 | 2.0278 | 44.4559 | 44.4559 | 44.5508 | 44.5508 | 238.0472 | 13.0841 | 4.176 | 0.7252 | 0.3023 | 3.0832 | 3.0832 | 4.4894 | 4.4894 | 0.8468 | 0.8468 | 74.9444 | 0.481 | 0.0005 | 1.9189 | 1.9189 | 0.0949 | 0.1099
0536 |  | 1 |  |  | PASS |  | PASS | 1.9328 | 1.9328 | 2.0413 | 2.0413 | 45.1612 | 45.1612 | 45.2087 | 45.2087 | 201.9679 | 9.8388 | 4.1318 | 0.3827 | 0.4074 | 3.0153 | 3.0153 | 4.4182 | 4.4182 | 0.8451 | 0.8451 | 73.6897 | 0.498 | 0.031 | 1.9332 | 1.9332 | 0.0475 | 0.1085
0537 |  | 1 |  |  | PASS |  | PASS | 1.9071 | 1.9071 | 2.0146 | 2.0146 | 45.1409 | 45.1409 | 45.2222 | 45.2222 | 201.1541 | 0.4799 | 6.6853 | 0.1758 | 0.265 | 2.9992 | 2.9992 | 4.3741 | 4.3741 | 0.8457 | 0.8457 | 72.4012 | 0.5319 | 0.0853 | 1.9084 | 1.9084 | 0.0814 | 0.1075
0538 |  | 1 |  |  | PASS |  | PASS | 1.7307 | 1.7307 | 1.8365 | 1.8365 | 45.6495 | 45.6495 | 45.697 | 45.697 | 121.6711 | 23.0198 | 2.0058 | 2.3325 | 0.2006 | 2.8848 | 2.8848 | 4.0537 | 4.0537 | 0.84 | 0.84 | 43.2732 | 0.5115 | 0.0616 | 1.7314 | 1.7314 | 0.0475 | 0.1058
0539 |  | 1 |  |  | PASS |  | PASS | 1.7439 | 1.7439 | 1.8494 | 1.8494 | 45.7512 | 45.7512 | 45.8123 | 45.8123 | 115.9744 | 6.9125 | 1.1477 | 1.01 | 0.3023 | 2.9229 | 2.9229 | 4.1097 | 4.1097 | 0.8413 | 0.8413 | 43.5445 | 0.5081 | 0.0785 | 1.7453 | 1.7453 | 0.061 | 0.1055
0540 |  | 1 |  |  | PASS |  | PASS | 1.7738 | 1.7738 | 1.8792 | 1.8792 | 45.541 | 45.541 | 45.5952 | 45.5952 | 122.078 | 5.3187 | 13.2637 | 0.9964 | 0.3566 | 2.9619 | 2.9619 | 4.1961 | 4.1961 | 0.8441 | 0.8441 | 46.0199 | 0.4708 | 0.0649 | 1.7745 | 1.7745 | 0.0543 | 0.1055
0541 |  | 1 |  |  | PASS |  | PASS | 1.7806 | 1.7806 | 1.8867 | 1.8867 | 45.4596 | 45.4596 | 45.5139 | 45.5139 | 129.6398 | 7.3194 | 4.7525 | 0.2911 | 0.1802 | 2.9679 | 2.9679 | 4.1927 | 4.1927 | 0.8427 | 0.8427 | 49.1395 | 0.5251 | 0.0683 | 1.7819 | 1.7819 | 0.0543 | 0.1061
0542 |  | 1 |  |  | PASS |  | PASS | 1.7945 | 1.7945 | 1.901 | 1.901 | 45.541 | 45.541 | 45.5885 | 45.5885 | 136.7268 | 0.5138 | 4.3014 | 0.7658 | 0.1531 | 2.9628 | 2.9628 | 4.2063 | 4.2063 | 0.8437 | 0.8437 | 48.3935 | 0.4301 | 0.0887 | 1.7958 | 1.7958 | 0.0475 | 0.1065
0543 |  | 1 |  |  | PASS |  | PASS | 1.8542 | 1.8542 | 1.9617 | 1.9617 | 45.2087 | 45.2087 | 45.2765 | 45.2765 | 161.9212 | 1.9955 | 2.1311 | 0.6743 | 0.343 | 3.0391 | 3.0391 | 4.3521 | 4.3521 | 0.8454 | 0.8454 | 57.2777 | 0.3488 | 0.1192 | 1.8555 | 1.8555 | 0.0678 | 0.1075
0544 |  | 1 |  |  | PASS |  | PASS | 1.8494 | 1.8494 | 1.9562 | 1.9562 | 45.385 | 45.385 | 45.446 | 45.446 | 164.6679 | 2.9111 | 3.4536 | 1.5492 | 0.1531 | 3.0119 | 3.0119 | 4.3131 | 4.3131 | 0.8444 | 0.8444 | 57.8881 | 0.3861 | 0.1056 | 1.8501 | 1.8501 | 0.061 | 0.1068
0545 |  | 1 |  |  | PASS |  | PASS | 1.8192 | 1.8192 | 1.924 | 1.924 | 45.3511 | 45.3511 | 45.4189 | 45.4189 | 159.2424 | 12.5177 | 1.8938 | 0.9591 | 0.0955 | 3.0179 | 3.0179 | 4.286 | 4.286 | 0.8441 | 0.8441 | 57.5829 | 0.3589 | 0.1124 | 1.8199 | 1.8199 | 0.0678 | 0.1048
0546 |  | 1 |  |  | PASS |  | PASS | 1.8382 | 1.8382 | 1.9457 | 1.9457 | 45.2901 | 45.2901 | 45.3511 | 45.3511 | 138.9987 | 6.1428 | 1.9955 | 0.7353 | 0.3294 | 3.028 | 3.028 | 4.3284 | 4.3284 | 0.8454 | 0.8454 | 58.0915 | 0.3216 | 0.1124 | 1.8396 | 1.8396 | 0.061 | 0.1075
0547 |  | 1 |  |  | PASS |  | PASS | 1.7667 | 1.7667 | 1.8721 | 1.8721 | 45.7038 | 45.7038 | 45.758 | 45.758 | 118.8906 | 8.4486 | 0.2765 | 0.6709 | 0.3633 | 2.9348 | 2.9348 | 4.1317 | 4.1317 | 0.8424 | 0.8424 | 45.6808 | 0.3386 | 0.1294 | 1.768 | 1.768 | 0.0543 | 0.1055
0548 |  | 1 |  |  | PASS |  | PASS | 1.7633 | 1.7633 | 1.8691 | 1.8691 | 45.6563 | 45.6563 | 45.7105 | 45.7105 | 126.0115 | 3.057 | 7.8721 | 0.9184 | 0.282 | 2.9348 | 2.9348 | 4.1402 | 4.1402 | 0.842 | 0.842 | 47.0711 | 0.2504 | 0.1158 | 1.765 | 1.765 | 0.0543 | 0.1058
0549 |  | 1 |  |  | PASS |  | PASS | 1.766 | 1.766 | 1.8721 | 1.8721 | 45.5817 | 45.5817 | 45.6427 | 45.6427 | 120.586 | 17.4924 | 3.6571 | 0.9117 | 0.2277 | 2.9441 | 2.9441 | 4.1605 | 4.1605 | 0.8427 | 0.8427 | 46.8676 | 0.2538 | 0.1158 | 1.7673 | 1.7673 | 0.061 | 0.1061
0550 |  | 1 |  |  | PASS |  | PASS | 1.7365 | 1.7365 | 1.8409 | 1.8409 | 45.9276 | 45.9276 | 45.9954 | 45.9954 | 113.6686 | 6.2343 | 12.8467 | 0.6438 | 0.2514 | 2.9094 | 2.9094 | 4.0757 | 4.0757 | 0.8417 | 0.8417 | 45.5112 | 0.6099 | 0.0276 | 1.7368 | 1.7368 | 0.0678 | 0.1044
0551 |  | 1 |  |  | PASS |  | PASS | 1.7829 | 1.7829 | 1.8911 | 1.8911 | 45.3647 | 45.3647 | 45.4189 | 45.4189 | 130.4875 | 7.5228 | 7.4313 | 0.5861 | 0.3362 | 2.984 | 2.984 | 4.2283 | 4.2283 | 0.8441 | 0.8441 | 46.3251 | 0.3928 | 0.0005 | 1.785 | 1.785 | 0.0543 | 0.1082
0552 |  | 1 |  |  | PASS |  | PASS | 1.7429 | 1.7429 | 1.8494 | 1.8494 | 45.8597 | 45.8597 | 45.914 | 45.914 | 115.6014 | 8.7436 | 0.6156 | 1.1185 | 0.3939 | 2.9195 | 2.9195 | 4.1097 | 4.1097 | 0.8417 | 0.8417 | 43.4767 | 0.5319 | 0.0412 | 1.7439 | 1.7439 | 0.0543 | 0.1065
0553 |  | 1 |  |  | PASS |  | PASS | 1.7538 | 1.7538 | 1.8596 | 1.8596 | 45.9276 | 45.9276 | 45.9886 | 45.9886 | 116.5169 | 26.6482 | 3.3622 | 0.2809 | 0.1599 | 2.9161 | 2.9161 | 4.113 | 4.113 | 0.8413 | 0.8413 | 45.5112 | 0.4098 | 0.1056 | 1.7545 | 1.7545 | 0.061 | 0.1058
0554 |  | 1 |  |  | PASS |  | PASS | 1.7687 | 1.7687 | 1.8755 | 1.8755 | 45.7038 | 45.7038 | 45.7784 | 45.7784 | 122.9597 | 14.6779 | 0.7069 | 0.7319 | 0.3735 | 2.9501 | 2.9501 | 4.1826 | 4.1826 | 0.843 | 0.843 | 45.4773 | 0.3962 | 0.0853 | 1.7697 | 1.7697 | 0.0746 | 0.1068
0555 |  | 1 |  |  | PASS |  | PASS | 1.7551 | 1.7551 | 1.8603 | 1.8603 | 46.0361 | 46.0361 | 46.0835 | 46.0835 | 113.2278 | 1.0225 | 1.565 | 0.7726 | 0.187 | 2.9085 | 2.9085 | 4.108 | 4.108 | 0.842 | 0.842 | 45.0704 | 0.5149 | 0.0582 | 1.7558 | 1.7558 | 0.0475 | 0.1051
0556 |  | 1 |  |  | PASS |  | PASS | 1.8097 | 1.8097 | 1.9172 | 1.9172 | 45.541 | 45.541 | 45.6088 | 45.6088 | 128.1478 | 0.3339 | 11.0596 | 1.3491 | 0.2582 | 2.9831 | 2.9831 | 4.2555 | 4.2555 | 0.8444 | 0.8444 | 47.9188 | 0.5353 | 0.0446 | 1.8108 | 1.8108 | 0.0678 | 0.1075
0557 |  | 1 |  |  | PASS |  | PASS | 1.7772 | 1.7772 | 1.8837 | 1.8837 | 45.9479 | 45.9479 | 46.0022 | 46.0022 | 118.9923 | 21.8427 | 5.1255 | 0.6133 | 0.3159 | 2.9255 | 2.9255 | 4.1537 | 4.1537 | 0.842 | 0.842 | 45.1722 | 0.6302 | 0.0039 | 1.7785 | 1.7785 | 0.0543 | 0.1065
0558 |  | 1 |  |  | PASS |  | PASS | 1.8026 | 1.8026 | 1.9104 | 1.9104 | 45.914 | 45.914 | 45.9682 | 45.9682 | 120.6538 | 16.858 | 4.3456 | 0.1758 | 0.1735 | 2.9382 | 2.9382 | 4.191 | 4.191 | 0.8434 | 0.8434 | 46.1216 | 0.559 | 0.0039 | 1.804 | 1.804 | 0.0543 | 0.1078
0559 |  | 1 |  |  | PASS |  | PASS | 1.7755 | 1.7755 | 1.8809 | 1.8809 | 45.7512 | 45.7512 | 45.8123 | 45.8123 | 138.863 | 10.144 | 2.9892 | 0.247 | 0.187 | 2.9382 | 2.9382 | 4.1724 | 4.1724 | 0.8417 | 0.8417 | 52.7 | 0.5319 | 0.0005 | 1.7758 | 1.7758 | 0.061 | 0.1055
0560 |  | 1 |  |  | PASS |  | PASS | 1.7755 | 1.7755 | 1.8809 | 1.8809 | 45.9682 | 45.9682 | 46.0089 | 46.0089 | 135.879 | 35.1596 | 3.2605 | 0.5353 | 0.3837 | 2.9153 | 2.9153 | 4.1368 | 4.1368 | 0.8417 | 0.8417 | 54.0563 | 0.5251 | 0.0039 | 1.7768 | 1.7768 | 0.0407 | 0.1055
0561 |  | 1 |  |  | PASS |  | PASS | 1.7779 | 1.7779 | 1.884 | 1.884 | 45.9276 | 45.9276 | 45.9954 | 45.9954 | 142.7626 | 3.1484 | 0.9782 | 0.2209 | 0.2277 | 2.9094 | 2.9094 | 4.1436 | 4.1436 | 0.842 | 0.842 | 52.2592 | 0.6031 | 0.0073 | 1.7792 | 1.7792 | 0.0678 | 0.1061
0562 |  | 1 |  |  | PASS |  | PASS | 1.8301 | 1.8301 | 1.9355 | 1.9355 | 45.4935 | 45.4935 | 45.5478 | 45.5478 | 161.7517 | 5.6917 | 5.3526 | 0.4607 | 0.109 | 2.9738 | 2.9738 | 4.3233 | 4.3233 | 0.8444 | 0.8444 | 61.2451 | 0.6302 | 0.0209 | 1.8314 | 1.8314 | 0.0543 | 0.1055
0563 |  | 1 |  |  | PASS |  | PASS | 1.8084 | 1.8084 | 1.9138 | 1.9138 | 45.7648 | 45.7648 | 45.8394 | 45.8394 | 154.6986 | 7.6246 | 9.9644 | 0.6234 | 0.0616 | 2.9323 | 2.9323 | 4.1927 | 4.1927 | 0.8424 | 0.8424 | 62.2623 | 0.5997 | 0.0276 | 1.8097 | 1.8097 | 0.0746 | 0.1055
0564 |  | 1 |  |  | PASS |  | PASS | 1.8372 | 1.8372 | 1.9444 | 1.9444 | 45.4528 | 45.4528 | 45.5274 | 45.5274 | 171.5514 | 16.0442 | 16.3494 | 0.7218 | 0.3023 | 2.9729 | 2.9729 | 4.2809 | 4.2809 | 0.8437 | 0.8437 | 66.4671 | 0.5929 | 0.048 | 1.8382 | 1.8382 | 0.0746 | 0.1072
0565 |  | 1 |  |  | PASS |  | PASS | 1.8474 | 1.8474 | 1.9528 | 1.9528 | 45.697 | 45.697 | 45.7444 | 45.7444 | 165.8886 | 7.4211 | 8.608 | 0.0751 | 0.282 | 2.9509 | 2.9509 | 4.2555 | 4.2555 | 0.843 | 0.843 | 61.5503 | 0.6438 | 0.0514 | 1.8484 | 1.8484 | 0.0475 | 0.1055
0566 |  | 1 |  |  | PASS |  | PASS | 1.8525 | 1.8525 | 1.9589 | 1.9589 | 45.5003 | 45.5003 | 45.5681 | 45.5681 | 169.3134 | 14.0675 | 5.295 | 0.7964 | 0.1429 | 2.9992 | 2.9992 | 4.3029 | 4.3029 | 0.8441 | 0.8441 | 63.517 | 0.5454 | 0.0548 | 1.8531 | 1.8531 | 0.0678 | 0.1065
0567 |  | 1 |  |  | PASS |  | PASS | 1.8643 | 1.8643 | 1.9718 | 1.9718 | 45.1612 | 45.1612 | 45.2426 | 45.2426 | 181.9615 | 1.8259 | 5.3187 | 2.0578 | 0.0921 | 3.0374 | 3.0374 | 4.3741 | 4.3741 | 0.8457 | 0.8457 | 66.5688 | 0.2843 | 0.1124 | 1.865 | 1.865 | 0.0814 | 0.1075
0568 |  | 1 |  |  | PASS |  | PASS | 1.862 | 1.862 | 1.9691 | 1.9691 | 45.541 | 45.541 | 45.602 | 45.602 | 163.9219 | 8.5062 | 9.0589 | 0.559 | 0.1962 | 2.9907 | 2.9907 | 4.325 | 4.325 | 0.8437 | 0.8437 | 62.3641 | 0.559 | 0.0582 | 1.8636 | 1.8636 | 0.061 | 0.1072
0569 |  | 1 |  |  | PASS |  | PASS | 1.8399 | 1.8399 | 1.9471 | 1.9471 | 45.385 | 45.385 | 45.4257 | 45.4257 | 163.8541 | 6.1088 | 4.4812 | 0.3454 | 0.3464 | 2.9916 | 2.9916 | 4.2979 | 4.2979 | 0.8447 | 0.8447 | 60.6347 | 0.6438 | 0.0039 | 1.8409 | 1.8409 | 0.0407 | 0.1072
0570 |  | 1 |  |  | PASS |  | PASS | 1.8118 | 1.8118 | 1.9189 | 1.9189 | 45.5613 | 45.5613 | 45.6224 | 45.6224 | 151.6807 | 12.7789 | 2.3449 | 0.5013 | 0.2141 | 2.9526 | 2.9526 | 4.2283 | 4.2283 | 0.8427 | 0.8427 | 55.1414 | 0.4267 | 0.0097 | 1.8138 | 1.8138 | 0.061 | 0.1072
0571 |  | 1 |  |  | PASS |  | PASS | 1.8209 | 1.8209 | 1.9264 | 1.9264 | 45.4393 | 45.4393 | 45.5003 | 45.5003 | 141.4401 | 18.035 | 1.2495 | 1.3152 | 0.0921 | 2.9941 | 2.9941 | 4.3301 | 4.3301 | 0.8444 | 0.8444 | 52.3609 | 0.342 | 0.0853 | 1.823 | 1.823 | 0.061 | 0.1055
0572 |  | 1 |  |  | PASS |  | PASS | 1.766 | 1.766 | 1.8721 | 1.8721 | 45.7309 | 45.7309 | 45.7851 | 45.7851 | 128.5886 | 6.5158 | 2.9214 | 0.5895 | 0.4549 | 2.939 | 2.939 | 4.1486 | 4.1486 | 0.8427 | 0.8427 | 50.4281 | 0.4267 | 0.0005 | 1.7673 | 1.7673 | 0.0543 | 0.1061
0573 |  | 1 |  |  | PASS |  | PASS | 1.769 | 1.769 | 1.8745 | 1.8745 | 45.7851 | 45.7851 | 45.8462 | 45.8462 | 126.0454 | 6.3123 | 0.9547 | 0.6777 | 0.4142 | 2.9255 | 2.9255 | 4.1503 | 4.1503 | 0.8417 | 0.8417 | 48.8343 | 0.3148 | 0.1056 | 1.7707 | 1.7707 | 0.061 | 0.1055
0574 |  | 1 |  |  | PASS |  | PASS | 1.7694 | 1.7694 | 1.8765 | 1.8765 | 45.602 | 45.602 | 45.6902 | 45.6902 | 122.2137 | 10.1339 | 0.1643 | 0.6539 | 0.2514 | 2.9611 | 2.9611 | 4.1961 | 4.1961 | 0.843 | 0.843 | 47.0711 | 0.4912 | 0.0446 | 1.7707 | 1.7707 | 0.0882 | 0.1072
0575 |  | 1 |  |  | PASS |  | PASS | 1.7507 | 1.7507 | 1.8579 | 1.8579 | 45.9072 | 45.9072 | 45.975 | 45.975 | 116.5848 | 6.0647 | 12.6533 | 0.0029 | 0.2277 | 2.9238 | 2.9238 | 4.1215 | 4.1215 | 0.842 | 0.842 | 44.1888 | 0.576 | 0.0276 | 1.7517 | 1.7517 | 0.0678 | 0.1072
0576 |  | 1 |  |  | PASS |  | PASS | 1.7863 | 1.7863 | 1.8925 | 1.8925 | 45.7648 | 45.7648 | 45.8326 | 45.8326 | 119.7722 | 14.2031 | 2.7415 | 1.1897 | 0.2616 | 2.9551 | 2.9551 | 4.247 | 4.247 | 0.8444 | 0.8444 | 44.1888 | 0.4708 | 0.0955 | 1.788 | 1.788 | 0.0678 | 0.1061
0577 |  | 1 |  |  | PASS |  | PASS | 1.7528 | 1.7528 | 1.8586 | 1.8586 | 45.9479 | 45.9479 | 46.0293 | 46.0293 | 112.1766 | 2.7076 | 3.1823 | 0.6845 | 0.2277 | 2.9119 | 2.9119 | 4.13 | 4.13 | 0.8424 | 0.8424 | 43.4428 | 0.6404 | 0.0412 | 1.7538 | 1.7538 | 0.0814 | 0.1058
0578 |  | 1 |  |  | PASS |  | PASS | 1.7748 | 1.7748 | 1.8826 | 1.8826 | 45.9479 | 45.9479 | 46.0225 | 46.0225 | 114.1094 | 3.3283 | 2.3007 | 0.8811 | 0.1328 | 2.9212 | 2.9212 | 4.1588 | 4.1588 | 0.843 | 0.843 | 45.1722 | 0.3691 | 0.1124 | 1.7765 | 1.7765 | 0.0746 | 0.1078
0579 |  | 1 |  |  | PASS |  | PASS | 1.9064 | 1.9064 | 2.0173 | 2.0173 | 44.0015 | 44.0015 | 44.0761 | 44.0761 | 279.179 | 8.6419 | 12.5076 | 1.5119 | 0.577 | 3.0077 | 3.0077 | 4.4098 | 4.4098 | 0.8468 | 0.8468 | 94.5777 | 0.6506 | 0.0209 | 1.9067 | 1.9067 | 0.0746 | 0.1109
0580 |  | 1 |  |  | PASS |  | PASS | 1.8358 | 1.8358 | 1.944 | 1.944 | 44.7543 | 44.7543 | 44.8221 | 44.8221 | 240.7939 | 21.5277 | 9.1268 | 1.834 | 0.1429 | 2.9144 | 2.9144 | 4.2216 | 4.2216 | 0.843 | 0.843 | 91.0851 | 0.542 | 0.0717 | 1.8369 | 1.8369 | 0.0678 | 0.1082
0581 |  | 1 |  |  | PASS |  | PASS | 1.8484 | 1.8484 | 1.9559 | 1.9559 | 44.4898 | 44.4898 | 44.5508 | 44.5508 | 263.7164 | 2.7076 | 2.3685 | 2.1155 | 0.1362 | 2.9568 | 2.9568 | 4.3131 | 4.3131 | 0.8454 | 0.8454 | 103.3602 | 0.2742 | 0.126 | 1.8487 | 1.8487 | 0.061 | 0.1075
0582 |  | 1 |  |  | PASS |  | PASS | 1.828 | 1.828 | 1.9376 | 1.9376 | 44.6797 | 44.6797 | 44.7475 | 44.7475 | 240.726 | 2.3346 | 0.9104 | 1.9222 | 0.0785 | 2.9229 | 2.9229 | 4.2148 | 4.2148 | 0.843 | 0.843 | 90.1356 | 0.3589 | 0.109 | 1.8297 | 1.8297 | 0.0678 | 0.1095
0583 |  | 1 |  |  | PASS |  | PASS | 1.8182 | 1.8182 | 1.926 | 1.926 | 44.8492 | 44.8492 | 44.9171 | 44.9171 | 214.8534 | 15.6613 | 11.1173 | 1.7798 | 0.1226 | 2.9161 | 2.9161 | 4.2012 | 4.2012 | 0.843 | 0.843 | 81.7262 | 0.6777 | 0.0276 | 1.8189 | 1.8189 | 0.0678 | 0.1078
0584 |  | 1 |  |  | PASS |  | PASS | 1.7429 | 1.7429 | 1.8487 | 1.8487 | 46.3684 | 46.3684 | 46.4294 | 46.4294 | 146.6282 | 8.8894 | 3.0128 | 0.4539 | 0.3566 | 2.9009 | 2.9009 | 4.108 | 4.108 | 0.8417 | 0.8417 | 61.9911 | 0.4844 | 0.0107 | 1.7443 | 1.7443 | 0.061 | 0.1058
0585 |  | 1 |  |  | PASS |  | PASS | 1.7392 | 1.7392 | 1.8436 | 1.8436 | 46.3955 | 46.3955 | 46.4701 | 46.4701 | 142.8304 | 14.2031 | 13.4332 | 1.383 | 0.1633 | 2.8958 | 2.8958 | 4.108 | 4.108 | 0.841 | 0.841 | 60.1939 | 0.498 | 0.048 | 1.7406 | 1.7406 | 0.0746 | 0.1044
0586 |  | 1 |  |  | PASS |  | PASS | 1.7833 | 1.7833 | 1.8904 | 1.8904 | 45.9886 | 45.9886 | 46.0496 | 46.0496 | 153.4779 | 6.3462 | 0.1748 | 0.715 | 0.2277 | 2.9534 | 2.9534 | 4.2249 | 4.2249 | 0.8437 | 0.8437 | 62.4658 | 0.5895 | 0.0378 | 1.7846 | 1.7846 | 0.061 | 0.1072
0587 |  | 1 |  |  | PASS |  | PASS | 1.7619 | 1.7619 | 1.867 | 1.867 | 46.1581 | 46.1581 | 46.2192 | 46.2192 | 152.4267 | 4.2336 | 4.064 | 0.6675 | 0.1768 | 2.9128 | 2.9128 | 4.1385 | 4.1385 | 0.8427 | 0.8427 | 59.1088 | 0.3691 | 0.0955 | 1.7629 | 1.7629 | 0.061 | 0.1051
0588 |  | 1 |  |  | PASS |  | PASS | 1.7965 | 1.7965 | 1.904 | 1.904 | 45.7987 | 45.7987 | 45.8665 | 45.8665 | 160.6666 | 11.5582 | 3.0909 | 0.4844 | 0.1362 | 2.9738 | 2.9738 | 4.2487 | 4.2487 | 0.8437 | 0.8437 | 64.1952 | 0.4403 | 0.0785 | 1.7979 | 1.7979 | 0.0678 | 0.1075
0589 |  | 1 |  |  | PASS |  | PASS | 1.7355 | 1.7355 | 1.8389 | 1.8389 | 46.443 | 46.443 | 46.4972 | 46.4972 | 143.8477 | 5.6341 | 0.3443 | 0.1487 | 0.2582 | 2.8653 | 2.8653 | 4.052 | 4.052 | 0.84 | 0.84 | 62.4658 | 0.5013 | 0.0819 | 1.7378 | 1.7378 | 0.0543 | 0.1034
0590 |  | 1 |  |  | PASS |  | PASS | 1.7796 | 1.7796 | 1.8837 | 1.8837 | 46.1446 | 46.1446 | 46.226 | 46.226 | 149.9513 | 17.4924 | 10.144 | 0.5454 | 0.343 | 2.9178 | 2.9178 | 4.191 | 4.191 | 0.8424 | 0.8424 | 60.1939 | 0.4776 | 0.0683 | 1.7809 | 1.7809 | 0.0814 | 0.1041
0591 |  | 1 |  |  | PASS |  | PASS | 1.7938 | 1.7938 | 1.8979 | 1.8979 | 46.2666 | 46.2666 | 46.3277 | 46.3277 | 149.5783 | 4.6847 | 11.2291 | 0.6234 | 0.1972 | 2.8958 | 2.8958 | 4.1605 | 4.1605 | 0.8413 | 0.8413 | 59.3123 | 0.576 | 0.0412 | 1.7945 | 1.7945 | 0.061 | 0.1041
0592 |  | 1 |  |  | PASS |  | PASS | 1.803 | 1.803 | 1.9084 | 1.9084 | 46.0496 | 46.0496 | 46.1039 | 46.1039 | 145.1701 | 5.9291 | 1.2495 | 1.1287 | 0.282 | 2.8856 | 2.8856 | 4.13 | 4.13 | 0.843 | 0.843 | 60.4991 | 0.2436 | 0.1124 | 1.803 | 1.803 | 0.0543 | 0.1055
0593 |  | 1 |  |  | PASS |  | PASS | 1.8436 | 1.8436 | 1.9488 | 1.9488 | 45.5749 | 45.5749 | 45.6427 | 45.6427 | 162.3282 | 17.8315 | 1.938 | 0.6946 | 0.3362 | 2.9509 | 2.9509 | 4.286 | 4.286 | 0.8457 | 0.8457 | 62.2284 | 0.5251 | 0.0107 | 1.845 | 1.845 | 0.0678 | 0.1051
0594 |  | 1 |  |  | PASS |  | PASS | 1.8165 | 1.8165 | 1.9223 | 1.9223 | 45.8055 | 45.8055 | 45.853 | 45.853 | 165.007 | 14.0436 | 3.7691 | 0.8472 | 0.4752 | 2.9119 | 2.9119 | 4.1809 | 4.1809 | 0.8434 | 0.8434 | 63.4831 | 0.4708 | 0.0141 | 1.8182 | 1.8182 | 0.0475 | 0.1058
0595 |  | 1 |  |  | PASS |  | PASS | 1.8433 | 1.8433 | 1.9498 | 1.9498 | 45.4325 | 45.4325 | 45.4935 | 45.4935 | 183.1484 | 7.3296 | 1.7242 | 0.4742 | 0.3973 | 2.9721 | 2.9721 | 4.2775 | 4.2775 | 0.8441 | 0.8441 | 67.1792 | 0.3454 | 0.031 | 1.8447 | 1.8447 | 0.061 | 0.1065
0596 |  | 1 |  |  | PASS |  | PASS | 1.8738 | 1.8738 | 1.98 | 1.98 | 45.5342 | 45.5342 | 45.5885 | 45.5885 | 178.8419 | 8.3367 | 1.0564 | 0.5387 | 0.2684 | 2.9628 | 2.9628 | 4.2962 | 4.2962 | 0.843 | 0.843 | 64.8733 | 0.5997 | 0.0073 | 1.8748 | 1.8748 | 0.0543 | 0.1061
0597 |  | 1 |  |  | PASS |  | PASS | 1.8708 | 1.8708 | 1.9779 | 1.9779 | 45.0052 | 45.0052 | 45.073 | 45.073 | 198.7805 | 2.9553 | 5.6917 | 0.1114 | 0.4176 | 3.0001 | 3.0001 | 4.347 | 4.347 | 0.8444 | 0.8444 | 70.1632 | 0.5353 | 0.031 | 1.8721 | 1.8721 | 0.0678 | 0.1072
0598 |  | 1 |  |  | PASS |  | PASS | 1.8938 | 1.8938 | 2.0017 | 2.0017 | 43.8591 | 43.8591 | 43.9879 | 43.9879 | 254.5949 | 8.3129 | 3.4875 | 0.8269 | 0.1294 | 3.1035 | 3.1035 | 4.4979 | 4.4979 | 0.8464 | 0.8464 | 80.7089 | 0.4403 | 0.1158 | 1.8952 | 1.8952 | 0.1289 | 0.1078
0599 |  | 1 |  |  | PASS |  | PASS | 1.8708 | 1.8708 | 1.9772 | 1.9772 | 45.4528 | 45.4528 | 45.5274 | 45.5274 | 175.078 | 12.1786 | 10.6426 | 0.7557 | 0.2175 | 2.9628 | 2.9628 | 4.2877 | 4.2877 | 0.843 | 0.843 | 64.8055 | 0.6641 | 0.0276 | 1.8711 | 1.8711 | 0.0746 | 0.1065
0600 |  | 1 |  |  | PASS |  | PASS | 1.8918 | 1.8918 | 1.9973 | 1.9973 | 45.3104 | 45.3104 | 45.3647 | 45.3647 | 185.149 | 10.2357 | 2.2668 | 0.8337 | 0.1022 | 2.9984 | 2.9984 | 4.4199 | 4.4199 | 0.8444 | 0.8444 | 65.4837 | 0.3861 | 0.0955 | 1.8925 | 1.8925 | 0.0543 | 0.1055
0601 |  | 1 |  |  | PASS |  | PASS | 1.8206 | 1.8206 | 1.9264 | 1.9264 | 45.7105 | 45.7105 | 45.7716 | 45.7716 | 169.6186 | 9.0827 | 0.4799 | 0.2097 | 0.4379 | 2.928 | 2.928 | 4.1961 | 4.1961 | 0.842 | 0.842 | 65.8906 | 0.5488 | 0.0243 | 1.8219 | 1.8219 | 0.061 | 0.1058
0602 |  | 1 |  |  | PASS |  | PASS | 1.8223 | 1.8223 | 1.9277 | 1.9277 | 45.819 | 45.819 | 45.8665 | 45.8665 | 167.7875 | 3.5996 | 2.4467 | 0.8947 | 0.2277 | 2.9238 | 2.9238 | 4.1995 | 4.1995 | 0.8427 | 0.8427 | 64.2291 | 0.5183 | 0.0853 | 1.823 | 1.823 | 0.0475 | 0.1055
0603 |  | 1 |  |  | PASS |  | PASS | 1.8189 | 1.8189 | 1.9247 | 1.9247 | 45.6834 | 45.6834 | 45.758 | 45.758 | 165.4478 | 11.3886 | 3.5214 | 1.1287 | 0.3769 | 2.9509 | 2.9509 | 4.2368 | 4.2368 | 0.8441 | 0.8441 | 62.2623 | 0.5013 | 0.0412 | 1.8192 | 1.8192 | 0.0746 | 0.1058
0604 |  | 1 |  |  | PASS |  | PASS | 1.7809 | 1.7809 | 1.8867 | 1.8867 | 46.226 | 46.226 | 46.2938 | 46.2938 | 147.5099 | 11.1274 | 2.5381 | 1.01 | 0.3193 | 2.8882 | 2.8882 | 4.1232 | 4.1232 | 0.842 | 0.842 | 58.6341 | 0.5285 | 0.0175 | 1.7823 | 1.7823 | 0.0678 | 0.1058
0605 |  | 1 |  |  | PASS |  | PASS | 1.7962 | 1.7962 | 1.8996 | 1.8996 | 46.1174 | 46.1174 | 46.1785 | 46.1785 | 148.3237 | 1.3616 | 3.3283 | 0.5997 | 0.4312 | 2.9373 | 2.9373 | 4.2809 | 4.2809 | 0.8437 | 0.8437 | 57.8542 | 0.6166 | 0.0073 | 1.7975 | 1.7975 | 0.061 | 0.1034
0606 |  | 1 |  |  | PASS |  | PASS | 1.7504 | 1.7504 | 1.8548 | 1.8548 | 46.4904 | 46.4904 | 46.5583 | 46.5583 | 136.0147 | 6.4479 | 12.4737 | 0.7658 | 0.2311 | 2.8729 | 2.8729 | 4.0723 | 4.0723 | 0.8403 | 0.8403 | 56.9725 | 0.6166 | 0.0276 | 1.7511 | 1.7511 | 0.0678 | 0.1044
0607 |  | 1 |  |  | PASS |  | PASS | 1.7545 | 1.7545 | 1.8589 | 1.8589 | 46.3616 | 46.3616 | 46.4294 | 46.4294 | 142.627 | 7.9738 | 7.6246 | 0.5488 | 0.265 | 2.8907 | 2.8907 | 4.113 | 4.113 | 0.8417 | 0.8417 | 60.533 | 0.3454 | 0.0141 | 1.7551 | 1.7551 | 0.0678 | 0.1044
0608 |  | 1 |  |  | PASS |  | PASS | 1.7406 | 1.7406 | 1.846 | 1.846 | 46.3006 | 46.3006 | 46.3684 | 46.3684 | 148.7984 | 2.0058 | 4.3692 | 0.9286 | 0.3159 | 2.8848 | 2.8848 | 4.0995 | 4.0995 | 0.841 | 0.841 | 59.0749 | 0.4708 | 0.0378 | 1.7423 | 1.7423 | 0.0678 | 0.1055
0609 |  | 1 |  |  | PASS |  | PASS | 1.7962 | 1.7962 | 1.9016 | 1.9016 | 46.3887 | 46.3887 | 46.4701 | 46.4701 | 141.7114 | 10.3035 | 6.0308 | 0.776 | 0.3939 | 2.8712 | 2.8712 | 4.1368 | 4.1368 | 0.842 | 0.842 | 59.8548 | 0.5081 | 0.0378 | 1.7979 | 1.7979 | 0.0814 | 0.1055
0610 |  | 1 |  |  | PASS |  | PASS | 1.844 | 1.844 | 1.9494 | 1.9494 | 46.2192 | 46.2192 | 46.3006 | 46.3006 | 135.2009 | 11.3987 | 3.2266 | 0.0243 | 0.3294 | 2.9365 | 2.9365 | 4.325 | 4.325 | 0.8447 | 0.8447 | 57.6507 | 0.3623 | 0.0141 | 1.8447 | 1.8447 | 0.0814 | 0.1055
0611 |  | 1 |  |  | PASS |  | PASS | 1.7507 | 1.7507 | 1.8552 | 1.8552 | 46.8295 | 46.8295 | 46.8906 | 46.8906 | 134.8279 | 0.4121 | 11.8395 | 0.6573 | 0.2447 | 2.85 | 2.85 | 4.069 | 4.069 | 0.84 | 0.84 | 56.0231 | 0.4471 | 0.0514 | 1.7511 | 1.7511 | 0.061 | 0.1044
0612 |  | 1 |  |  | PASS |  | PASS | 1.7541 | 1.7541 | 1.8592 | 1.8592 | 46.565 | 46.565 | 46.6329 | 46.6329 | 139.1682 | 7.6008 | 6.4377 | 0.1701 | 0.2752 | 2.8873 | 2.8873 | 4.1164 | 4.1164 | 0.842 | 0.842 | 59.6853 | 0.5692 | 0.0243 | 1.7558 | 1.7558 | 0.0678 | 0.1051
0613 |  | 1 |  |  | PASS |  | PASS | 1.7406 | 1.7406 | 1.8457 | 1.8457 | 46.6464 | 46.6464 | 46.7007 | 46.7007 | 152.1215 | 0.5138 | 1.7007 | 0.6065 | 0.2141 | 2.8534 | 2.8534 | 4.0639 | 4.0639 | 0.8407 | 0.8407 | 58.4984 | 0.5793 | 0.0378 | 1.7412 | 1.7412 | 0.0543 | 0.1051
0614 |  | 1 |  |  | PASS |  | PASS | 1.7521 | 1.7521 | 1.8555 | 1.8555 | 46.4023 | 46.4023 | 46.4769 | 46.4769 | 143.4408 | 10.2357 | 0.5817 | 0.6099 | 0.1565 | 2.9094 | 2.9094 | 4.23 | 4.23 | 0.8424 | 0.8424 | 59.0749 | 0.5793 | 0.0073 | 1.7538 | 1.7538 | 0.0746 | 0.1034
0615 |  | 1 |  |  | PASS |  | PASS | 1.7151 | 1.7151 | 1.8192 | 1.8192 | 46.5244 | 46.5244 | 46.5786 | 46.5786 | 141.4062 | 4.7864 | 3.7691 | 0.7082 | 0.2786 | 2.861 | 2.861 | 4.0435 | 4.0435 | 0.84 | 0.84 | 61.4146 | 0.5827 | 0.0175 | 1.7172 | 1.7172 | 0.0543 | 0.1041
0616 |  | 1 |  |  | PASS |  | PASS | 1.7439 | 1.7439 | 1.8504 | 1.8504 | 46.2599 | 46.2599 | 46.2938 | 46.2938 | 149.2731 | 8.0993 | 1.5886 | 0.0276 | 0.2514 | 2.9026 | 2.9026 | 4.1147 | 4.1147 | 0.8417 | 0.8417 | 59.7531 | 0.5726 | 0.0412 | 1.7456 | 1.7456 | 0.0339 | 0.1065
0617 |  | 1 |  |  | PASS |  | PASS | 1.7599 | 1.7599 | 1.8643 | 1.8643 | 46.1649 | 46.1649 | 46.226 | 46.226 | 151.1042 | 2.2093 | 3.0128 | 0.5692 | 0.36 | 2.9221 | 2.9221 | 4.1876 | 4.1876 | 0.8417 | 0.8417 | 60.2956 | 0.4064 | 0.0785 | 1.7619 | 1.7619 | 0.061 | 0.1044
0618 |  | 1 |  |  | PASS |  | PASS | 1.7545 | 1.7545 | 1.8586 | 1.8586 | 46.4294 | 46.4294 | 46.4837 | 46.4837 | 142.8643 | 8.5401 | 0.7512 | 1.3593 | 0.3464 | 2.8839 | 2.8839 | 4.1046 | 4.1046 | 0.841 | 0.841 | 57.4473 | 0.3386 | 0.109 | 1.7548 | 1.7548 | 0.0543 | 0.1041
0619 |  | 1 |  |  | PASS |  | PASS | 1.7962 | 1.7962 | 1.8993 | 1.8993 | 46.0835 | 46.0835 | 46.1514 | 46.1514 | 150.0191 | 14.6101 | 2.1311 | 0.6302 | 0.3566 | 2.9492 | 2.9492 | 4.3504 | 4.3504 | 0.8434 | 0.8434 | 57.7524 | 0.3827 | 0.0921 | 1.7979 | 1.7979 | 0.0678 | 0.1031
0620 |  | 1 |  |  | PASS |  | PASS | 1.7829 | 1.7829 | 1.8887 | 1.8887 | 46.1446 | 46.1446 | 46.2124 | 46.2124 | 151.6807 | 0.073 | 3.0467 | 0.8879 | 0.0921 | 2.9026 | 2.9026 | 4.1453 | 4.1453 | 0.842 | 0.842 | 59.0749 | 0.3691 | 0.0921 | 1.7846 | 1.7846 | 0.0678 | 0.1058
0621 |  | 1 |  |  | PASS |  | PASS | 1.8216 | 1.8216 | 1.9291 | 1.9291 | 45.5274 | 45.5274 | 45.5952 | 45.5952 | 175.5188 | 1.5547 | 9.1946 | 1.3661 | 0.2481 | 2.9831 | 2.9831 | 4.2792 | 4.2792 | 0.8441 | 0.8441 | 68.8068 | 0.5692 | 0.0548 | 1.823 | 1.823 | 0.0678 | 0.1075
0622 |  | 1 |  |  | PASS |  | PASS | 1.8216 | 1.8216 | 1.9274 | 1.9274 | 45.7173 | 45.7173 | 45.7716 | 45.7716 | 171.5175 | 11.8056 | 9.8626 | 0.6438 | 0.2786 | 2.9424 | 2.9424 | 4.2351 | 4.2351 | 0.8437 | 0.8437 | 65.0429 | 0.6336 | 0.0378 | 1.8236 | 1.8236 | 0.0543 | 0.1058
0623 |  | 1 |  |  | PASS |  | PASS | 1.8236 | 1.8236 | 1.9298 | 1.9298 | 45.6292 | 45.6292 | 45.6834 | 45.6834 | 173.959 | 8.4045 | 7.3974 | 0.6302 | 0.3125 | 2.9526 | 2.9526 | 4.23 | 4.23 | 0.8427 | 0.8427 | 67.4844 | 0.6539 | 0.0175 | 1.825 | 1.825 | 0.0543 | 0.1061
0624 |  | 1 |  |  | PASS |  | PASS | 1.8928 | 1.8928 | 1.9986 | 1.9986 | 45.2087 | 45.2087 | 45.2833 | 45.2833 | 191.9308 | 33.3624 | 4.4473 | 0.3057 | 0.3633 | 3.017 | 3.017 | 4.4589 | 4.4589 | 0.8461 | 0.8461 | 72.7403 | 0.4505 | 0.0005 | 1.8935 | 1.8935 | 0.0746 | 0.1058
0625 |  | 1 |  |  | PASS |  | PASS | 1.8823 | 1.8823 | 1.9874 | 1.9874 | 45.3511 | 45.3511 | 45.4054 | 45.4054 | 184.3013 | 21.1306 | 1.9277 | 0.4878 | 0.343 | 2.9848 | 2.9848 | 4.3335 | 4.3335 | 0.8441 | 0.8441 | 68.0947 | 0.5217 | 0.0412 | 1.8826 | 1.8826 | 0.0543 | 0.1051
0626 |  | 1 |  |  | PASS |  | PASS | 1.8915 | 1.8915 | 1.9996 | 1.9996 | 43.6624 | 43.6624 | 43.7913 | 43.7913 | 273.2788 | 9.5676 | 2.2771 | 0.2572 | 0.4617 | 3.1391 | 3.1391 | 4.525 | 4.525 | 0.8474 | 0.8474 | 81.9635 | 0.5522 | 0.0175 | 1.8918 | 1.8918 | 0.1289 | 0.1082
0627 |  | 1 |  |  | PASS |  | PASS | 1.8959 | 1.8959 | 2.0034 | 2.0034 | 45.1409 | 45.1409 | 45.1951 | 45.1951 | 195.3895 | 8.4045 | 7.0922 | 1.0948 | 0.1701 | 3.0119 | 3.0119 | 4.4013 | 4.4013 | 0.8457 | 0.8457 | 69.1798 | 0.5387 | 0.0819 | 1.8972 | 1.8972 | 0.0543 | 0.1075
0628 |  | 1 |  |  | PASS |  | PASS | 1.8467 | 1.8467 | 1.9539 | 1.9539 | 45.8597 | 45.8597 | 45.9411 | 45.9411 | 161.5143 | 0.7173 | 7.0583 | 0.5285 | 0.4481 | 2.8975 | 2.8975 | 4.2114 | 4.2114 | 0.8437 | 0.8437 | 62.0589 | 0.5217 | 0.0955 | 1.8481 | 1.8481 | 0.0814 | 0.1072
0629 |  | 1 |  |  | PASS |  | PASS | 1.8779 | 1.8779 | 1.9864 | 1.9864 | 45.6766 | 45.6766 | 45.7444 | 45.7444 | 159.2424 | 23.7658 | 1.8598 | 1.3457 | 0.2955 | 2.9679 | 2.9679 | 4.3267 | 4.3267 | 0.8464 | 0.8464 | 63.4153 | 0.264 | 0.1192 | 1.8792 | 1.8792 | 0.0678 | 0.1085
0630 |  | 1 |  |  | PASS |  | PASS | 1.8043 | 1.8043 | 1.9115 | 1.9115 | 46.4226 | 46.4226 | 46.504 | 46.504 | 132.9968 | 9.9745 | 2.8432 | 0.871 | 0.1328 | 2.8822 | 2.8822 | 4.1385 | 4.1385 | 0.8427 | 0.8427 | 60.4313 | 0.3386 | 0.1124 | 1.8067 | 1.8067 | 0.0814 | 0.1072
0631 |  | 1 |  |  | PASS |  | PASS | 1.789 | 1.789 | 1.8932 | 1.8932 | 46.4158 | 46.4158 | 46.4633 | 46.4633 | 146.8995 | 19.2218 | 2.5381 | 0.8235 | 0.282 | 2.9356 | 2.9356 | 4.2555 | 4.2555 | 0.8437 | 0.8437 | 58.3967 | 0.2809 | 0.1192 | 1.7897 | 1.7897 | 0.0475 | 0.1041
0632 |  | 1 |  |  | PASS |  | PASS | 1.7884 | 1.7884 | 1.8935 | 1.8935 | 46.7346 | 46.7346 | 46.7753 | 46.7753 | 133.4715 | 10.9817 | 2.1415 | 1.2304 | 0.0921 | 2.8839 | 2.8839 | 4.1385 | 4.1385 | 0.8424 | 0.8424 | 58.4306 | 0.2606 | 0.1226 | 1.7887 | 1.7887 | 0.0407 | 0.1051
0633 |  | 1 |  |  | PASS |  | PASS | 1.7453 | 1.7453 | 1.8504 | 1.8504 | 46.8363 | 46.8363 | 46.8702 | 46.8702 | 134.7261 | 4.8881 | 1.9616 | 1.478 | 0.1463 | 2.878 | 2.878 | 4.0774 | 4.0774 | 0.8413 | 0.8413 | 56.1926 | 0.3725 | 0.0955 | 1.747 | 1.747 | 0.0339 | 0.1051
0634 |  | 1 |  |  | PASS |  | PASS | 1.7707 | 1.7707 | 1.8762 | 1.8762 | 46.3819 | 46.3819 | 46.4565 | 46.4565 | 143.0339 | 6.3801 | 16.8919 | 0.7353 | 0.2582 | 2.9416 | 2.9416 | 4.1775 | 4.1775 | 0.843 | 0.843 | 59.0749 | 0.559 | 0.0378 | 1.7721 | 1.7721 | 0.0746 | 0.1055
0635 |  | 1 |  |  | PASS |  | PASS | 1.7114 | 1.7114 | 1.8158 | 1.8158 | 46.7142 | 46.7142 | 46.7753 | 46.7753 | 145.9501 | 2.8772 | 1.792 | 0.9286 | 0.1192 | 2.8619 | 2.8619 | 4.03 | 4.03 | 0.84 | 0.84 | 59.6174 | 0.3861 | 0.1158 | 1.7127 | 1.7127 | 0.061 | 0.1044
0636 |  | 1 |  |  | PASS |  | PASS | 1.7161 | 1.7161 | 1.8196 | 1.8196 | 46.5108 | 46.5108 | 46.5718 | 46.5718 | 143.2034 | 12.5415 | 3.318 | 0.0503 | 0.2616 | 2.8848 | 2.8848 | 4.0927 | 4.0927 | 0.8413 | 0.8413 | 60.6686 | 0.4471 | 0.0412 | 1.7175 | 1.7175 | 0.061 | 0.1034
0637 |  | 1 |  |  | PASS |  | PASS | 1.7229 | 1.7229 | 1.8267 | 1.8267 | 46.6329 | 46.6329 | 46.6939 | 46.6939 | 137.371 | 14.9492 | 3.6674 | 0.8947 | 0.1192 | 2.8704 | 2.8704 | 4.0622 | 4.0622 | 0.8413 | 0.8413 | 59.2444 | 0.2335 | 0.1158 | 1.725 | 1.725 | 0.061 | 0.1038
0638 |  | 1 |  |  | PASS |  | PASS | 1.7497 | 1.7497 | 1.8545 | 1.8545 | 46.8499 | 46.8499 | 46.9041 | 46.9041 | 132.0134 | 4.2336 | 0.3443 | 1.0303 | 0.2887 | 2.8644 | 2.8644 | 4.069 | 4.069 | 0.8413 | 0.8413 | 59.0749 | 0.2063 | 0.1158 | 1.7507 | 1.7507 | 0.0543 | 0.1048
0639 |  | 1 |  |  | PASS |  | PASS | 1.7606 | 1.7606 | 1.8643 | 1.8643 | 46.6939 | 46.6939 | 46.7414 | 46.7414 | 133.0646 | 12.372 | 1.7346 | 0.2063 | 0.3498 | 2.8941 | 2.8941 | 4.152 | 4.152 | 0.8424 | 0.8424 | 56.2604 | 0.4403 | 0.0853 | 1.7619 | 1.7619 | 0.0475 | 0.1038
0640 |  | 1 |  |  | PASS |  | PASS | 1.7833 | 1.7833 | 1.8898 | 1.8898 | 46.6261 | 46.6261 | 46.6736 | 46.6736 | 134.5905 | 14.6101 | 2.9789 | 0.5929 | 0.1463 | 2.8822 | 2.8822 | 4.1266 | 4.1266 | 0.842 | 0.842 | 56.6673 | 0.5997 | 0.0412 | 1.7836 | 1.7836 | 0.0475 | 0.1065
0641 |  | 1 |  |  | PASS |  | PASS | 1.826 | 1.826 | 1.9338 | 1.9338 | 46.1174 | 46.1174 | 46.2056 | 46.2056 | 148.222 | 8.3706 | 7.1159 | 0.7353 | 0.2345 | 2.9323 | 2.9323 | 4.2351 | 4.2351 | 0.8441 | 0.8441 | 59.787 | 0.4878 | 0.0243 | 1.8277 | 1.8277 | 0.0882 | 0.1078
0642 |  | 1 |  |  | PASS |  | PASS | 1.8118 | 1.8118 | 1.9176 | 1.9176 | 46.2192 | 46.2192 | 46.2802 | 46.2802 | 152.325 | 0.6156 | 4.9457 | 0.559 | 0.3633 | 2.8788 | 2.8788 | 4.1622 | 4.1622 | 0.8434 | 0.8434 | 60.8382 | 0.4098 | 0.0955 | 1.8128 | 1.8128 | 0.061 | 0.1058
0643 |  | 1 |  |  | PASS |  | PASS | 1.844 | 1.844 | 1.9511 | 1.9511 | 45.9547 | 45.9547 | 46.0361 | 46.0361 | 157.0722 | 9.4557 | 0.6495 | 0.9863 | 0.0887 | 2.889 | 2.889 | 4.1893 | 4.1893 | 0.8434 | 0.8434 | 60.906 | 0.247 | 0.1192 | 1.8447 | 1.8447 | 0.0814 | 0.1072
0644 |  | 1 |  |  | PASS |  | PASS | 1.8698 | 1.8698 | 1.9776 | 1.9776 | 45.6834 | 45.6834 | 45.7309 | 45.7309 | 167.7536 | 31.1243 | 6.3462 | 0.1419 | 0.2311 | 2.9161 | 2.9161 | 4.2639 | 4.2639 | 0.8444 | 0.8444 | 63.9578 | 0.5488 | 0.0005 | 1.8708 | 1.8708 | 0.0475 | 0.1078
0645 |  | 1 |  |  | PASS |  | PASS | 1.8647 | 1.8647 | 1.9715 | 1.9715 | 45.914 | 45.914 | 45.9615 | 45.9615 | 161.6839 | 8.1434 | 3.691 | 0.716 | 0.4074 | 2.8822 | 2.8822 | 4.2046 | 4.2046 | 0.843 | 0.843 | 64.3308 | 0.4369 | 0.0344 | 1.866 | 1.866 | 0.0475 | 0.1068
0646 |  | 1 |  |  | PASS |  | PASS | 1.9301 | 1.9301 | 2.04 | 2.04 | 45.5274 | 45.5274 | 45.6088 | 45.6088 | 172.8739 | 19.7305 | 1.9277 | 1.5695 | 0.2311 | 2.9619 | 2.9619 | 4.3826 | 4.3826 | 0.8457 | 0.8457 | 63.2796 | 0.4403 | 0.0989 | 1.9305 | 1.9305 | 0.0814 | 0.1099
0647 |  | 1 |  |  | PASS |  | PASS | 1.8948 | 1.8948 | 2.0027 | 2.0027 | 45.9682 | 45.9682 | 46.0157 | 46.0157 | 156.6992 | 2.0058 | 4.2778 | 0.5827 | 0.2209 | 2.9026 | 2.9026 | 4.2673 | 4.2673 | 0.8447 | 0.8447 | 61.9911 | 0.5183 | 0.0819 | 1.8959 | 1.8959 | 0.0475 | 0.1078
0648 |  | 1 |  |  | PASS |  | PASS | 1.8674 | 1.8674 | 1.9745 | 1.9745 | 45.5139 | 45.5139 | 45.5952 | 45.5952 | 161.3448 | 9.2862 | 0.819 | 0.6709 | 0.1328 | 2.9729 | 2.9729 | 4.3097 | 4.3097 | 0.8454 | 0.8454 | 60.6347 | 0.481 | 0.0751 | 1.8677 | 1.8677 | 0.0814 | 0.1072
0649 |  | 1 |  |  | PASS |  | PASS | 1.8806 | 1.8806 | 1.9878 | 1.9878 | 45.9479 | 45.9479 | 46.0089 | 46.0089 | 151.2399 | 15.3222 | 1.9616 | 0.5827 | 0.3023 | 2.9229 | 2.9229 | 4.2622 | 4.2622 | 0.8464 | 0.8464 | 57.7185 | 0.4335 | 0.0955 | 1.882 | 1.882 | 0.061 | 0.1072
0650 |  | 1 |  |  | PASS |  | PASS | 1.9091 | 1.9091 | 2.0173 | 2.0173 | 45.7919 | 45.7919 | 45.8462 | 45.8462 | 161.3109 | 15.2204 | 0.6052 | 0.9151 | 0.2708 | 2.9263 | 2.9263 | 4.3233 | 4.3233 | 0.8451 | 0.8451 | 65.1785 | 0.2911 | 0.1328 | 1.9101 | 1.9101 | 0.0543 | 0.1082
0651 |  | 1 |  |  | PASS |  | PASS | 1.8999 | 1.8999 | 2.0081 | 2.0081 | 45.8936 | 45.8936 | 45.9682 | 45.9682 | 167.4145 | 2.9892 | 4.1318 | 0.9591 | 0.1395 | 2.9068 | 2.9068 | 4.2656 | 4.2656 | 0.8437 | 0.8437 | 63.9578 | 0.4742 | 0.1056 | 1.901 | 1.901 | 0.0746 | 0.1082
0652 |  | 1 |  |  | PASS |  | PASS | 1.8603 | 1.8603 | 1.9681 | 1.9681 | 45.9208 | 45.9208 | 45.975 | 45.975 | 163.2437 | 5.1933 | 2.7415 | 0.5319 | 0.282 | 2.8933 | 2.8933 | 4.2199 | 4.2199 | 0.843 | 0.843 | 63.5848 | 0.5319 | 0.048 | 1.862 | 1.862 | 0.0543 | 0.1078
0653 |  | 1 |  |  | PASS |  | PASS | 1.8993 | 1.8993 | 2.0088 | 2.0088 | 45.5613 | 45.5613 | 45.6427 | 45.6427 | 168.4657 | 10.4391 | 1.3851 | 0.1395 | 0.3566 | 2.9517 | 2.9517 | 4.3385 | 4.3385 | 0.8461 | 0.8461 | 65.0768 | 0.3386 | 0.0276 | 1.9013 | 1.9013 | 0.0814 | 0.1095
0654 |  | 1 |  |  | PASS |  | PASS | 1.8236 | 1.8236 | 1.9298 | 1.9298 | 46.1717 | 46.1717 | 46.226 | 46.226 | 163.8202 | 0.5713 | 3.43 | 0.2165 | 0.3464 | 2.8839 | 2.8839 | 4.1537 | 4.1537 | 0.842 | 0.842 | 59.8548 | 0.6234 | 0.0039 | 1.8253 | 1.8253 | 0.0543 | 0.1061
0655 |  | 1 |  |  | PASS |  | PASS | 1.826 | 1.826 | 1.9321 | 1.9321 | 46.1988 | 46.1988 | 46.2599 | 46.2599 | 149.2053 | 26.4108 | 1.3955 | 0.2945 | 0.326 | 2.9017 | 2.9017 | 4.2046 | 4.2046 | 0.843 | 0.843 | 61.9911 | 0.5353 | 0.0073 | 1.8274 | 1.8274 | 0.061 | 0.1061
0656 |  | 1 |  |  | PASS |  | PASS | 1.7996 | 1.7996 | 1.905 | 1.905 | 46.5515 | 46.5515 | 46.6057 | 46.6057 | 136.998 | 8.5741 | 1.2834 | 0.3623 | 0.4278 | 2.8966 | 2.8966 | 4.1639 | 4.1639 | 0.842 | 0.842 | 58.5323 | 0.4301 | 0.0141 | 1.7996 | 1.7996 | 0.0543 | 0.1055
0657 |  | 1 |  |  | PASS |  | PASS | 1.7687 | 1.7687 | 1.8735 | 1.8735 | 46.8906 | 46.8906 | 46.9448 | 46.9448 | 131.3013 | 6.9803 | 1.2938 | 0.03 | 0.2582 | 2.8704 | 2.8704 | 4.0859 | 4.0859 | 0.8407 | 0.8407 | 58.0915 | 0.4708 | 0.0344 | 1.7694 | 1.7694 | 0.0543 | 0.1048
0658 |  | 1 |  |  | PASS |  | PASS | 1.9467 | 1.9467 | 2.0563 | 2.0563 | 45.4867 | 45.4867 | 45.5478 | 45.5478 | 174.5693 | 14.4166 | 7.9399 | 0.8269 | 0.3159 | 2.9738 | 2.9738 | 4.4403 | 4.4403 | 0.8468 | 0.8468 | 64.3647 | 0.6675 | 0.0073 | 1.9488 | 1.9488 | 0.061 | 0.1095
0659 |  | 1 |  |  | PASS |  | PASS | 1.885 | 1.885 | 1.9942 | 1.9942 | 45.7309 | 45.7309 | 45.8123 | 45.8123 | 159.0729 | 13.7045 | 0.5138 | 0.3623 | 0.2955 | 2.9382 | 2.9382 | 4.2877 | 4.2877 | 0.8454 | 0.8454 | 59.6513 | 0.6709 | 0.0209 | 1.886 | 1.886 | 0.0814 | 0.1092
0660 |  | 1 |  |  | PASS |  | PASS | 1.8823 | 1.8823 | 1.9918 | 1.9918 | 45.4528 | 45.4528 | 45.5206 | 45.5206 | 160.5988 | 4.0065 | 3.5554 | 0.6743 | 0.2752 | 2.9814 | 2.9814 | 4.325 | 4.325 | 0.8464 | 0.8464 | 60.8721 | 0.7116 | 0.0378 | 1.883 | 1.883 | 0.0678 | 0.1095
0661 |  | 1 |  |  | PASS |  | PASS | 1.8894 | 1.8894 | 1.9979 | 1.9979 | 45.7377 | 45.7377 | 45.7851 | 45.7851 | 158.5982 | 9.8287 | 1.3851 | 0.0446 | 0.2921 | 2.9475 | 2.9475 | 4.308 | 4.308 | 0.8454 | 0.8454 | 62.398 | 0.6506 | 0.0446 | 1.8904 | 1.8904 | 0.0475 | 0.1085
0662 |  | 1 |  |  | PASS |  | PASS | 1.9101 | 1.9101 | 2.0176 | 2.0176 | 45.6902 | 45.6902 | 45.7444 | 45.7444 | 167.3467 | 17.5023 | 11.5682 | 0.0344 | 0.2413 | 2.9543 | 2.9543 | 4.3962 | 4.3962 | 0.8471 | 0.8471 | 64.0934 | 0.6268 | 0.0514 | 1.9108 | 1.9108 | 0.0543 | 0.1075
0663 |  | 1 |  |  | PASS |  | PASS | 1.8908 | 1.8908 | 1.9993 | 1.9993 | 45.697 | 45.697 | 45.7512 | 45.7512 | 168.7709 | 15.39 | 1.8363 | 0.698 | 0.265 | 2.9407 | 2.9407 | 4.2928 | 4.2928 | 0.8454 | 0.8454 | 63.4153 | 0.5047 | 0.0717 | 1.8911 | 1.8911 | 0.0543 | 0.1085
0664 |  | 1 |  |  | PASS |  | PASS | 1.8691 | 1.8691 | 1.9766 | 1.9766 | 45.7038 | 45.7038 | 45.758 | 45.758 | 171.0428 | 1.3277 | 8.4825 | 1.5119 | 0.3735 | 2.9144 | 2.9144 | 4.2707 | 4.2707 | 0.8444 | 0.8444 | 64.4325 | 0.5013 | 0.0649 | 1.8704 | 1.8704 | 0.0543 | 0.1075
0665 |  | 1 |  |  | PASS |  | PASS | 1.884 | 1.884 | 1.9925 | 1.9925 | 45.541 | 45.541 | 45.6224 | 45.6224 | 169.9577 | 28.3776 | 0.7512 | 0.4844 | 0.3871 | 2.9568 | 2.9568 | 4.3284 | 4.3284 | 0.8461 | 0.8461 | 63.6526 | 0.4403 | 0.0921 | 1.885 | 1.885 | 0.0814 | 0.1085
0666 |  | 1 |  |  | PASS |  | PASS | 1.8223 | 1.8223 | 1.9291 | 1.9291 | 46.0971 | 46.0971 | 46.1514 | 46.1514 | 155.6481 | 5.8612 | 0.6052 | 0.2369 | 0.1565 | 2.8899 | 2.8899 | 4.1792 | 4.1792 | 0.843 | 0.843 | 61.6859 | 0.4573 | 0.109 | 1.8233 | 1.8233 | 0.0543 | 0.1068
0667 |  | 1 |  |  | PASS |  | PASS | 1.8138 | 1.8138 | 1.9193 | 1.9193 | 46.1107 | 46.1107 | 46.1853 | 46.1853 | 152.2911 | 19.2897 | 4.0065 | 1.2609 | 0.2243 | 2.9263 | 2.9263 | 4.2555 | 4.2555 | 0.8441 | 0.8441 | 57.8203 | 0.4674 | 0.1022 | 1.8152 | 1.8152 | 0.0746 | 0.1055
0668 |  | 1 |  |  | PASS |  | PASS | 1.8189 | 1.8189 | 1.9267 | 1.9267 | 46.192 | 46.192 | 46.2666 | 46.2666 | 143.0339 | 6.2106 | 9.8388 | 0.5963 | 0.2684 | 2.9433 | 2.9433 | 4.247 | 4.247 | 0.8441 | 0.8441 | 56.7691 | 0.498 | 0.0887 | 1.8202 | 1.8202 | 0.0746 | 0.1078
0669 |  | 1 |  |  | PASS |  | PASS | 1.7555 | 1.7555 | 1.8592 | 1.8592 | 46.6668 | 46.6668 | 46.7142 | 46.7142 | 135.913 | 10.6087 | 4.3014 | 0.9998 | 0.2752 | 2.8865 | 2.8865 | 4.1385 | 4.1385 | 0.8417 | 0.8417 | 57.4473 | 0.4573 | 0.0412 | 1.7565 | 1.7565 | 0.0475 | 0.1038
0670 |  | 1 |  |  | PASS |  | PASS | 1.8016 | 1.8016 | 1.9091 | 1.9091 | 46.348 | 46.348 | 46.4158 | 46.4158 | 143.6103 | 20.1133 | 2.1076 | 0.8879 | 0.326 | 2.939 | 2.939 | 4.2351 | 4.2351 | 0.8437 | 0.8437 | 60.8043 | 0.4166 | 0.0175 | 1.8033 | 1.8033 | 0.0678 | 0.1075
0671 |  | 1 |  |  | PASS |  | PASS | 1.7328 | 1.7328 | 1.8379 | 1.8379 | 46.5718 | 46.5718 | 46.6193 | 46.6193 | 142.254 | 6.2784 | 2.945 | 0.1521 | 0.6787 | 2.878 | 2.878 | 4.0757 | 4.0757 | 0.8407 | 0.8407 | 60.0922 | 0.4844 | 0.0616 | 1.7338 | 1.7338 | 0.0475 | 0.1051
0672 |  | 1 |  |  | PASS |  | PASS | 1.7531 | 1.7531 | 1.8586 | 1.8586 | 46.2938 | 46.2938 | 46.3548 | 46.3548 | 149.8157 | 16.3056 | 9.025 | 0.1894 | 0.1531 | 2.9178 | 2.9178 | 4.1554 | 4.1554 | 0.8424 | 0.8424 | 59.9565 | 0.4912 | 0.0751 | 1.7541 | 1.7541 | 0.061 | 0.1055
0673 |  | 1 |  |  | PASS |  | PASS | 1.7141 | 1.7141 | 1.8179 | 1.8179 | 46.6871 | 46.6871 | 46.7278 | 46.7278 | 131.9795 | 2.5484 | 7.1159 | 0.9286 | 0.1226 | 2.8738 | 2.8738 | 4.0639 | 4.0639 | 0.8403 | 0.8403 | 57.6168 | 0.4335 | 0.1124 | 1.7158 | 1.7158 | 0.0407 | 0.1038
0674 |  | 1 |  |  | PASS |  | PASS | 1.728 | 1.728 | 1.8314 | 1.8314 | 46.3073 | 46.3073 | 46.3819 | 46.3819 | 145.984 | 14.993 | 3.5893 | 0.6234 | 0.5939 | 2.9195 | 2.9195 | 4.1656 | 4.1656 | 0.8424 | 0.8424 | 56.9386 | 0.3047 | 0.1056 | 1.729 | 1.729 | 0.0746 | 0.1034
0675 |  | 1 |  |  | PASS |  | PASS | 1.7273 | 1.7273 | 1.8341 | 1.8341 | 46.3548 | 46.3548 | 46.4158 | 46.4158 | 147.4421 | 23.2572 | 2.572 | 0.5522 | 0.126 | 2.8916 | 2.8916 | 4.0961 | 4.0961 | 0.8417 | 0.8417 | 60.4313 | 0.3555 | 0.0921 | 1.7294 | 1.7294 | 0.061 | 0.1068
0676 |  | 1 |  |  | PASS |  | PASS | 1.7253 | 1.7253 | 1.8284 | 1.8284 | 46.2124 | 46.2124 | 46.2734 | 46.2734 | 148.968 | 3.3283 | 12.4059 | 0.8472 | 0.2514 | 2.8992 | 2.8992 | 4.1283 | 4.1283 | 0.8417 | 0.8417 | 61.3129 | 0.5183 | 0.0209 | 1.7267 | 1.7267 | 0.061 | 0.1031
0677 |  | 1 |  |  | PASS |  | PASS | 1.7656 | 1.7656 | 1.8708 | 1.8708 | 45.9818 | 45.9818 | 46.0768 | 46.0768 | 152.8336 | 6.6175 | 11.626 | 0.9964 | 0.2548 | 2.9289 | 2.9289 | 4.2029 | 4.2029 | 0.8427 | 0.8427 | 62.2284 | 0.4878 | 0.0276 | 1.768 | 1.768 | 0.0949 | 0.1051
0678 |  | 1 |  |  | PASS |  | PASS | 1.7579 | 1.7579 | 1.8616 | 1.8616 | 46.2395 | 46.2395 | 46.287 | 46.287 | 146.9673 | 3.43 | 15.1526 | 0.7692 | 0.2175 | 2.8865 | 2.8865 | 4.1232 | 4.1232 | 0.8413 | 0.8413 | 61.1094 | 0.6133 | 0.0344 | 1.7585 | 1.7585 | 0.0475 | 0.1038
0679 |  | 1 |  |  | PASS |  | PASS | 1.7989 | 1.7989 | 1.9026 | 1.9026 | 45.9818 | 45.9818 | 46.0361 | 46.0361 | 154.6986 | 1.9616 | 7.3872 | 0.637 | 0.2108 | 2.9467 | 2.9467 | 4.3131 | 4.3131 | 0.8441 | 0.8441 | 62.5336 | 0.5454 | 0.0209 | 1.7996 | 1.7996 | 0.0543 | 0.1038
0680 |  | 1 |  |  | PASS |  | PASS | 1.8026 | 1.8026 | 1.9084 | 1.9084 | 46.0768 | 46.0768 | 46.1581 | 46.1581 | 150.3582 | 2.6398 | 10.9918 | 0.6099 | 0.2175 | 2.9187 | 2.9187 | 4.1944 | 4.1944 | 0.8424 | 0.8424 | 59.5496 | 0.498 | 0.0649 | 1.804 | 1.804 | 0.0814 | 0.1058
0681 |  | 1 |  |  | PASS |  | PASS | 1.8213 | 1.8213 | 1.9274 | 1.9274 | 45.9411 | 45.9411 | 46.0022 | 46.0022 | 158.4625 | 1.7242 | 8.8793 | 0.7116 | 0.2616 | 2.9356 | 2.9356 | 4.2334 | 4.2334 | 0.8434 | 0.8434 | 61.5842 | 0.5929 | 0.0175 | 1.8233 | 1.8233 | 0.061 | 0.1061
0682 |  | 1 |  |  | PASS |  | PASS | 1.8572 | 1.8572 | 1.965 | 1.965 | 45.48 | 45.48 | 45.5613 | 45.5613 | 178.1298 | 3.5318 | 10.1339 | 0.793 | 0.1836 | 2.9933 | 2.9933 | 4.3335 | 4.3335 | 0.8457 | 0.8457 | 68.0269 | 0.62 | 0.0412 | 1.8592 | 1.8592 | 0.0814 | 0.1078
0683 |  | 1 |  |  | PASS |  | PASS | 1.8382 | 1.8382 | 1.945 | 1.945 | 45.6156 | 45.6156 | 45.6902 | 45.6902 | 178.0959 | 3.7588 | 1.792 | 1.5492 | 0.3566 | 2.9594 | 2.9594 | 4.2622 | 4.2622 | 0.8444 | 0.8444 | 66.2297 | 0.3996 | 0.0955 | 1.8386 | 1.8386 | 0.0746 | 0.1068
0684 |  | 1 |  |  | PASS |  | PASS | 1.8609 | 1.8609 | 1.9681 | 1.9681 | 45.2494 | 45.2494 | 45.324 | 45.324 | 190.7101 | 16.4751 | 5.5663 | 1.4915 | 0.36 | 3.0026 | 3.0026 | 4.3419 | 4.3419 | 0.8457 | 0.8457 | 69.9258 | 0.464 | 0.0785 | 1.862 | 1.862 | 0.0746 | 0.1072
0685 |  | 1 |  |  | PASS |  | PASS | 1.8735 | 1.8735 | 1.9803 | 1.9803 | 45.168 | 45.168 | 45.2155 | 45.2155 | 195.0505 | 3.6232 | 9.1505 | 0.1836 | 0.2718 | 3.0111 | 3.0111 | 4.3504 | 4.3504 | 0.8454 | 0.8454 | 70.2649 | 0.7116 | 0.0243 | 1.8738 | 1.8738 | 0.0475 | 0.1068
0686 |  | 1 |  |  | PASS |  | PASS | 1.883 | 1.883 | 1.9898 | 1.9898 | 44.7746 | 44.7746 | 44.8492 | 44.8492 | 213.497 | 14.3488 | 1.5207 | 1.0134 | 0.0921 | 3.0492 | 3.0492 | 4.4064 | 4.4064 | 0.8461 | 0.8461 | 72.0282 | 0.3555 | 0.109 | 1.8833 | 1.8833 | 0.0746 | 0.1068
0687 |  | 1 |  |  | PASS |  | PASS | 1.9006 | 1.9006 | 2.0084 | 2.0084 | 43.9337 | 43.9337 | 44.0286 | 44.0286 | 261.9192 | 4.3795 | 4.3117 | 0.8201 | 0.2854 | 3.1154 | 3.1154 | 4.5149 | 4.5149 | 0.8471 | 0.8471 | 80.2342 | 0.5081 | 0.0819 | 1.9016 | 1.9016 | 0.0949 | 0.1078
0688 |  | 1 |  |  | PASS |  | PASS | 1.8894 | 1.8894 | 1.9993 | 1.9993 | 44.9103 | 44.9103 | 44.9713 | 44.9713 | 173.4164 | 20.3409 | 2.0058 | 1.1829 | 0.2447 | 2.9017 | 2.9017 | 4.2555 | 4.2555 | 0.8444 | 0.8444 | 58.6002 | 0.4132 | 0.0039 | 1.8904 | 1.8904 | 0.061 | 0.1099
0689 |  | 1 |  |  | PASS |  | PASS | 1.8745 | 1.8745 | 1.9823 | 1.9823 | 45.0188 | 45.0188 | 45.0866 | 45.0866 | 164.0575 | 10.1678 | 3.8605 | 2.3257 | 0.0921 | 2.8899 | 2.8899 | 4.2419 | 4.2419 | 0.8434 | 0.8434 | 56.7691 | 0.2979 | 0.1056 | 1.8752 | 1.8752 | 0.0678 | 0.1078
0690 |  | 1 |  |  | PASS |  | PASS | 1.8993 | 1.8993 | 2.0091 | 2.0091 | 44.7407 | 44.7407 | 44.8289 | 44.8289 | 174.0268 | 11.253 | 2.5823 | 1.4576 | 0.1904 | 2.9323 | 2.9323 | 4.3402 | 4.3402 | 0.8451 | 0.8451 | 60.4652 | 0.5183 | 0.0582 | 1.901 | 1.901 | 0.0882 | 0.1099
0691 |  | 1 |  |  | PASS |  | PASS | 1.824 | 1.824 | 1.9332 | 1.9332 | 45.3714 | 45.3714 | 45.4393 | 45.4393 | 144.6954 | 20.7817 | 1.5989 | 0.8778 | 0.2006 | 2.8568 | 2.8568 | 4.1351 | 4.1351 | 0.8424 | 0.8424 | 52.5643 | 0.5522 | 0.0819 | 1.8253 | 1.8253 | 0.0678 | 0.1092
0692 |  | 1 |  |  | PASS |  | PASS | 1.8358 | 1.8358 | 1.9447 | 1.9447 | 45.1816 | 45.1816 | 45.2426 | 45.2426 | 148.6628 | 11.5242 | 3.0231 | 1.8035 | 0.3498 | 2.8899 | 2.8899 | 4.208 | 4.208 | 0.843 | 0.843 | 50.4959 | 0.6065 | 0.0073 | 1.8372 | 1.8372 | 0.061 | 0.1089
0693 |  | 1 |  |  | PASS |  | PASS | 1.8165 | 1.8165 | 1.925 | 1.925 | 45.4054 | 45.4054 | 45.4596 | 45.4596 | 142.8304 | 17.4924 | 2.0737 | 2.085 | 0.3328 | 2.8585 | 2.8585 | 4.1266 | 4.1266 | 0.841 | 0.841 | 52.6661 | 0.4335 | 0.0063 | 1.8172 | 1.8172 | 0.0543 | 0.1085
0694 |  | 1 |  |  | PASS |  | PASS | 1.804 | 1.804 | 1.9125 | 1.9125 | 45.5071 | 45.5071 | 45.5681 | 45.5681 | 135.9808 | 22.2399 | 3.7352 | 1.7832 | 0.3939 | 2.8475 | 2.8475 | 4.1113 | 4.1113 | 0.8407 | 0.8407 | 50.6315 | 0.4573 | 0.0005 | 1.805 | 1.805 | 0.061 | 0.1085
0695 |  | 1 |  |  | PASS |  | PASS | 1.8419 | 1.8419 | 1.9498 | 1.9498 | 45.1273 | 45.1273 | 45.2019 | 45.2019 | 151.9859 | 32.6842 | 4.1421 | 1.9798 | 0.4888 | 2.9085 | 2.9085 | 4.2673 | 4.2673 | 0.8437 | 0.8437 | 57.2777 | 0.4674 | 0.0107 | 1.8436 | 1.8436 | 0.0746 | 0.1078
0696 |  | 1 |  |  | PASS |  | PASS | 1.7907 | 1.7907 | 1.8976 | 1.8976 | 45.4867 | 45.4867 | 45.5546 | 45.5546 | 138.8291 | 24.6475 | 1.4633 | 1.3694 | 0.343 | 2.8331 | 2.8331 | 4.0757 | 4.0757 | 0.8403 | 0.8403 | 50.5637 | 0.5183 | 0.0063 | 1.7907 | 1.7907 | 0.0678 | 0.1068
0697 |  | 1 |  |  | PASS |  | PASS | 1.8182 | 1.8182 | 1.9271 | 1.9271 | 45.2155 | 45.2155 | 45.2765 | 45.2765 | 142.4574 | 14.2031 | 1.3616 | 2.0477 | 0.5804 | 2.8916 | 2.8916 | 4.1859 | 4.1859 | 0.8424 | 0.8424 | 50.8689 | 0.6099 | 0.0073 | 1.8196 | 1.8196 | 0.061 | 0.1089
0698 |  | 1 |  |  | PASS |  | PASS | 1.8067 | 1.8067 | 1.9145 | 1.9145 | 45.3918 | 45.3918 | 45.4596 | 45.4596 | 139.0665 | 4.8542 | 1.6903 | 1.7255 | 0.0717 | 2.8602 | 2.8602 | 4.1198 | 4.1198 | 0.8413 | 0.8413 | 54.1581 | 0.342 | 0.1158 | 1.8074 | 1.8074 | 0.0678 | 0.1078
0699 |  | 1 |  |  | PASS |  | PASS | 1.808 | 1.808 | 1.9162 | 1.9162 | 45.4257 | 45.4257 | 45.4935 | 45.4935 | 138.2866 | 35.8717 | 2.1311 | 2.2918 | 0.1022 | 2.8619 | 2.8619 | 4.1249 | 4.1249 | 0.841 | 0.841 | 50.6315 | 0.2843 | 0.126 | 1.8101 | 1.8101 | 0.0678 | 0.1082
0700 |  | 1 |  |  | PASS |  | PASS | 1.863 | 1.863 | 1.9698 | 1.9698 | 45.012 | 45.012 | 45.0595 | 45.0595 | 162.769 | 20.3409 | 4.922 | 1.1389 | 0.3566 | 2.9272 | 2.9272 | 4.3318 | 4.3318 | 0.8444 | 0.8444 | 57.7863 | 0.5726 | 0.0616 | 1.8643 | 1.8643 | 0.0475 | 0.1068
0701 |  | 1 |  |  | PASS |  | PASS | 1.8308 | 1.8308 | 1.9389 | 1.9389 | 45.385 | 45.385 | 45.4325 | 45.4325 | 147.3064 | 3.1484 | 3.43 | 0.7794 | 0.0876 | 2.8661 | 2.8661 | 4.147 | 4.147 | 0.8413 | 0.8413 | 54.192 | 0.5149 | 0.0819 | 1.8314 | 1.8314 | 0.0475 | 0.1082
0702 |  | 1 |  |  | PASS |  | PASS | 1.8742 | 1.8742 | 1.9837 | 1.9837 | 44.8492 | 44.8492 | 44.9238 | 44.9238 | 192.236 | 4.4709 | 6.0647 | 1.6712 | 0.1226 | 2.9407 | 2.9407 | 4.2724 | 4.2724 | 0.8444 | 0.8444 | 73.9271 | 0.498 | 0.109 | 1.8748 | 1.8748 | 0.0746 | 0.1095
0703 |  | 1 |  |  | PASS |  | PASS | 1.847 | 1.847 | 1.9559 | 1.9559 | 44.2185 | 44.2185 | 44.3203 | 44.3203 | 207.2577 | 4.8779 | 6.5055 | 0.8269 | 0.1158 | 3.0009 | 3.0009 | 4.3063 | 4.3063 | 0.8444 | 0.8444 | 67.4165 | 0.4776 | 0.1022 | 1.8477 | 1.8477 | 0.1017 | 0.1089
0704 |  | 1 |  |  | PASS |  | PASS | 1.8308 | 1.8308 | 1.9393 | 1.9393 | 45.3308 | 45.3308 | 45.4257 | 45.4257 | 148.0524 | 12.9146 | 2.2093 | 1.149 | 0.3193 | 2.878 | 2.878 | 4.1537 | 4.1537 | 0.842 | 0.842 | 57.4473 | 0.4471 | 0.0039 | 1.8325 | 1.8325 | 0.0949 | 0.1085
0705 |  | 1 |  |  | PASS |  | PASS | 1.8236 | 1.8236 | 1.9318 | 1.9318 | 45.3511 | 45.3511 | 45.4189 | 45.4189 | 148.1881 | 35.5326 | 1.9041 | 1.4305 | 0.3091 | 2.8763 | 2.8763 | 4.1622 | 4.1622 | 0.842 | 0.842 | 55.8196 | 0.4539 | 0.0005 | 1.825 | 1.825 | 0.0678 | 0.1082
0706 |  | 1 |  |  | PASS |  | PASS | 1.8243 | 1.8243 | 1.9328 | 1.9328 | 45.1409 | 45.1409 | 45.2155 | 45.2155 | 153.1388 | 24.444 | 3.9048 | 1.1931 | 0.3091 | 2.8949 | 2.8949 | 4.191 | 4.191 | 0.8427 | 0.8427 | 56.4978 | 0.5081 | 0.0073 | 1.8257 | 1.8257 | 0.0746 | 0.1085
0707 |  | 1 |  |  | PASS |  | PASS | 1.8128 | 1.8128 | 1.9189 | 1.9189 | 46.3006 | 46.3006 | 46.3752 | 46.3752 | 145.7805 | 11.5582 | 0.0391 | 0.5895 | 0.1972 | 2.8924 | 2.8924 | 4.1622 | 4.1622 | 0.8424 | 0.8424 | 57.922 | 0.4234 | 0.0887 | 1.8145 | 1.8145 | 0.0746 | 0.1061
0708 |  | 1 |  |  | PASS |  | PASS | 1.8911 | 1.8911 | 2.0006 | 2.0006 | 45.5681 | 45.5681 | 45.6563 | 45.6563 | 168.8726 | 0.8868 | 4.8779 | 0.5997 | 0.1972 | 2.9874 | 2.9874 | 4.3826 | 4.3826 | 0.8468 | 0.8468 | 64.2291 | 0.4301 | 0.0853 | 1.8932 | 1.8932 | 0.0882 | 0.1095
0709 |  | 1 |  |  | PASS |  | PASS | 1.8565 | 1.8565 | 1.9637 | 1.9637 | 45.8665 | 45.8665 | 45.914 | 45.914 | 164.8035 | 1.565 | 15.4339 | 0.698 | 0.2108 | 2.9153 | 2.9153 | 4.2385 | 4.2385 | 0.8434 | 0.8434 | 65.755 | 0.5929 | 0.0412 | 1.8582 | 1.8582 | 0.0475 | 0.1072
0710 |  | 1 |  |  | PASS |  | PASS | 1.8921 | 1.8921 | 2.002 | 2.002 | 45.7648 | 45.7648 | 45.8326 | 45.8326 | 168.8726 | 19.0184 | 11.1613 | 0.5726 | 0.2108 | 2.9356 | 2.9356 | 4.2928 | 4.2928 | 0.8454 | 0.8454 | 64.1613 | 0.576 | 0.0649 | 1.8935 | 1.8935 | 0.0678 | 0.1099
0711 |  | 1 |  |  | PASS |  | PASS | 1.8857 | 1.8857 | 1.9935 | 1.9935 | 45.6156 | 45.6156 | 45.6563 | 45.6563 | 167.2789 | 2.1076 | 10.2696 | 0.1294 | 0.2481 | 2.9441 | 2.9441 | 4.3165 | 4.3165 | 0.8457 | 0.8457 | 66.2975 | 0.6845 | 0.0175 | 1.886 | 1.886 | 0.0407 | 0.1078
0712 |  | 1 |  |  | PASS |  | PASS | 1.8609 | 1.8609 | 1.9688 | 1.9688 | 45.914 | 45.914 | 45.975 | 45.975 | 150.1548 | 5.3526 | 3.9387 | 0.5997 | 0.3328 | 2.9238 | 2.9238 | 4.2453 | 4.2453 | 0.8444 | 0.8444 | 55.5483 | 0.6472 | 0.0005 | 1.8623 | 1.8623 | 0.061 | 0.1078
0713 |  | 1 |  |  | PASS |  | PASS | 1.8748 | 1.8748 | 1.9847 | 1.9847 | 44.8086 | 44.8086 | 44.9103 | 44.9103 | 160.6327 | 6.9905 | 12.0329 | 0.1633 | 0.282 | 3.0433 | 3.0433 | 4.4131 | 4.4131 | 0.8485 | 0.8485 | 55.8874 | 0.5929 | 0.0582 | 1.8755 | 1.8755 | 0.1017 | 0.1099
0714 |  | 1 |  |  | PASS |  | PASS | 1.8525 | 1.8525 | 1.96 | 1.96 | 45.975 | 45.975 | 46.0428 | 46.0428 | 144.9328 | 18.7132 | 6.0308 | 1.1389 | 0.2921 | 2.9136 | 2.9136 | 4.2165 | 4.2165 | 0.8437 | 0.8437 | 57.9898 | 0.6709 | 0.0073 | 1.8538 | 1.8538 | 0.0678 | 0.1075
0715 |  | 1 |  |  | PASS |  | PASS | 1.8752 | 1.8752 | 1.984 | 1.984 | 45.6359 | 45.6359 | 45.697 | 45.697 | 170.5003 | 1.9277 | 4.8542 | 0.1792 | 0.4786 | 2.9289 | 2.9289 | 4.2877 | 4.2877 | 0.8457 | 0.8457 | 61.3468 | 0.4776 | 0.0005 | 1.8769 | 1.8769 | 0.061 | 0.1089
0716 |  | 1 |  |  | PASS |  | PASS | 1.884 | 1.884 | 1.9925 | 1.9925 | 45.7919 | 45.7919 | 45.8733 | 45.8733 | 166.5668 | 4.2778 | 0.2087 | 0.2199 | 0.2311 | 2.9212 | 2.9212 | 4.2639 | 4.2639 | 0.8444 | 0.8444 | 63.0423 | 0.6506 | 0.0073 | 1.8854 | 1.8854 | 0.0814 | 0.1085
0717 |  | 1 |  |  | PASS |  | PASS | 1.8742 | 1.8742 | 1.9844 | 1.9844 | 44.7543 | 44.7543 | 44.8221 | 44.8221 | 218.6173 | 28.0724 | 2.9892 | 1.8951 | 0.1972 | 2.9306 | 2.9306 | 4.286 | 4.286 | 0.8444 | 0.8444 | 78.8778 | 0.6302 | 0.0029 | 1.8752 | 1.8752 | 0.0678 | 0.1102
0718 |  | 1 |  |  | PASS |  | PASS | 1.8409 | 1.8409 | 1.9498 | 1.9498 | 45.0663 | 45.0663 | 45.1137 | 45.1137 | 191.9308 | 23.7319 | 1.4972 | 1.9968 | 0.3396 | 2.8831 | 2.8831 | 4.1893 | 4.1893 | 0.8427 | 0.8427 | 75.7921 | 0.5081 | 0.0107 | 1.8423 | 1.8423 | 0.0475 | 0.1089
0719 |  | 6 |  |  | FAIL | T11 ISGS | PASS | 1.8575 | 1.8575 | 1.9823 | 1.9823 | 44.6051 | 44.6051 | 44.6865 | 44.6865 | 247.4061 | OVER
0720 |  | 1 |  |  | PASS |  | PASS | 1.8365 | 1.8365 | 1.9454 | 1.9454 | 45.073 | 45.073 | 45.1341 | 45.1341 | 197.7971 | 11.7277 | 0.7069 | 1.8238 | 0.247 | 2.9051 | 2.9051 | 4.2114 | 4.2114 | 0.843 | 0.843 | 75.5886 | 0.4946 | 0.031 | 1.8375 | 1.8375 | 0.061 | 0.1089
0721 |  | 1 |  |  | PASS |  | PASS | 1.8352 | 1.8352 | 1.9447 | 1.9447 | 44.951 | 44.951 | 45.0256 | 45.0256 | 202.0357 | 0.9782 | 5.2272 | 2.1121 | 0.2074 | 2.8916 | 2.8916 | 4.1978 | 4.1978 | 0.8427 | 0.8427 | 76.5042 | 0.542 | 0.0751 | 1.8372 | 1.8372 | 0.0746 | 0.1095
0722 |  | 1 |  |  | PASS |  | PASS | 1.8843 | 1.8843 | 1.9945 | 1.9945 | 44.6593 | 44.6593 | 44.7136 | 44.7136 | 240.2174 | 4.1657 | 10.846 | 1.7187 | 0.2175 | 2.9568 | 2.9568 | 4.3199 | 4.3199 | 0.8447 | 0.8447 | 94.1369 | 0.6641 | 0.0412 | 1.8857 | 1.8857 | 0.0543 | 0.1102
0723 |  | 1 |  |  | PASS |  | PASS | 1.8799 | 1.8799 | 1.9905 | 1.9905 | 44.3609 | 44.3609 | 44.4559 | 44.4559 | 218.4138 | 7.2516 | 0.5138 | 1.0337 | 0.2447 | 2.995 | 2.995 | 4.3555 | 4.3555 | 0.8464 | 0.8464 | 70.9431 | 0.6133 | 0.0073 | 1.8816 | 1.8816 | 0.0949 | 0.1105
0724 |  | 1 |  |  | PASS |  | PASS | 1.8989 | 1.8989 | 2.0095 | 2.0095 | 43.8387 | 43.8387 | 43.9133 | 43.9133 | 236.4535 | 3.8605 | 4.4031 | 1.1897 | 0.2921 | 3.0772 | 3.0772 | 4.5318 | 4.5318 | 0.8488 | 0.8488 | 63.4831 | 0.6641 | 0.0073 | 1.9013 | 1.9013 | 0.0746 | 0.1105
0725 |  | 6 |  |  | FAIL | T11 ISGS | PASS | 1.8057 | 1.8057 | 1.9583 | 1.9583 | 44.795 | 44.795 | 44.8628 | 44.8628 | 220.6179 | OVER
0726 |  | 1 |  |  | PASS |  | PASS | 1.8643 | 1.8643 | 1.9728 | 1.9728 | 44.9442 | 44.9442 | 44.9917 | 44.9917 | 219.4311 | 14.4744 | 5.0916 | 1.4847 | 0.5058 | 2.9306 | 2.9306 | 4.2572 | 4.2572 | 0.8441 | 0.8441 | 88.8471 | 0.4607 | 0.0209 | 1.865 | 1.865 | 0.0475 | 0.1085
0727 |  | 1 |  |  | PASS |  | PASS | 1.8569 | 1.8569 | 1.9684 | 1.9684 | 44.7136 | 44.7136 | 44.7814 | 44.7814 | 236.5891 | 17.9333 | 2.7179 | 1.4441 | 0.2131 | 2.9255 | 2.9255 | 4.2622 | 4.2622 | 0.8441 | 0.8441 | 93.2892 | 0.4335 | 0.0039 | 1.8579 | 1.8579 | 0.0678 | 0.1116
0728 |  | 1 |  |  | PASS |  | PASS | 1.8592 | 1.8592 | 1.9674 | 1.9674 | 44.856 | 44.856 | 44.9442 | 44.9442 | 230.3159 | 26.343 | 3.2266 | 2.0036 | 0.5092 | 2.9221 | 2.9221 | 4.2673 | 4.2673 | 0.8437 | 0.8437 | 90.7799 | 0.4471 | 0.0141 | 1.8596 | 1.8596 | 0.0882 | 0.1082
0729 |  | 1 |  |  | PASS |  | PASS | 1.8925 | 1.8925 | 2.0044 | 2.0044 | 44.5305 | 44.5305 | 44.6187 | 44.6187 | 254.0862 | 23.5284 | 2.8093 | 1.6645 | 0.3566 | 2.9568 | 2.9568 | 4.3453 | 4.3453 | 0.8454 | 0.8454 | 93.4926 | 0.62 | 0.013 | 1.8935 | 1.8935 | 0.0882 | 0.1119
0730 |  | 1 |  |  | PASS |  | PASS | 1.8636 | 1.8636 | 1.9728 | 1.9728 | 44.8967 | 44.8967 | 44.9578 | 44.9578 | 210.14 | 44.9936 | 3.9387 | 1.2847 | 0.6584 | 2.9119 | 2.9119 | 4.2436 | 4.2436 | 0.843 | 0.843 | 80.8106 | 0.4505 | 0.0141 | 1.8647 | 1.8647 | 0.061 | 0.1092
0731 |  | 1 |  |  | PASS |  | PASS | 1.8938 | 1.8938 | 2.0047 | 2.0047 | 44.6661 | 44.6661 | 44.7407 | 44.7407 | 232.3844 | 18.3063 | 3.318 | 2.1697 | 0.5397 | 2.9653 | 2.9653 | 4.3623 | 4.3623 | 0.8454 | 0.8454 | 91.6276 | 0.2809 | 0.1158 | 1.8945 | 1.8945 | 0.0746 | 0.1109
0732 |  | 1 |  |  | PASS |  | PASS | 1.804 | 1.804 | 1.9118 | 1.9118 | 45.6359 | 45.6359 | 45.6766 | 45.6766 | 132.522 | 26.8516 | 3.9726 | 0.0673 | 0.4515 | 3.0094 | 3.0094 | 4.2809 | 4.2809 | 0.8451 | 0.8451 | 51.4114 | 0.5081 | 0.0029 | 1.8046 | 1.8046 | 0.0407 | 0.1078
0733 |  | 1 |  |  | PASS |  | PASS | 1.784 | 1.784 | 1.8918 | 1.8918 | 45.9276 | 45.9276 | 45.975 | 45.975 | 121.5694 | 11.2191 | 1.0121 | 0.5488 | 0.1802 | 2.9467 | 2.9467 | 4.1859 | 4.1859 | 0.843 | 0.843 | 48.4952 | 0.4674 | 0.0785 | 1.7853 | 1.7853 | 0.0475 | 0.1078
0734 |  | 1 |  |  | PASS |  | PASS | 1.844 | 1.844 | 1.9522 | 1.9522 | 45.4325 | 45.4325 | 45.5071 | 45.5071 | 137.6762 | 17.4585 | 6.3123 | 0.5387 | 0.4447 | 3.0204 | 3.0204 | 4.3606 | 4.3606 | 0.8457 | 0.8457 | 47.7832 | 0.5624 | 0.0063 | 1.845 | 1.845 | 0.0746 | 0.1082
0735 |  | 1 |  |  | PASS |  | PASS | 1.8067 | 1.8067 | 1.9145 | 1.9145 | 45.8123 | 45.8123 | 45.8462 | 45.8462 | 127.1644 | 7.4889 | 0.8086 | 0.62 | 0.3023 | 2.9628 | 2.9628 | 4.23 | 4.23 | 0.8444 | 0.8444 | 47.2406 | 0.5115 | 0.0276 | 1.8074 | 1.8074 | 0.0339 | 0.1078
0736 |  | 1 |  |  | PASS |  | PASS | 1.8423 | 1.8423 | 1.9508 | 1.9508 | 45.7784 | 45.7784 | 45.8462 | 45.8462 | 126.181 | 8.8216 | 1.7346 | 0.4776 | 0.2921 | 2.9924 | 2.9924 | 4.2928 | 4.2928 | 0.8457 | 0.8457 | 47.7492 | 0.5251 | 0.0616 | 1.8436 | 1.8436 | 0.0678 | 0.1085
0737 |  | 1 |  |  | PASS |  | PASS | 1.785 | 1.785 | 1.8918 | 1.8918 | 45.6359 | 45.6359 | 45.697 | 45.697 | 131.0639 | 7.8721 | 1.938 | 0.3623 | 0.1531 | 2.9763 | 2.9763 | 4.2182 | 4.2182 | 0.8441 | 0.8441 | 48.9022 | 0.5081 | 0.1056 | 1.7853 | 1.7853 | 0.061 | 0.1068
0738 |  | 1 |  |  | PASS |  | PASS | 1.7684 | 1.7684 | 1.8748 | 1.8748 | 45.853 | 45.853 | 45.914 | 45.914 | 134.9296 | 3.1823 | 9.6015 | 0.5115 | 0.2786 | 2.9416 | 2.9416 | 4.1605 | 4.1605 | 0.8427 | 0.8427 | 49.5125 | 0.1826 | 0.1158 | 1.7701 | 1.7701 | 0.061 | 0.1065
0739 |  | 1 |  |  | PASS |  | PASS | 1.7701 | 1.7701 | 1.8769 | 1.8769 | 45.819 | 45.819 | 45.9072 | 45.9072 | 124.4856 | 5.1491 | 2.5041 | 0.8065 | 0.1056 | 2.9551 | 2.9551 | 4.1893 | 4.1893 | 0.843 | 0.843 | 50.4959 | 0.3081 | 0.1124 | 1.7704 | 1.7704 | 0.0882 | 0.1068
0740 |  | 1 |  |  | PASS |  | PASS | 1.7833 | 1.7833 | 1.8911 | 1.8911 | 45.9072 | 45.9072 | 45.9547 | 45.9547 | 122.078 | 11.9412 | 2.4024 | 0.1894 | 0.282 | 2.9619 | 2.9619 | 4.2063 | 4.2063 | 0.8437 | 0.8437 | 48.1222 | 0.5149 | 0.0785 | 1.7853 | 1.7853 | 0.0475 | 0.1078
0741 |  | 1 |  |  | PASS |  | PASS | 1.8179 | 1.8179 | 1.9243 | 1.9243 | 45.4732 | 45.4732 | 45.541 | 45.541 | 136.625 | 2.945 | 6.7531 | 1.0744 | 0.1192 | 3.0204 | 3.0204 | 4.3352 | 4.3352 | 0.8451 | 0.8451 | 50.4281 | 0.5285 | 0.1124 | 1.8196 | 1.8196 | 0.0678 | 0.1065
0742 |  | 1 |  |  | PASS |  | PASS | 1.8016 | 1.8016 | 1.9091 | 1.9091 | 45.0595 | 45.0595 | 45.1273 | 45.1273 | 137.9475 | 8.6181 | 1.8598 | 0.0843 | 0.3227 | 3.0594 | 3.0594 | 4.3267 | 4.3267 | 0.8461 | 0.8461 | 49.1395 | 0.5251 | 0.0412 | 1.8019 | 1.8019 | 0.0678 | 0.1075
0743 |  | 1 |  |  | PASS |  | PASS | 1.8026 | 1.8026 | 1.906 | 1.906 | 44.795 | 44.795 | 44.8832 | 44.8832 | 147.0351 | 3.7249 | 0.2322 | 0.9693 | 0.3769 | 3.123 | 3.123 | 4.6539 | 4.6539 | 0.8474 | 0.8474 | 51.1402 | 0.2843 | 0.1056 | 1.8036 | 1.8036 | 0.0882 | 0.1034
0744 |  | 1 |  |  | PASS |  | PASS | 1.7816 | 1.7816 | 1.8887 | 1.8887 | 45.6156 | 45.6156 | 45.6834 | 45.6834 | 122.7562 | 3.5657 | 0.2661 | 0.5997 | 0.2548 | 2.9899 | 2.9899 | 4.2216 | 4.2216 | 0.8427 | 0.8427 | 48.8682 | 0.5183 | 0.0582 | 1.7823 | 1.7823 | 0.0678 | 0.1072
0745 |  | 1 |  |  | PASS |  | PASS | 1.7935 | 1.7935 | 1.8999 | 1.8999 | 45.7648 | 45.7648 | 45.8123 | 45.8123 | 121.1625 | 2.3346 | 2.4702 | 0.0073 | 0.2989 | 2.9746 | 2.9746 | 4.2232 | 4.2232 | 0.8441 | 0.8441 | 47.0032 | 0.5319 | 0.0582 | 1.7952 | 1.7952 | 0.0475 | 0.1065
0746 |  | 1 |  |  | PASS |  | PASS | 1.8084 | 1.8084 | 1.9165 | 1.9165 | 45.7038 | 45.7038 | 45.7648 | 45.7648 | 127.7748 | 1.4868 | 5.7256 | 0.3115 | 0.3464 | 2.9933 | 2.9933 | 4.269 | 4.269 | 0.8441 | 0.8441 | 48.7665 | 0.5251 | 0.0717 | 1.8087 | 1.8087 | 0.061 | 0.1082
0747 |  | 1 |  |  | PASS |  | PASS | 1.7931 | 1.7931 | 1.9016 | 1.9016 | 45.6088 | 45.6088 | 45.6834 | 45.6834 | 135.4043 | 8.8894 | 4.3014 | 0.108 | 0.2877 | 2.9941 | 2.9941 | 4.2504 | 4.2504 | 0.843 | 0.843 | 49.1056 | 0.4742 | 0.1056 | 1.7948 | 1.7948 | 0.0746 | 0.1085
0748 |  | 1 |  |  | PASS |  | PASS | 1.8274 | 1.8274 | 1.9345 | 1.9345 | 45.3986 | 45.3986 | 45.4393 | 45.4393 | 140.762 | 4.8779 | 2.9892 | 0.9388 | 0.1429 | 3.0264 | 3.0264 | 4.3691 | 4.3691 | 0.8457 | 0.8457 | 52.1913 | 0.264 | 0.1226 | 1.8287 | 1.8287 | 0.0407 | 0.1072
0749 |  | 1 |  |  | PASS |  | PASS | 1.7907 | 1.7907 | 1.8979 | 1.8979 | 45.6902 | 45.6902 | 45.7648 | 45.7648 | 124.5873 | 23.4606 | 0.2087 | 0.8676 | 0.0921 | 2.9899 | 2.9899 | 4.2334 | 4.2334 | 0.8444 | 0.8444 | 50.8011 | 0.2877 | 0.1226 | 1.7918 | 1.7918 | 0.0746 | 0.1072
0750 |  | 1 |  |  | PASS |  | PASS | 1.8036 | 1.8036 | 1.9121 | 1.9121 | 45.5071 | 45.5071 | 45.5952 | 45.5952 | 140.3211 | 0.9886 | 1.0903 | 0.9184 | 0.2582 | 3.0102 | 3.0102 | 4.2792 | 4.2792 | 0.8444 | 0.8444 | 50.1229 | 0.4573 | 0.1124 | 1.8046 | 1.8046 | 0.0882 | 0.1085
0751 |  | 1 |  |  | PASS |  | PASS | 1.8908 | 1.8908 | 1.9979 | 1.9979 | 45.2019 | 45.2019 | 45.2629 | 45.2629 | 198.3735 | 20.1472 | 0.3 | 0.6438 | 0.4108 | 3.0221 | 3.0221 | 4.3826 | 4.3826 | 0.8464 | 0.8464 | 72.4351 | 0.3725 | 0.0243 | 1.8904 | 1.8904 | 0.061 | 0.1072
0752 |  | 1 |  |  | PASS |  | PASS | 1.9057 | 1.9057 | 2.0149 | 2.0149 | 45.0391 | 45.0391 | 45.0866 | 45.0866 | 216.3115 | 1.0799 | 5.2272 | 0.5793 | 0.2989 | 3.0408 | 3.0408 | 4.4504 | 4.4504 | 0.8471 | 0.8471 | 75.826 | 0.5793 | 0.0073 | 1.9074 | 1.9074 | 0.0475 | 0.1092
0753 |  | 1 |  |  | PASS |  | PASS | 1.8772 | 1.8772 | 1.9847 | 1.9847 | 45.3375 | 45.3375 | 45.4054 | 45.4054 | 189.9641 | 1.7346 | 4.064 | 0.2402 | 0.3939 | 3.0077 | 3.0077 | 4.3708 | 4.3708 | 0.8461 | 0.8461 | 68.0269 | 0.5997 | 0.0029 | 1.8782 | 1.8782 | 0.0678 | 0.1075
0754 |  | 1 |  |  | PASS |  | PASS | 1.8684 | 1.8684 | 1.9766 | 1.9766 | 45.3714 | 45.3714 | 45.4325 | 45.4325 | 182.7414 | 7.0142 | 4.1996 | 0.3328 | 0.2718 | 3.0009 | 3.0009 | 4.3521 | 4.3521 | 0.8457 | 0.8457 | 68.0608 | 0.6302 | 0.0378 | 1.8694 | 1.8694 | 0.061 | 0.1082
0755 |  | 1 |  |  | PASS |  | PASS | 1.8579 | 1.8579 | 1.964 | 1.964 | 45.5206 | 45.5206 | 45.5817 | 45.5817 | 178.4011 | 10.5408 | 3.5996 | 0.5013 | 0.2548 | 3.0026 | 3.0026 | 4.3758 | 4.3758 | 0.8461 | 0.8461 | 67.6539 | 0.6099 | 0.0412 | 1.8586 | 1.8586 | 0.061 | 0.1061
0756 |  | 1 |  |  | PASS |  | PASS | 1.8874 | 1.8874 | 1.9949 | 1.9949 | 45.2968 | 45.2968 | 45.3647 | 45.3647 | 193.1515 | 4.2336 | 11.5242 | 0.9422 | 0.2684 | 2.9857 | 2.9857 | 4.3419 | 4.3419 | 0.8444 | 0.8444 | 70.0614 | 0.5522 | 0.0344 | 1.8887 | 1.8887 | 0.0678 | 0.1075
0757 |  | 1 |  |  | PASS |  | PASS | 1.9539 | 1.9539 | 2.062 | 2.062 | 44.8221 | 44.8221 | 44.8764 | 44.8764 | 217.9052 | 1.046 | 2.4702 | 1.088 | 0.2718 | 3.0764 | 3.0764 | 4.5539 | 4.5539 | 0.8485 | 0.8485 | 74.8765 | 0.6506 | 0.0378 | 1.9549 | 1.9549 | 0.0543 | 0.1082
0758 |  | 1 |  |  | PASS |  | PASS | 1.9111 | 1.9111 | 2.0186 | 2.0186 | 44.9578 | 44.9578 | 45.0527 | 45.0527 | 210.0722 | 1.9041 | 15.5017 | 0.5997 | 0.1938 | 3.0628 | 3.0628 | 4.4386 | 4.4386 | 0.8464 | 0.8464 | 72.9437 | 0.5692 | 0.0683 | 1.9118 | 1.9118 | 0.0949 | 0.1075
0759 |  | 1 |  |  | PASS |  | PASS | 1.9379 | 1.9379 | 2.0461 | 2.0461 | 44.8357 | 44.8357 | 44.9171 | 44.9171 | 220.0754 | 12.009 | 1.0564 | 0.7082 | 0.126 | 3.084 | 3.084 | 4.5149 | 4.5149 | 0.8481 | 0.8481 | 73.8932 | 0.4132 | 0.109 | 1.9389 | 1.9389 | 0.0814 | 0.1082
0760 |  | 1 |  |  | PASS |  | PASS | 1.8484 | 1.8484 | 1.9559 | 1.9559 | 45.3918 | 45.3918 | 45.4664 | 45.4664 | 160.6666 | 1.0225 | 8.235 | 0.1056 | 0.2311 | 3.0382 | 3.0382 | 4.3487 | 4.3487 | 0.8457 | 0.8457 | 60.1939 | 0.6438 | 0.0344 | 1.8491 | 1.8491 | 0.0746 | 0.1075
0761 |  | 1 |  |  | PASS |  | PASS | 1.8185 | 1.8185 | 1.925 | 1.925 | 45.3986 | 45.3986 | 45.4664 | 45.4664 | 145.4075 | 0.6156 | 7.4889 | 0.8845 | 0.7601 | 3.0162 | 3.0162 | 4.2911 | 4.2911 | 0.8454 | 0.8454 | 54.0563 | 0.6539 | 0.0344 | 1.8196 | 1.8196 | 0.0678 | 0.1065
0762 |  | 1 |  |  | PASS |  | PASS | 1.7796 | 1.7796 | 1.8854 | 1.8854 | 45.5613 | 45.5613 | 45.6156 | 45.6156 | 129.8771 | 13.2198 | 5.6341 | 1.2643 | 0.4064 | 2.9933 | 2.9933 | 4.2165 | 4.2165 | 0.8437 | 0.8437 | 49.4786 | 0.5047 | 0.0616 | 1.7806 | 1.7806 | 0.0543 | 0.1058
0763 |  | 1 |  |  | PASS |  | PASS | 1.7945 | 1.7945 | 1.9013 | 1.9013 | 45.3172 | 45.3172 | 45.3918 | 45.3918 | 134.014 | 5.4985 | 6.2784 | 0.5793 | 0.421 | 3.0179 | 3.0179 | 4.2724 | 4.2724 | 0.8454 | 0.8454 | 48.0205 | 0.4539 | 0.0785 | 1.7945 | 1.7945 | 0.0746 | 0.1068
0764 |  | 1 |  |  | PASS |  | PASS | 1.7551 | 1.7551 | 1.8613 | 1.8613 | 45.6902 | 45.6902 | 45.7444 | 45.7444 | 114.991 | 9.9067 | 0.8765 | 0.8065 | 0.1362 | 2.9619 | 2.9619 | 4.1656 | 4.1656 | 0.843 | 0.843 | 47.2406 | 0.3115 | 0.1124 | 1.7558 | 1.7558 | 0.0543 | 0.1061
0765 |  | 1 |  |  | PASS |  | PASS | 1.7914 | 1.7914 | 1.8979 | 1.8979 | 45.3172 | 45.3172 | 45.385 | 45.385 | 129.2329 | 10.1339 | 3.4197 | 0.0809 | 0.3396 | 3.0035 | 3.0035 | 4.2639 | 4.2639 | 0.8451 | 0.8451 | 46.359 | 0.4064 | 0.0029 | 1.7928 | 1.7928 | 0.0678 | 0.1065
0766 |  | 1 |  |  | PASS |  | PASS | 1.7562 | 1.7562 | 1.8613 | 1.8613 | 45.7851 | 45.7851 | 45.8394 | 45.8394 | 111.1932 | 14.3149 | 3.5996 | 0.3894 | 0.2582 | 2.9348 | 2.9348 | 4.1317 | 4.1317 | 0.8424 | 0.8424 | 43.2393 | 0.6336 | 0.0243 | 1.7568 | 1.7568 | 0.0543 | 0.1051
0767 |  | 1 |  |  | PASS |  | PASS | 1.7911 | 1.7911 | 1.8972 | 1.8972 | 45.5274 | 45.5274 | 45.5885 | 45.5885 | 126.7575 | 0.6495 | 13.1619 | 0.0436 | 0.6709 | 2.9941 | 2.9941 | 4.2334 | 4.2334 | 0.8437 | 0.8437 | 47.6136 | 0.4234 | 0.0582 | 1.7924 | 1.7924 | 0.061 | 0.1061
0768 |  | 1 |  |  | PASS |  | PASS | 1.8287 | 1.8287 | 1.9352 | 1.9352 | 45.5206 | 45.5206 | 45.5749 | 45.5749 | 149.0358 | 2.2668 | 12.3481 | 0.1351 | 0.187 | 3.0136 | 3.0136 | 4.2995 | 4.2995 | 0.8444 | 0.8444 | 54.4293 | 0.4098 | 0.0683 | 1.8297 | 1.8297 | 0.0543 | 0.1065
0769 |  | 1 |  |  | PASS |  | PASS | 1.8514 | 1.8514 | 1.9593 | 1.9593 | 45.0391 | 45.0391 | 45.107 | 45.107 | 186.7088 | 1.4972 | 8.0315 | 0.403 | 0.0503 | 3.0908 | 3.0908 | 4.4165 | 4.4165 | 0.8464 | 0.8464 | 69.5189 | 0.559 | 0.031 | 1.8525 | 1.8525 | 0.0678 | 0.1078
0770 |  | 1 |  |  | PASS |  | PASS | 1.7924 | 1.7924 | 1.8996 | 1.8996 | 45.5274 | 45.5274 | 45.602 | 45.602 | 125.4011 | 8.9471 | 4.0743 | 0.6709 | 0.6584 | 2.9975 | 2.9975 | 4.2589 | 4.2589 | 0.8454 | 0.8454 | 49.3769 | 0.6404 | 0.0209 | 1.7931 | 1.7931 | 0.0746 | 0.1072
0771 |  | 1 |  |  | PASS |  | PASS | 1.7375 | 1.7375 | 1.8433 | 1.8433 | 45.9954 | 45.9954 | 46.0361 | 46.0361 | 114.1433 | 7.2855 | 5.217 | 0.3623 | 0.1497 | 2.917 | 2.917 | 4.0995 | 4.0995 | 0.8413 | 0.8413 | 46.0199 | 0.5997 | 0.0141 | 1.7392 | 1.7392 | 0.0407 | 0.1058
0772 |  | 1 |  |  | PASS |  | PASS | 1.7582 | 1.7582 | 1.865 | 1.865 | 45.6359 | 45.6359 | 45.6902 | 45.6902 | 122.1458 | 3.057 | 1.8363 | 0.576 | 0.3803 | 2.9696 | 2.9696 | 4.1876 | 4.1876 | 0.8437 | 0.8437 | 45.6808 | 0.6166 | 0.0039 | 1.7595 | 1.7595 | 0.0543 | 0.1068
0773 |  | 1 |  |  | PASS |  | PASS | 1.748 | 1.748 | 1.8545 | 1.8545 | 45.7851 | 45.7851 | 45.8258 | 45.8258 | 118.9245 | 13.8062 | 13.6606 | 0.9252 | 0.0887 | 2.9441 | 2.9441 | 4.1419 | 4.1419 | 0.8427 | 0.8427 | 44.7313 | 0.6302 | 0.0378 | 1.749 | 1.749 | 0.0407 | 0.1065
0774 |  | 1 |  |  | PASS |  | PASS | 1.7473 | 1.7473 | 1.8521 | 1.8521 | 45.853 | 45.853 | 45.9072 | 45.9072 | 116.856 | 12.7789 | 7.16 | 0.6031 | 0.1022 | 2.9365 | 2.9365 | 4.1368 | 4.1368 | 0.8427 | 0.8427 | 43.1376 | 0.3725 | 0.0989 | 1.748 | 1.748 | 0.0543 | 0.1048
0775 |  | 1 |  |  | PASS |  | PASS | 1.8419 | 1.8419 | 1.9508 | 1.9508 | 45.5952 | 45.5952 | 45.6631 | 45.6631 | 124.2821 | 11.8294 | 2.1754 | 0.1599 | 0.3498 | 3.0128 | 3.0128 | 4.3267 | 4.3267 | 0.8464 | 0.8464 | 48.5292 | 0.5081 | 0.0073 | 1.843 | 1.843 | 0.0678 | 0.1089
0776 |  | 1 |  |  | PASS |  | PASS | 1.7772 | 1.7772 | 1.8843 | 1.8843 | 46.0225 | 46.0225 | 46.0632 | 46.0632 | 114.4485 | 8.981 | 10.4052 | 0.1701 | 0.5522 | 2.9399 | 2.9399 | 4.169 | 4.169 | 0.843 | 0.843 | 45.3417 | 0.5285 | 0.0412 | 1.7782 | 1.7782 | 0.0407 | 0.1072
0777 |  | 1 |  |  | PASS |  | PASS | 1.7887 | 1.7887 | 1.8972 | 1.8972 | 45.7309 | 45.7309 | 45.7919 | 45.7919 | 125.808 | 3.3622 | 0.073 | 0.7116 | 0.2481 | 2.9704 | 2.9704 | 4.2266 | 4.2266 | 0.8437 | 0.8437 | 46.359 | 0.5013 | 0.0378 | 1.7897 | 1.7897 | 0.061 | 0.1085
0778 |  | 1 |  |  | PASS |  | PASS | 1.7677 | 1.7677 | 1.8752 | 1.8752 | 45.9004 | 45.9004 | 45.975 | 45.975 | 116.11 | 16.2378 | 9.1946 | 1.01 | 0.1836 | 2.9492 | 2.9492 | 4.1673 | 4.1673 | 0.8427 | 0.8427 | 44.9687 | 0.4844 | 0.0412 | 1.7694 | 1.7694 | 0.0746 | 0.1075
0779 |  | 1 |  |  | PASS |  | PASS | 1.7568 | 1.7568 | 1.8636 | 1.8636 | 45.9208 | 45.9208 | 45.9615 | 45.9615 | 117.3647 | 7.9738 | 0.5713 | 0.9761 | 0.2108 | 2.9356 | 2.9356 | 4.1537 | 4.1537 | 0.843 | 0.843 | 45.1722 | 0.5013 | 0.0378 | 1.7589 | 1.7589 | 0.0407 | 0.1068
0780 |  | 1 |  |  | PASS |  | PASS | 1.8138 | 1.8138 | 1.921 | 1.921 | 45.6766 | 45.6766 | 45.7105 | 45.7105 | 161.8534 | 15.2204 | 3.0231 | 0.5726 | 0.6448 | 2.9696 | 2.9696 | 4.2504 | 4.2504 | 0.8437 | 0.8437 | 60.8382 | 0.4098 | 0.0853 | 1.8158 | 1.8158 | 0.0339 | 0.1072
0781 |  | 1 |  |  | PASS |  | PASS | 1.8175 | 1.8175 | 1.9233 | 1.9233 | 45.7105 | 45.7105 | 45.7851 | 45.7851 | 153.0371 | 12.1786 | 0.2661 | 0.776 | 0.3498 | 2.9577 | 2.9577 | 4.2385 | 4.2385 | 0.8434 | 0.8434 | 60.6008 | 0.2945 | 0.1158 | 1.8185 | 1.8185 | 0.0746 | 0.1058
0782 |  | 1 |  |  | PASS |  | PASS | 1.7989 | 1.7989 | 1.9057 | 1.9057 | 45.6563 | 45.6563 | 45.7173 | 45.7173 | 154.7325 | 5.1491 | 0.1983 | 0.6166 | 0.1531 | 2.9721 | 2.9721 | 4.2385 | 4.2385 | 0.8447 | 0.8447 | 55.9553 | 0.3488 | 0.109 | 1.8013 | 1.8013 | 0.061 | 0.1068
0783 |  | 1 |  |  | PASS |  | PASS | 1.7704 | 1.7704 | 1.8762 | 1.8762 | 46.0225 | 46.0225 | 46.0768 | 46.0768 | 134.048 | 8.8894 | 0.1408 | 0.8506 | 0.0616 | 2.9178 | 2.9178 | 4.1368 | 4.1368 | 0.842 | 0.842 | 54.8702 | 0.247 | 0.1226 | 1.7707 | 1.7707 | 0.0543 | 0.1058
0784 |  | 1 |  |  | PASS |  | PASS | 1.7972 | 1.7972 | 1.9026 | 1.9026 | 45.7309 | 45.7309 | 45.7987 | 45.7987 | 143 | 17.1872 | 4.2438 | 1.5865 | 0.2514 | 2.9814 | 2.9814 | 4.2775 | 4.2775 | 0.8441 | 0.8441 | 54.2937 | 0.5013 | 0.0819 | 1.7982 | 1.7982 | 0.0678 | 0.1055
0785 |  | 1 |  |  | PASS |  | PASS | 1.8704 | 1.8704 | 1.9759 | 1.9759 | 45.3986 | 45.3986 | 45.4325 | 45.4325 | 168.0588 | 10.7205 | 0.5817 | 1.1117 | 0.2887 | 3.0374 | 3.0374 | 4.4318 | 4.4318 | 0.8461 | 0.8461 | 63.2796 | 0.5251 | 0.048 | 1.8714 | 1.8714 | 0.0339 | 0.1055
0786 |  | 1 |  |  | PASS |  | PASS | 1.8636 | 1.8636 | 1.9711 | 1.9711 | 45.4935 | 45.4935 | 45.5342 | 45.5342 | 174.4676 | 11.2291 | 6.1325 | 0.9354 | 0.2921 | 3.023 | 3.023 | 4.3521 | 4.3521 | 0.8454 | 0.8454 | 63.7204 | 0.5013 | 0.0344 | 1.865 | 1.865 | 0.0407 | 0.1075
0787 |  | 1 |  |  | PASS |  | PASS | 1.844 | 1.844 | 1.9508 | 1.9508 | 45.7309 | 45.7309 | 45.8055 | 45.8055 | 162.1925 | 12.4059 | 4.0065 | 0.1317 | 0.204 | 2.9806 | 2.9806 | 4.2809 | 4.2809 | 0.8437 | 0.8437 | 61.1773 | 0.4132 | 0.0039 | 1.8453 | 1.8453 | 0.0746 | 0.1068
0788 |  | 1 |  |  | PASS |  | PASS | 1.863 | 1.863 | 1.9688 | 1.9688 | 45.4528 | 45.4528 | 45.5139 | 45.5139 | 174.2303 | 8.4486 | 7.2618 | 0.0436 | 0.3023 | 3.0162 | 3.0162 | 4.3911 | 4.3911 | 0.8454 | 0.8454 | 65.8906 | 0.5929 | 0.0344 | 1.8633 | 1.8633 | 0.061 | 0.1058
0789 |  | 1 |  |  | PASS |  | PASS | 1.7843 | 1.7843 | 1.8901 | 1.8901 | 45.6292 | 45.6292 | 45.7038 | 45.7038 | 127.1983 | 12.1447 | 9.9745 | 1.4644 | 0.3464 | 2.9933 | 2.9933 | 4.2809 | 4.2809 | 0.8447 | 0.8447 | 47.5797 | 0.3454 | 0.0887 | 1.7846 | 1.7846 | 0.0746 | 0.1058
0790 |  | 1 |  |  | PASS |  | PASS | 1.7606 | 1.7606 | 1.8667 | 1.8667 | 45.8326 | 45.8326 | 45.8733 | 45.8733 | 127.1644 | 12.0769 | 8.4147 | 0.5149 | 0.1565 | 2.9484 | 2.9484 | 4.1554 | 4.1554 | 0.8427 | 0.8427 | 47.2745 | 0.4301 | 0.0785 | 1.7619 | 1.7619 | 0.0407 | 0.1061
0791 |  | 1 |  |  | PASS |  | PASS | 1.7846 | 1.7846 | 1.8921 | 1.8921 | 45.602 | 45.602 | 45.6359 | 45.6359 | 138.4561 | 12.1786 | 10.6188 | 0.8879 | 0.6075 | 2.9763 | 2.9763 | 4.2199 | 4.2199 | 0.8441 | 0.8441 | 50.1229 | 0.5013 | 0.0683 | 1.787 | 1.787 | 0.0339 | 0.1075
0792 |  | 1 |  |  | PASS |  | PASS | 1.8148 | 1.8148 | 1.921 | 1.921 | 45.5478 | 45.5478 | 45.6156 | 45.6156 | 147.5438 | 5.6341 | 13.874 | 0.7862 | 0.2108 | 2.9967 | 2.9967 | 4.2894 | 4.2894 | 0.8441 | 0.8441 | 54.9719 | 0.481 | 0.0785 | 1.8162 | 1.8162 | 0.0678 | 0.1061
0793 |  | 1 |  |  | PASS |  | PASS | 1.8165 | 1.8165 | 1.9237 | 1.9237 | 45.5071 | 45.5071 | 45.5478 | 45.5478 | 156.3602 | 6.5395 | 2.1311 | 0.6743 | 0.1158 | 3.0018 | 3.0018 | 4.2758 | 4.2758 | 0.8437 | 0.8437 | 55.3788 | 0.3623 | 0.1022 | 1.8175 | 1.8175 | 0.0407 | 0.1072
0794 |  | 1 |  |  | PASS |  | PASS | 1.8074 | 1.8074 | 1.9142 | 1.9142 | 45.7716 | 45.7716 | 45.8055 | 45.8055 | 116.2457 | 10.2797 | 2.8093 | 0.8981 | 0.1148 | 2.9882 | 2.9882 | 4.2758 | 4.2758 | 0.8444 | 0.8444 | 45.1382 | 0.3793 | 0.1192 | 1.8087 | 1.8087 | 0.0339 | 0.1068
0795 |  | 1 |  |  | PASS |  | PASS | 1.7575 | 1.7575 | 1.865 | 1.865 | 46.0293 | 46.0293 | 46.0835 | 46.0835 | 109.9386 | 25.1561 | 5.668 | 1.0032 | 0.264 | 2.9433 | 2.9433 | 4.1486 | 4.1486 | 0.8424 | 0.8424 | 41.4761 | 0.2674 | 0.1022 | 1.7592 | 1.7592 | 0.0543 | 0.1075
0796 |  | 1 |  |  | PASS |  | PASS | 1.7656 | 1.7656 | 1.8721 | 1.8721 | 45.7987 | 45.7987 | 45.8597 | 45.8597 | 113.1599 | 14.2131 | 0.2322 | 0.8201 | 0.2752 | 2.9696 | 2.9696 | 4.1961 | 4.1961 | 0.8437 | 0.8437 | 45.1382 | 0.2538 | 0.126 | 1.7673 | 1.7673 | 0.061 | 0.1065
0797 |  | 1 |  |  | PASS |  | PASS | 1.7656 | 1.7656 | 1.8728 | 1.8728 | 45.9072 | 45.9072 | 45.9343 | 45.9343 | 124.6551 | 7.2177 | 1.1581 | 0.6777 | 0.1735 | 2.9611 | 2.9611 | 4.191 | 4.191 | 0.8437 | 0.8437 | 46.4268 | 0.2877 | 0.1158 | 1.7667 | 1.7667 | 0.0271 | 0.1072
0798 |  | 6 |  |  | FAIL | T11 ISGS | PASS | 1.7178 | 1.7178 | 1.8497 | 1.8497 | 45.758 | 45.758 | 45.8258 | 45.8258 | 120.3487 | OVER
0799 |  | 1 |  |  | PASS |  | PASS | 1.8365 | 1.8365 | 1.944 | 1.944 | 44.7 | 44.7 | 44.7679 | 44.7679 | 239.5731 | 1.0799 | 2.3449 | 1.6475 | 0.1463 | 2.9289 | 2.9289 | 4.2521 | 4.2521 | 0.8441 | 0.8441 | 90.8816 | 0.6438 | 0.0243 | 1.8372 | 1.8372 | 0.0678 | 0.1075
0800 |  | 1 |  |  | PASS |  | PASS | 1.8128 | 1.8128 | 1.9203 | 1.9203 | 44.8764 | 44.8764 | 44.9238 | 44.9238 | 208.9193 | 38.0081 | 5.6341 | 1.2304 | 0.2989 | 2.8814 | 2.8814 | 4.147 | 4.147 | 0.8417 | 0.8417 | 80.1664 | 0.4234 | 0.0073 | 1.8141 | 1.8141 | 0.0475 | 0.1075
0801 |  | 1 |  |  | PASS |  | PASS | 1.8718 | 1.8718 | 1.9823 | 1.9823 | 44.3338 | 44.3338 | 44.4016 | 44.4016 | 282.163 | 35.7361 | 4.8542 | 1.8272 | 0.4346 | 2.9568 | 2.9568 | 4.3097 | 4.3097 | 0.8454 | 0.8454 | 104.8522 | 0.5963 | 0.0005 | 1.8731 | 1.8731 | 0.0678 | 0.1105
0802 |  | 1 |  |  | PASS |  | PASS | 1.8386 | 1.8386 | 1.9471 | 1.9471 | 44.6797 | 44.6797 | 44.7272 | 44.7272 | 254.9 | 1.8598 | 4.0404 | 1.0371 | 0.6753 | 2.9128 | 2.9128 | 4.2283 | 4.2283 | 0.843 | 0.843 | 99.2572 | 0.4471 | 0.0039 | 1.8403 | 1.8403 | 0.0475 | 0.1085
0803 |  | 1 |  |  | PASS |  | PASS | 1.8555 | 1.8555 | 1.9647 | 1.9647 | 44.5441 | 44.5441 | 44.639 | 44.639 | 242.7267 | 13.1858 | 2.0294 | 1.7899 | 0.4142 | 2.9255 | 2.9255 | 4.2368 | 4.2368 | 0.8441 | 0.8441 | 92.8823 | 0.4437 | 0.0141 | 1.8565 | 1.8565 | 0.0949 | 0.1092
0804 |  | 1 |  |  | PASS |  | PASS | 1.6758 | 1.6758 | 1.7785 | 1.7785 | 46.6464 | 46.6464 | 46.7142 | 46.7142 | 120.3487 | 22.7485 | 4.2099 | 2.3596 | 0.4346 | 2.8093 | 2.8093 | 3.9384 | 3.9384 | 0.8373 | 0.8373 | 50.9706 | 0.4064 | 0.0039 | 1.6765 | 1.6765 | 0.0678 | 0.1027
0805 |  | 1 |  |  | PASS |  | PASS | 1.6693 | 1.6693 | 1.7734 | 1.7734 | 46.4498 | 46.4498 | 46.504 | 46.504 | 120.5182 | 28.4454 | 2.7858 | 4.1331 | 0.2481 | 2.8415 | 2.8415 | 3.9825 | 3.9825 | 0.84 | 0.84 | 48.6309 | 0.3691 | 0.0005 | 1.6714 | 1.6714 | 0.0543 | 0.1041
0806 |  | 1 |  |  | PASS |  | PASS | 1.6795 | 1.6795 | 1.7833 | 1.7833 | 46.4904 | 46.4904 | 46.565 | 46.565 | 120.1791 | 13.9997 | 6.5836 | 5.4048 | 0.1802 | 2.8365 | 2.8365 | 3.974 | 3.974 | 0.8379 | 0.8379 | 50.2924 | 0.4267 | 0.0717 | 1.6802 | 1.6802 | 0.0746 | 0.1038
0807 |  | 1 |  |  | PASS |  | PASS | 1.6348 | 1.6348 | 1.7375 | 1.7375 | 46.4904 | 46.4904 | 46.5718 | 46.5718 | 118.9923 | 19.0862 | 2.4363 | 5.6693 | 0.0582 | 2.8161 | 2.8161 | 3.9062 | 3.9062 | 0.8373 | 0.8373 | 49.3769 | 0.2335 | 0.1226 | 1.6365 | 1.6365 | 0.0814 | 0.1027
0808 |  | 1 |  |  | PASS |  | PASS | 1.6707 | 1.6707 | 1.7728 | 1.7728 | 46.2463 | 46.2463 | 46.3073 | 46.3073 | 123.6379 | 34.7188 | 2.0633 | 5.9371 | 0.3193 | 2.8534 | 2.8534 | 4.0113 | 4.0113 | 0.8383 | 0.8383 | 49.4108 | 0.3284 | 0.1022 | 1.6717 | 1.6717 | 0.061 | 0.1021
0809 |  | 1 |  |  | PASS |  | PASS | 1.6287 | 1.6287 | 1.7317 | 1.7317 | 46.3955 | 46.3955 | 46.4294 | 46.4294 | 124.2143 | 43.5015 | 6.2106 | 4.2823 | 0.1633 | 2.8068 | 2.8068 | 3.8926 | 3.8926 | 0.8376 | 0.8376 | 49.8177 | 0.464 | 0.0853 | 1.6303 | 1.6303 | 0.0339 | 0.1031
0810 |  | 1 |  |  | PASS |  | PASS | 1.6656 | 1.6656 | 1.7694 | 1.7694 | 46.1853 | 46.1853 | 46.2395 | 46.2395 | 123.6039 | 7.2855 | 3.7927 | 4.7672 | 0.2854 | 2.856 | 2.856 | 3.9808 | 3.9808 | 0.8386 | 0.8386 | 53.3103 | 0.2301 | 0.1158 | 1.6663 | 1.6663 | 0.0543 | 0.1038
0811 |  | 1 |  |  | PASS |  | PASS | 1.668 | 1.668 | 1.7711 | 1.7711 | 46.2056 | 46.2056 | 46.2734 | 46.2734 | 123.0275 | 17.4246 | 4.1318 | 3.7839 | 0.2989 | 2.85 | 2.85 | 3.9757 | 3.9757 | 0.8383 | 0.8383 | 49.2412 | 0.3047 | 0.1056 | 1.6683 | 1.6683 | 0.0678 | 0.1031
0812 |  | 1 |  |  | PASS |  | PASS | 1.669 | 1.669 | 1.7724 | 1.7724 | 46.287 | 46.287 | 46.3548 | 46.3548 | 118.1107 | 11.626 | 2.7754 | 2.302 | 0.3023 | 2.8331 | 2.8331 | 3.952 | 3.952 | 0.8379 | 0.8379 | 50.835 | 0.3793 | 0.1192 | 1.6693 | 1.6693 | 0.0678 | 0.1034
0813 |  | 1 |  |  | PASS |  | PASS | 1.7192 | 1.7192 | 1.8213 | 1.8213 | 45.9208 | 45.9208 | 45.9886 | 45.9886 | 129.1989 | 1.3173 | 4.8203 | 2.5461 | 0.1531 | 2.9153 | 2.9153 | 4.169 | 4.169 | 0.8413 | 0.8413 | 49.5125 | 0.5013 | 0.0819 | 1.7199 | 1.7199 | 0.0678 | 0.1021
0814 |  | 1 |  |  | PASS |  | PASS | 1.6914 | 1.6914 | 1.7958 | 1.7958 | 46.1717 | 46.1717 | 46.226 | 46.226 | 123.2988 | 7.4889 | 5.7698 | 1.6373 | 0.2447 | 2.8483 | 2.8483 | 3.9808 | 3.9808 | 0.8393 | 0.8393 | 46.7659 | 0.4878 | 0.0989 | 1.6921 | 1.6921 | 0.0543 | 0.1044
0815 |  | 1 |  |  | PASS |  | PASS | 1.7321 | 1.7321 | 1.8386 | 1.8386 | 45.6495 | 45.6495 | 45.7173 | 45.7173 | 132.1151 | 18.781 | 0.8086 | 3.2955 | 0.3023 | 2.9136 | 2.9136 | 4.0859 | 4.0859 | 0.841 | 0.841 | 51.8183 | 0.325 | 0.1158 | 1.7341 | 1.7341 | 0.0678 | 0.1065
0816 |  | 1 |  |  | PASS |  | PASS | 1.7287 | 1.7287 | 1.8331 | 1.8331 | 45.7648 | 45.7648 | 45.8258 | 45.8258 | 126.3845 | 22.8163 | 1.792 | 2.1867 | 0.4505 | 2.9043 | 2.9043 | 4.0673 | 4.0673 | 0.84 | 0.84 | 45.6469 | 0.3555 | 0.0989 | 1.7294 | 1.7294 | 0.061 | 0.1044
0817 |  | 1 |  |  | PASS |  | PASS | 1.7304 | 1.7304 | 1.8352 | 1.8352 | 45.602 | 45.602 | 45.6698 | 45.6698 | 120.4504 | 39.534 | 1.0121 | 2.2816 | 0.1022 | 2.8916 | 2.8916 | 4.0537 | 4.0537 | 0.84 | 0.84 | 47.3423 | 0.4166 | 0.1124 | 1.7321 | 1.7321 | 0.0678 | 0.1048
0818 |  | 1 |  |  | PASS |  | PASS | 1.8114 | 1.8114 | 1.9152 | 1.9152 | 45.1476 | 45.1476 | 45.2019 | 45.2019 | 154.6308 | 21.6634 | 11.6599 | 2.1901 | 0.2413 | 2.9738 | 2.9738 | 4.269 | 4.269 | 0.8437 | 0.8437 | 53.3103 | 0.5624 | 0.0378 | 1.8118 | 1.8118 | 0.0543 | 0.1038
0819 |  | 1 |  |  | PASS |  | PASS | 1.8162 | 1.8162 | 1.9223 | 1.9223 | 45.1409 | 45.1409 | 45.2358 | 45.2358 | 160.6327 | 9.0488 | 1.1581 | 1.3491 | 0.0819 | 2.956 | 2.956 | 4.2097 | 4.2097 | 0.842 | 0.842 | 56.7352 | 0.6472 | 0.0073 | 1.8175 | 1.8175 | 0.0949 | 0.1061
0820 |  | 1 |  |  | PASS |  | PASS | 1.8636 | 1.8636 | 1.9735 | 1.9735 | 43.2284 | 43.2284 | 43.3572 | 43.3572 | 265.4119 | 11.4564 | 2.1076 | 1.5322 | 0.4346 | 3.1433 | 3.1433 | 4.4877 | 4.4877 | 0.8474 | 0.8474 | 71.9943 | 0.6539 | 0.0141 | 1.865 | 1.865 | 0.1289 | 0.1099
0821 |  | 1 |  |  | PASS |  | PASS | 1.8365 | 1.8365 | 1.943 | 1.943 | 44.6119 | 44.6119 | 44.6797 | 44.6797 | 186.9123 | 13.9997 | 0.6052 | 1.0066 | 0.4142 | 3.0238 | 3.0238 | 4.308 | 4.308 | 0.8441 | 0.8441 | 56.803 | 0.4505 | 0.0005 | 1.8369 | 1.8369 | 0.0678 | 0.1065
0822 |  | 1 |  |  | PASS |  | PASS | 1.8094 | 1.8094 | 1.9149 | 1.9149 | 45.2833 | 45.2833 | 45.3579 | 45.3579 | 155.0716 | 2.9789 | 2.8536 | 1.2236 | 0.2379 | 2.9323 | 2.9323 | 4.1809 | 4.1809 | 0.842 | 0.842 | 55.1075 | 0.6506 | 0.0175 | 1.8114 | 1.8114 | 0.0746 | 0.1055
0823 |  | 1 |  |  | PASS |  | PASS | 1.7599 | 1.7599 | 1.866 | 1.866 | 45.2562 | 45.2562 | 45.324 | 45.324 | 140.8637 | 20.307 | 3.9387 | 1.9595 | 0.3498 | 2.9314 | 2.9314 | 4.1368 | 4.1368 | 0.8424 | 0.8424 | 47.0711 | 0.6438 | 0.0039 | 1.7612 | 1.7612 | 0.0678 | 0.1061
0824 |  | 1 |  |  | PASS |  | PASS | 1.7127 | 1.7127 | 1.8172 | 1.8172 | 45.9479 | 45.9479 | 46.0361 | 46.0361 | 125.1299 | 23.3589 | 4.1421 | 2.5733 | 0.3566 | 2.8916 | 2.8916 | 4.0774 | 4.0774 | 0.8407 | 0.8407 | 46.5285 | 0.6099 | 0.0005 | 1.7134 | 1.7134 | 0.0882 | 0.1044
0825 |  | 1 |  |  | PASS |  | PASS | 1.7216 | 1.7216 | 1.8287 | 1.8287 | 45.6631 | 45.6631 | 45.7444 | 45.7444 | 131.4369 | 28.1741 | 3.7352 | 1.7865 | 0.1565 | 2.9119 | 2.9119 | 4.0825 | 4.0825 | 0.8407 | 0.8407 | 49.6821 | 0.3894 | 0.0063 | 1.7229 | 1.7229 | 0.0814 | 0.1072
0826 |  | 1 |  |  | PASS |  | PASS | 1.7558 | 1.7558 | 1.8592 | 1.8592 | 45.4596 | 45.4596 | 45.5139 | 45.5139 | 139.1343 | 25.6309 | 4.7186 | 1.9866 | 0.282 | 2.9399 | 2.9399 | 4.2351 | 4.2351 | 0.8437 | 0.8437 | 49.2073 | 0.6336 | 0.0073 | 1.7565 | 1.7565 | 0.0543 | 0.1034
0827 |  | 1 |  |  | PASS |  | PASS | 1.7429 | 1.7429 | 1.8484 | 1.8484 | 45.48 | 45.48 | 45.5613 | 45.5613 | 129.7754 | 12.3042 | 10.4492 | 2.1969 | 0.1938 | 2.9128 | 2.9128 | 4.1046 | 4.1046 | 0.8417 | 0.8417 | 46.4946 | 0.5895 | 0.0649 | 1.7439 | 1.7439 | 0.0814 | 0.1055
0828 |  | 1 |  |  | PASS |  | PASS | 1.7792 | 1.7792 | 1.8867 | 1.8867 | 45.1273 | 45.1273 | 45.1951 | 45.1951 | 154.2239 | 18.4758 | 10.9239 | 1.8205 | 0.204 | 2.9645 | 2.9645 | 4.191 | 4.191 | 0.8427 | 0.8427 | 54.7684 | 0.5149 | 0.0582 | 1.7809 | 1.7809 | 0.0678 | 0.1075
0829 |  | 1 |  |  | PASS |  | PASS | 1.8321 | 1.8321 | 1.9376 | 1.9376 | 45.1409 | 45.1409 | 45.1951 | 45.1951 | 158.1234 | 17.9333 | 3.2266 | 2.4071 | 0.1633 | 2.9645 | 2.9645 | 4.3012 | 4.3012 | 0.8444 | 0.8444 | 56.803 | 0.4742 | 0.0785 | 1.8338 | 1.8338 | 0.0543 | 0.1055
0830 |  | 1 |  |  | PASS |  | PASS | 1.8538 | 1.8538 | 1.96 | 1.96 | 44.2931 | 44.2931 | 44.3745 | 44.3745 | 207.0204 | 29.8018 | 1.1138 | 1.3321 | 0.3091 | 3.073 | 3.073 | 4.4115 | 4.4115 | 0.8457 | 0.8457 | 65.2463 | 0.5726 | 0.0005 | 1.8545 | 1.8545 | 0.0814 | 0.1061
0831 |  | 1 |  |  | PASS |  | PASS | 1.8436 | 1.8436 | 1.9505 | 1.9505 | 44.5169 | 44.5169 | 44.5983 | 44.5983 | 194.6435 | 2.7415 | 2.7179 | 1.4949 | 0.1531 | 3.0374 | 3.0374 | 4.3402 | 4.3402 | 0.8447 | 0.8447 | 62.771 | 0.6065 | 0.0175 | 1.8443 | 1.8443 | 0.0814 | 0.1068
0832 |  | 1 |  |  | PASS |  | PASS | 1.8162 | 1.8162 | 1.9213 | 1.9213 | 45.2629 | 45.2629 | 45.3172 | 45.3172 | 154.19 | 7.9976 | 5.0577 | 1.027 | 0.2921 | 2.9441 | 2.9441 | 4.2131 | 4.2131 | 0.8417 | 0.8417 | 53.8868 | 0.6133 | 0.0005 | 1.8169 | 1.8169 | 0.0543 | 0.1051
0833 |  | 1 |  |  | PASS |  | PASS | 1.766 | 1.766 | 1.8728 | 1.8728 | 45.2358 | 45.2358 | 45.2968 | 45.2968 | 137.6423 | 17.2551 | 0.1069 | 1.4271 | 0.0276 | 2.9297 | 2.9297 | 4.152 | 4.152 | 0.842 | 0.842 | 50.6654 | 0.5963 | 0.0039 | 1.7673 | 1.7673 | 0.061 | 0.1068
0834 |  | 1 |  |  | PASS |  | PASS | 1.7283 | 1.7283 | 1.8328 | 1.8328 | 45.6766 | 45.6766 | 45.7241 | 45.7241 | 120.4843 | 10.3713 | 2.1076 | 1.4271 | 0.2616 | 2.8831 | 2.8831 | 4.0503 | 4.0503 | 0.84 | 0.84 | 42.6968 | 0.6234 | 0.0005 | 1.728 | 1.728 | 0.0475 | 0.1044
0835 |  | 1 |  |  | PASS |  | PASS | 1.7521 | 1.7521 | 1.8572 | 1.8572 | 45.5342 | 45.5342 | 45.602 | 45.602 | 133.9801 | 20.7478 | 0.9547 | 2.2138 | 0.1701 | 2.945 | 2.945 | 4.2148 | 4.2148 | 0.8427 | 0.8427 | 50.2585 | 0.6133 | 0.0039 | 1.7541 | 1.7541 | 0.0678 | 0.1051
0836 |  | 1 |  |  | PASS |  | PASS | 1.7053 | 1.7053 | 1.8101 | 1.8101 | 45.914 | 45.914 | 45.9886 | 45.9886 | 138.6257 | 6.8446 | 5.7019 | 2.1969 | 0.109 | 2.8729 | 2.8729 | 4.0181 | 4.0181 | 0.839 | 0.839 | 47.9866 | 0.6099 | 0.0073 | 1.7056 | 1.7056 | 0.0746 | 0.1048
0837 |  | 1 |  |  | PASS |  | PASS | 1.7016 | 1.7016 | 1.8053 | 1.8053 | 46.131 | 46.131 | 46.1581 | 46.1581 | 122.6884 | 3.7927 | 9.5235 | 2.3291 | 0.2481 | 2.867 | 2.867 | 4.03 | 4.03 | 0.8393 | 0.8393 | 48.97 | 0.6234 | 0.0344 | 1.7022 | 1.7022 | 0.0271 | 0.1038
0838 |  | 1 |  |  | PASS |  | PASS | 1.7046 | 1.7046 | 1.8087 | 1.8087 | 46.0089 | 46.0089 | 46.0632 | 46.0632 | 125.7402 | 22.1381 | 5.6578 | 2.2511 | 0.1667 | 2.8975 | 2.8975 | 4.0707 | 4.0707 | 0.84 | 0.84 | 51.9879 | 0.5624 | 0.0209 | 1.7056 | 1.7056 | 0.0543 | 0.1041
0839 |  | 1 |  |  | PASS |  | PASS | 1.6683 | 1.6683 | 1.7707 | 1.7707 | 46.2938 | 46.2938 | 46.3752 | 46.3752 | 121.6711 | 29.5644 | 3.7352 | 2.4546 | 0.2548 | 2.8449 | 2.8449 | 3.9842 | 3.9842 | 0.8386 | 0.8386 | 48.3596 | 0.4674 | 0.0785 | 1.6693 | 1.6693 | 0.0814 | 0.1024
0840 |  | 1 |  |  | PASS |  | PASS | 1.6914 | 1.6914 | 1.7972 | 1.7972 | 46.0428 | 46.0428 | 46.0903 | 46.0903 | 127.5374 | 4.7761 | 1.5547 | 5.1606 | 0.1972 | 2.8941 | 2.8941 | 4.0673 | 4.0673 | 0.8403 | 0.8403 | 52.0218 | 0.2911 | 0.1124 | 1.6927 | 1.6927 | 0.0475 | 0.1058
0841 |  | 1 |  |  | PASS |  | PASS | 1.6527 | 1.6527 | 1.7568 | 1.7568 | 46.3073 | 46.3073 | 46.3684 | 46.3684 | 123.7057 | 33.1589 | 1.3851 | 5.5167 | 0.3362 | 2.8339 | 2.8339 | 3.9537 | 3.9537 | 0.8376 | 0.8376 | 52.3609 | 0.3928 | 0.109 | 1.6537 | 1.6537 | 0.061 | 0.1041
0842 |  | 1 |  |  | PASS |  | PASS | 1.6534 | 1.6534 | 1.7562 | 1.7562 | 46.4091 | 46.4091 | 46.4701 | 46.4701 | 125.0281 | 2.7415 | 2.9789 | 5.4081 | 0.3803 | 2.8356 | 2.8356 | 3.9655 | 3.9655 | 0.8376 | 0.8376 | 51.7166 | 0.2708 | 0.1158 | 1.6541 | 1.6541 | 0.061 | 0.1027
0843 |  | 1 |  |  | PASS |  | PASS | 1.668 | 1.668 | 1.7721 | 1.7721 | 46.2599 | 46.2599 | 46.3209 | 46.3209 | 125.0281 | 14.644 | 3.0806 | 5.5065 | 0.326 | 2.8661 | 2.8661 | 4.0062 | 4.0062 | 0.8396 | 0.8396 | 51.3436 | 0.2335 | 0.1124 | 1.669 | 1.669 | 0.061 | 0.1041
0844 |  | 1 |  |  | PASS |  | PASS | 1.7829 | 1.7829 | 1.8911 | 1.8911 | 45.7851 | 45.7851 | 45.8394 | 45.8394 | 149.9852 | 37.0247 | 6.2784 | 2.4546 | 0.2582 | 2.8212 | 2.8212 | 4.0486 | 4.0486 | 0.84 | 0.84 | 56.1248 | 0.2402 | 0.1022 | 1.7836 | 1.7836 | 0.0543 | 0.1082
0845 |  | 1 |  |  | PASS |  | PASS | 1.8108 | 1.8108 | 1.9182 | 1.9182 | 45.4596 | 45.4596 | 45.5206 | 45.5206 | 168.0588 | 28.8184 | 4.8779 | 3.0141 | 0.1565 | 2.8695 | 2.8695 | 4.1486 | 4.1486 | 0.841 | 0.841 | 58.5323 | 0.5013 | 0.0989 | 1.8124 | 1.8124 | 0.061 | 0.1075
0846 |  | 1 |  |  | PASS |  | PASS | 1.8091 | 1.8091 | 1.9162 | 1.9162 | 45.5613 | 45.5613 | 45.6156 | 45.6156 | 160.0223 | 21.2904 | 2.2432 | 2.3562 | 0.2752 | 2.8288 | 2.8288 | 4.0859 | 4.0859 | 0.8403 | 0.8403 | 57.0743 | 0.5387 | 0.0344 | 1.8097 | 1.8097 | 0.0543 | 0.1072
0847 |  | 1 |  |  | PASS |  | PASS | 1.8799 | 1.8799 | 1.9901 | 1.9901 | 45.0934 | 45.0934 | 45.168 | 45.168 | 165.2104 | 16.0004 | 3.4536 | 2.1053 | 0.4549 | 2.9246 | 2.9246 | 4.2928 | 4.2928 | 0.8451 | 0.8451 | 60.16 | 0.5149 | 0.0141 | 1.8813 | 1.8813 | 0.0746 | 0.1102
0848 |  | 1 |  |  | PASS |  | PASS | 1.8487 | 1.8487 | 1.9569 | 1.9569 | 45.4664 | 45.4664 | 45.5274 | 45.5274 | 154.19 | 0.4695 | 11.3987 | 1.5288 | 0.2684 | 2.8729 | 2.8729 | 4.1792 | 4.1792 | 0.843 | 0.843 | 56.7691 | 0.5556 | 0.0785 | 1.8494 | 1.8494 | 0.061 | 0.1082
0849 |  | 1 |  |  | PASS |  | PASS | 1.7962 | 1.7962 | 1.905 | 1.905 | 45.6359 | 45.6359 | 45.7038 | 45.7038 | 157.8522 | 1.4972 | 4.0979 | 2.6309 | 0.1226 | 2.8517 | 2.8517 | 4.0961 | 4.0961 | 0.8417 | 0.8417 | 61.0755 | 0.2945 | 0.1124 | 1.7985 | 1.7985 | 0.0678 | 0.1089
0850 |  | 1 |  |  | PASS |  | PASS | 1.7897 | 1.7897 | 1.8986 | 1.8986 | 45.5274 | 45.5274 | 45.5885 | 45.5885 | 159.5476 | 37.3299 | 1.3616 | 2.7699 | 0.5058 | 2.8848 | 2.8848 | 4.1385 | 4.1385 | 0.8424 | 0.8424 | 59.1766 | 0.542 | 0.0039 | 1.7918 | 1.7918 | 0.061 | 0.1089
0851 |  | 1 |  |  | PASS |  | PASS | 1.7789 | 1.7789 | 1.886 | 1.886 | 45.8326 | 45.8326 | 45.8936 | 45.8936 | 144.5598 | 1.4529 | 6.1088 | 2.007 | 0.3939 | 2.8551 | 2.8551 | 4.0842 | 4.0842 | 0.8413 | 0.8413 | 56.3961 | 0.4505 | 0.0107 | 1.7802 | 1.7802 | 0.061 | 0.1072
0852 |  | 1 |  |  | PASS |  | PASS | 1.7311 | 1.7311 | 1.8365 | 1.8365 | 46.2056 | 46.2056 | 46.2734 | 46.2734 | 132.7933 | 17.6959 | 6.1428 | 2.4139 | 0.187 | 2.8229 | 2.8229 | 4.013 | 4.013 | 0.839 | 0.839 | 53.9546 | 0.6166 | 0.0412 | 1.7328 | 1.7328 | 0.0678 | 0.1055
0853 |  | 1 |  |  | PASS |  | PASS | 1.7874 | 1.7874 | 1.8918 | 1.8918 | 45.9479 | 45.9479 | 46.0157 | 46.0157 | 132.8611 | 2.1311 | 3.6335 | 1.9798 | 0.4312 | 2.9017 | 2.9017 | 4.2487 | 4.2487 | 0.8424 | 0.8424 | 54.0563 | 0.4437 | 0.0107 | 1.7887 | 1.7887 | 0.0678 | 0.1044
0854 |  | 1 |  |  | PASS |  | PASS | 1.8762 | 1.8762 | 1.9861 | 1.9861 | 45.073 | 45.073 | 45.1341 | 45.1341 | 173.0434 | 7.5228 | 2.8875 | 2.2816 | 0.2379 | 2.956 | 2.956 | 4.3063 | 4.3063 | 0.8457 | 0.8457 | 62.9405 | 0.5556 | 0.0616 | 1.8769 | 1.8769 | 0.061 | 0.1099
0855 |  | 1 |  |  | PASS |  | PASS | 1.8565 | 1.8565 | 1.9657 | 1.9657 | 45.385 | 45.385 | 45.4528 | 45.4528 | 156.7671 | 2.3007 | 4.4134 | 1.2575 | 0.2786 | 2.9195 | 2.9195 | 4.2487 | 4.2487 | 0.8444 | 0.8444 | 57.4473 | 0.5488 | 0.0514 | 1.8579 | 1.8579 | 0.0678 | 0.1092
0856 |  | 1 |  |  | PASS |  | PASS | 1.8579 | 1.8579 | 1.9667 | 1.9667 | 44.7407 | 44.7407 | 44.8153 | 44.8153 | 172.1279 | 22.8502 | 6.0749 | 1.3321 | 0.1836 | 3.0255 | 3.0255 | 4.3894 | 4.3894 | 0.8474 | 0.8474 | 57.176 | 0.5556 | 0.0616 | 1.8603 | 1.8603 | 0.0746 | 0.1089
0857 |  | 1 |  |  | PASS |  | PASS | 1.8664 | 1.8664 | 1.9769 | 1.9769 | 45.1951 | 45.1951 | 45.2765 | 45.2765 | 156.1567 | 15.39 | 4.9898 | 1.7933 | 0.3227 | 2.9475 | 2.9475 | 4.2809 | 4.2809 | 0.8454 | 0.8454 | 58.2611 | 0.4912 | 0.1124 | 1.8674 | 1.8674 | 0.0814 | 0.1105
0858 |  | 1 |  |  | PASS |  | PASS | 1.864 | 1.864 | 1.9745 | 1.9745 | 45.229 | 45.229 | 45.3036 | 45.3036 | 166.8381 | 0.8765 | 1.1138 | 3.1124 | 0.1226 | 2.9289 | 2.9289 | 4.2656 | 4.2656 | 0.8444 | 0.8444 | 58.8375 | 0.542 | 0.0887 | 1.866 | 1.866 | 0.0746 | 0.1105
0859 |  | 1 |  |  | PASS |  | PASS | 1.867 | 1.867 | 1.9769 | 1.9769 | 45.2968 | 45.2968 | 45.3647 | 45.3647 | 166.8042 | 1.9277 | 2.199 | 2.4614 | 0.3532 | 2.9026 | 2.9026 | 4.2589 | 4.2589 | 0.8434 | 0.8434 | 63.2118 | 0.2809 | 0.1158 | 1.8681 | 1.8681 | 0.0678 | 0.1099
0860 |  | 1 |  |  | PASS |  | PASS | 1.8179 | 1.8179 | 1.9254 | 1.9254 | 45.4121 | 45.4121 | 45.4664 | 45.4664 | 164.1592 | 27.6316 | 2.5145 | 2.5088 | 0.1904 | 2.8814 | 2.8814 | 4.1639 | 4.1639 | 0.8427 | 0.8427 | 59.041 | 0.4064 | 0.0921 | 1.8179 | 1.8179 | 0.0543 | 0.1075
0861 |  | 1 |  |  | PASS |  | PASS | 1.8623 | 1.8623 | 1.9711 | 1.9711 | 45.073 | 45.073 | 45.1612 | 45.1612 | 173.6877 | 22.0025 | 1.2259 | 3.0107 | 0.1497 | 2.9653 | 2.9653 | 4.3589 | 4.3589 | 0.8461 | 0.8461 | 61.4485 | 0.4471 | 0.0819 | 1.864 | 1.864 | 0.0882 | 0.1089
0862 |  | 1 |  |  | PASS |  | PASS | 1.7823 | 1.7823 | 1.8891 | 1.8891 | 45.7851 | 45.7851 | 45.8665 | 45.8665 | 145.5431 | 20.9513 | 0.1304 | 2.5054 | 0.3735 | 2.8653 | 2.8653 | 4.1029 | 4.1029 | 0.8413 | 0.8413 | 53.8868 | 0.4301 | 0.0853 | 1.7829 | 1.7829 | 0.0814 | 0.1068
0863 |  | 1 |  |  | PASS |  | PASS | 1.7562 | 1.7562 | 1.8623 | 1.8623 | 45.9615 | 45.9615 | 46.0157 | 46.0157 | 137.9475 | 15.4239 | 4.0404 | 2.0612 | 0.1735 | 2.8839 | 2.8839 | 4.13 | 4.13 | 0.8424 | 0.8424 | 52.9373 | 0.6234 | 0.0073 | 1.7579 | 1.7579 | 0.0543 | 0.1061
0864 |  | 1 |  |  | PASS |  | PASS | 1.7633 | 1.7633 | 1.8681 | 1.8681 | 46.3684 | 46.3684 | 46.443 | 46.443 | 124.2143 | 29.6662 | 0.7173 | 2.0951 | 0.36 | 2.8534 | 2.8534 | 4.1351 | 4.1351 | 0.8413 | 0.8413 | 51.1062 | 0.4403 | 0.0819 | 1.7646 | 1.7646 | 0.0746 | 0.1048
0865 |  | 1 |  |  | PASS |  | PASS | 1.7012 | 1.7012 | 1.8067 | 1.8067 | 46.4633 | 46.4633 | 46.5176 | 46.5176 | 121.6372 | 26.5464 | 0.0052 | 3.0446 | 0.265 | 2.8526 | 2.8526 | 4.0164 | 4.0164 | 0.8393 | 0.8393 | 49.4447 | 0.5929 | 0.0548 | 1.7036 | 1.7036 | 0.0543 | 0.1055
0866 |  | 1 |  |  | PASS |  | PASS | 1.727 | 1.727 | 1.8311 | 1.8311 | 46.3887 | 46.3887 | 46.4633 | 46.4633 | 120.2808 | 36.3804 | 1.8259 | 4.696 | 0.0989 | 2.8636 | 2.8636 | 4.1724 | 4.1724 | 0.842 | 0.842 | 51.7505 | 0.2335 | 0.1158 | 1.7283 | 1.7283 | 0.0746 | 0.1041
0867 |  | 1 |  |  | PASS |  | PASS | 1.6741 | 1.6741 | 1.7785 | 1.7785 | 46.4294 | 46.4294 | 46.4837 | 46.4837 | 122.5528 | 24.0032 | 2.4467 | 5.147 | 0.1022 | 2.8365 | 2.8365 | 3.9706 | 3.9706 | 0.8379 | 0.8379 | 49.5125 | 0.1995 | 0.1056 | 1.6754 | 1.6754 | 0.0543 | 0.1044
0868 |  | 1 |  |  | PASS |  | PASS | 1.6914 | 1.6914 | 1.7968 | 1.7968 | 46.1581 | 46.1581 | 46.1988 | 46.1988 | 127.2661 | 9.9983 | 0.3678 | 4.2009 | 0.2311 | 2.8865 | 2.8865 | 4.0537 | 4.0537 | 0.8413 | 0.8413 | 50.1568 | 0.4708 | 0.0446 | 1.6927 | 1.6927 | 0.0407 | 0.1055
0869 |  | 1 |  |  | PASS |  | PASS | 1.6744 | 1.6744 | 1.7789 | 1.7789 | 46.3752 | 46.3752 | 46.4294 | 46.4294 | 122.9597 | 36.5838 | 5.0238 | 4.5604 | 0.421 | 2.8636 | 2.8636 | 4.0147 | 4.0147 | 0.8396 | 0.8396 | 45.6469 | 0.5353 | 0.0097 | 1.6754 | 1.6754 | 0.0543 | 0.1044
0870 |  | 1 |  |  | PASS |  | PASS | 1.6761 | 1.6761 | 1.7806 | 1.7806 | 46.226 | 46.226 | 46.2734 | 46.2734 | 124.2482 | 34.8205 | 3.2163 | 3.3837 | 0.4142 | 2.8687 | 2.8687 | 4.0164 | 4.0164 | 0.8393 | 0.8393 | 48.3596 | 0.5963 | 0.0005 | 1.6775 | 1.6775 | 0.0475 | 0.1044
0871 |  | 1 |  |  | PASS |  | PASS | 1.7107 | 1.7107 | 1.8179 | 1.8179 | 45.9547 | 45.9547 | 46.0022 | 46.0022 | 127.0627 | 34.6849 | 3.4639 | 3.2515 | 0.3227 | 2.9094 | 2.9094 | 4.1012 | 4.1012 | 0.8413 | 0.8413 | 51.1402 | 0.3894 | 0.0005 | 1.7121 | 1.7121 | 0.0475 | 0.1072
0872 |  | 1 |  |  | PASS |  | PASS | 1.6816 | 1.6816 | 1.786 | 1.786 | 46.1988 | 46.1988 | 46.2734 | 46.2734 | 121.2303 | 2.7076 | 3.0128 | 1.4678 | 0.3633 | 2.8721 | 2.8721 | 4.0266 | 4.0266 | 0.8383 | 0.8383 | 47.6136 | 0.4607 | 0.0209 | 1.6829 | 1.6829 | 0.0746 | 0.1044
0873 |  | 1 |  |  | PASS |  | PASS | 1.7172 | 1.7172 | 1.8223 | 1.8223 | 45.9276 | 45.9276 | 45.9886 | 45.9886 | 125.6724 | 5.8952 | 11.4564 | 1.3932 | 0.2447 | 2.9272 | 2.9272 | 4.108 | 4.108 | 0.8413 | 0.8413 | 52.0218 | 0.5013 | 0.031 | 1.7175 | 1.7175 | 0.061 | 0.1051
0874 |  | 1 |  |  | PASS |  | PASS | 1.6985 | 1.6985 | 1.8036 | 1.8036 | 46.1039 | 46.1039 | 46.1581 | 46.1581 | 125.5368 | 13.3893 | 2.1415 | 2.0578 | 0.1633 | 2.8661 | 2.8661 | 4.0045 | 4.0045 | 0.839 | 0.839 | 49.1056 | 0.4403 | 0.0785 | 1.6999 | 1.6999 | 0.0543 | 0.1051
0875 |  | 1 |  |  | PASS |  | PASS | 1.7385 | 1.7385 | 1.845 | 1.845 | 45.6292 | 45.6292 | 45.7105 | 45.7105 | 130.6909 | 20.6122 | 2.9111 | 1.7492 | 0.2616 | 2.9195 | 2.9195 | 4.1097 | 4.1097 | 0.842 | 0.842 | 50.9367 | 0.3793 | 0.0175 | 1.7395 | 1.7395 | 0.0814 | 0.1065
0876 |  | 1 |  |  | PASS |  | PASS | 1.7355 | 1.7355 | 1.8399 | 1.8399 | 45.6292 | 45.6292 | 45.6902 | 45.6902 | 135.0991 | 14.3049 | 10.2458 | 2.4105 | 0.2345 | 2.9077 | 2.9077 | 4.0842 | 4.0842 | 0.8407 | 0.8407 | 49.343 | 0.5319 | 0.0514 | 1.7358 | 1.7358 | 0.061 | 0.1044
0877 |  | 1 |  |  | PASS |  | PASS | 1.7382 | 1.7382 | 1.8436 | 1.8436 | 45.5071 | 45.5071 | 45.5613 | 45.5613 | 129.7754 | 16.8481 | 4.9118 | 2.068 | 0.126 | 2.9161 | 2.9161 | 4.091 | 4.091 | 0.8407 | 0.8407 | 46.7659 | 0.4234 | 0.0853 | 1.7399 | 1.7399 | 0.0543 | 0.1055
0878 |  | 1 |  |  | PASS |  | PASS | 1.8091 | 1.8091 | 1.9152 | 1.9152 | 44.9238 | 44.9238 | 44.9917 | 44.9917 | 175.2814 | 15.4917 | 0.9886 | 1.9188 | 0.36 | 3.0111 | 3.0111 | 4.2809 | 4.2809 | 0.8437 | 0.8437 | 54.1242 | 0.3962 | 0.0989 | 1.8101 | 1.8101 | 0.0678 | 0.1061
0879 |  | 1 |  |  | PASS |  | PASS | 1.8121 | 1.8121 | 1.9179 | 1.9179 | 45.0459 | 45.0459 | 45.1341 | 45.1341 | 159.3102 | 3.3519 | 3.318 | 1.7221 | 0.3294 | 2.9712 | 2.9712 | 4.2216 | 4.2216 | 0.842 | 0.842 | 57.3455 | 0.325 | 0.1192 | 1.8128 | 1.8128 | 0.0882 | 0.1058
0880 |  | 1 |  |  | PASS |  | PASS | 1.8735 | 1.8735 | 1.9827 | 1.9827 | 43.4115 | 43.4115 | 43.4997 | 43.4997 | 271.5494 | 5.0238 | 6.3123 | 1.7899 | 0.1124 | 3.1688 | 3.1688 | 4.5047 | 4.5047 | 0.8478 | 0.8478 | 76.9111 | 0.3318 | 0.1124 | 1.8755 | 1.8755 | 0.0882 | 0.1092
0881 |  | 1 |  |  | PASS |  | PASS | 1.8464 | 1.8464 | 1.9545 | 1.9545 | 44.3474 | 44.3474 | 44.4084 | 44.4084 | 205.4266 | 4.6405 | 3.1927 | 1.1626 | 0.1633 | 3.0577 | 3.0577 | 4.3606 | 4.3606 | 0.8457 | 0.8457 | 63.0423 | 0.4267 | 0.0107 | 1.8481 | 1.8481 | 0.061 | 0.1082
0882 |  | 1 |  |  | PASS |  | PASS | 1.8118 | 1.8118 | 1.9182 | 1.9182 | 44.951 | 44.951 | 45.0256 | 45.0256 | 164.6001 | 6.9803 | 0.9886 | 0.9829 | 0.1565 | 2.9916 | 2.9916 | 4.2436 | 4.2436 | 0.8437 | 0.8437 | 55.5823 | 0.6539 | 0.0209 | 1.8128 | 1.8128 | 0.0746 | 0.1065
0883 |  | 1 |  |  | PASS |  | PASS | 1.7782 | 1.7782 | 1.8854 | 1.8854 | 45.0798 | 45.0798 | 45.1476 | 45.1476 | 146.4587 | 8.5401 | 15.1626 | 1.7289 | 0.2277 | 2.9772 | 2.9772 | 4.1995 | 4.1995 | 0.8434 | 0.8434 | 50.835 | 0.6031 | 0.0649 | 1.7796 | 1.7796 | 0.0678 | 0.1072
0884 |  | 1 |  |  | PASS |  | PASS | 1.7473 | 1.7473 | 1.8542 | 1.8542 | 45.48 | 45.48 | 45.5342 | 45.5342 | 140.6941 | 4.2778 | 10.4153 | 2.4207 | 0.2548 | 2.9221 | 2.9221 | 4.1097 | 4.1097 | 0.8413 | 0.8413 | 51.5132 | 0.5861 | 0.0344 | 1.7487 | 1.7487 | 0.0543 | 0.1068
0885 |  | 1 |  |  | PASS |  | PASS | 1.768 | 1.768 | 1.8765 | 1.8765 | 45.3714 | 45.3714 | 45.446 | 45.446 | 154.0204 | 27.0212 | 10.2118 | 2.4037 | 0.1972 | 2.9577 | 2.9577 | 4.1792 | 4.1792 | 0.8427 | 0.8427 | 56.803 | 0.5149 | 0.0751 | 1.769 | 1.769 | 0.0746 | 0.1085
0886 |  | 1 |  |  | PASS |  | PASS | 1.7365 | 1.7365 | 1.8419 | 1.8419 | 45.819 | 45.819 | 45.8869 | 45.8869 | 134.9635 | 26.716 | 4.7186 | 2.3562 | 0.5159 | 2.9051 | 2.9051 | 4.0876 | 4.0876 | 0.841 | 0.841 | 48.8343 | 0.5963 | 0.0005 | 1.7372 | 1.7372 | 0.0678 | 0.1055
0887 |  | 1 |  |  | PASS |  | PASS | 1.7185 | 1.7185 | 1.824 | 1.824 | 45.9547 | 45.9547 | 46.0225 | 46.0225 | 130.7588 | 26.4447 | 1.0903 | 1.8984 | 0.3362 | 2.8958 | 2.8958 | 4.0723 | 4.0723 | 0.8407 | 0.8407 | 53.4121 | 0.4132 | 0.0029 | 1.7199 | 1.7199 | 0.0678 | 0.1055
0888 |  | 1 |  |  | PASS |  | PASS | 1.7199 | 1.7199 | 1.8223 | 1.8223 | 45.8869 | 45.8869 | 45.9343 | 45.9343 | 134.014 | 0.5817 | 0.0626 | 2.5122 | 0.0853 | 2.9119 | 2.9119 | 4.1843 | 4.1843 | 0.8417 | 0.8417 | 53.446 | 0.3725 | 0.1124 | 1.7209 | 1.7209 | 0.0475 | 0.1024
0889 |  | 1 |  |  | PASS |  | PASS | 1.6788 | 1.6788 | 1.7829 | 1.7829 | 46.0835 | 46.0835 | 46.1378 | 46.1378 | 128.2834 | 10.1 | 4.7761 | 3.3091 | 0.1022 | 2.8678 | 2.8678 | 4.0113 | 4.0113 | 0.84 | 0.84 | 50.3602 | 0.481 | 0.0887 | 1.6802 | 1.6802 | 0.0543 | 0.1041
0890 |  | 1 |  |  | PASS |  | PASS | 1.689 | 1.689 | 1.7952 | 1.7952 | 45.8597 | 45.8597 | 45.9004 | 45.9004 | 133.0985 | 24.9188 | 0.9782 | 3.8415 | 0.2481 | 2.8966 | 2.8966 | 4.0622 | 4.0622 | 0.8403 | 0.8403 | 53.3782 | 0.4607 | 0.0446 | 1.691 | 1.691 | 0.0407 | 0.1061
0891 |  | 1 |  |  | PASS |  | PASS | 1.6517 | 1.6517 | 1.7548 | 1.7548 | 46.1649 | 46.1649 | 46.2192 | 46.2192 | 136.0825 | 19.1201 | 4.1657 | 5.8354 | 0.2684 | 2.8619 | 2.8619 | 3.991 | 3.991 | 0.8386 | 0.8386 | 50.0551 | 0.4166 | 0.1022 | 1.6524 | 1.6524 | 0.0543 | 0.1031
0892 |  | 1 |  |  | PASS |  | PASS | 1.6541 | 1.6541 | 1.7579 | 1.7579 | 46.3277 | 46.3277 | 46.348 | 46.348 | 127.4357 | 36.1769 | 6.041 | 7.1003 | 0.2786 | 2.8568 | 2.8568 | 3.974 | 3.974 | 0.8386 | 0.8386 | 51.954 | 0.5217 | 0.0649 | 1.6541 | 1.6541 | 0.0203 | 0.1038
0893 |  | 1 |  |  | PASS |  | PASS | 1.6612 | 1.6612 | 1.7623 | 1.7623 | 46.0768 | 46.0768 | 46.1378 | 46.1378 | 116.9917 | 24.8509 | 7.6246 | 7.5445 | 0.2718 | 2.8602 | 2.8602 | 4.0181 | 4.0181 | 0.8417 | 0.8417 | 47.5119 | 0.4742 | 0.0243 | 1.6609 | 1.6609 | 0.061 | 0.1011
0894 |  | 1 |  |  | PASS |  | PASS | 1.883 | 1.883 | 1.9895 | 1.9895 | 45.9343 | 45.9343 | 46.0089 | 46.0089 | 130.9622 | 8.2689 | 7.6585 | 0.1226 | 0.2243 | 2.889 | 2.889 | 4.208 | 4.208 | 0.8457 | 0.8457 | 53.7512 | 0.6302 | 0.0243 | 1.8826 | 1.8826 | 0.0746 | 0.1065
0895 |  | 1 |  |  | PASS |  | PASS | 1.8297 | 1.8297 | 1.9359 | 1.9359 | 44.8221 | 44.8221 | 44.8899 | 44.8899 | 197.831 | 17.5942 | 9.7609 | 1.0032 | 0.1633 | 2.8814 | 2.8814 | 4.1486 | 4.1486 | 0.8451 | 0.8451 | 76.7415 | 0.6133 | 0.0243 | 1.8287 | 1.8287 | 0.0678 | 0.1061
0896 |  | 1 |  |  | PASS |  | PASS | 1.8413 | 1.8413 | 1.9488 | 1.9488 | 44.5712 | 44.5712 | 44.6254 | 44.6254 | 221.33 | 18.4419 | 1.7581 | 2.0375 | 0.109 | 2.9272 | 2.9272 | 4.2385 | 4.2385 | 0.8461 | 0.8461 | 84.3372 | 0.2267 | 0.126 | 1.8416 | 1.8416 | 0.0543 | 0.1075
0897 |  | 1 |  |  | PASS |  | PASS | 1.8304 | 1.8304 | 1.9376 | 1.9376 | 44.8018 | 44.8018 | 44.8832 | 44.8832 | 220.8214 | 0.3782 | 4.0065 | 1.8238 | 0.4651 | 2.8907 | 2.8907 | 4.1622 | 4.1622 | 0.8447 | 0.8447 | 82.54 | 0.4946 | 0.0175 | 1.8304 | 1.8304 | 0.0814 | 0.1072
0898 |  | 1 |  |  | PASS |  | PASS | 1.906 | 1.906 | 2.0156 | 2.0156 | 44.1236 | 44.1236 | 44.2457 | 44.2457 | 247.8809 | 14.7118 | 2.2668 | 1.5865 | 0.2108 | 2.9967 | 2.9967 | 4.3928 | 4.3928 | 0.8474 | 0.8474 | 82.8113 | 0.3928 | 0.1022 | 1.9057 | 1.9057 | 0.1221 | 0.1095
0899 |  | 1 |  |  | PASS |  | PASS | 1.8589 | 1.8589 | 1.9664 | 1.9664 | 44.5847 | 44.5847 | 44.6661 | 44.6661 | 229.8073 | 11.7616 | 2.7415 | 1.4441 | 0.282 | 2.9323 | 2.9323 | 4.2656 | 4.2656 | 0.8447 | 0.8447 | 81.2175 | 0.5556 | 0.0548 | 1.8606 | 1.8606 | 0.0814 | 0.1075
0900 |  | 1 |  |  | PASS |  | PASS | 1.8742 | 1.8742 | 1.9823 | 1.9823 | 44.5441 | 44.5441 | 44.5915 | 44.5915 | 243.2014 | 16.509 | 2.7415 | 0.6404 | 0.2175 | 2.939 | 2.939 | 4.2775 | 4.2775 | 0.8437 | 0.8437 | 80.5394 | 0.6777 | 0.0412 | 1.8755 | 1.8755 | 0.0475 | 0.1082
0901 |  | 1 |  |  | PASS |  | PASS | 1.8884 | 1.8884 | 1.9956 | 1.9956 | 43.9744 | 43.9744 | 44.0286 | 44.0286 | 255.8495 | 18.6454 | 11.1512 | 1.1897 | 0.2141 | 3.0221 | 3.0221 | 4.4454 | 4.4454 | 0.8474 | 0.8474 | 76.0294 | 0.5658 | 0.0785 | 1.8894 | 1.8894 | 0.0543 | 0.1072
0902 |  | 1 |  |  | PASS |  | PASS | 1.8735 | 1.8735 | 1.9813 | 1.9813 | 43.459 | 43.459 | 43.5539 | 43.5539 | 290.742 | 30.3444 | 3.5893 | 1.1931 | 0.204 | 3.0815 | 3.0815 | 4.5234 | 4.5234 | 0.8481 | 0.8481 | 74.1644 | 0.4573 | 0.0955 | 1.8752 | 1.8752 | 0.0949 | 0.1078
0903 |  | 1 |  |  | PASS |  | PASS | 1.8813 | 1.8813 | 1.9908 | 1.9908 | 44.1575 | 44.1575 | 44.2457 | 44.2457 | 243.2353 | 9.0827 | 4.2438 | 1.2304 | 0.4379 | 2.9729 | 2.9729 | 4.325 | 4.325 | 0.8464 | 0.8464 | 82.5739 | 0.5726 | 0.0073 | 1.8826 | 1.8826 | 0.0882 | 0.1095
0904 |  | 1 |  |  | PASS |  | PASS | 1.8721 | 1.8721 | 1.9796 | 1.9796 | 44.4084 | 44.4084 | 44.483 | 44.483 | 249.5424 | 10.7443 | 3.43 | 2.0239 | 0.1056 | 2.9602 | 2.9602 | 4.3267 | 4.3267 | 0.8444 | 0.8444 | 85.5918 | 0.4539 | 0.109 | 1.8738 | 1.8738 | 0.0746 | 0.1075
0905 |  | 1 |  |  | PASS |  | PASS | 1.8026 | 1.8026 | 1.9108 | 1.9108 | 45.1409 | 45.1409 | 45.1951 | 45.1951 | 163.1759 | 23.0198 | 5.0135 | 2.502 | 0.2141 | 2.9077 | 2.9077 | 4.1639 | 4.1639 | 0.8417 | 0.8417 | 60.533 | 0.6268 | 0.0344 | 1.805 | 1.805 | 0.0543 | 0.1082
0906 |  | 1 |  |  | PASS |  | PASS | 1.8124 | 1.8124 | 1.9196 | 1.9196 | 45.1476 | 45.1476 | 45.2019 | 45.2019 | 159.0729 | 9.727 | 4.1082 | 2.068 | 0.3159 | 2.9111 | 2.9111 | 4.1775 | 4.1775 | 0.842 | 0.842 | 60.2278 | 0.5285 | 0.0005 | 1.8124 | 1.8124 | 0.0543 | 0.1072
0907 |  | 1 |  |  | PASS |  | PASS | 1.8616 | 1.8616 | 1.9688 | 1.9688 | 44.7746 | 44.7746 | 44.8492 | 44.8492 | 184.8099 | 11.0156 | 4.9118 | 2.2816 | 0.109 | 2.9755 | 2.9755 | 4.3301 | 4.3301 | 0.8451 | 0.8451 | 64.6699 | 0.5013 | 0.1056 | 1.8623 | 1.8623 | 0.0746 | 0.1072
0908 |  | 1 |  |  | PASS |  | PASS | 1.8396 | 1.8396 | 1.9474 | 1.9474 | 45.1612 | 45.1612 | 45.2222 | 45.2222 | 156.801 | 3.3283 | 4.549 | 1.2474 | 0.2514 | 2.9229 | 2.9229 | 4.2046 | 4.2046 | 0.843 | 0.843 | 55.2771 | 0.6607 | 0.0175 | 1.8419 | 1.8419 | 0.061 | 0.1078
0909 |  | 1 |  |  | PASS |  | PASS | 1.8803 | 1.8803 | 1.9895 | 1.9895 | 44.6797 | 44.6797 | 44.7407 | 44.7407 | 180.3 | 35.5665 | 3.1927 | 1.2101 | 0.3193 | 2.9924 | 2.9924 | 4.3352 | 4.3352 | 0.8451 | 0.8451 | 63.1101 | 0.4573 | 0.0039 | 1.8806 | 1.8806 | 0.061 | 0.1092
0910 |  | 1 |  |  | PASS |  | PASS | 1.8779 | 1.8779 | 1.9861 | 1.9861 | 44.0897 | 44.0897 | 44.1778 | 44.1778 | 230.0447 | 0.4121 | 8.7097 | 1.3457 | 0.2006 | 3.067 | 3.067 | 4.4538 | 4.4538 | 0.8468 | 0.8468 | 67.2809 | 0.5827 | 0.0276 | 1.8786 | 1.8786 | 0.0882 | 0.1082
0911 |  | 1 |  |  | PASS |  | PASS | 1.8755 | 1.8755 | 1.9854 | 1.9854 | 44.5915 | 44.5915 | 44.6797 | 44.6797 | 179.1471 | 7.8959 | 14.7557 | 0.8506 | 0.2209 | 3.0077 | 3.0077 | 4.3419 | 4.3419 | 0.8447 | 0.8447 | 58.2611 | 0.5929 | 0.0446 | 1.8769 | 1.8769 | 0.0882 | 0.1099
0912 |  | 1 |  |  | PASS |  | PASS | 1.8392 | 1.8392 | 1.9467 | 1.9467 | 45.1951 | 45.1951 | 45.2629 | 45.2629 | 157.1062 | 8.3028 | 0.2426 | 1.9798 | 0.1124 | 2.9306 | 2.9306 | 4.2114 | 4.2114 | 0.842 | 0.842 | 55.3449 | 0.5081 | 0.0989 | 1.8399 | 1.8399 | 0.0678 | 0.1075
0913 |  | 1 |  |  | PASS |  | PASS | 1.8691 | 1.8691 | 1.9779 | 1.9779 | 44.7407 | 44.7407 | 44.8086 | 44.8086 | 191.6935 | 24.9188 | 2.0737 | 2.0748 | 0.5024 | 2.9933 | 2.9933 | 4.3555 | 4.3555 | 0.8457 | 0.8457 | 69.3833 | 0.4742 | 0.0073 | 1.8708 | 1.8708 | 0.0678 | 0.1089
0914 |  | 1 |  |  | PASS |  | PASS | 1.8169 | 1.8169 | 1.9257 | 1.9257 | 45.0934 | 45.0934 | 45.1409 | 45.1409 | 169.7882 | 17.8654 | 13.5249 | 2.1121 | 0.2718 | 2.9153 | 2.9153 | 4.191 | 4.191 | 0.8417 | 0.8417 | 60.8721 | 0.576 | 0.0243 | 1.8182 | 1.8182 | 0.0475 | 0.1089
0915 |  | 1 |  |  | PASS |  | PASS | 1.807 | 1.807 | 1.9152 | 1.9152 | 45.0934 | 45.0934 | 45.1748 | 45.1748 | 170.8733 | 19.0862 | 6.7192 | 3.0107 | 0.0616 | 2.9161 | 2.9161 | 4.1826 | 4.1826 | 0.842 | 0.842 | 65.2124 | 0.2402 | 0.0989 | 1.8091 | 1.8091 | 0.0814 | 0.1082
0916 |  | 1 |  |  | PASS |  | PASS | 1.7755 | 1.7755 | 1.8823 | 1.8823 | 45.4325 | 45.4325 | 45.4867 | 45.4867 | 154.3256 | 18.408 | 3.5554 | 2.4139 | 0.1633 | 2.8729 | 2.8729 | 4.1012 | 4.1012 | 0.8407 | 0.8407 | 57.5829 | 0.5081 | 0.0344 | 1.7772 | 1.7772 | 0.0543 | 0.1068
0917 |  | 1 |  |  | PASS |  | PASS | 1.8121 | 1.8121 | 1.9199 | 1.9199 | 44.9984 | 44.9984 | 45.0663 | 45.0663 | 186.5732 | 2.3346 | 13.118 | 2.8886 | 0.2311 | 2.9331 | 2.9331 | 4.2317 | 4.2317 | 0.843 | 0.843 | 70.8074 | 0.559 | 0.0276 | 1.8135 | 1.8135 | 0.0678 | 0.1078
0918 |  | 1 |  |  | PASS |  | PASS | 1.7714 | 1.7714 | 1.8779 | 1.8779 | 45.5274 | 45.5274 | 45.5749 | 45.5749 | 152.2911 | 46.2143 | 0.0626 | 2.9158 | 0.2311 | 2.8551 | 2.8551 | 4.0961 | 4.0961 | 0.8407 | 0.8407 | 57.8881 | 0.4064 | 0.1158 | 1.7731 | 1.7731 | 0.0475 | 0.1065
0919 |  | 1 |  |  | PASS |  | PASS | 1.7704 | 1.7704 | 1.8772 | 1.8772 | 45.6156 | 45.6156 | 45.6902 | 45.6902 | 142.8982 | 22.7824 | 2.1754 | 1.6102 | 0.3464 | 2.8712 | 2.8712 | 4.0842 | 4.0842 | 0.8413 | 0.8413 | 52.327 | 0.6438 | 0.0039 | 1.7714 | 1.7714 | 0.0746 | 0.1068
0920 |  | 1 |  |  | PASS |  | PASS | 1.7809 | 1.7809 | 1.8887 | 1.8887 | 45.5613 | 45.5613 | 45.6292 | 45.6292 | 149.9852 | 33.6337 | 0.7747 | 2.4614 | 0.1802 | 2.8882 | 2.8882 | 4.1351 | 4.1351 | 0.842 | 0.842 | 58.4645 | 0.2674 | 0.109 | 1.7826 | 1.7826 | 0.0678 | 0.1078
0921 |  | 1 |  |  | PASS |  | PASS | 1.7568 | 1.7568 | 1.864 | 1.864 | 45.697 | 45.697 | 45.7444 | 45.7444 | 142.9321 | 2.8432 | 5.9969 | 1.4678 | 0.2006 | 2.8517 | 2.8517 | 4.0571 | 4.0571 | 0.84 | 0.84 | 55.0736 | 0.6302 | 0.0378 | 1.7579 | 1.7579 | 0.0475 | 0.1072
0922 |  | 1 |  |  | PASS |  | PASS | 1.8175 | 1.8175 | 1.925 | 1.925 | 45.0663 | 45.0663 | 45.1409 | 45.1409 | 187.5226 | 8.0993 | 2.8197 | 2.2206 | 0.2108 | 2.9229 | 2.9229 | 4.2232 | 4.2232 | 0.8437 | 0.8437 | 71.2144 | 0.6336 | 0.0005 | 1.8189 | 1.8189 | 0.0746 | 0.1075
0923 |  | 1 |  |  | PASS |  | PASS | 1.768 | 1.768 | 1.8745 | 1.8745 | 45.5139 | 45.5139 | 45.5952 | 45.5952 | 147.4081 | 1.046 | 1.3955 | 1.8611 | 0.3769 | 2.8424 | 2.8424 | 4.0808 | 4.0808 | 0.841 | 0.841 | 57.2777 | 0.4878 | 0.0243 | 1.769 | 1.769 | 0.0814 | 0.1065
0924 |  | 1 |  |  | PASS |  | PASS | 1.8725 | 1.8725 | 1.9806 | 1.9806 | 44.6661 | 44.6661 | 44.7204 | 44.7204 | 225.9078 | 4.7083 | 2.1754 | 2.6377 | 0.1938 | 3.0009 | 3.0009 | 4.442 | 4.442 | 0.8457 | 0.8457 | 82.167 | 0.5861 | 0.0683 | 1.8735 | 1.8735 | 0.0543 | 0.1082
0925 |  | 1 |  |  | PASS |  | PASS | 1.8504 | 1.8504 | 1.96 | 1.96 | 44.8221 | 44.8221 | 44.8696 | 44.8696 | 196.8476 | 0.2661 | 7.1939 | 1.834 | 0.4752 | 2.967 | 2.967 | 4.2894 | 4.2894 | 0.8441 | 0.8441 | 72.3673 | 0.4539 | 0.0073 | 1.8525 | 1.8525 | 0.0475 | 0.1095
0926 |  | 6 |  |  | FAIL | T11 ISGS | PASS | 1.8826 | 1.8826 | 1.9949 | 1.9949 | 44.6322 | 44.6322 | 44.6933 | 44.6933 | 223.4663 | OVER
0927 |  | 1 |  |  | PASS |  | PASS | 1.902 | 1.902 | 2.0108 | 2.0108 | 44.856 | 44.856 | 44.9171 | 44.9171 | 205.3927 | 2.7179 | 2.2668 | 1.695 | 0.109 | 3.0035 | 3.0035 | 4.4369 | 4.4369 | 0.8457 | 0.8457 | 73.9949 | 0.2708 | 0.1192 | 1.903 | 1.903 | 0.061 | 0.1089
0928 |  | 1 |  |  | PASS |  | PASS | 1.8928 | 1.8928 | 2.0044 | 2.0044 | 44.3813 | 44.3813 | 44.4491 | 44.4491 | 192.3716 | 17.8315 | 6.2784 | 1.5187 | 0.4854 | 3.0425 | 3.0425 | 4.4352 | 4.4352 | 0.8468 | 0.8468 | 61.6181 | 0.4708 | 0.0005 | 1.8945 | 1.8945 | 0.0678 | 0.1116
0929 |  | 1 |  |  | PASS |  | PASS | 1.8952 | 1.8952 | 2.004 | 2.004 | 44.8832 | 44.8832 | 44.9442 | 44.9442 | 190.9814 | 3.0231 | 3.1823 | 1.8001 | 0.3159 | 2.9941 | 2.9941 | 4.386 | 4.386 | 0.8461 | 0.8461 | 70.0275 | 0.5115 | 0.0243 | 1.8969 | 1.8969 | 0.061 | 0.1089
0930 |  | 1 |  |  | PASS |  | PASS | 1.8752 | 1.8752 | 1.9861 | 1.9861 | 44.7611 | 44.7611 | 44.8221 | 44.8221 | 217.1592 | 13.9658 | 3.318 | 2.068 | 0.1565 | 2.9687 | 2.9687 | 4.3267 | 4.3267 | 0.8447 | 0.8447 | 78.9117 | 0.3182 | 0.1124 | 1.8765 | 1.8765 | 0.061 | 0.1109
0931 |  | 1 |  |  | PASS |  | PASS | 1.8386 | 1.8386 | 1.9474 | 1.9474 | 45.0188 | 45.0188 | 45.073 | 45.073 | 204.2398 | 20.8834 | 3.0909 | 1.4746 | 0.3362 | 2.928 | 2.928 | 4.2283 | 4.2283 | 0.8434 | 0.8434 | 77.691 | 0.6743 | 0.0029 | 1.8399 | 1.8399 | 0.0543 | 0.1089
0932 |  | 1 |  |  | PASS |  | PASS | 1.8742 | 1.8742 | 1.982 | 1.982 | 44.7068 | 44.7068 | 44.7814 | 44.7814 | 225.2974 | 27.835 | 4.2778 | 2.6038 | 0.2921 | 2.9933 | 2.9933 | 4.4284 | 4.4284 | 0.8457 | 0.8457 | 81.1497 | 0.5285 | 0.0921 | 1.8755 | 1.8755 | 0.0746 | 0.1078
0933 |  | 1 |  |  | PASS |  | PASS | 1.8226 | 1.8226 | 1.9315 | 1.9315 | 45.0595 | 45.0595 | 45.0866 | 45.0866 | 203.5616 | 27.4281 | 4.8779 | 3.0446 | 0.265 | 2.9094 | 2.9094 | 4.208 | 4.208 | 0.8434 | 0.8434 | 73.0794 | 0.2199 | 0.1056 | 1.8236 | 1.8236 | 0.0271 | 0.1089
0934 |  | 1 |  |  | PASS |  | PASS | 1.8277 | 1.8277 | 1.9369 | 1.9369 | 45.1137 | 45.1137 | 45.1409 | 45.1409 | 186.1663 | 10.846 | 0.6495 | 1.7594 | 0.1565 | 2.9077 | 2.9077 | 4.2029 | 4.2029 | 0.8427 | 0.8427 | 68.1625 | 0.5353 | 0.0751 | 1.8291 | 1.8291 | 0.0271 | 0.1092
0935 |  | 1 |  |  | PASS |  | PASS | 1.8345 | 1.8345 | 1.9427 | 1.9427 | 44.9103 | 44.9103 | 44.9645 | 44.9645 | 187.5904 | 25.8682 | 3.6232 | 2.9429 | 0.2955 | 2.9077 | 2.9077 | 4.208 | 4.208 | 0.8451 | 0.8451 | 68.4338 | 0.2504 | 0.1158 | 1.8341 | 1.8341 | 0.0543 | 0.1082
0936 |  | 1 |  |  | PASS |  | PASS | 1.8118 | 1.8118 | 1.9196 | 1.9196 | 45.2155 | 45.2155 | 45.2697 | 45.2697 | 160.2936 | 25.7326 | 4.0404 | 1.5356 | 0.282 | 2.8619 | 2.8619 | 4.1181 | 4.1181 | 0.8434 | 0.8434 | 61.7198 | 0.5319 | 0.0717 | 1.8111 | 1.8111 | 0.0543 | 0.1078
0937 |  | 1 |  |  | PASS |  | PASS | 1.8538 | 1.8538 | 1.9617 | 1.9617 | 44.8425 | 44.8425 | 44.9171 | 44.9171 | 213.0562 | 20.9513 | 10.7883 | 2.8445 | 0.1463 | 2.9416 | 2.9416 | 4.3114 | 4.3114 | 0.8454 | 0.8454 | 82.9469 | 0.325 | 0.0853 | 1.8545 | 1.8545 | 0.0746 | 0.1078
0938 |  | 1 |  |  | PASS |  | PASS | 1.7958 | 1.7958 | 1.9037 | 1.9037 | 45.1205 | 45.1205 | 45.1612 | 45.1612 | 184.5386 | 19.0523 | 1.5886 | 2.2986 | 0.2616 | 2.8678 | 2.8678 | 4.1385 | 4.1385 | 0.8417 | 0.8417 | 71.5195 | 0.3521 | 0.0785 | 1.7975 | 1.7975 | 0.0407 | 0.1078
0939 |  | 1 |  |  | PASS |  | PASS | 1.8131 | 1.8131 | 1.921 | 1.921 | 45.5274 | 45.5274 | 45.602 | 45.602 | 159.1746 | 17.8654 | 1.419 | 2.4173 | 0.1226 | 2.889 | 2.889 | 4.169 | 4.169 | 0.8424 | 0.8424 | 62.3641 | 0.2708 | 0.1124 | 1.8152 | 1.8152 | 0.0746 | 0.1078
0940 |  | 1 |  |  | PASS |  | PASS | 1.8921 | 1.8921 | 2.002 | 2.002 | 45.073 | 45.073 | 45.1476 | 45.1476 | 168.8726 | 16.7464 | 4.3795 | 2.2816 | 0.2921 | 2.9382 | 2.9382 | 4.3233 | 4.3233 | 0.8451 | 0.8451 | 59.5157 | 0.5556 | 0.0683 | 1.8932 | 1.8932 | 0.0746 | 0.1099
0941 |  | 1 |  |  | PASS |  | PASS | 1.8484 | 1.8484 | 1.9569 | 1.9569 | 45.4867 | 45.4867 | 45.541 | 45.541 | 149.8157 | 21.7312 | 6.9905 | 2.068 | 0.2718 | 2.8958 | 2.8958 | 4.208 | 4.208 | 0.8437 | 0.8437 | 56.2943 | 0.3352 | 0.1022 | 1.8497 | 1.8497 | 0.0543 | 0.1085
0942 |  | 1 |  |  | PASS |  | PASS | 1.8409 | 1.8409 | 1.9508 | 1.9508 | 44.5712 | 44.5712 | 44.6593 | 44.6593 | 173.6877 | 22.6807 | 4.7864 | 1.8171 | 0.1395 | 3.0187 | 3.0187 | 4.3318 | 4.3318 | 0.8461 | 0.8461 | 57.4473 | 0.2504 | 0.0989 | 1.8426 | 1.8426 | 0.0882 | 0.1099
0943 |  | 1 |  |  | PASS |  | PASS | 1.705 | 1.705 | 1.8094 | 1.8094 | 46.6464 | 46.6464 | 46.7278 | 46.7278 | 113.3973 | 14.2371 | 0.3339 | 2.4681 | 0.0843 | 2.8407 | 2.8407 | 4.0164 | 4.0164 | 0.84 | 0.84 | 49.6142 | 0.2742 | 0.1158 | 1.7063 | 1.7063 | 0.0814 | 0.1044
0944 |  | 1 |  |  | PASS |  | PASS | 1.7114 | 1.7114 | 1.8172 | 1.8172 | 46.5922 | 46.5922 | 46.6532 | 46.6532 | 117.1951 | 6.7192 | 2.0633 | 2.0104 | 0.326 | 2.828 | 2.828 | 3.9893 | 3.9893 | 0.8393 | 0.8393 | 51.9879 | 0.2945 | 0.1124 | 1.7134 | 1.7134 | 0.061 | 0.1058
0945 |  | 1 |  |  | PASS |  | PASS | 1.7755 | 1.7755 | 1.8826 | 1.8826 | 45.9886 | 45.9886 | 46.0496 | 46.0496 | 133.6749 | 7.455 | 4.3692 | 2.97 | 0.0955 | 2.889 | 2.889 | 4.1266 | 4.1266 | 0.842 | 0.842 | 52.2252 | 0.2877 | 0.1124 | 1.7768 | 1.7768 | 0.061 | 0.1072
0946 |  | 1 |  |  | PASS |  | PASS | 1.749 | 1.749 | 1.8555 | 1.8555 | 46.0496 | 46.0496 | 46.1039 | 46.1039 | 133.5393 | 8.7097 | 0.9104 | 1.9052 | 0.6109 | 2.8288 | 2.8288 | 4.0249 | 4.0249 | 0.8403 | 0.8403 | 55.0397 | 0.5285 | 0.0649 | 1.7504 | 1.7504 | 0.0543 | 0.1065
0947 |  | 1 |  |  | PASS |  | PASS | 1.7901 | 1.7901 | 1.8982 | 1.8982 | 45.8394 | 45.8394 | 45.914 | 45.914 | 146.9334 | 9.7948 | 2.3449 | 2.441 | 0.5668 | 2.839 | 2.839 | 4.0842 | 4.0842 | 0.8407 | 0.8407 | 55.9213 | 0.6438 | 0.0141 | 1.7924 | 1.7924 | 0.0746 | 0.1082
0948 |  | 1 |  |  | PASS |  | PASS | 1.7134 | 1.7134 | 1.8179 | 1.8179 | 45.819 | 45.819 | 45.8801 | 45.8801 | 127.7069 | 42.4164 | 1.3851 | 3.4278 | 0.1294 | 2.917 | 2.917 | 4.1368 | 4.1368 | 0.8417 | 0.8417 | 50.3942 | 0.2436 | 0.1226 | 1.7144 | 1.7144 | 0.061 | 0.1044
0949 |  | 1 |  |  | PASS |  | PASS | 1.6531 | 1.6531 | 1.7565 | 1.7565 | 46.4633 | 46.4633 | 46.504 | 46.504 | 117.9411 | 16.7125 | 2.2329 | 3.5499 | 0.0955 | 2.8144 | 2.8144 | 3.9333 | 3.9333 | 0.8376 | 0.8376 | 50.8689 | 0.247 | 0.1192 | 1.6544 | 1.6544 | 0.0407 | 0.1034
0950 |  | 1 |  |  | PASS |  | PASS | 1.7107 | 1.7107 | 1.8138 | 1.8138 | 45.7987 | 45.7987 | 45.8733 | 45.8733 | 127.3679 | 19.6966 | 0.7069 | 4.8351 | 0.3396 | 2.9238 | 2.9238 | 4.2385 | 4.2385 | 0.842 | 0.842 | 50.7672 | 0.3386 | 0.1056 | 1.7121 | 1.7121 | 0.0746 | 0.1031
0951 |  | 1 |  |  | PASS |  | PASS | 1.6731 | 1.6731 | 1.7772 | 1.7772 | 46.3819 | 46.3819 | 46.4362 | 46.4362 | 122.0102 | 4.4709 | 4.064 | 3.872 | 0.2277 | 2.856 | 2.856 | 3.9876 | 3.9876 | 0.8396 | 0.8396 | 50.0551 | 0.4776 | 0.0412 | 1.6744 | 1.6744 | 0.0543 | 0.1041
0952 |  | 1 |  |  | PASS |  | PASS | 1.6887 | 1.6887 | 1.7931 | 1.7931 | 46.7142 | 46.7142 | 46.7753 | 46.7753 | 117.0595 | 7.3533 | 14.4844 | 2.9022 | 0.5668 | 2.8203 | 2.8203 | 3.9621 | 3.9621 | 0.8383 | 0.8383 | 49.7499 | 0.5827 | 0.0243 | 1.69 | 1.69 | 0.061 | 0.1044
0953 |  | 1 |  |  | PASS |  | PASS | 1.7114 | 1.7114 | 1.8169 | 1.8169 | 46.66 | 46.66 | 46.7346 | 46.7346 | 117.2968 | 22.3077 | 0.3782 | 1.9188 | 0.2921 | 2.822 | 2.822 | 3.9808 | 3.9808 | 0.839 | 0.839 | 50.8011 | 0.2606 | 0.1124 | 1.7131 | 1.7131 | 0.0746 | 0.1055
0954 |  | 1 |  |  | PASS |  | PASS | 1.7311 | 1.7311 | 1.8372 | 1.8372 | 46.348 | 46.348 | 46.4226 | 46.4226 | 117.3308 | 2.0633 | 1.565 | 1.7289 | 0.3023 | 2.8746 | 2.8746 | 4.0774 | 4.0774 | 0.8407 | 0.8407 | 47.1728 | 0.5217 | 0.0548 | 1.7321 | 1.7321 | 0.0746 | 0.1061
0955 |  | 1 |  |  | PASS |  | PASS | 1.6958 | 1.6958 | 1.8013 | 1.8013 | 46.7278 | 46.7278 | 46.8024 | 46.8024 | 114.6858 | 28.208 | 14.2371 | 0.8201 | 0.2108 | 2.8297 | 2.8297 | 3.9757 | 3.9757 | 0.8386 | 0.8386 | 48.1562 | 0.5726 | 0.0175 | 1.6975 | 1.6975 | 0.0746 | 0.1055
0956 |  | 1 |  |  | PASS |  | PASS | 1.6727 | 1.6727 | 1.7755 | 1.7755 | 46.443 | 46.443 | 46.4904 | 46.4904 | 121.6372 | 15.9326 | 1.4294 | 2.3969 | 0.4413 | 2.839 | 2.839 | 3.9706 | 3.9706 | 0.8383 | 0.8383 | 47.6814 | 0.3691 | 0.0005 | 1.6734 | 1.6734 | 0.0475 | 0.1027
0957 |  | 1 |  |  | PASS |  | PASS | 1.7205 | 1.7205 | 1.823 | 1.823 | 45.6834 | 45.6834 | 45.7919 | 45.7919 | 131.4709 | 12.1685 | 4.6508 | 2.97 | 0.2582 | 2.9484 | 2.9484 | 4.286 | 4.286 | 0.842 | 0.842 | 55.1075 | 0.3996 | 0.0005 | 1.7209 | 1.7209 | 0.1085 | 0.1024
0958 |  | 1 |  |  | PASS |  | PASS | 1.8247 | 1.8247 | 1.9315 | 1.9315 | 45.6495 | 45.6495 | 45.7038 | 45.7038 | 143.5086 | 24.7492 | 7.8043 | 2.2749 | 0.2345 | 2.8441 | 2.8441 | 4.1063 | 4.1063 | 0.8427 | 0.8427 | 54.4632 | 0.5488 | 0.0887 | 1.8253 | 1.8253 | 0.0543 | 0.1068
0959 |  | 1 |  |  | PASS |  | PASS | 1.826 | 1.826 | 1.9338 | 1.9338 | 45.4732 | 45.4732 | 45.5139 | 45.5139 | 145.1701 | 14.7118 | 4.3692 | 1.7052 | 0.2447 | 2.8856 | 2.8856 | 4.1639 | 4.1639 | 0.8454 | 0.8454 | 56.057 | 0.6099 | 0.0276 | 1.8267 | 1.8267 | 0.0407 | 0.1078
0960 |  | 1 |  |  | PASS |  | PASS | 1.806 | 1.806 | 1.9128 | 1.9128 | 45.7851 | 45.7851 | 45.8462 | 45.8462 | 139.7447 | 23.2232 | 1.6903 | 2.8479 | 0.2548 | 2.8305 | 2.8305 | 4.074 | 4.074 | 0.8417 | 0.8417 | 51.6827 | 0.3081 | 0.1056 | 1.8063 | 1.8063 | 0.061 | 0.1068
0961 |  | 1 |  |  | PASS |  | PASS | 1.7568 | 1.7568 | 1.8626 | 1.8626 | 46.0157 | 46.0157 | 46.0835 | 46.0835 | 133.6071 | 15.9665 | 5.2509 | 2.7191 | 0.2752 | 2.828 | 2.828 | 4.0283 | 4.0283 | 0.84 | 0.84 | 54.5989 | 0.2504 | 0.1124 | 1.7579 | 1.7579 | 0.0678 | 0.1058
0962 |  | 1 |  |  | PASS |  | PASS | 1.7826 | 1.7826 | 1.8898 | 1.8898 | 46.0293 | 46.0293 | 46.1107 | 46.1107 | 131.1996 | 13.1858 | 1.3851 | 2.614 | 0.1192 | 2.8899 | 2.8899 | 4.152 | 4.152 | 0.842 | 0.842 | 54.3276 | 0.2572 | 0.1158 | 1.7843 | 1.7843 | 0.0814 | 0.1072
0963 |  | 1 |  |  | PASS |  | PASS | 1.8586 | 1.8586 | 1.9681 | 1.9681 | 45.5071 | 45.5071 | 45.541 | 45.541 | 157.3096 | 3.3519 | 1.3955 | 2.207 | 0.3159 | 2.8865 | 2.8865 | 4.2029 | 4.2029 | 0.843 | 0.843 | 58.0915 | 0.5454 | 0.0446 | 1.8599 | 1.8599 | 0.0339 | 0.1095
0964 |  | 1 |  |  | PASS |  | PASS | 1.8789 | 1.8789 | 1.9898 | 1.9898 | 45.1883 | 45.1883 | 45.2426 | 45.2426 | 161.2431 | 0.3678 | 2.7415 | 2.302 | 0.3328 | 2.9484 | 2.9484 | 4.2979 | 4.2979 | 0.8454 | 0.8454 | 59.1088 | 0.5217 | 0.0209 | 1.8803 | 1.8803 | 0.0543 | 0.1109
0965 |  | 1 |  |  | PASS |  | PASS | 1.8521 | 1.8521 | 1.9606 | 1.9606 | 44.9442 | 44.9442 | 45.0595 | 45.0595 | 149.1375 | 12.3042 | 0.2661 | 1.9968 | 0.3464 | 2.9831 | 2.9831 | 4.2894 | 4.2894 | 0.8457 | 0.8457 | 54.8023 | 0.4573 | 0.0005 | 1.8531 | 1.8531 | 0.1153 | 0.1085
0966 |  | 1 |  |  | PASS |  | PASS | 1.8542 | 1.8542 | 1.9627 | 1.9627 | 45.3918 | 45.3918 | 45.4732 | 45.4732 | 149.9513 | 0.1408 | 1.8259 | 1.3389 | 0.4278 | 2.9178 | 2.9178 | 4.2232 | 4.2232 | 0.8434 | 0.8434 | 55.7179 | 0.5997 | 0.0243 | 1.8555 | 1.8555 | 0.0814 | 0.1085
0967 |  | 1 |  |  | PASS |  | PASS | 1.8979 | 1.8979 | 2.0078 | 2.0078 | 45.1137 | 45.1137 | 45.1748 | 45.1748 | 170.7376 | 42.0434 | 3.7691 | 1.4983 | 0.4752 | 2.9492 | 2.9492 | 4.3318 | 4.3318 | 0.8457 | 0.8457 | 62.6353 | 0.4573 | 0.013 | 1.8996 | 1.8996 | 0.061 | 0.1099
0968 |  | 1 |  |  | PASS |  | PASS | 1.7538 | 1.7538 | 1.8613 | 1.8613 | 46.3548 | 46.3548 | 46.4158 | 46.4158 | 125.062 | 2.9789 | 4.4473 | 1.7153 | 0.4379 | 2.8543 | 2.8543 | 4.0469 | 4.0469 | 0.841 | 0.841 | 50.1907 | 0.4267 | 0.0005 | 1.7558 | 1.7558 | 0.061 | 0.1075
0969 |  | 1 |  |  | PASS |  | PASS | 1.7765 | 1.7765 | 1.8847 | 1.8847 | 45.8936 | 45.8936 | 45.9547 | 45.9547 | 137.0998 | 0.8765 | 3.2502 | 1.6272 | 0.4278 | 2.889 | 2.889 | 4.1147 | 4.1147 | 0.843 | 0.843 | 55.3449 | 0.464 | 0.0243 | 1.7775 | 1.7775 | 0.061 | 0.1082
0970 |  | 1 |  |  | PASS |  | PASS | 1.7782 | 1.7782 | 1.8867 | 1.8867 | 45.8869 | 45.8869 | 45.9411 | 45.9411 | 138.524 | 4.3692 | 3.7927 | 2.0985 | 0.3803 | 2.8415 | 2.8415 | 4.0605 | 4.0605 | 0.8403 | 0.8403 | 55.1075 | 0.5488 | 0.0141 | 1.7806 | 1.7806 | 0.0543 | 0.1085
0971 |  | 1 |  |  | PASS |  | PASS | 1.8667 | 1.8667 | 1.9745 | 1.9745 | 45.385 | 45.385 | 45.4528 | 45.4528 | 159.1068 | 12.372 | 4.6847 | 3.143 | 0.204 | 2.9229 | 2.9229 | 4.3012 | 4.3012 | 0.8444 | 0.8444 | 59.787 | 0.542 | 0.0616 | 1.8681 | 1.8681 | 0.0678 | 0.1078
0972 |  | 1 |  |  | PASS |  | PASS | 1.8247 | 1.8247 | 1.9328 | 1.9328 | 45.602 | 45.602 | 45.6698 | 45.6698 | 158.293 | 24.6475 | 1.792 | 3.4142 | 0.1124 | 2.8831 | 2.8831 | 4.1673 | 4.1673 | 0.842 | 0.842 | 58.1593 | 0.2674 | 0.1192 | 1.827 | 1.827 | 0.0678 | 0.1082
0973 |  | 1 |  |  | PASS |  | PASS | 1.827 | 1.827 | 1.9352 | 1.9352 | 45.1544 | 45.1544 | 45.2358 | 45.2358 | 181.4529 | 5.1152 | 7.0922 | 2.1426 | 0.2752 | 2.8933 | 2.8933 | 4.1741 | 4.1741 | 0.842 | 0.842 | 70.0954 | 0.2606 | 0.109 | 1.8284 | 1.8284 | 0.0814 | 0.1082
0974 |  | 1 |  |  | PASS |  | PASS | 1.8592 | 1.8592 | 1.9688 | 1.9688 | 44.8289 | 44.8289 | 44.9035 | 44.9035 | 224.3479 | 19.934 | 0.5713 | 2.3834 | 0.2548 | 2.939 | 2.939 | 4.2724 | 4.2724 | 0.8444 | 0.8444 | 84.032 | 0.5217 | 0.0412 | 1.8606 | 1.8606 | 0.0746 | 0.1095
0975 |  | 1 |  |  | PASS |  | PASS | 1.8582 | 1.8582 | 1.9674 | 1.9674 | 45.0527 | 45.0527 | 45.1409 | 45.1409 | 198.4075 | 19.6966 | 3.1484 | 1.4441 | 0.2887 | 2.9102 | 2.9102 | 4.2385 | 4.2385 | 0.8437 | 0.8437 | 73.7575 | 0.5251 | 0.0514 | 1.8599 | 1.8599 | 0.0882 | 0.1092
0976 |  | 1 |  |  | PASS |  | PASS | 1.8487 | 1.8487 | 1.9579 | 1.9579 | 44.9849 | 44.9849 | 45.0527 | 45.0527 | 206.3422 | 7.8959 | 6.787 | 1.1626 | 0.3125 | 2.9178 | 2.9178 | 4.2266 | 4.2266 | 0.8437 | 0.8437 | 81.794 | 0.5454 | 0.0616 | 1.8497 | 1.8497 | 0.0678 | 0.1092
0977 |  | 1 |  |  | PASS |  | PASS | 1.9104 | 1.9104 | 2.0186 | 2.0186 | 44.3135 | 44.3135 | 44.3949 | 44.3949 | 215.8707 | 15.6613 | 1.565 | 1.522 | 0.3091 | 3.0323 | 3.0323 | 4.5488 | 4.5488 | 0.8468 | 0.8468 | 68.8746 | 0.5353 | 0.0446 | 1.9121 | 1.9121 | 0.0814 | 0.1082
0978 |  | 1 |  |  | PASS |  | PASS | 1.7965 | 1.7965 | 1.905 | 1.905 | 45.0324 | 45.0324 | 45.0934 | 45.0934 | 199.323 | 1.8024 | 1.0799 | 1.5051 | 0.3362 | 2.8627 | 2.8627 | 4.1113 | 4.1113 | 0.8417 | 0.8417 | 72.0282 | 0.6811 | 0.0141 | 1.7979 | 1.7979 | 0.061 | 0.1085
0979 |  | 6 |  |  | FAIL | T11 ISGS | PASS | 1.8097 | 1.8097 | 1.9274 | 1.9274 | 44.8018 | 44.8018 | 44.8425 | 44.8425 | 228.9257 | OVER
0980 |  | 1 |  |  | PASS |  | PASS | 1.8277 | 1.8277 | 1.9366 | 1.9366 | 45.0798 | 45.0798 | 45.1273 | 45.1273 | 190.4727 | 25.3935 | 6.041 | 1.2101 | 0.3193 | 2.8788 | 2.8788 | 4.1622 | 4.1622 | 0.8417 | 0.8417 | 72.5368 | 0.4403 | 0.0039 | 1.8287 | 1.8287 | 0.0475 | 0.1089
0981 |  | 1 |  |  | PASS |  | PASS | 1.8162 | 1.8162 | 1.9243 | 1.9243 | 45.1816 | 45.1816 | 45.2426 | 45.2426 | 186.7427 | 3.9048 | 1.6668 | 1.5933 | 0.4515 | 2.8916 | 2.8916 | 4.1707 | 4.1707 | 0.842 | 0.842 | 73.6558 | 0.4878 | 0.0039 | 1.8182 | 1.8182 | 0.061 | 0.1082
0982 |  | 1 |  |  | PASS |  | PASS | 1.8643 | 1.8643 | 1.9728 | 1.9728 | 44.734 | 44.734 | 44.8018 | 44.8018 | 235.9449 | 2.5484 | 9.1166 | 1.6272 | 0.2175 | 2.9475 | 2.9475 | 4.3029 | 4.3029 | 0.8447 | 0.8447 | 92.2041 | 0.6539 | 0.0412 | 1.8647 | 1.8647 | 0.0678 | 0.1085
0983 |  | 1 |  |  | PASS |  | PASS | 1.8436 | 1.8436 | 1.9535 | 1.9535 | 44.7611 | 44.7611 | 44.8221 | 44.8221 | 172.467 | 8.9233 | 14.4505 | 1.7018 | 0.6007 | 2.9899 | 2.9899 | 4.3063 | 4.3063 | 0.8457 | 0.8457 | 58.5323 | 0.4403 | 0.0582 | 1.846 | 1.846 | 0.061 | 0.1099
0984 |  | 1 |  |  | PASS |  | PASS | 1.8426 | 1.8426 | 1.9515 | 1.9515 | 45.3104 | 45.3104 | 45.385 | 45.385 | 153.7491 | 2.5041 | 1.9277 | 1.6679 | 0.0853 | 2.9128 | 2.9128 | 4.2182 | 4.2182 | 0.8427 | 0.8427 | 56.4978 | 0.3555 | 0.109 | 1.8443 | 1.8443 | 0.0746 | 0.1089
0985 |  | 1 |  |  | PASS |  | PASS | 1.8636 | 1.8636 | 1.9732 | 1.9732 | 45.3036 | 45.3036 | 45.3714 | 45.3714 | 166.4312 | 23.8675 | 2.4806 | 2.2647 | 0.1328 | 2.8924 | 2.8924 | 4.2283 | 4.2283 | 0.843 | 0.843 | 60.3295 | 0.559 | 0.0921 | 1.865 | 1.865 | 0.0678 | 0.1095
0986 |  | 1 |  |  | PASS |  | PASS | 1.8399 | 1.8399 | 1.9484 | 1.9484 | 45.541 | 45.541 | 45.6088 | 45.6088 | 163.1081 | 23.5284 | 3.8708 | 2.3155 | 0.1599 | 2.8543 | 2.8543 | 4.1537 | 4.1537 | 0.8417 | 0.8417 | 60.0243 | 0.542 | 0.0955 | 1.8413 | 1.8413 | 0.0678 | 0.1085
0987 |  | 1 |  |  | PASS |  | PASS | 1.805 | 1.805 | 1.9125 | 1.9125 | 45.6766 | 45.6766 | 45.7309 | 45.7309 | 162.5994 | 24.8509 | 1.1816 | 2.8072 | 0.1429 | 2.8229 | 2.8229 | 4.0859 | 4.0859 | 0.8407 | 0.8407 | 59.041 | 0.5251 | 0.0887 | 1.8067 | 1.8067 | 0.0543 | 0.1075
0988 |  | 1 |  |  | PASS |  | PASS | 1.8436 | 1.8436 | 1.9525 | 1.9525 | 45.4528 | 45.4528 | 45.5206 | 45.5206 | 156.9705 | 20.3748 | 8.279 | 2.8378 | 0.1192 | 2.8755 | 2.8755 | 4.1978 | 4.1978 | 0.842 | 0.842 | 57.6507 | 0.5319 | 0.0751 | 1.846 | 1.846 | 0.0678 | 0.1089
0989 |  | 1 |  |  | PASS |  | PASS | 1.7565 | 1.7565 | 1.8626 | 1.8626 | 45.975 | 45.975 | 46.0496 | 46.0496 | 141.9149 | 19.6627 | 2.199 | 2.6445 | 0.0683 | 2.8059 | 2.8059 | 4.0079 | 4.0079 | 0.839 | 0.839 | 53.819 | 0.2742 | 0.109 | 1.7579 | 1.7579 | 0.0746 | 0.1061
0990 |  | 1 |  |  | PASS |  | PASS | 1.7606 | 1.7606 | 1.8677 | 1.8677 | 46.0361 | 46.0361 | 46.0971 | 46.0971 | 140.389 | 13.118 | 4.0979 | 1.912 | 0.2175 | 2.85 | 2.85 | 4.0605 | 4.0605 | 0.8407 | 0.8407 | 53.3782 | 0.4776 | 0.0921 | 1.7612 | 1.7612 | 0.061 | 0.1072
0991 |  | 1 |  |  | PASS |  | PASS | 1.725 | 1.725 | 1.8294 | 1.8294 | 46.4701 | 46.4701 | 46.5379 | 46.5379 | 120.5182 | 21.3921 | 3.6674 | 1.9968 | 0.1972 | 2.8093 | 2.8093 | 3.9859 | 3.9859 | 0.8386 | 0.8386 | 50.7672 | 0.5285 | 0.0616 | 1.7263 | 1.7263 | 0.0678 | 0.1044
0992 |  | 1 |  |  | PASS |  | PASS | 1.7005 | 1.7005 | 1.8053 | 1.8053 | 46.7617 | 46.7617 | 46.8295 | 46.8295 | 118.1785 | 0.7851 | 7.5568 | 2.2613 | 0.1294 | 2.8127 | 2.8127 | 3.9587 | 3.9587 | 0.8383 | 0.8383 | 49.5125 | 0.5997 | 0.0243 | 1.7012 | 1.7012 | 0.0678 | 0.1048
0993 |  | 1 |  |  | PASS |  | PASS | 1.728 | 1.728 | 1.8335 | 1.8335 | 46.5515 | 46.5515 | 46.6193 | 46.6193 | 114.8554 | 4.5388 | 5.8952 | 2.675 | 0.0751 | 2.8517 | 2.8517 | 4.0435 | 4.0435 | 0.8393 | 0.8393 | 48.9022 | 0.5285 | 0.0209 | 1.73 | 1.73 | 0.0678 | 0.1055
0994 |  | 1 |  |  | PASS |  | PASS | 1.6622 | 1.6622 | 1.7656 | 1.7656 | 46.6057 | 46.6057 | 46.6736 | 46.6736 | 119.094 | 24.7492 | 0.8765 | 3.7126 | 0.1667 | 2.7958 | 2.7958 | 3.9164 | 3.9164 | 0.8359 | 0.8359 | 48.2579 | 0.4878 | 0.0344 | 1.6632 | 1.6632 | 0.0678 | 0.1034
0995 |  | 1 |  |  | PASS |  | PASS | 1.691 | 1.691 | 1.7962 | 1.7962 | 46.07 | 46.07 | 46.1378 | 46.1378 | 126.9949 | 10.0661 | 4.3117 | 3.8517 | 0.1531 | 2.867 | 2.867 | 4.03 | 4.03 | 0.8393 | 0.8393 | 53.6833 | 0.5929 | 0.0209 | 1.6927 | 1.6927 | 0.0678 | 0.1051
0996 |  | 1 |  |  | PASS |  | PASS | 1.6758 | 1.6758 | 1.7796 | 1.7796 | 46.3684 | 46.3684 | 46.4294 | 46.4294 | 120.0435 | 18.408 | 0.0391 | 3.5126 | 0.3294 | 2.8153 | 2.8153 | 3.9537 | 3.9537 | 0.8373 | 0.8373 | 46.6642 | 0.576 | 0.0344 | 1.6782 | 1.6782 | 0.061 | 0.1038
0997 |  | 1 |  |  | PASS |  | PASS | 1.6782 | 1.6782 | 1.7823 | 1.7823 | 46.0632 | 46.0632 | 46.131 | 46.131 | 122.4171 | 5.3865 | 1.8938 | 2.4308 | 0.7126 | 2.861 | 2.861 | 4.0147 | 4.0147 | 0.8379 | 0.8379 | 48.5631 | 0.403 | 0.0276 | 1.6795 | 1.6795 | 0.0678 | 0.1041
0998 |  | 1 |  |  | PASS |  | PASS | 1.6941 | 1.6941 | 1.7962 | 1.7962 | 46.287 | 46.287 | 46.3412 | 46.3412 | 120.0774 | 43.0268 | 0.6391 | 3.1124 | 0.0955 | 2.828 | 2.828 | 3.9961 | 3.9961 | 0.8379 | 0.8379 | 49.1395 | 0.2335 | 0.1124 | 1.6951 | 1.6951 | 0.0543 | 0.1021
0999 |  | 1 |  |  | PASS |  | PASS | 1.706 | 1.706 | 1.8108 | 1.8108 | 45.9682 | 45.9682 | 46.0428 | 46.0428 | 130.1145 | 11.0156 | 1.5311 | 2.7632 | 0.421 | 2.8755 | 2.8755 | 4.0588 | 4.0588 | 0.84 | 0.84 | 47.6814 | 0.3962 | 0.0063 | 1.7077 | 1.7077 | 0.0746 | 0.1048
1000 |  | 1 |  |  | PASS |  | PASS | 1.6676 | 1.6676 | 1.7711 | 1.7711 | 46.6532 | 46.6532 | 46.7075 | 46.7075 | 120.4165 | 29.0897 | 1.4868 | 2.5868 | 0.1667 | 2.7864 | 2.7864 | 3.896 | 3.896 | 0.8366 | 0.8366 | 49.0717 | 0.3894 | 0.0785 | 1.669 | 1.669 | 0.0543 | 0.1034
1001 |  | 1 |  |  | PASS |  | PASS | 1.7467 | 1.7467 | 1.8504 | 1.8504 | 46.443 | 46.443 | 46.5447 | 46.5447 | 117.9072 | 22.4094 | 2.6501 | 2.3325 | 0.3023 | 2.8619 | 2.8619 | 4.1266 | 4.1266 | 0.8407 | 0.8407 | 47.6136 | 0.4369 | 0.0887 | 1.7467 | 1.7467 | 0.1017 | 0.1038
1002 |  | 1 |  |  | PASS |  | PASS | 1.7097 | 1.7097 | 1.8135 | 1.8135 | 46.6193 | 46.6193 | 46.6871 | 46.6871 | 114.3468 | 5.2848 | 18.0788 | 1.9697 | 0.3023 | 2.817 | 2.817 | 3.9876 | 3.9876 | 0.8383 | 0.8383 | 52.1574 | 0.4335 | 0.0412 | 1.7111 | 1.7111 | 0.0678 | 0.1038
1003 |  | 1 |  |  | PASS |  | PASS | 1.7338 | 1.7338 | 1.8396 | 1.8396 | 46.4904 | 46.4904 | 46.565 | 46.565 | 120.2469 | 0.0626 | 9.1505 | 2.1697 | 0.2277 | 2.8076 | 2.8076 | 3.9791 | 3.9791 | 0.8383 | 0.8383 | 50.7332 | 0.559 | 0.0243 | 1.7345 | 1.7345 | 0.0746 | 0.1058
1004 |  | 1 |  |  | PASS |  | PASS | 1.767 | 1.767 | 1.8748 | 1.8748 | 45.9954 | 45.9954 | 46.0428 | 46.0428 | 138.2866 | 10.846 | 2.311 | 2.38 | 0.0616 | 2.8458 | 2.8458 | 4.069 | 4.069 | 0.8407 | 0.8407 | 53.3782 | 0.42 | 0.0175 | 1.768 | 1.768 | 0.0475 | 0.1078
1005 |  | 1 |  |  | PASS |  | PASS | 1.7653 | 1.7653 | 1.8718 | 1.8718 | 45.9547 | 45.9547 | 46.0361 | 46.0361 | 149.1375 | 7.3533 | 12.5855 | 2.4139 | 0.204 | 2.8161 | 2.8161 | 4.0215 | 4.0215 | 0.8396 | 0.8396 | 56.0909 | 0.5183 | 0.0548 | 1.7663 | 1.7663 | 0.0814 | 0.1065
1006 |  | 1 |  |  | PASS |  | PASS | 1.8559 | 1.8559 | 1.964 | 1.964 | 45.4528 | 45.4528 | 45.5274 | 45.5274 | 159.3102 | 19.0523 | 7.5568 | 2.6682 | 0.2616 | 2.8856 | 2.8856 | 4.2453 | 4.2453 | 0.8424 | 0.8424 | 61.1433 | 0.6506 | 0.031 | 1.8565 | 1.8565 | 0.0746 | 0.1082
1007 |  | 1 |  |  | PASS |  | PASS | 1.8104 | 1.8104 | 1.9165 | 1.9165 | 45.7241 | 45.7241 | 45.7716 | 45.7716 | 154.5291 | 25.9361 | 10.6426 | 1.6712 | 0.265 | 2.8356 | 2.8356 | 4.0893 | 4.0893 | 0.8407 | 0.8407 | 57.3116 | 0.6099 | 0.0209 | 1.8108 | 1.8108 | 0.0475 | 0.1061
1008 |  | 1 |  |  | PASS |  | PASS | 1.8487 | 1.8487 | 1.9576 | 1.9576 | 45.5613 | 45.5613 | 45.6224 | 45.6224 | 158.0556 | 27.6994 | 2.311 | 1.9052 | 0.1294 | 2.8729 | 2.8729 | 4.1639 | 4.1639 | 0.842 | 0.842 | 58.2611 | 0.4132 | 0.0097 | 1.8504 | 1.8504 | 0.061 | 0.1089
1009 |  | 1 |  |  | PASS |  | PASS | 1.8684 | 1.8684 | 1.9776 | 1.9776 | 45.2562 | 45.2562 | 45.3172 | 45.3172 | 161.9212 | 5.59 | 7.5907 | 2.2749 | 0.2786 | 2.9094 | 2.9094 | 4.2436 | 4.2436 | 0.8441 | 0.8441 | 58.1254 | 0.3793 | 0.0785 | 1.8704 | 1.8704 | 0.061 | 0.1092
1010 |  | 1 |  |  | PASS |  | PASS | 1.8447 | 1.8447 | 1.9532 | 1.9532 | 45.2087 | 45.2087 | 45.2765 | 45.2765 | 151.1042 | 21.6973 | 6.6853 | 2.0544 | 0.1124 | 2.9263 | 2.9263 | 4.2317 | 4.2317 | 0.8437 | 0.8437 | 53.2086 | 0.2911 | 0.1226 | 1.846 | 1.846 | 0.0678 | 0.1085
1011 |  | 1 |  |  | PASS |  | PASS | 1.8636 | 1.8636 | 1.9725 | 1.9725 | 45.2901 | 45.2901 | 45.3714 | 45.3714 | 150.0531 | 2.3685 | 4.8439 | 2.1189 | 0.1463 | 2.9187 | 2.9187 | 4.2487 | 4.2487 | 0.8444 | 0.8444 | 53.3782 | 0.2877 | 0.1124 | 1.8643 | 1.8643 | 0.0814 | 0.1089
1012 |  | 1 |  |  | PASS |  | PASS | 1.9071 | 1.9071 | 2.0176 | 2.0176 | 45.1002 | 45.1002 | 45.1748 | 45.1748 | 168.7709 | 12.1007 | 5.8612 | 1.6848 | 0.4142 | 2.9356 | 2.9356 | 4.3453 | 4.3453 | 0.8454 | 0.8454 | 60.2278 | 0.542 | 0.0446 | 1.9077 | 1.9077 | 0.0746 | 0.1105
1013 |  | 1 |  |  | PASS |  | PASS | 1.8331 | 1.8331 | 1.942 | 1.942 | 45.6563 | 45.6563 | 45.7038 | 45.7038 | 153.4101 | 14.0675 | 0.1983 | 2.1121 | 0.1362 | 2.8407 | 2.8407 | 4.1334 | 4.1334 | 0.8407 | 0.8407 | 57.3455 | 0.5319 | 0.1022 | 1.8355 | 1.8355 | 0.0475 | 0.1089
1014 |  | 1 |  |  | PASS |  | PASS | 1.8345 | 1.8345 | 1.943 | 1.943 | 45.4257 | 45.4257 | 45.4935 | 45.4935 | 163.1081 | 19.4253 | 0.9104 | 2.441 | 0.1836 | 2.8831 | 2.8831 | 4.1927 | 4.1927 | 0.843 | 0.843 | 58.8375 | 0.3793 | 0.0785 | 1.8358 | 1.8358 | 0.0678 | 0.1085
1015 |  | 1 |  |  | PASS |  | PASS | 1.8138 | 1.8138 | 1.922 | 1.922 | 45.7173 | 45.7173 | 45.7784 | 45.7784 | 149.4088 | 5.9291 | 1.5311 | 2.302 | 0.204 | 2.8441 | 2.8441 | 4.1113 | 4.1113 | 0.8417 | 0.8417 | 57.0743 | 0.5319 | 0.0582 | 1.8148 | 1.8148 | 0.061 | 0.1082
1016 |  | 1 |  |  | PASS |  | PASS | 1.7684 | 1.7684 | 1.8755 | 1.8755 | 45.9411 | 45.9411 | 46.0089 | 46.0089 | 140.9315 | 23.0198 | 1.0225 | 1.6712 | 0.3125 | 2.8212 | 2.8212 | 4.0401 | 4.0401 | 0.841 | 0.841 | 54.8023 | 0.4912 | 0.0412 | 1.7704 | 1.7704 | 0.0678 | 0.1072
1017 |  | 1 |  |  | PASS |  | PASS | 1.7945 | 1.7945 | 1.901 | 1.901 | 45.975 | 45.975 | 46.0496 | 46.0496 | 133.2341 | 1.046 | 3.1823 | 1.9256 | 0.2481 | 2.8729 | 2.8729 | 4.1436 | 4.1436 | 0.8413 | 0.8413 | 53.0052 | 0.5047 | 0.0344 | 1.7955 | 1.7955 | 0.0746 | 0.1065
1018 |  | 1 |  |  | PASS |  | PASS | 1.8745 | 1.8745 | 1.9844 | 1.9844 | 44.1643 | 44.1643 | 44.266 | 44.266 | 208.9193 | 5.7934 | 0.0626 | 1.0371 | 0.4142 | 3.0492 | 3.0492 | 4.4013 | 4.4013 | 0.8468 | 0.8468 | 65.4159 | 0.5251 | 0.0378 | 1.8759 | 1.8759 | 0.1017 | 0.1099
1019 |  | 1 |  |  | PASS |  | PASS | 1.8792 | 1.8792 | 1.9895 | 1.9895 | 44.5915 | 44.5915 | 44.6593 | 44.6593 | 228.1118 | 15.6952 | 3.5893 | 1.8408 | 0.3464 | 2.9984 | 2.9984 | 4.3504 | 4.3504 | 0.8457 | 0.8457 | 84.8797 | 0.5013 | 0.0209 | 1.8803 | 1.8803 | 0.0678 | 0.1102
1020 |  | 1 |  |  | PASS |  | PASS | 1.8419 | 1.8419 | 1.9498 | 1.9498 | 45.1476 | 45.1476 | 45.1951 | 45.1951 | 189.8285 | 0.6052 | 3.5554 | 1.0168 | 0.3566 | 2.9238 | 2.9238 | 4.2266 | 4.2266 | 0.8434 | 0.8434 | 70.5362 | 0.5149 | 0.031 | 1.8426 | 1.8426 | 0.0475 | 0.1078
1021 |  | 1 |  |  | PASS |  | PASS | 1.8847 | 1.8847 | 1.9939 | 1.9939 | 44.6119 | 44.6119 | 44.6797 | 44.6797 | 234.2833 | 9.9644 | 0.5478 | 2.1833 | 0.4651 | 2.9916 | 2.9916 | 4.3979 | 4.3979 | 0.8457 | 0.8457 | 88.6436 | 0.5081 | 0.0344 | 1.886 | 1.886 | 0.0678 | 0.1092
1022 |  | 1 |  |  | PASS |  | PASS | 1.8358 | 1.8358 | 1.9447 | 1.9447 | 45.0663 | 45.0663 | 45.1273 | 45.1273 | 187.3531 | 6.0986 | 6.2784 | 1.2643 | 0.4922 | 2.9051 | 2.9051 | 4.2165 | 4.2165 | 0.8427 | 0.8427 | 69.9936 | 0.4539 | 0.0175 | 1.8372 | 1.8372 | 0.061 | 0.1089
1023 |  | 1 |  |  | PASS |  | PASS | 1.8386 | 1.8386 | 1.9467 | 1.9467 | 45.0595 | 45.0595 | 45.1409 | 45.1409 | 190.2693 | 7.9637 | 2.6162 | 2.0782 | 0.5159 | 2.9178 | 2.9178 | 4.2249 | 4.2249 | 0.8434 | 0.8434 | 70.0275 | 0.637 | 0.0039 | 1.8392 | 1.8392 | 0.0814 | 0.1082
1024 |  | 1 |  |  | PASS |  | PASS | 1.8382 | 1.8382 | 1.9474 | 1.9474 | 44.9238 | 44.9238 | 44.9917 | 44.9917 | 209.2245 | 40.0766 | 5.1594 | 1.7425 | 0.4888 | 2.9356 | 2.9356 | 4.2487 | 4.2487 | 0.8441 | 0.8441 | 81.5227 | 0.4539 | 0.0073 | 1.8386 | 1.8386 | 0.0678 | 0.1092
1025 |  | 1 |  |  | PASS |  | PASS | 1.8101 | 1.8101 | 1.9172 | 1.9172 | 45.2629 | 45.2629 | 45.3104 | 45.3104 | 181.9615 | 21.1886 | 0.9547 | 2.3223 | 0.1836 | 2.8941 | 2.8941 | 4.1537 | 4.1537 | 0.8424 | 0.8424 | 69.3833 | 0.5387 | 0.0649 | 1.8108 | 1.8108 | 0.0475 | 0.1072
1026 |  | 1 |  |  | PASS |  | PASS | 1.8603 | 1.8603 | 1.9694 | 1.9694 | 44.639 | 44.639 | 44.734 | 44.734 | 233.2321 | 5.2848 | 6.336 | 2.4783 | 0.4854 | 2.9602 | 2.9602 | 4.3131 | 4.3131 | 0.8447 | 0.8447 | 87.1516 | 0.4742 | 0.1192 | 1.8623 | 1.8623 | 0.0949 | 0.1092
1027 |  | 1 |  |  | PASS |  | PASS | 1.8036 | 1.8036 | 1.9111 | 1.9111 | 45.012 | 45.012 | 45.0595 | 45.0595 | 195.7965 | 10.5069 | 3.057 | 2.4342 | 0.343 | 2.8975 | 2.8975 | 4.1639 | 4.1639 | 0.842 | 0.842 | 71.2822 | 0.2877 | 0.1192 | 1.8046 | 1.8046 | 0.0475 | 0.1075
1028 |  | 1 |  |  | PASS |  | PASS | 1.8135 | 1.8135 | 1.9213 | 1.9213 | 45.0188 | 45.0188 | 45.0663 | 45.0663 | 192.9142 | 18.0689 | 0.8765 | 2.2681 | 0.1362 | 2.8907 | 2.8907 | 4.1571 | 4.1571 | 0.8434 | 0.8434 | 74.0627 | 0.2809 | 0.1226 | 1.8145 | 1.8145 | 0.0475 | 0.1078
1029 |  | 1 |  |  | PASS |  | PASS | 1.8199 | 1.8199 | 1.9284 | 1.9284 | 44.7136 | 44.7136 | 44.795 | 44.795 | 228.8918 | 14.8813 | 4.1318 | 2.9666 | 0.1226 | 2.9323 | 2.9323 | 4.2351 | 4.2351 | 0.8444 | 0.8444 | 84.032 | 0.3861 | 0.1022 | 1.8216 | 1.8216 | 0.0814 | 0.1085
1030 |  | 1 |  |  | PASS |  | PASS | 1.8094 | 1.8094 | 1.9176 | 1.9176 | 44.9713 | 44.9713 | 45.0527 | 45.0527 | 201.9001 | 32.6842 | 0.6156 | 2.6173 | 0.2989 | 2.8949 | 2.8949 | 4.152 | 4.152 | 0.843 | 0.843 | 76.6059 | 0.4878 | 0.0785 | 1.8101 | 1.8101 | 0.0814 | 0.1082
1031 |  | 1 |  |  | PASS |  | PASS | 1.8786 | 1.8786 | 1.9881 | 1.9881 | 44.3949 | 44.3949 | 44.4491 | 44.4491 | 254.4931 | 0.7747 | 11.1512 | 2.1901 | 0.1735 | 2.9729 | 2.9729 | 4.3504 | 4.3504 | 0.8457 | 0.8457 | 95.0186 | 0.6912 | 0.031 | 1.8799 | 1.8799 | 0.0543 | 0.1095
1032 |  | 1 |  |  | PASS |  | PASS | 1.8406 | 1.8406 | 1.9491 | 1.9491 | 44.7272 | 44.7272 | 44.8018 | 44.8018 | 214.7177 | 1.0799 | 0.7173 | 1.695 | 0.126 | 2.9314 | 2.9314 | 4.2317 | 4.2317 | 0.8441 | 0.8441 | 76.0634 | 0.3793 | 0.1056 | 1.8419 | 1.8419 | 0.0746 | 0.1085
1033 |  | 1 |  |  | PASS |  | PASS | 1.7975 | 1.7975 | 1.906 | 1.906 | 45.2358 | 45.2358 | 45.2968 | 45.2968 | 161.3787 | 9.354 | 16.485 | 1.9222 | 0.326 | 2.8602 | 2.8602 | 4.0995 | 4.0995 | 0.8427 | 0.8427 | 61.4146 | 0.5963 | 0.0514 | 1.7985 | 1.7985 | 0.061 | 0.1085
1034 |  | 1 |  |  | PASS |  | PASS | 1.8036 | 1.8036 | 1.9115 | 1.9115 | 44.9171 | 44.9171 | 44.9713 | 44.9713 | 187.1496 | 19.8661 | 6.8548 | 0.9761 | 0.1565 | 2.9009 | 2.9009 | 4.1741 | 4.1741 | 0.843 | 0.843 | 69.485 | 0.637 | 0.0005 | 1.8053 | 1.8053 | 0.0543 | 0.1078
1035 |  | 1 |  |  | PASS |  | PASS | 1.7921 | 1.7921 | 1.8993 | 1.8993 | 45.012 | 45.012 | 45.0866 | 45.0866 | 183.4196 | 18.9506 | 2.0058 | 1.6679 | 0.3735 | 2.8738 | 2.8738 | 4.1164 | 4.1164 | 0.8413 | 0.8413 | 64.9412 | 0.5047 | 0.0063 | 1.7928 | 1.7928 | 0.0746 | 0.1072
1036 |  | 1 |  |  | PASS |  | PASS | 1.8647 | 1.8647 | 1.9742 | 1.9742 | 44.4491 | 44.4491 | 44.5508 | 44.5508 | 221.0927 | 11.636 | 2.5041 | 1.7357 | 0.3532 | 2.9628 | 2.9628 | 4.3012 | 4.3012 | 0.8451 | 0.8451 | 77.7249 | 0.542 | 0.0378 | 1.8667 | 1.8667 | 0.1017 | 0.1095
1037 |  | 1 |  |  | PASS |  | PASS | 1.8277 | 1.8277 | 1.9352 | 1.9352 | 45.0052 | 45.0052 | 45.0527 | 45.0527 | 179.2488 | 9.8287 | 1.5547 | 1.99 | 0.1633 | 2.8924 | 2.8924 | 4.1758 | 4.1758 | 0.8427 | 0.8427 | 63.6526 | 0.559 | 0.0582 | 1.8291 | 1.8291 | 0.0475 | 0.1075
1038 |  | 1 |  |  | PASS |  | PASS | 1.8467 | 1.8467 | 1.9552 | 1.9552 | 44.8764 | 44.8764 | 44.9238 | 44.9238 | 188.4043 | 18.4419 | 4.437 | 2.1223 | 0.1192 | 2.9085 | 2.9085 | 4.2046 | 4.2046 | 0.8437 | 0.8437 | 68.1964 | 0.2877 | 0.1192 | 1.8477 | 1.8477 | 0.0475 | 0.1085
1039 |  | 1 |  |  | PASS |  | PASS | 1.8932 | 1.8932 | 2.0047 | 2.0047 | 43.7845 | 43.7845 | 43.8862 | 43.8862 | 249.4407 | 31.26 | 0.3782 | 1.4644 | 0.204 | 3.0247 | 3.0247 | 4.3928 | 4.3928 | 0.8471 | 0.8471 | 73.3506 | 0.4912 | 0.0717 | 1.8948 | 1.8948 | 0.1017 | 0.1116
1040 |  | 1 |  |  | PASS |  | PASS | 1.8403 | 1.8403 | 1.9481 | 1.9481 | 44.8899 | 44.8899 | 44.951 | 44.951 | 187.8278 | 9.2523 | 11.9312 | 0.637 | 0.2402 | 2.8966 | 2.8966 | 4.1893 | 4.1893 | 0.8427 | 0.8427 | 66.9418 | 0.6845 | 0.031 | 1.8413 | 1.8413 | 0.061 | 0.1078
1041 |  | 1 |  |  | PASS |  | PASS | 1.8491 | 1.8491 | 1.9569 | 1.9569 | 44.5644 | 44.5644 | 44.639 | 44.639 | 212.8188 | 16.4412 | 11.7955 | 1.7492 | 0.2786 | 2.9441 | 2.9441 | 4.2758 | 4.2758 | 0.8444 | 0.8444 | 75.4191 | 0.6472 | 0.0175 | 1.8494 | 1.8494 | 0.0746 | 0.1078
1042 |  | 1 |  |  | PASS |  | PASS | 1.8233 | 1.8233 | 1.9318 | 1.9318 | 44.6729 | 44.6729 | 44.7679 | 44.7679 | 210.4113 | 13.4571 | 2.5041 | 1.8001 | 0.1633 | 2.917 | 2.917 | 4.1978 | 4.1978 | 0.843 | 0.843 | 72.0621 | 0.4437 | 0.0921 | 1.8253 | 1.8253 | 0.0949 | 0.1085
1043 |  | 1 |  |  | PASS |  | PASS | 1.806 | 1.806 | 1.9125 | 1.9125 | 44.9103 | 44.9103 | 44.9917 | 44.9917 | 195.7965 | 5.8952 | 0.7069 | 1.6407 | 0.2514 | 2.8949 | 2.8949 | 4.1724 | 4.1724 | 0.8427 | 0.8427 | 70.9431 | 0.5319 | 0.0412 | 1.8063 | 1.8063 | 0.0814 | 0.1065
1044 |  | 1 |  |  | PASS |  | PASS | 1.8491 | 1.8491 | 1.9579 | 1.9579 | 44.5508 | 44.5508 | 44.6322 | 44.6322 | 223.9749 | 6.4038 | 13.9419 | 2.9971 | 0.2514 | 2.956 | 2.956 | 4.2758 | 4.2758 | 0.8444 | 0.8444 | 82.4722 | 0.6166 | 0.0412 | 1.8508 | 1.8508 | 0.0814 | 0.1089
1045 |  | 1 |  |  | PASS |  | PASS | 1.7762 | 1.7762 | 1.8833 | 1.8833 | 45.2494 | 45.2494 | 45.324 | 45.324 | 176.7734 | 4.4031 | 3.2605 | 1.2915 | 0.2854 | 2.8636 | 2.8636 | 4.0859 | 4.0859 | 0.8413 | 0.8413 | 64.263 | 0.6472 | 0.0175 | 1.7772 | 1.7772 | 0.0746 | 0.1072
1046 |  | 1 |  |  | PASS |  | PASS | 1.7935 | 1.7935 | 1.901 | 1.901 | 45.1137 | 45.1137 | 45.1816 | 45.1816 | 180.7747 | 23.2911 | 13.3893 | 2.441 | 0.2006 | 2.9077 | 2.9077 | 4.1656 | 4.1656 | 0.8427 | 0.8427 | 66.3993 | 0.5997 | 0.0209 | 1.7941 | 1.7941 | 0.0678 | 0.1075
1047 |  | 1 |  |  | PASS |  | PASS | 1.7809 | 1.7809 | 1.8887 | 1.8887 | 45.2629 | 45.2629 | 45.3375 | 45.3375 | 168.1605 | 22.2059 | 4.176 | 2.2579 | 0.3633 | 2.8788 | 2.8788 | 4.1097 | 4.1097 | 0.8413 | 0.8413 | 60.3295 | 0.5793 | 0.0005 | 1.7823 | 1.7823 | 0.0746 | 0.1078
1048 |  | 1 |  |  | PASS |  | PASS | 1.7762 | 1.7762 | 1.8826 | 1.8826 | 45.4596 | 45.4596 | 45.5139 | 45.5139 | 156.4958 | 1.0225 | 3.9048 | 2.9497 | 0.482 | 2.8704 | 2.8704 | 4.108 | 4.108 | 0.8417 | 0.8417 | 61.2451 | 0.4708 | 0.0107 | 1.7772 | 1.7772 | 0.0543 | 0.1065
1049 |  | 1 |  |  | PASS |  | PASS | 1.8185 | 1.8185 | 1.9281 | 1.9281 | 45.1002 | 45.1002 | 45.168 | 45.168 | 183.0466 | 2.5041 | 9.9745 | 2.5461 | 0.2752 | 2.9297 | 2.9297 | 4.2131 | 4.2131 | 0.8437 | 0.8437 | 69.3833 | 0.5183 | 0.0649 | 1.8202 | 1.8202 | 0.0678 | 0.1095
1050 |  | 1 |  |  | PASS |  | PASS | 1.7741 | 1.7741 | 1.8806 | 1.8806 | 45.4528 | 45.4528 | 45.5206 | 45.5206 | 149.8157 | 3.9284 | 10.9139 | 2.38 | 0.2006 | 2.8712 | 2.8712 | 4.1063 | 4.1063 | 0.841 | 0.841 | 57.2099 | 0.4878 | 0.0344 | 1.7755 | 1.7755 | 0.0678 | 0.1065
1051 |  | 1 |  |  | PASS |  | PASS | 1.8036 | 1.8036 | 1.9108 | 1.9108 | 45.0595 | 45.0595 | 45.107 | 45.107 | 181.2155 | 12.7111 | 8.9233 | 2.7394 | 0.2481 | 2.9187 | 2.9187 | 4.2249 | 4.2249 | 0.8427 | 0.8427 | 67.3826 | 0.5793 | 0.0548 | 1.8053 | 1.8053 | 0.0475 | 0.1072
1052 |  | 1 |  |  | PASS |  | PASS | 1.7897 | 1.7897 | 1.8976 | 1.8976 | 45.2222 | 45.2222 | 45.2765 | 45.2765 | 166.3633 | 11.7955 | 0.3339 | 2.753 | 0.4074 | 2.8958 | 2.8958 | 4.1385 | 4.1385 | 0.8424 | 0.8424 | 62.398 | 0.2843 | 0.1192 | 1.7918 | 1.7918 | 0.0543 | 0.1078
1053 |  | 1 |  |  | PASS |  | PASS | 1.8321 | 1.8321 | 1.941 | 1.941 | 44.8357 | 44.8357 | 44.9103 | 44.9103 | 190.8457 | 1.046 | 1.192 | 2.2138 | 0.1904 | 2.9416 | 2.9416 | 4.2487 | 4.2487 | 0.8437 | 0.8437 | 65.3142 | 0.3725 | 0.109 | 1.8331 | 1.8331 | 0.0746 | 0.1089
1054 |  | 1 |  |  | PASS |  | PASS | 1.8267 | 1.8267 | 1.9352 | 1.9352 | 45.0324 | 45.0324 | 45.0934 | 45.0934 | 177.0447 | 6.9227 | 13.0263 | 1.5797 | 0.2345 | 2.889 | 2.889 | 4.1673 | 4.1673 | 0.8417 | 0.8417 | 64.1273 | 0.5624 | 0.0616 | 1.828 | 1.828 | 0.061 | 0.1085
1055 |  | 1 |  |  | PASS |  | PASS | 1.8918 | 1.8918 | 2.0027 | 2.0027 | 44.4762 | 44.4762 | 44.5576 | 44.5576 | 212.4119 | 8.8453 | 3.057 | 1.4678 | 0.3701 | 2.9577 | 2.9577 | 4.3216 | 4.3216 | 0.8451 | 0.8451 | 70.5362 | 0.481 | 0.0819 | 1.8928 | 1.8928 | 0.0814 | 0.1109
1056 |  | 1 |  |  | PASS |  | PASS | 1.8325 | 1.8325 | 1.9406 | 1.9406 | 44.266 | 44.266 | 44.3474 | 44.3474 | 209.5296 | 13.4232 | 2.8432 | 1.2406 | 0.1531 | 2.9704 | 2.9704 | 4.2724 | 4.2724 | 0.8451 | 0.8451 | 62.771 | 0.3691 | 0.109 | 1.8338 | 1.8338 | 0.0814 | 0.1082
1057 |  | 1 |  |  | PASS |  | PASS | 1.8467 | 1.8467 | 1.9542 | 1.9542 | 44.3813 | 44.3813 | 44.4423 | 44.4423 | 215.3959 | 12.1007 | 3.7588 | 2.1019 | 0.326 | 2.9763 | 2.9763 | 4.3148 | 4.3148 | 0.8454 | 0.8454 | 69.0781 | 0.4437 | 0.0921 | 1.8474 | 1.8474 | 0.061 | 0.1075
1058 |  | 1 |  |  | PASS |  | PASS | 1.846 | 1.846 | 1.9539 | 1.9539 | 44.9171 | 44.9171 | 44.9917 | 44.9917 | 182.4702 | 2.311 | 0.4695 | 1.6068 | 0.1429 | 2.8975 | 2.8975 | 4.1927 | 4.1927 | 0.8427 | 0.8427 | 62.1267 | 0.3725 | 0.1022 | 1.847 | 1.847 | 0.0746 | 0.1078
1059 |  | 1 |  |  | PASS |  | PASS | 1.8209 | 1.8209 | 1.9288 | 1.9288 | 45.073 | 45.073 | 45.1273 | 45.1273 | 176.9091 | 5.2611 | 2.945 | 1.8306 | 0.1294 | 2.8916 | 2.8916 | 4.1707 | 4.1707 | 0.8427 | 0.8427 | 64.1613 | 0.2843 | 0.1124 | 1.8223 | 1.8223 | 0.0543 | 0.1078
1060 |  | 1 |  |  | PASS |  | PASS | 1.863 | 1.863 | 1.9715 | 1.9715 | 44.6322 | 44.6322 | 44.7068 | 44.7068 | 208.6819 | 14.9153 | 4.1318 | 2.0307 | 0.1429 | 2.945 | 2.945 | 4.2826 | 4.2826 | 0.8437 | 0.8437 | 72.1299 | 0.4674 | 0.0853 | 1.864 | 1.864 | 0.0746 | 0.1085
1061 |  | 1 |  |  | PASS |  | PASS | 1.7901 | 1.7901 | 1.8969 | 1.8969 | 45.0527 | 45.0527 | 45.107 | 45.107 | 175.3153 | 13.9997 | 2.0294 | 1.4983 | 0.0819 | 2.8695 | 2.8695 | 4.108 | 4.108 | 0.842 | 0.842 | 60.6347 | 0.3555 | 0.1022 | 1.7911 | 1.7911 | 0.0543 | 0.1068
1062 |  | 1 |  |  | PASS |  | PASS | 1.7962 | 1.7962 | 1.904 | 1.904 | 44.9645 | 44.9645 | 45.0188 | 45.0188 | 183.5553 | 14.3049 | 12.1007 | 2.2274 | 0.1249 | 2.9009 | 2.9009 | 4.1656 | 4.1656 | 0.8424 | 0.8424 | 66.2975 | 0.6166 | 0.0276 | 1.7972 | 1.7972 | 0.0543 | 0.1078
1063 |  | 1 |  |  | PASS |  | PASS | 1.7965 | 1.7965 | 1.904 | 1.904 | 45.3375 | 45.3375 | 45.4121 | 45.4121 | 160.0902 | 11.6599 | 10.1678 | 1.1931 | 0.2752 | 2.8543 | 2.8543 | 4.091 | 4.091 | 0.841 | 0.841 | 60.0583 | 0.5929 | 0.0175 | 1.7979 | 1.7979 | 0.0746 | 0.1075
1064 |  | 1 |  |  | PASS |  | PASS | 1.768 | 1.768 | 1.8742 | 1.8742 | 45.6359 | 45.6359 | 45.7241 | 45.7241 | 146.2213 | 16.7464 | 1.7007 | 2.1935 | 0.1531 | 2.8551 | 2.8551 | 4.0639 | 4.0639 | 0.8403 | 0.8403 | 54.1242 | 0.4369 | 0.0853 | 1.7687 | 1.7687 | 0.0882 | 0.1061
1065 |  | 1 |  |  | PASS |  | PASS | 1.8118 | 1.8118 | 1.9199 | 1.9199 | 45.3375 | 45.3375 | 45.4121 | 45.4121 | 168.2962 | 9.3201 | 0.5034 | 2.4037 | 0.1056 | 2.9068 | 2.9068 | 4.1944 | 4.1944 | 0.8424 | 0.8424 | 62.1945 | 0.3827 | 0.0989 | 1.8128 | 1.8128 | 0.0746 | 0.1082
1066 |  | 1 |  |  | PASS |  | PASS | 1.7511 | 1.7511 | 1.8572 | 1.8572 | 45.8123 | 45.8123 | 45.8801 | 45.8801 | 134.7261 | 30.8869 | 6.1428 | 1.9866 | 0.3057 | 2.8424 | 2.8424 | 4.0317 | 4.0317 | 0.8396 | 0.8396 | 51.8522 | 0.3488 | 0.0785 | 1.7524 | 1.7524 | 0.0678 | 0.1061
1067 |  | 1 |  |  | PASS |  | PASS | 1.7745 | 1.7745 | 1.882 | 1.882 | 45.758 | 45.758 | 45.7987 | 45.7987 | 139.8125 | 22.0025 | 7.2957 | 2.1121 | 0.2175 | 2.8848 | 2.8848 | 4.1198 | 4.1198 | 0.8417 | 0.8417 | 56.1587 | 0.3725 | 0.0785 | 1.7758 | 1.7758 | 0.0407 | 0.1075
1068 |  | 1 |  |  | PASS |  | PASS | 1.7636 | 1.7636 | 1.8708 | 1.8708 | 45.7919 | 45.7919 | 45.8665 | 45.8665 | 132.149 | 6.6412 | 1.2495 | 2.2952 | 0.126 | 2.8619 | 2.8619 | 4.069 | 4.069 | 0.8407 | 0.8407 | 50.9028 | 0.2301 | 0.1124 | 1.765 | 1.765 | 0.0746 | 0.1072
1069 |  | 1 |  |  | PASS |  | PASS | 1.7633 | 1.7633 | 1.8684 | 1.8684 | 45.6088 | 45.6088 | 45.6698 | 45.6698 | 137.778 | 1.0903 | 12.5415 | 1.461 | 0.2277 | 2.8534 | 2.8534 | 4.0774 | 4.0774 | 0.8403 | 0.8403 | 54.0902 | 0.542 | 0.048 | 1.7633 | 1.7633 | 0.061 | 0.1051
1070 |  | 1 |  |  | PASS |  | PASS | 1.8057 | 1.8057 | 1.9125 | 1.9125 | 45.1205 | 45.1205 | 45.1951 | 45.1951 | 181.3173 | 11.8633 | 6.4818 | 2.5868 | 0.0717 | 2.9204 | 2.9204 | 4.2148 | 4.2148 | 0.843 | 0.843 | 67.2809 | 0.5353 | 0.0378 | 1.8067 | 1.8067 | 0.0746 | 0.1068
1071 |  | 1 |  |  | PASS |  | PASS | 1.769 | 1.769 | 1.8762 | 1.8762 | 45.4596 | 45.4596 | 45.5274 | 45.5274 | 150.9347 | 15.1526 | 13.3993 | 3.0277 | 0.3396 | 2.8585 | 2.8585 | 4.0791 | 4.0791 | 0.84 | 0.84 | 55.311 | 0.4301 | 0.0514 | 1.7704 | 1.7704 | 0.0678 | 0.1072
1072 |  | 1 |  |  | PASS |  | PASS | 1.8101 | 1.8101 | 1.9186 | 1.9186 | 45.012 | 45.012 | 45.073 | 45.073 | 181.5546 | 21.4938 | 11.3547 | 1.973 | 0.1735 | 2.9306 | 2.9306 | 4.2097 | 4.2097 | 0.8427 | 0.8427 | 69.6545 | 0.62 | 0.031 | 1.8118 | 1.8118 | 0.061 | 0.1085
1073 |  | 1 |  |  | PASS |  | PASS | 1.8575 | 1.8575 | 1.9657 | 1.9657 | 44.6933 | 44.6933 | 44.7543 | 44.7543 | 220.3806 | 14.5083 | 14.3727 | 0.4471 | 0.1735 | 2.9034 | 2.9034 | 4.2199 | 4.2199 | 0.8424 | 0.8424 | 80.5733 | 0.62 | 0.0243 | 1.8582 | 1.8582 | 0.061 | 0.1082
1074 |  | 1 |  |  | PASS |  | PASS | 1.8474 | 1.8474 | 1.9559 | 1.9559 | 44.7068 | 44.7068 | 44.7746 | 44.7746 | 224.0767 | 15.0848 | 5.5221 | 0.7625 | 0.0785 | 2.9136 | 2.9136 | 4.2131 | 4.2131 | 0.8437 | 0.8437 | 87.6942 | 0.6641 | 0.0276 | 1.8477 | 1.8477 | 0.0678 | 0.1085
1075 |  | 1 |  |  | PASS |  | PASS | 1.8219 | 1.8219 | 1.9291 | 1.9291 | 44.8289 | 44.8289 | 44.8764 | 44.8764 | 227.9423 | 4.6847 | 10.3374 | 0.6573 | 0.2481 | 2.8949 | 2.8949 | 4.1758 | 4.1758 | 0.8427 | 0.8427 | 88.508 | 0.5658 | 0.0378 | 1.8223 | 1.8223 | 0.0475 | 0.1072
1076 |  | 1 |  |  | PASS |  | PASS | 1.8596 | 1.8596 | 1.9688 | 1.9688 | 44.4423 | 44.4423 | 44.5101 | 44.5101 | 267.1751 | 21.9686 | 8.6758 | 2.0748 | 0.2311 | 2.9704 | 2.9704 | 4.2911 | 4.2911 | 0.8441 | 0.8441 | 98.7146 | 0.6166 | 0.0243 | 1.8613 | 1.8613 | 0.0678 | 0.1092
1077 |  | 1 |  |  | PASS |  | PASS | 1.8843 | 1.8843 | 1.9922 | 1.9922 | 44.2253 | 44.2253 | 44.2931 | 44.2931 | 271.0747 | 20.2731 | 2.4806 | 1.6306 | 0.3023 | 2.9679 | 2.9679 | 4.3674 | 4.3674 | 0.8451 | 0.8451 | 93.8656 | 0.6845 | 0.0073 | 1.8843 | 1.8843 | 0.0678 | 0.1078
1078 |  | 1 |  |  | PASS |  | PASS | 1.8711 | 1.8711 | 1.9793 | 1.9793 | 44.4288 | 44.4288 | 44.4966 | 44.4966 | 243.2353 | 15.3561 | 0.6052 | 1.4474 | 0.3328 | 2.9178 | 2.9178 | 4.2538 | 4.2538 | 0.8441 | 0.8441 | 83.1504 | 0.4539 | 0.0073 | 1.8721 | 1.8721 | 0.0678 | 0.1082
1079 |  | 1 |  |  | PASS |  | PASS | 1.9104 | 1.9104 | 2.0223 | 2.0223 | 43.6285 | 43.6285 | 43.7167 | 43.7167 | 272.1937 | 6.2343 | 3.0909 | 1.4746 | 0.2108 | 3.0272 | 3.0272 | 4.4216 | 4.4216 | 0.8471 | 0.8471 | 75.8938 | 0.4505 | 0.0005 | 1.9121 | 1.9121 | 0.0882 | 0.1119
1080 |  | 1 |  |  | PASS |  | PASS | 1.8433 | 1.8433 | 1.9505 | 1.9505 | 43.8523 | 43.8523 | 43.9269 | 43.9269 | 257.8162 | 3.3961 | 0.8765 | 1.695 | 0.3769 | 2.9907 | 2.9907 | 4.3385 | 4.3385 | 0.8454 | 0.8454 | 75.453 | 0.4912 | 0.0175 | 1.8443 | 1.8443 | 0.0746 | 0.1072
1081 |  | 1 |  |  | PASS |  | PASS | 1.9104 | 1.9104 | 2.0223 | 2.0223 | 43.9201 | 43.9201 | 44.0083 | 44.0083 | 263.2078 | 5.3865 | 1.3173 | 1.8883 | 0.2006 | 2.9848 | 2.9848 | 4.364 | 4.364 | 0.8461 | 0.8461 | 85.3884 | 0.5624 | 0.048 | 1.9125 | 1.9125 | 0.0882 | 0.1119
1082 |  | 1 |  |  | PASS |  | PASS | 1.9169 | 1.9169 | 2.0244 | 2.0244 | 44.4559 | 44.4559 | 44.5169 | 44.5169 | 202.0357 | 12.2024 | 7.6687 | 1.3762 | 0.482 | 3.0382 | 3.0382 | 4.6403 | 4.6403 | 0.8471 | 0.8471 | 66.3653 | 0.4267 | 0.0005 | 1.9182 | 1.9182 | 0.061 | 0.1075
1083 |  | 1 |  |  | PASS |  | PASS | 1.8525 | 1.8525 | 1.9606 | 1.9606 | 45.107 | 45.107 | 45.1612 | 45.1612 | 151.5451 | 0.7408 | 6.4716 | 1.322 | 0.2006 | 2.9161 | 2.9161 | 4.2063 | 4.2063 | 0.842 | 0.842 | 53.6155 | 0.5861 | 0.031 | 1.8528 | 1.8528 | 0.0543 | 0.1082
1084 |  | 1 |  |  | PASS |  | PASS | 1.8419 | 1.8419 | 1.9501 | 1.9501 | 45.1205 | 45.1205 | 45.168 | 45.168 | 162.0908 | 43.0946 | 1.0564 | 1.617 | 0.7601 | 2.9094 | 2.9094 | 4.1995 | 4.1995 | 0.842 | 0.842 | 59.3801 | 0.4234 | 0.0005 | 1.8433 | 1.8433 | 0.0475 | 0.1082
1085 |  | 1 |  |  | PASS |  | PASS | 1.843 | 1.843 | 1.9511 | 1.9511 | 44.8628 | 44.8628 | 44.9306 | 44.9306 | 176.7056 | 12.0668 | 1.6564 | 2.3393 | 0.0571 | 2.9382 | 2.9382 | 4.2402 | 4.2402 | 0.843 | 0.843 | 65.4837 | 0.2775 | 0.1124 | 1.8433 | 1.8433 | 0.0678 | 0.1082
1086 |  | 1 |  |  | PASS |  | PASS | 1.7968 | 1.7968 | 1.9043 | 1.9043 | 45.2155 | 45.2155 | 45.2629 | 45.2629 | 156.8688 | 29.1236 | 3.43 | 1.9256 | 0.4278 | 2.8839 | 2.8839 | 4.1232 | 4.1232 | 0.8413 | 0.8413 | 58.7697 | 0.3996 | 0.0063 | 1.7972 | 1.7972 | 0.0475 | 0.1075
1087 |  | 1 |  |  | PASS |  | PASS | 1.8016 | 1.8016 | 1.9101 | 1.9101 | 45.1612 | 45.1612 | 45.2358 | 45.2358 | 166.4651 | 0.0391 | 2.4702 | 2.2443 | 0.1565 | 2.8746 | 2.8746 | 4.1215 | 4.1215 | 0.8417 | 0.8417 | 60.2278 | 0.3488 | 0.0921 | 1.804 | 1.804 | 0.0746 | 0.1085
1088 |  | 1 |  |  | PASS |  | PASS | 1.8474 | 1.8474 | 1.9566 | 1.9566 | 44.8899 | 44.8899 | 44.9442 | 44.9442 | 184.9116 | 24.6475 | 4.1421 | 1.9798 | 0.3294 | 2.9365 | 2.9365 | 4.2453 | 4.2453 | 0.8434 | 0.8434 | 70.0614 | 0.4369 | 0.0005 | 1.8484 | 1.8484 | 0.0543 | 0.1092
1089 |  | 1 |  |  | PASS |  | PASS | 1.8447 | 1.8447 | 1.9515 | 1.9515 | 45.1273 | 45.1273 | 45.1748 | 45.1748 | 171.7888 | 17.289 | 3.4639 | 1.7764 | 0.4617 | 2.9068 | 2.9068 | 4.1978 | 4.1978 | 0.8417 | 0.8417 | 63.0423 | 0.4607 | 0.0039 | 1.8453 | 1.8453 | 0.0475 | 0.1068
1090 |  | 1 |  |  | PASS |  | PASS | 1.8535 | 1.8535 | 1.962 | 1.962 | 45.0391 | 45.0391 | 45.1137 | 45.1137 | 155.9871 | 23.1893 | 1.7685 | 1.2033 | 0.6889 | 2.9331 | 2.9331 | 4.2216 | 4.2216 | 0.843 | 0.843 | 59.1427 | 0.4234 | 0.0097 | 1.8548 | 1.8548 | 0.0746 | 0.1085
1091 |  | 1 |  |  | PASS |  | PASS | 1.8932 | 1.8932 | 2.0003 | 2.0003 | 44.2117 | 44.2117 | 44.2863 | 44.2863 | 205.2571 | 3.3961 | 4.922 | 0.5827 | 0.3566 | 3.0645 | 3.0645 | 4.5759 | 4.5759 | 0.8461 | 0.8461 | 63.7883 | 0.4471 | 0.0039 | 1.8945 | 1.8945 | 0.0746 | 0.1072
1092 |  | 1 |  |  | PASS |  | PASS | 1.7609 | 1.7609 | 1.8677 | 1.8677 | 45.6427 | 45.6427 | 45.7038 | 45.7038 | 140.2533 | 20.1035 | 1.565 | 2.1324 | 0.343 | 2.8203 | 2.8203 | 4.0283 | 4.0283 | 0.8396 | 0.8396 | 54.1242 | 0.4301 | 0.0751 | 1.7623 | 1.7623 | 0.061 | 0.1068
1093 |  | 1 |  |  | PASS |  | PASS | 1.7921 | 1.7921 | 1.8979 | 1.8979 | 45.2087 | 45.2087 | 45.2901 | 45.2901 | 169.3813 | 13.7623 | 1.7581 | 3.3396 | 0.2854 | 2.8661 | 2.8661 | 4.1402 | 4.1402 | 0.8413 | 0.8413 | 62.6014 | 0.4064 | 0.0819 | 1.7928 | 1.7928 | 0.0814 | 0.1058
1094 |  | 1 |  |  | PASS |  | PASS | 1.7826 | 1.7826 | 1.8908 | 1.8908 | 45.3308 | 45.3308 | 45.4121 | 45.4121 | 157.2757 | 10.2696 | 1.3512 | 2.7021 | 0.1226 | 2.8449 | 2.8449 | 4.074 | 4.074 | 0.84 | 0.84 | 61.9911 | 0.2843 | 0.126 | 1.7836 | 1.7836 | 0.0814 | 0.1082
1095 |  | 1 |  |  | PASS |  | PASS | 1.7897 | 1.7897 | 1.8969 | 1.8969 | 45.2968 | 45.2968 | 45.3714 | 45.3714 | 162.3621 | 1.7685 | 0.0052 | 3.2888 | 0.2921 | 2.8543 | 2.8543 | 4.0927 | 4.0927 | 0.8403 | 0.8403 | 60.3634 | 0.3047 | 0.1158 | 1.7904 | 1.7904 | 0.0746 | 0.1072
1096 |  | 1 |  |  | PASS |  | PASS | 1.769 | 1.769 | 1.8755 | 1.8755 | 45.4664 | 45.4664 | 45.5342 | 45.5342 | 158.0556 | 17.6281 | 3.6674 | 1.5119 | 0.3125 | 2.8314 | 2.8314 | 4.03 | 4.03 | 0.8396 | 0.8396 | 55.4466 | 0.4505 | 0.0819 | 1.7701 | 1.7701 | 0.0678 | 0.1065
1097 |  | 1 |  |  | PASS |  | PASS | 1.784 | 1.784 | 1.8928 | 1.8928 | 45.3172 | 45.3172 | 45.385 | 45.385 | 166.0921 | 12.9146 | 2.2668 | 2.5936 | 0.343 | 2.8653 | 2.8653 | 4.1046 | 4.1046 | 0.841 | 0.841 | 64.7038 | 0.2979 | 0.1158 | 1.7857 | 1.7857 | 0.0678 | 0.1089
1098 |  | 1 |  |  | PASS |  | PASS | 1.7772 | 1.7772 | 1.8843 | 1.8843 | 45.5139 | 45.5139 | 45.602 | 45.602 | 151.6468 | 13.3893 | 3.4875 | 1.6306 | 0.3803 | 2.8348 | 2.8348 | 4.0503 | 4.0503 | 0.8403 | 0.8403 | 56.9386 | 0.4539 | 0.0412 | 1.7779 | 1.7779 | 0.0882 | 0.1072
1099 |  | 1 |  |  | PASS |  | PASS | 1.7636 | 1.7636 | 1.8698 | 1.8698 | 45.7241 | 45.7241 | 45.7648 | 45.7648 | 139.609 | 3.3961 | 1.1477 | 1.9052 | 0.3057 | 2.8305 | 2.8305 | 4.0401 | 4.0401 | 0.8403 | 0.8403 | 56.6673 | 0.2843 | 0.1124 | 1.7653 | 1.7653 | 0.0407 | 0.1061
1100 |  | 1 |  |  | PASS |  | PASS | 1.808 | 1.808 | 1.9165 | 1.9165 | 45.3036 | 45.3036 | 45.385 | 45.385 | 161.4126 | 27.089 | 4.9796 | 3.0412 | 0.1395 | 2.8882 | 2.8882 | 4.1571 | 4.1571 | 0.8413 | 0.8413 | 63.5509 | 0.2742 | 0.1124 | 1.8094 | 1.8094 | 0.0814 | 0.1085
1101 |  | 1 |  |  | PASS |  | PASS | 1.8799 | 1.8799 | 1.9898 | 1.9898 | 44.6458 | 44.6458 | 44.7272 | 44.7272 | 174.7389 | 5.6239 | 0.7069 | 1.6102 | 0.1022 | 2.9874 | 2.9874 | 4.3385 | 4.3385 | 0.8437 | 0.8437 | 62.2623 | 0.3013 | 0.1226 | 1.8816 | 1.8816 | 0.0814 | 0.1099
1102 |  | 1 |  |  | PASS |  | PASS | 1.8993 | 1.8993 | 2.0078 | 2.0078 | 44.7679 | 44.7679 | 44.8357 | 44.8357 | 186.0645 | 6.4038 | 5.2848 | 1.7289 | 0.1463 | 2.9899 | 2.9899 | 4.3877 | 4.3877 | 0.8457 | 0.8457 | 64.3308 | 0.2945 | 0.1022 | 1.9006 | 1.9006 | 0.0678 | 0.1085
1103 |  | 1 |  |  | PASS |  | PASS | 1.9149 | 1.9149 | 2.0234 | 2.0234 | 44.5983 | 44.5983 | 44.6729 | 44.6729 | 212.4797 | 25.0205 | 2.2432 | 1.6102 | 0.3464 | 3.0162 | 3.0162 | 4.6302 | 4.6302 | 0.8468 | 0.8468 | 77.318 | 0.4844 | 0.0005 | 1.9165 | 1.9165 | 0.0746 | 0.1085
1104 |  | 1 |  |  | PASS |  | PASS | 1.8606 | 1.8606 | 1.9705 | 1.9705 | 44.7543 | 44.7543 | 44.8018 | 44.8018 | 220.7197 | 13.1519 | 3.1927 | 1.8747 | 0.3532 | 2.9526 | 2.9526 | 4.2826 | 4.2826 | 0.8444 | 0.8444 | 80.0307 | 0.6438 | 0.0039 | 1.8623 | 1.8623 | 0.0475 | 0.1099
1105 |  | 1 |  |  | PASS |  | PASS | 1.8565 | 1.8565 | 1.9657 | 1.9657 | 44.7543 | 44.7543 | 44.8153 | 44.8153 | 215.735 | 10.5748 | 11.7277 | 2.9158 | 0.1701 | 2.9475 | 2.9475 | 4.2894 | 4.2894 | 0.8437 | 0.8437 | 80.4715 | 0.5963 | 0.0276 | 1.8582 | 1.8582 | 0.061 | 0.1092
1106 |  | 1 |  |  | PASS |  | PASS | 1.8148 | 1.8148 | 1.9237 | 1.9237 | 45.168 | 45.168 | 45.2358 | 45.2358 | 181.7581 | 9.0488 | 11.6699 | 2.1935 | 0.2175 | 2.8738 | 2.8738 | 4.1436 | 4.1436 | 0.841 | 0.841 | 68.8746 | 0.3928 | 0.0548 | 1.8162 | 1.8162 | 0.0678 | 0.1089
1107 |  | 1 |  |  | PASS |  | PASS | 1.8481 | 1.8481 | 1.9583 | 1.9583 | 44.7611 | 44.7611 | 44.8289 | 44.8289 | 224.0428 | 21.5277 | 0.1069 | 2.9191 | 0.1768 | 2.9289 | 2.9289 | 4.2538 | 4.2538 | 0.8437 | 0.8437 | 84.9815 | 0.4708 | 0.048 | 1.8494 | 1.8494 | 0.0678 | 0.1102
1108 |  | 1 |  |  | PASS |  | PASS | 1.8497 | 1.8497 | 1.9586 | 1.9586 | 44.951 | 44.951 | 45.012 | 45.012 | 198.1701 | 4.8542 | 5.7595 | 1.8069 | 0.282 | 2.9195 | 2.9195 | 4.2334 | 4.2334 | 0.8424 | 0.8424 | 76.5381 | 0.5556 | 0.048 | 1.8511 | 1.8511 | 0.061 | 0.1089
1109 |  | 1 |  |  | PASS |  | PASS | 1.845 | 1.845 | 1.9532 | 1.9532 | 44.9645 | 44.9645 | 45.0459 | 45.0459 | 195.3895 | 5.7698 | 0.9782 | 1.5424 | 0.2616 | 2.9229 | 2.9229 | 4.2199 | 4.2199 | 0.8424 | 0.8424 | 74.2662 | 0.3216 | 0.1158 | 1.8464 | 1.8464 | 0.0814 | 0.1082
1110 |  | 1 |  |  | PASS |  | PASS | 1.9132 | 1.9132 | 2.0227 | 2.0227 | 44.7204 | 44.7204 | 44.795 | 44.795 | 218.6173 | 4.3117 | 0.8765 | 1.7865 | 0.2311 | 2.9958 | 2.9958 | 4.5234 | 4.5234 | 0.8461 | 0.8461 | 80.9802 | 0.3521 | 0.1192 | 1.9149 | 1.9149 | 0.0746 | 0.1095
1111 |  | 1 |  |  | PASS |  | PASS | 1.7884 | 1.7884 | 1.8969 | 1.8969 | 45.1544 | 45.1544 | 45.2087 | 45.2087 | 182.3345 | 2.0398 | 1.4868 | 2.2274 | 0.1192 | 2.8449 | 2.8449 | 4.0842 | 4.0842 | 0.8407 | 0.8407 | 66.9418 | 0.2877 | 0.126 | 1.7901 | 1.7901 | 0.0543 | 0.1085
1112 |  | 1 |  |  | PASS |  | PASS | 1.8192 | 1.8192 | 1.9277 | 1.9277 | 44.9171 | 44.9171 | 44.9713 | 44.9713 | 206.8847 | 19.8661 | 3.2841 | 2.675 | 0.0955 | 2.9 | 2.9 | 4.1859 | 4.1859 | 0.8417 | 0.8417 | 79.8273 | 0.2775 | 0.1294 | 1.8206 | 1.8206 | 0.0543 | 0.1085
1113 |  | 1 |  |  | PASS |  | PASS | 1.8179 | 1.8179 | 1.9264 | 1.9264 | 45.1748 | 45.1748 | 45.2494 | 45.2494 | 187.9634 | 27.462 | 3.2266 | 2.6919 | 0.264 | 2.8695 | 2.8695 | 4.1385 | 4.1385 | 0.8413 | 0.8413 | 69.5867 | 0.2233 | 0.109 | 1.8189 | 1.8189 | 0.0746 | 0.1085
1114 |  | 1 |  |  | PASS |  | PASS | 1.8057 | 1.8057 | 1.9135 | 1.9135 | 45.168 | 45.168 | 45.229 | 45.229 | 185.522 | 2.9789 | 8.0756 | 2.3935 | 0.5532 | 2.8636 | 2.8636 | 4.13 | 4.13 | 0.8413 | 0.8413 | 70.5023 | 0.5387 | 0.0683 | 1.807 | 1.807 | 0.061 | 0.1078
1115 |  | 1 |  |  | PASS |  | PASS | 1.8521 | 1.8521 | 1.96 | 1.96 | 44.8628 | 44.8628 | 44.9442 | 44.9442 | 205.5623 | 25.4274 | 6.8888 | 2.441 | 0.2616 | 2.9433 | 2.9433 | 4.2979 | 4.2979 | 0.8441 | 0.8441 | 77.5893 | 0.2436 | 0.0751 | 1.8535 | 1.8535 | 0.0814 | 0.1078
1116 |  | 1 |  |  | PASS |  | PASS | 1.8436 | 1.8436 | 1.9525 | 1.9525 | 44.7611 | 44.7611 | 44.8425 | 44.8425 | 212.4458 | 4.064 | 2.7076 | 1.678 | 0.1158 | 2.8933 | 2.8933 | 4.1792 | 4.1792 | 0.8424 | 0.8424 | 72.1977 | 0.3148 | 0.109 | 1.845 | 1.845 | 0.0814 | 0.1089
1117 |  | 1 |  |  | PASS |  | PASS | 1.8501 | 1.8501 | 1.9576 | 1.9576 | 44.483 | 44.483 | 44.5576 | 44.5576 | 252.1534 | 23.8675 | 4.3456 | 2.0443 | 0.3396 | 2.9407 | 2.9407 | 4.2724 | 4.2724 | 0.8444 | 0.8444 | 90.7799 | 0.2809 | 0.109 | 1.8501 | 1.8501 | 0.0746 | 0.1075
1118 |  | 1 |  |  | PASS |  | PASS | 1.805 | 1.805 | 1.9121 | 1.9121 | 44.9442 | 44.9442 | 45.0052 | 45.0052 | 204.6806 | 7.1498 | 0.6834 | 1.8137 | 0.3091 | 2.8721 | 2.8721 | 4.1351 | 4.1351 | 0.842 | 0.842 | 74.8087 | 0.403 | 0.1022 | 1.8057 | 1.8057 | 0.061 | 0.1072
1119 |  | 1 |  |  | PASS |  | PASS | 1.8525 | 1.8525 | 1.96 | 1.96 | 44.639 | 44.639 | 44.7204 | 44.7204 | 238.6915 | 36.1769 | 0.3104 | 2.285 | 0.3193 | 2.9195 | 2.9195 | 4.3114 | 4.3114 | 0.8441 | 0.8441 | 91.6616 | 0.42 | 0.0921 | 1.8542 | 1.8542 | 0.0814 | 0.1075
1120 |  | 1 |  |  | PASS |  | PASS | 1.8297 | 1.8297 | 1.9372 | 1.9372 | 45.0595 | 45.0595 | 45.1205 | 45.1205 | 180.8086 | 6.5158 | 10.4831 | 2.1901 | 0.2447 | 2.8661 | 2.8661 | 4.1436 | 4.1436 | 0.8417 | 0.8417 | 65.8228 | 0.5556 | 0.0582 | 1.8308 | 1.8308 | 0.061 | 0.1075
1121 |  | 1 |  |  | PASS |  | PASS | 1.8148 | 1.8148 | 1.9227 | 1.9227 | 44.8899 | 44.8899 | 44.9781 | 44.9781 | 189.7606 | 9.7948 | 6.1428 | 1.7628 | 0.3125 | 2.8814 | 2.8814 | 4.1436 | 4.1436 | 0.8417 | 0.8417 | 67.62 | 0.3827 | 0.0683 | 1.8162 | 1.8162 | 0.0882 | 0.1078
1122 |  | 1 |  |  | PASS |  | PASS | 1.7911 | 1.7911 | 1.8979 | 1.8979 | 45.0595 | 45.0595 | 45.1273 | 45.1273 | 180.6052 | 15.7291 | 8.3028 | 0.9829 | 0.0243 | 2.8568 | 2.8568 | 4.0995 | 4.0995 | 0.841 | 0.841 | 65.6533 | 0.5556 | 0.031 | 1.7924 | 1.7924 | 0.0678 | 0.1068
1123 |  | 1 |  |  | PASS |  | PASS | 1.8447 | 1.8447 | 1.9539 | 1.9539 | 44.6593 | 44.6593 | 44.7407 | 44.7407 | 194.9148 | 24.3762 | 10.7782 | 2.4647 | 0.2345 | 2.9094 | 2.9094 | 4.2232 | 4.2232 | 0.843 | 0.843 | 71.4178 | 0.5726 | 0.0276 | 1.846 | 1.846 | 0.0814 | 0.1092
1124 |  | 1 |  |  | PASS |  | PASS | 1.803 | 1.803 | 1.9098 | 1.9098 | 44.9103 | 44.9103 | 44.9713 | 44.9713 | 194.6096 | 1.9041 | 1.7685 | 1.9018 | 0.1633 | 2.8627 | 2.8627 | 4.1164 | 4.1164 | 0.841 | 0.841 | 67.5522 | 0.6268 | 0.0107 | 1.804 | 1.804 | 0.061 | 0.1068
1125 |  | 1 |  |  | PASS |  | PASS | 1.8616 | 1.8616 | 1.9715 | 1.9715 | 44.2999 | 44.2999 | 44.3677 | 44.3677 | 234.3172 | 25.563 | 1.9719 | 1.9968 | 0.4142 | 2.9594 | 2.9594 | 4.286 | 4.286 | 0.8454 | 0.8454 | 77.2841 | 0.4505 | 0.0039 | 1.863 | 1.863 | 0.0678 | 0.1099
1126 |  | 1 |  |  | PASS |  | PASS | 1.8409 | 1.8409 | 1.9484 | 1.9484 | 44.8289 | 44.8289 | 44.8832 | 44.8832 | 193.1855 | 7.7704 | 1.6328 | 2.0917 | 0.4617 | 2.889 | 2.889 | 4.1893 | 4.1893 | 0.8424 | 0.8424 | 69.6545 | 0.464 | 0.0073 | 1.8419 | 1.8419 | 0.0543 | 0.1075
1127 |  | 1 |  |  | PASS |  | PASS | 1.8497 | 1.8497 | 1.9589 | 1.9589 | 44.5983 | 44.5983 | 44.6661 | 44.6661 | 205.9692 | 23.5963 | 4.176 | 1.2575 | 0.3091 | 2.9102 | 2.9102 | 4.2131 | 4.2131 | 0.843 | 0.843 | 73.5541 | 0.4369 | 0.0005 | 1.8508 | 1.8508 | 0.0678 | 0.1092
1128 |  | 1 |  |  | PASS |  | PASS | 1.8887 | 1.8887 | 1.9983 | 1.9983 | 44.1778 | 44.1778 | 44.2457 | 44.2457 | 219.9737 | 12.745 | 7.1498 | 1.6645 | 0.2854 | 2.9611 | 2.9611 | 4.3131 | 4.3131 | 0.8457 | 0.8457 | 72.9776 | 0.6404 | 0.0209 | 1.8894 | 1.8894 | 0.0678 | 0.1095
1129 |  | 1 |  |  | PASS |  | PASS | 1.7694 | 1.7694 | 1.8755 | 1.8755 | 45.4528 | 45.4528 | 45.5342 | 45.5342 | 155.9532 | 16.2038 | 1.0121 | 2.4173 | 0.282 | 2.8297 | 2.8297 | 4.0418 | 4.0418 | 0.8403 | 0.8403 | 60.906 | 0.2843 | 0.1158 | 1.7704 | 1.7704 | 0.0814 | 0.1061
1130 |  | 1 |  |  | PASS |  | PASS | 1.8247 | 1.8247 | 1.9342 | 1.9342 | 44.8221 | 44.8221 | 44.8899 | 44.8899 | 204.6128 | 4.8779 | 6.2106 | 2.051 | 0.4651 | 2.9136 | 2.9136 | 4.2029 | 4.2029 | 0.8437 | 0.8437 | 79.8273 | 0.4335 | 0.0039 | 1.8263 | 1.8263 | 0.0678 | 0.1095
1131 |  | 1 |  |  | PASS |  | PASS | 1.7782 | 1.7782 | 1.8854 | 1.8854 | 45.2765 | 45.2765 | 45.3172 | 45.3172 | 169.3813 | 2.8772 | 2.9553 | 2.4851 | 0.4312 | 2.8543 | 2.8543 | 4.0893 | 4.0893 | 0.841 | 0.841 | 63.9917 | 0.4844 | 0.0073 | 1.7792 | 1.7792 | 0.0407 | 0.1072
1132 |  | 1 |  |  | PASS |  | PASS | 1.7979 | 1.7979 | 1.906 | 1.906 | 45.0391 | 45.0391 | 45.1205 | 45.1205 | 191.3883 | 23.7997 | 1.8702 | 1.8679 | 0.2175 | 2.8687 | 2.8687 | 4.1113 | 4.1113 | 0.84 | 0.84 | 64.8394 | 0.6336 | 0.0029 | 1.7992 | 1.7992 | 0.0814 | 0.1082
1133 |  | 1 |  |  | PASS |  | PASS | 1.8145 | 1.8145 | 1.9223 | 1.9223 | 44.7679 | 44.7679 | 44.8425 | 44.8425 | 212.2085 | 19.934 | 3.1927 | 1.9018 | 0.2548 | 2.9102 | 2.9102 | 4.2012 | 4.2012 | 0.843 | 0.843 | 76.5042 | 0.3962 | 0.0005 | 1.8155 | 1.8155 | 0.0746 | 0.1078
1134 |  | 1 |  |  | PASS |  | PASS | 1.7887 | 1.7887 | 1.8952 | 1.8952 | 45.2833 | 45.2833 | 45.3511 | 45.3511 | 165.1765 | 31.633 | 1.1138 | 2.2002 | 0.4278 | 2.8636 | 2.8636 | 4.1012 | 4.1012 | 0.8403 | 0.8403 | 61.1094 | 0.6031 | 0.0005 | 1.789 | 1.789 | 0.0678 | 0.1065
1135 |  | 1 |  |  | PASS |  | PASS | 1.8223 | 1.8223 | 1.9308 | 1.9308 | 44.8899 | 44.8899 | 44.951 | 44.951 | 198.4753 | 8.8114 | 11.2869 | 2.3054 | 0.2514 | 2.9212 | 2.9212 | 4.2114 | 4.2114 | 0.8427 | 0.8427 | 76.3007 | 0.5827 | 0.0276 | 1.8236 | 1.8236 | 0.061 | 0.1085
1136 |  | 1 |  |  | PASS |  | PASS | 1.7877 | 1.7877 | 1.8932 | 1.8932 | 45.3172 | 45.3172 | 45.4054 | 45.4054 | 160.8022 | 8.9471 | 11.6699 | 2.3935 | 0.187 | 2.8543 | 2.8543 | 4.1164 | 4.1164 | 0.84 | 0.84 | 60.9399 | 0.5387 | 0.0548 | 1.788 | 1.788 | 0.0882 | 0.1055
1137 |  | 1 |  |  | PASS |  | PASS | 1.7806 | 1.7806 | 1.887 | 1.887 | 45.3443 | 45.3443 | 45.4325 | 45.4325 | 157.6148 | 11.0156 | 1.4868 | 2.4342 | 0.0819 | 2.8602 | 2.8602 | 4.0893 | 4.0893 | 0.8413 | 0.8413 | 57.6846 | 0.3555 | 0.1022 | 1.7816 | 1.7816 | 0.0882 | 0.1065
1138 |  | 1 |  |  | PASS |  | PASS | 1.7935 | 1.7935 | 1.901 | 1.901 | 45.3308 | 45.3308 | 45.4121 | 45.4121 | 169.8221 | 14.0336 | 3.0231 | 1.8917 | 0.1192 | 2.8729 | 2.8729 | 4.1537 | 4.1537 | 0.8417 | 0.8417 | 63.7883 | 0.3793 | 0.0989 | 1.7941 | 1.7941 | 0.0814 | 0.1075
1139 |  | 1 |  |  | PASS |  | PASS | 1.8833 | 1.8833 | 1.9942 | 1.9942 | 44.4288 | 44.4288 | 44.4898 | 44.4898 | 213.0223 | 8.608 | 16.7563 | 1.4915 | 0.2684 | 2.9373 | 2.9373 | 4.2775 | 4.2775 | 0.8444 | 0.8444 | 72.5029 | 0.6065 | 0.0548 | 1.8854 | 1.8854 | 0.061 | 0.1109
1140 |  | 1 |  |  | PASS |  | PASS | 1.8263 | 1.8263 | 1.9355 | 1.9355 | 43.5743 | 43.5743 | 43.7167 | 43.7167 | 244.829 | 4.437 | 6.4818 | 0.6065 | 0.3057 | 2.9899 | 2.9899 | 4.2809 | 4.2809 | 0.8451 | 0.8451 | 69.112 | 0.4946 | 0.0446 | 1.8277 | 1.8277 | 0.1424 | 0.1092
1141 |  | 1 |  |  | PASS |  | PASS | 1.8514 | 1.8514 | 1.9586 | 1.9586 | 44.5441 | 44.5441 | 44.6119 | 44.6119 | 213.4631 | 13.7623 | 0.0287 | 1.3966 | 0.1599 | 2.9382 | 2.9382 | 4.2792 | 4.2792 | 0.8451 | 0.8451 | 72.0621 | 0.4234 | 0.0887 | 1.8521 | 1.8521 | 0.0678 | 0.1072
1142 |  | 1 |  |  | PASS |  | PASS | 1.8508 | 1.8508 | 1.96 | 1.96 | 44.9035 | 44.9035 | 44.9781 | 44.9781 | 186.0984 | 0.3339 | 3.1823 | 1.556 | 0.3362 | 2.8899 | 2.8899 | 4.1859 | 4.1859 | 0.843 | 0.843 | 66.128 | 0.3318 | 0.1328 | 1.8528 | 1.8528 | 0.0746 | 0.1092
1143 |  | 1 |  |  | PASS |  | PASS | 1.8202 | 1.8202 | 1.9274 | 1.9274 | 45.0459 | 45.0459 | 45.107 | 45.107 | 176.4343 | 25.3935 | 3.8266 | 1.8238 | 0.1022 | 2.8805 | 2.8805 | 4.1588 | 4.1588 | 0.842 | 0.842 | 65.8228 | 0.4098 | 0.1158 | 1.8216 | 1.8216 | 0.061 | 0.1072
1144 |  | 1 |  |  | PASS |  | PASS | 1.8409 | 1.8409 | 1.9498 | 1.9498 | 44.8764 | 44.8764 | 44.951 | 44.951 | 192.8803 | 3.4875 | 1.419 | 2.814 | 0.499 | 2.8966 | 2.8966 | 4.2165 | 4.2165 | 0.8417 | 0.8417 | 69.6545 | 0.3013 | 0.1056 | 1.843 | 1.843 | 0.0746 | 0.1089
1145 |  | 1 |  |  | PASS |  | PASS | 1.7846 | 1.7846 | 1.8915 | 1.8915 | 45.1137 | 45.1137 | 45.1612 | 45.1612 | 176.6039 | 6.4716 | 2.7858 | 2.207 | 0.1226 | 2.8398 | 2.8398 | 4.074 | 4.074 | 0.8407 | 0.8407 | 61.6859 | 0.3115 | 0.0887 | 1.7863 | 1.7863 | 0.0475 | 0.1068
1146 |  | 1 |  |  | PASS |  | PASS | 1.8121 | 1.8121 | 1.9203 | 1.9203 | 45.0188 | 45.0188 | 45.0595 | 45.0595 | 183.3518 | 19.1201 | 0.4017 | 2.1155 | 0.1022 | 2.8627 | 2.8627 | 4.1232 | 4.1232 | 0.841 | 0.841 | 68.2304 | 0.2809 | 0.1124 | 1.8138 | 1.8138 | 0.0407 | 0.1082
1147 |  | 1 |  |  | PASS |  | PASS | 1.8311 | 1.8311 | 1.9389 | 1.9389 | 44.8153 | 44.8153 | 44.8899 | 44.8899 | 190.2693 | 4.1421 | 1.2834 | 2.0748 | 0.6753 | 2.9077 | 2.9077 | 4.2063 | 4.2063 | 0.843 | 0.843 | 70.3666 | 0.3182 | 0.1192 | 1.8321 | 1.8321 | 0.0746 | 0.1078
1148 |  | 1 |  |  | PASS |  | PASS | 1.8236 | 1.8236 | 1.9311 | 1.9311 | 45.107 | 45.107 | 45.168 | 45.168 | 179.181 | 27.5298 | 8.2451 | 1.8917 | 0.1599 | 2.8661 | 2.8661 | 4.1334 | 4.1334 | 0.8407 | 0.8407 | 62.9744 | 0.2945 | 0.1124 | 1.8247 | 1.8247 | 0.061 | 0.1075
1149 |  | 1 |  |  | PASS |  | PASS | 1.7958 | 1.7958 | 1.9037 | 1.9037 | 45.541 | 45.541 | 45.6156 | 45.6156 | 149.7818 | 14.3727 | 0.8765 | 2.3291 | 0.3125 | 2.8797 | 2.8797 | 4.1436 | 4.1436 | 0.8413 | 0.8413 | 61.4485 | 0.2979 | 0.1192 | 1.7972 | 1.7972 | 0.0746 | 0.1078
1150 |  | 1 |  |  | PASS |  | PASS | 1.7558 | 1.7558 | 1.862 | 1.862 | 45.8869 | 45.8869 | 45.9615 | 45.9615 | 131.5726 | 14.1353 | 2.3685 | 2.1392 | 0.1124 | 2.8212 | 2.8212 | 4.0249 | 4.0249 | 0.8396 | 0.8396 | 50.3263 | 0.3657 | 0.0955 | 1.7575 | 1.7575 | 0.0746 | 0.1061
1151 |  | 1 |  |  | PASS |  | PASS | 1.7762 | 1.7762 | 1.884 | 1.884 | 45.7038 | 45.7038 | 45.7444 | 45.7444 | 144.7632 | 21.7651 | 11.4665 | 2.2749 | 0.109 | 2.8288 | 2.8288 | 4.0452 | 4.0452 | 0.8393 | 0.8393 | 54.2598 | 0.2572 | 0.1056 | 1.7775 | 1.7775 | 0.0407 | 0.1078
1152 |  | 1 |  |  | PASS |  | PASS | 1.7799 | 1.7799 | 1.8881 | 1.8881 | 45.446 | 45.446 | 45.5071 | 45.5071 | 160.9718 | 22.7146 | 2.0972 | 2.1528 | 0.3091 | 2.861 | 2.861 | 4.0944 | 4.0944 | 0.841 | 0.841 | 61.5163 | 0.4946 | 0.0276 | 1.7819 | 1.7819 | 0.061 | 0.1082
1153 |  | 1 |  |  | PASS |  | PASS | 1.7711 | 1.7711 | 1.8782 | 1.8782 | 45.5817 | 45.5817 | 45.6427 | 45.6427 | 146.2552 | 39.534 | 2.7518 | 1.9086 | 0.4854 | 2.8178 | 2.8178 | 4.0283 | 4.0283 | 0.8393 | 0.8393 | 53.4121 | 0.4437 | 0.0164 | 1.7728 | 1.7728 | 0.061 | 0.1072
1154 |  | 1 |  |  | PASS |  | PASS | 1.8257 | 1.8257 | 1.9338 | 1.9338 | 44.8086 | 44.8086 | 44.8832 | 44.8832 | 198.6109 | 1.9277 | 1.8024 | 3.2006 | 0.4481 | 2.9272 | 2.9272 | 4.2555 | 4.2555 | 0.842 | 0.842 | 73.9271 | 0.4369 | 0.0039 | 1.827 | 1.827 | 0.0746 | 0.1082
1155 |  | 1 |  |  | PASS |  | PASS | 1.7823 | 1.7823 | 1.8891 | 1.8891 | 45.3579 | 45.3579 | 45.4054 | 45.4054 | 153.0371 | 6.6514 | 0.6834 | 1.9798 | 0.4922 | 2.856 | 2.856 | 4.0859 | 4.0859 | 0.8403 | 0.8403 | 57.8542 | 0.4573 | 0.0107 | 1.7829 | 1.7829 | 0.0475 | 0.1068
1156 |  | 1 |  |  | PASS |  | PASS | 1.7762 | 1.7762 | 1.8833 | 1.8833 | 45.48 | 45.48 | 45.5274 | 45.5274 | 143.1017 | 11.5921 | 7.1261 | 2.5088 | 0.3735 | 2.8365 | 2.8365 | 4.0571 | 4.0571 | 0.8396 | 0.8396 | 53.5477 | 0.6133 | 0.0005 | 1.7772 | 1.7772 | 0.0475 | 0.1072
1157 |  | 1 |  |  | PASS |  | PASS | 1.786 | 1.786 | 1.8928 | 1.8928 | 45.3172 | 45.3172 | 45.3647 | 45.3647 | 160.2258 | 18.5097 | 1.6328 | 2.4241 | 0.2379 | 2.8704 | 2.8704 | 4.1385 | 4.1385 | 0.8403 | 0.8403 | 57.4133 | 0.4539 | 0.0378 | 1.7867 | 1.7867 | 0.0475 | 0.1068
1158 |  | 1 |  |  | PASS |  | PASS | 1.7517 | 1.7517 | 1.8582 | 1.8582 | 45.7241 | 45.7241 | 45.8055 | 45.8055 | 134.2853 | 13.118 | 2.8875 | 1.9832 | 0.2481 | 2.8187 | 2.8187 | 4.0147 | 4.0147 | 0.84 | 0.84 | 51.9201 | 0.4607 | 0.0649 | 1.7531 | 1.7531 | 0.0814 | 0.1065
1159 |  | 1 |  |  | PASS |  | PASS | 1.7314 | 1.7314 | 1.8369 | 1.8369 | 45.4935 | 45.4935 | 45.5681 | 45.5681 | 125.6046 | 16.1699 | 1.6564 | 2.3969 | 0.0955 | 2.889 | 2.889 | 4.0571 | 4.0571 | 0.8407 | 0.8407 | 49.1395 | 0.2538 | 0.126 | 1.7331 | 1.7331 | 0.0746 | 0.1055
1160 |  | 6 |  |  | FAIL | T11 ISGS | PASS | 1.7192 | 1.7192 | 1.8321 | 1.8321 | 45.6902 | 45.6902 | 45.7309 | 45.7309 | 116.1778 | OVER
1161 |  | 1 |  |  | PASS |  | PASS | 1.7446 | 1.7446 | 1.8521 | 1.8521 | 45.7105 | 45.7105 | 45.7851 | 45.7851 | 117.7377 | 14.5762 | 7.7365 | 2.6207 | 0.0955 | 2.9111 | 2.9111 | 4.1046 | 4.1046 | 0.841 | 0.841 | 46.1894 | 0.2572 | 0.1124 | 1.7456 | 1.7456 | 0.0746 | 0.1075
1162 |  | 6 |  |  | FAIL | T11 ISGS | PASS | 1.6276 | 1.6276 | 1.8046 | 1.8046 | 46.0293 | 46.0293 | 46.0835 | 46.0835 | 117.9411 | OVER
1163 |  | 1 |  |  | PASS |  | PASS | 1.7311 | 1.7311 | 1.8345 | 1.8345 | 45.7716 | 45.7716 | 45.8462 | 45.8462 | 127.5374 | 7.6687 | 3.1823 | 2.1663 | 0.1667 | 2.9297 | 2.9297 | 4.3691 | 4.3691 | 0.8427 | 0.8427 | 49.8516 | 0.4403 | 0.0276 | 1.7324 | 1.7324 | 0.0746 | 0.1034
1164 |  | 1 |  |  | PASS |  | PASS | 1.7124 | 1.7124 | 1.8182 | 1.8182 | 46.0089 | 46.0089 | 46.0632 | 46.0632 | 126.9609 | 27.2586 | 4.8203 | 1.8747 | 0.4447 | 2.8755 | 2.8755 | 4.0537 | 4.0537 | 0.8396 | 0.8396 | 47.1389 | 0.3894 | 0.0005 | 1.7138 | 1.7138 | 0.0543 | 0.1058
1165 |  | 1 |  |  | PASS |  | PASS | 1.7161 | 1.7161 | 1.8209 | 1.8209 | 46.0768 | 46.0768 | 46.131 | 46.131 | 126.0115 | 5.7256 | 0.7747 | 1.9154 | 0.3464 | 2.861 | 2.861 | 4.0588 | 4.0588 | 0.84 | 0.84 | 50.5976 | 0.2945 | 0.109 | 1.7175 | 1.7175 | 0.0543 | 0.1048
1166 |  | 1 |  |  | PASS |  | PASS | 1.7314 | 1.7314 | 1.8382 | 1.8382 | 46.0293 | 46.0293 | 46.0768 | 46.0768 | 127.7409 | 22.579 | 9.2285 | 2.3562 | 0.1599 | 2.8695 | 2.8695 | 4.0622 | 4.0622 | 0.8407 | 0.8407 | 49.4786 | 0.5081 | 0.0785 | 1.7328 | 1.7328 | 0.0475 | 0.1068
1167 |  | 1 |  |  | PASS |  | PASS | 1.7212 | 1.7212 | 1.828 | 1.828 | 46.3209 | 46.3209 | 46.3955 | 46.3955 | 117.8394 | 1.5989 | 5.0135 | 1.2474 | 0.3735 | 2.8458 | 2.8458 | 4.0164 | 4.0164 | 0.839 | 0.839 | 47.105 | 0.4776 | 0.0243 | 1.7226 | 1.7226 | 0.0746 | 0.1068
1168 |  | 1 |  |  | PASS |  | PASS | 1.7863 | 1.7863 | 1.8948 | 1.8948 | 46.0632 | 46.0632 | 46.1378 | 46.1378 | 125.5368 | 24.9866 | 4.1421 | 2.8242 | 0.2447 | 2.917 | 2.917 | 4.191 | 4.191 | 0.843 | 0.843 | 50.0551 | 0.4946 | 0.0649 | 1.788 | 1.788 | 0.0746 | 0.1085
1169 |  | 1 |  |  | PASS |  | PASS | 1.7412 | 1.7412 | 1.8474 | 1.8474 | 46.3616 | 46.3616 | 46.4226 | 46.4226 | 121.9424 | 17.9333 | 2.9892 | 2.2511 | 0.2141 | 2.8432 | 2.8432 | 4.0367 | 4.0367 | 0.8396 | 0.8396 | 48.9022 | 0.5047 | 0.0582 | 1.7419 | 1.7419 | 0.061 | 0.1061
1170 |  | 1 |  |  | PASS |  | PASS | 1.7809 | 1.7809 | 1.8887 | 1.8887 | 46.1039 | 46.1039 | 46.1717 | 46.1717 | 128.3851 | 18.3402 | 0.7512 | 1.7255 | 0.1904 | 2.8593 | 2.8593 | 4.0944 | 4.0944 | 0.8417 | 0.8417 | 52.8017 | 0.5353 | 0.0514 | 1.7826 | 1.7826 | 0.0678 | 0.1078
1171 |  | 1 |  |  | PASS |  | PASS | 1.8009 | 1.8009 | 1.9104 | 1.9104 | 45.7444 | 45.7444 | 45.8123 | 45.8123 | 142.8643 | 13.9658 | 5.1491 | 2.8785 | 0.282 | 2.8839 | 2.8839 | 4.1402 | 4.1402 | 0.8417 | 0.8417 | 51.7844 | 0.5251 | 0.0649 | 1.8023 | 1.8023 | 0.0678 | 0.1095
1172 |  | 1 |  |  | PASS |  | PASS | 1.807 | 1.807 | 1.9155 | 1.9155 | 45.6698 | 45.6698 | 45.7512 | 45.7512 | 148.6967 | 26.716 | 3.0128 | 3.143 | 0.2809 | 2.8585 | 2.8585 | 4.1181 | 4.1181 | 0.8417 | 0.8417 | 59.0749 | 0.2674 | 0.1158 | 1.8087 | 1.8087 | 0.0814 | 0.1085
1173 |  | 1 |  |  | PASS |  | PASS | 1.8796 | 1.8796 | 1.9874 | 1.9874 | 45.3172 | 45.3172 | 45.3918 | 45.3918 | 166.3972 | 10.9139 | 2.1415 | 2.1901 | 0.3871 | 2.9263 | 2.9263 | 4.3148 | 4.3148 | 0.8444 | 0.8444 | 57.0403 | 0.4132 | 0.0141 | 1.8809 | 1.8809 | 0.0746 | 0.1078
1174 |  | 1 |  |  | PASS |  | PASS | 1.8491 | 1.8491 | 1.9579 | 1.9579 | 45.3986 | 45.3986 | 45.4528 | 45.4528 | 157.1401 | 22.5111 | 3.1823 | 2.4919 | 0.282 | 2.9043 | 2.9043 | 4.2182 | 4.2182 | 0.8437 | 0.8437 | 59.6174 | 0.2843 | 0.1192 | 1.8501 | 1.8501 | 0.0543 | 0.1089
1175 |  | 1 |  |  | PASS |  | PASS | 1.887 | 1.887 | 1.9973 | 1.9973 | 45.3104 | 45.3104 | 45.385 | 45.385 | 160.0902 | 23.7658 | 8.5503 | 1.2779 | 0.3023 | 2.9178 | 2.9178 | 4.2673 | 4.2673 | 0.8441 | 0.8441 | 58.2272 | 0.6709 | 0.0141 | 1.8881 | 1.8881 | 0.0746 | 0.1102
1176 |  | 1 |  |  | PASS |  | PASS | 1.9064 | 1.9064 | 2.0183 | 2.0183 | 44.9849 | 44.9849 | 45.0459 | 45.0459 | 163.6167 | 22.2738 | 4.8779 | 1.8849 | 0.1429 | 2.984 | 2.984 | 4.3623 | 4.3623 | 0.8468 | 0.8468 | 58.0237 | 0.3555 | 0.0887 | 1.9077 | 1.9077 | 0.061 | 0.1119
1177 |  | 1 |  |  | PASS |  | PASS | 1.8755 | 1.8755 | 1.9861 | 1.9861 | 44.2389 | 44.2389 | 44.4016 | 44.4016 | 176.6039 | 2.311 | 3.318 | 2.0917 | 0.0785 | 3.0382 | 3.0382 | 4.3809 | 4.3809 | 0.8474 | 0.8474 | 62.6014 | 0.3318 | 0.109 | 1.8769 | 1.8769 | 0.1628 | 0.1105
1178 |  | 1 |  |  | PASS |  | PASS | 1.8901 | 1.8901 | 1.9983 | 1.9983 | 45.168 | 45.168 | 45.2426 | 45.2426 | 150.3921 | 16.8142 | 1.6668 | 1.9391 | 0.2074 | 2.9602 | 2.9602 | 4.364 | 4.364 | 0.8454 | 0.8454 | 51.3097 | 0.559 | 0.0616 | 1.8911 | 1.8911 | 0.0746 | 0.1082
1179 |  | 1 |  |  | PASS |  | PASS | 1.8413 | 1.8413 | 1.9484 | 1.9484 | 45.4732 | 45.4732 | 45.5274 | 45.5274 | 137.8119 | 6.7192 | 3.318 | 1.0236 | 0.3905 | 3.0043 | 3.0043 | 4.3725 | 4.3725 | 0.8454 | 0.8454 | 51.1402 | 0.5217 | 0.0276 | 1.843 | 1.843 | 0.0543 | 0.1072
1180 |  | 1 |  |  | PASS |  | PASS | 1.8101 | 1.8101 | 1.9179 | 1.9179 | 45.6495 | 45.6495 | 45.7105 | 45.7105 | 133.641 | 11.1613 | 6.7768 | 0.5115 | 0.1599 | 2.9738 | 2.9738 | 4.2453 | 4.2453 | 0.8441 | 0.8441 | 48.1901 | 0.62 | 0.031 | 1.8114 | 1.8114 | 0.061 | 0.1078
1181 |  | 1 |  |  | PASS |  | PASS | 1.8297 | 1.8297 | 1.9389 | 1.9389 | 45.5952 | 45.5952 | 45.6495 | 45.6495 | 131.6743 | 6.414 | 9.8626 | 0.1904 | 0.2786 | 2.9738 | 2.9738 | 4.2724 | 4.2724 | 0.8447 | 0.8447 | 49.7499 | 0.5692 | 0.0344 | 1.8301 | 1.8301 | 0.0543 | 0.1092
1182 |  | 1 |  |  | PASS |  | PASS | 1.8392 | 1.8392 | 1.9477 | 1.9477 | 45.446 | 45.446 | 45.5071 | 45.5071 | 143.0678 | 9.5337 | 12.8467 | 0.2141 | 0.2481 | 3.0035 | 3.0035 | 4.3165 | 4.3165 | 0.8451 | 0.8451 | 56.5656 | 0.5793 | 0.0209 | 1.8403 | 1.8403 | 0.061 | 0.1085
1183 |  | 1 |  |  | PASS |  | PASS | 1.844 | 1.844 | 1.9535 | 1.9535 | 45.602 | 45.602 | 45.6902 | 45.6902 | 142.5591 | 14.8913 | 14.5861 | 0.6099 | 0.3362 | 2.978 | 2.978 | 4.2758 | 4.2758 | 0.8437 | 0.8437 | 51.5471 | 0.5827 | 0.0548 | 1.8453 | 1.8453 | 0.0882 | 0.1095
1184 |  | 1 |  |  | PASS |  | PASS | 1.9013 | 1.9013 | 2.0105 | 2.0105 | 45.3172 | 45.3172 | 45.385 | 45.385 | 143.2034 | 11.7277 | 7.7941 | 0.6675 | 0.204 | 3.0518 | 3.0518 | 4.4725 | 4.4725 | 0.8468 | 0.8468 | 54.1242 | 0.5285 | 0.0378 | 1.9023 | 1.9023 | 0.0678 | 0.1092
1185 |  | 1 |  |  | PASS |  | PASS | 1.8704 | 1.8704 | 1.9793 | 1.9793 | 45.3782 | 45.3782 | 45.4325 | 45.4325 | 138.151 | 4.5388 | 10.3713 | 0.9218 | 0.2413 | 3.0374 | 3.0374 | 4.3775 | 4.3775 | 0.8468 | 0.8468 | 52.5304 | 0.5454 | 0.0412 | 1.8711 | 1.8711 | 0.0543 | 0.1089
1186 |  | 1 |  |  | PASS |  | PASS | 1.886 | 1.886 | 1.9962 | 1.9962 | 45.0256 | 45.0256 | 45.107 | 45.107 | 175.9257 | 8.5842 | 5.0813 | 0.6166 | 0.047 | 3.0755 | 3.0755 | 4.4301 | 4.4301 | 0.8471 | 0.8471 | 69.7563 | 0.6234 | 0.0243 | 1.8874 | 1.8874 | 0.0814 | 0.1102
1187 |  | 1 |  |  | PASS |  | PASS | 1.8704 | 1.8704 | 1.9783 | 1.9783 | 45.4257 | 45.4257 | 45.5003 | 45.5003 | 149.1714 | 20.5541 | 13.7384 | 1.3254 | 0.3023 | 3.0526 | 3.0526 | 4.4148 | 4.4148 | 0.8457 | 0.8457 | 58.8714 | 0.5895 | 0.0446 | 1.8725 | 1.8725 | 0.0746 | 0.1078
1188 |  | 1 |  |  | PASS |  | PASS | 1.8779 | 1.8779 | 1.9874 | 1.9874 | 45.324 | 45.324 | 45.4054 | 45.4054 | 146.0857 | 9.8388 | 3.3283 | 0.7896 | 0.2989 | 3.0467 | 3.0467 | 4.3928 | 4.3928 | 0.8464 | 0.8464 | 55.5483 | 0.342 | 0.1158 | 1.8782 | 1.8782 | 0.0814 | 0.1095
1189 |  | 1 |  |  | PASS |  | PASS | 1.8345 | 1.8345 | 1.9423 | 1.9423 | 45.7377 | 45.7377 | 45.7919 | 45.7919 | 128.5208 | 22.5111 | 1.5989 | 1.4271 | 0.4515 | 2.9712 | 2.9712 | 4.2673 | 4.2673 | 0.8434 | 0.8434 | 50.2246 | 0.3386 | 0.0785 | 1.8355 | 1.8355 | 0.0543 | 0.1078
1190 |  | 1 |  |  | PASS |  | PASS | 1.8365 | 1.8365 | 1.9444 | 1.9444 | 45.6292 | 45.6292 | 45.6902 | 45.6902 | 137.1676 | 2.4702 | 1.2834 | 0.6031 | 0.126 | 2.9924 | 2.9924 | 4.3233 | 4.3233 | 0.8441 | 0.8441 | 48.8004 | 0.4132 | 0.0955 | 1.8375 | 1.8375 | 0.061 | 0.1078
1191 |  | 1 |  |  | PASS |  | PASS | 1.823 | 1.823 | 1.9311 | 1.9311 | 45.6088 | 45.6088 | 45.6766 | 45.6766 | 132.7933 | 7.5907 | 0.2765 | 0.9456 | 0.1531 | 2.9874 | 2.9874 | 4.2758 | 4.2758 | 0.8444 | 0.8444 | 52.327 | 0.2538 | 0.1192 | 1.8243 | 1.8243 | 0.0678 | 0.1082
1192 |  | 1 |  |  | PASS |  | PASS | 1.8145 | 1.8145 | 1.921 | 1.921 | 45.7512 | 45.7512 | 45.819 | 45.819 | 126.7575 | 3.7927 | 3.2502 | 1.2982 | 0.126 | 2.967 | 2.967 | 4.2572 | 4.2572 | 0.8437 | 0.8437 | 51.8522 | 0.3182 | 0.1192 | 1.8162 | 1.8162 | 0.0678 | 0.1065
1193 |  | 1 |  |  | PASS |  | PASS | 1.825 | 1.825 | 1.9335 | 1.9335 | 45.5206 | 45.5206 | 45.6088 | 45.6088 | 136.1164 | 7.1837 | 4.7422 | 0.6133 | 0.1429 | 3.0035 | 3.0035 | 4.2945 | 4.2945 | 0.8451 | 0.8451 | 48.6648 | 0.4166 | 0.0819 | 1.826 | 1.826 | 0.0882 | 0.1085
1194 |  | 1 |  |  | PASS |  | PASS | 1.7911 | 1.7911 | 1.8989 | 1.8989 | 45.7987 | 45.7987 | 45.8597 | 45.8597 | 126.5879 | 5.4543 | 4.2675 | 0.9015 | 0.1022 | 2.9543 | 2.9543 | 4.1978 | 4.1978 | 0.843 | 0.843 | 52.3948 | 0.3115 | 0.109 | 1.7924 | 1.7924 | 0.061 | 0.1078
1195 |  | 1 |  |  | PASS |  | PASS | 1.8043 | 1.8043 | 1.9121 | 1.9121 | 45.5342 | 45.5342 | 45.5885 | 45.5885 | 132.1829 | 11.7277 | 10.0322 | 0.6234 | 0.2786 | 2.9924 | 2.9924 | 4.2707 | 4.2707 | 0.8444 | 0.8444 | 50.1568 | 0.6065 | 0.0276 | 1.8057 | 1.8057 | 0.0543 | 0.1078
1196 |  | 1 |  |  | PASS |  | PASS | 1.788 | 1.788 | 1.8952 | 1.8952 | 45.7038 | 45.7038 | 45.7444 | 45.7444 | 127.673 | 9.727 | 9.7609 | 0.6234 | 0.2345 | 2.9619 | 2.9619 | 4.208 | 4.208 | 0.8441 | 0.8441 | 49.9194 | 0.5963 | 0.0276 | 1.7877 | 1.7877 | 0.0407 | 0.1072
1197 |  | 1 |  |  | PASS |  | PASS | 1.7901 | 1.7901 | 1.8976 | 1.8976 | 45.8258 | 45.8258 | 45.8869 | 45.8869 | 139.3378 | 1.8259 | 11.9751 | 0.3081 | 0.1735 | 2.9636 | 2.9636 | 4.2131 | 4.2131 | 0.8424 | 0.8424 | 50.5298 | 0.5149 | 0.0548 | 1.7911 | 1.7911 | 0.061 | 0.1075
1198 |  | 1 |  |  | PASS |  | PASS | 1.8192 | 1.8192 | 1.9284 | 1.9284 | 45.3647 | 45.3647 | 45.4054 | 45.4054 | 157.3774 | 9.7609 | 13.128 | 1.8883 | 0.1836 | 3.0408 | 3.0408 | 4.3233 | 4.3233 | 0.8454 | 0.8454 | 64.1273 | 0.5726 | 0.0446 | 1.8216 | 1.8216 | 0.0407 | 0.1092
1199 |  | 1 |  |  | PASS |  | PASS | 1.8091 | 1.8091 | 1.9138 | 1.9138 | 46.1581 | 46.1581 | 46.2192 | 46.2192 | 133.6749 | 1.192 | 10.9579 | 0.993 | 0.2616 | 2.8831 | 2.8831 | 4.147 | 4.147 | 0.8444 | 0.8444 | 54.4293 | 0.2538 | 0.1124 | 1.8094 | 1.8094 | 0.061 | 0.1048
1200 |  | 1 |  |  | PASS |  | PASS | 1.8185 | 1.8185 | 1.922 | 1.922 | 45.9818 | 45.9818 | 46.0632 | 46.0632 | 134.1497 | 9.5575 | 3.9387 | 0.3589 | 0.4176 | 2.9645 | 2.9645 | 4.4776 | 4.4776 | 0.8474 | 0.8474 | 51.208 | 0.3454 | 0.0063 | 1.8182 | 1.8182 | 0.0814 | 0.1034
1201 |  | 1 |  |  | PASS |  | PASS | 1.7785 | 1.7785 | 1.8826 | 1.8826 | 46.443 | 46.443 | 46.4972 | 46.4972 | 128.1478 | 10.3035 | 3.0467 | 0.62 | 0.2311 | 2.8763 | 2.8763 | 4.1198 | 4.1198 | 0.8441 | 0.8441 | 54.4293 | 0.3081 | 0.031 | 1.7785 | 1.7785 | 0.0543 | 0.1041
1202 |  | 1 |  |  | PASS |  | PASS | 1.7497 | 1.7497 | 1.8531 | 1.8531 | 46.4972 | 46.4972 | 46.5583 | 46.5583 | 126.6219 | 16.9838 | 2.1311 | 0.7794 | 0.4244 | 2.8543 | 2.8543 | 4.0774 | 4.0774 | 0.8441 | 0.8441 | 52.2252 | 0.2301 | 0.0955 | 1.7501 | 1.7501 | 0.061 | 0.1034
1203 |  | 1 |  |  | PASS |  | PASS | 1.768 | 1.768 | 1.8742 | 1.8742 | 46.3345 | 46.3345 | 46.4091 | 46.4091 | 138.5918 | 8.8114 | 1.2834 | 0.5387 | 0.204 | 2.9017 | 2.9017 | 4.1385 | 4.1385 | 0.843 | 0.843 | 58.3289 | 0.2809 | 0.0819 | 1.7694 | 1.7694 | 0.0746 | 0.1061
1204 |  | 1 |  |  | PASS |  | PASS | 1.7328 | 1.7328 | 1.8389 | 1.8389 | 45.8665 | 45.8665 | 45.9343 | 45.9343 | 129.5041 | 30.6157 | 5.8273 | 2.2375 | 0.1667 | 2.9399 | 2.9399 | 4.1503 | 4.1503 | 0.842 | 0.842 | 49.7838 | 0.2708 | 0.0955 | 1.7351 | 1.7351 | 0.0678 | 0.1061
1205 |  | 1 |  |  | PASS |  | PASS | 1.7114 | 1.7114 | 1.8152 | 1.8152 | 46.0225 | 46.0225 | 46.0835 | 46.0835 | 124.0448 | 7.1261 | 9.6354 | 1.5797 | 0.343 | 2.9119 | 2.9119 | 4.1198 | 4.1198 | 0.84 | 0.84 | 48.9022 | 0.3962 | 0.0514 | 1.7131 | 1.7131 | 0.061 | 0.1038
1206 |  | 1 |  |  | PASS |  | PASS | 1.7216 | 1.7216 | 1.8277 | 1.8277 | 45.9004 | 45.9004 | 45.9818 | 45.9818 | 119.0262 | 16.7464 | 5.7358 | 2.7021 | 0.2887 | 2.9034 | 2.9034 | 4.0723 | 4.0723 | 0.841 | 0.841 | 46.2572 | 0.3318 | 0.0717 | 1.7233 | 1.7233 | 0.0814 | 0.1061
1207 |  | 1 |  |  | PASS |  | PASS | 1.7456 | 1.7456 | 1.8494 | 1.8494 | 45.6156 | 45.6156 | 45.6834 | 45.6834 | 125.5029 | 21.3582 | 3.2841 | 2.6513 | 0.1158 | 2.945 | 2.945 | 4.2266 | 4.2266 | 0.8447 | 0.8447 | 50.7332 | 0.264 | 0.126 | 1.7473 | 1.7473 | 0.0678 | 0.1038
1208 |  | 1 |  |  | PASS |  | PASS | 1.7199 | 1.7199 | 1.8247 | 1.8247 | 45.6563 | 45.6563 | 45.7377 | 45.7377 | 123.3666 | 3.1484 | 3.318 | 2.2545 | 0.3328 | 2.9077 | 2.9077 | 4.069 | 4.069 | 0.8403 | 0.8403 | 43.8497 | 0.2301 | 0.0887 | 1.7216 | 1.7216 | 0.0814 | 0.1048
1209 |  | 1 |  |  | PASS |  | PASS | 1.7545 | 1.7545 | 1.8609 | 1.8609 | 46.1988 | 46.1988 | 46.2531 | 46.2531 | 124.4178 | 18.6793 | 1.3173 | 2.4105 | 0.109 | 2.9034 | 2.9034 | 4.147 | 4.147 | 0.8424 | 0.8424 | 54.7006 | 0.2843 | 0.1226 | 1.7551 | 1.7551 | 0.0543 | 0.1065
1210 |  | 1 |  |  | PASS |  | PASS | 1.749 | 1.749 | 1.8542 | 1.8542 | 46.3819 | 46.3819 | 46.4565 | 46.4565 | 119.9078 | 12.2703 | 5.7019 | 2.6309 | 0.2141 | 2.8907 | 2.8907 | 4.1571 | 4.1571 | 0.8417 | 0.8417 | 49.6821 | 0.2843 | 0.0955 | 1.7507 | 1.7507 | 0.0746 | 0.1051
1211 |  | 1 |  |  | PASS |  | PASS | 1.7205 | 1.7205 | 1.827 | 1.827 | 46.192 | 46.192 | 46.2327 | 46.2327 | 124.7229 | 4.7761 | 2.4024 | 2.5868 | 0.2616 | 2.8712 | 2.8712 | 4.0537 | 4.0537 | 0.8396 | 0.8396 | 50.5637 | 0.2708 | 0.0955 | 1.7222 | 1.7222 | 0.0407 | 0.1065
1212 |  | 1 |  |  | PASS |  | PASS | 1.7355 | 1.7355 | 1.8396 | 1.8396 | 45.9276 | 45.9276 | 45.9818 | 45.9818 | 130.7588 | 4.2778 | 3.4536 | 2.302 | 0.2854 | 2.9289 | 2.9289 | 4.2029 | 4.2029 | 0.8427 | 0.8427 | 52.6322 | 0.2674 | 0.109 | 1.7372 | 1.7372 | 0.0543 | 0.1041
1213 |  | 1 |  |  | PASS |  | PASS | 1.7033 | 1.7033 | 1.8094 | 1.8094 | 46.131 | 46.131 | 46.2124 | 46.2124 | 121.5016 | 20.2731 | 5.2272 | 2.4207 | 0.265 | 2.8856 | 2.8856 | 4.0554 | 4.0554 | 0.841 | 0.841 | 48.4952 | 0.5115 | 0.0819 | 1.7056 | 1.7056 | 0.0814 | 0.1061
1214 |  | 1 |  |  | PASS |  | PASS | 1.8552 | 1.8552 | 1.9644 | 1.9644 | 45.2901 | 45.2901 | 45.3375 | 45.3375 | 165.0748 | 13.9658 | 0.073 | 2.7326 | 0.1463 | 2.9399 | 2.9399 | 4.2707 | 4.2707 | 0.8447 | 0.8447 | 57.9559 | 0.3284 | 0.1056 | 1.8562 | 1.8562 | 0.0475 | 0.1092
1215 |  | 1 |  |  | PASS |  | PASS | 1.8399 | 1.8399 | 1.9481 | 1.9481 | 45.5206 | 45.5206 | 45.602 | 45.602 | 155.309 | 17.5263 | 3.7352 | 2.2816 | 0.7024 | 2.8958 | 2.8958 | 4.2148 | 4.2148 | 0.8434 | 0.8434 | 54.4293 | 0.4132 | 0.0029 | 1.8406 | 1.8406 | 0.0814 | 0.1082
1216 |  | 1 |  |  | PASS |  | PASS | 1.7952 | 1.7952 | 1.903 | 1.903 | 45.7444 | 45.7444 | 45.7987 | 45.7987 | 146.5604 | 28.3437 | 2.2771 | 2.4715 | 0.204 | 2.8712 | 2.8712 | 4.1402 | 4.1402 | 0.842 | 0.842 | 55.1414 | 0.403 | 0.0039 | 1.7962 | 1.7962 | 0.0543 | 0.1078
1217 |  | 1 |  |  | PASS |  | PASS | 1.8169 | 1.8169 | 1.9247 | 1.9247 | 45.8394 | 45.8394 | 45.9004 | 45.9004 | 139.3378 | 5.8376 | 0.2426 | 2.8886 | 0.3769 | 2.9212 | 2.9212 | 4.2419 | 4.2419 | 0.8437 | 0.8437 | 53.6833 | 0.4573 | 0.0344 | 1.8182 | 1.8182 | 0.061 | 0.1078
1218 |  | 1 |  |  | PASS |  | PASS | 1.7579 | 1.7579 | 1.8653 | 1.8653 | 46.3073 | 46.3073 | 46.3412 | 46.3412 | 125.8419 | 10.3374 | 0.2322 | 2.4444 | 0.3091 | 2.8916 | 2.8916 | 4.0774 | 4.0774 | 0.8413 | 0.8413 | 53.8529 | 0.2402 | 0.1124 | 1.7592 | 1.7592 | 0.0339 | 0.1075
1219 |  | 1 |  |  | PASS |  | PASS | 1.8982 | 1.8982 | 2.0095 | 2.0095 | 45.1748 | 45.1748 | 45.2426 | 45.2426 | 170.6698 | 7.5568 | 3.057 | 2.3189 | 0.3464 | 2.9738 | 2.9738 | 4.347 | 4.347 | 0.8464 | 0.8464 | 57.7524 | 0.2877 | 0.1192 | 1.8999 | 1.8999 | 0.0678 | 0.1112
1220 |  | 1 |  |  | PASS |  | PASS | 1.8809 | 1.8809 | 1.9881 | 1.9881 | 45.0459 | 45.0459 | 45.0934 | 45.0934 | 157.4792 | 27.1907 | 0.673 | 1.3186 | 0.4447 | 3.0221 | 3.0221 | 4.4759 | 4.4759 | 0.8471 | 0.8471 | 53.0052 | 0.4166 | 0.0005 | 1.882 | 1.882 | 0.0475 | 0.1072
1221 |  | 1 |  |  | PASS |  | PASS | 1.8826 | 1.8826 | 1.9925 | 1.9925 | 44.9917 | 44.9917 | 45.0527 | 45.0527 | 157.0722 | 10.3035 | 3.8266 | 2.0273 | 0.0955 | 3.0111 | 3.0111 | 4.3725 | 4.3725 | 0.8474 | 0.8474 | 57.6507 | 0.3352 | 0.1192 | 1.884 | 1.884 | 0.061 | 0.1099
1222 |  | 1 |  |  | PASS |  | PASS | 1.925 | 1.925 | 2.0363 | 2.0363 | 45.0934 | 45.0934 | 45.1544 | 45.1544 | 170.7376 | 21.6634 | 3.4536 | 2.0375 | 0.3735 | 2.995 | 2.995 | 4.4301 | 4.4301 | 0.8468 | 0.8468 | 59.5157 | 0.3047 | 0.0921 | 1.926 | 1.926 | 0.061 | 0.1112
1223 |  | 1 |  |  | PASS |  | PASS | 1.8606 | 1.8606 | 1.9698 | 1.9698 | 45.4325 | 45.4325 | 45.4935 | 45.4935 | 159.6493 | 6.4038 | 13.0263 | 1.4881 | 0.2854 | 2.9246 | 2.9246 | 4.2436 | 4.2436 | 0.8444 | 0.8444 | 58.668 | 0.4607 | 0.0616 | 1.8623 | 1.8623 | 0.061 | 0.1092
1224 |  | 1 |  |  | PASS |  | PASS | 1.8633 | 1.8633 | 1.9722 | 1.9722 | 45.5817 | 45.5817 | 45.6631 | 45.6631 | 136.4894 | 9.771 | 0.7069 | 0.6268 | 0.2175 | 3.0416 | 3.0416 | 4.3792 | 4.3792 | 0.8471 | 0.8471 | 52.7 | 0.6404 | 0.0209 | 1.864 | 1.864 | 0.0814 | 0.1089
1225 |  | 1 |  |  | PASS |  | PASS | 1.8291 | 1.8291 | 1.9372 | 1.9372 | 45.5817 | 45.5817 | 45.6495 | 45.6495 | 137.2693 | 17.1533 | 0.819 | 0.5488 | 0.3532 | 3.023 | 3.023 | 4.3165 | 4.3165 | 0.8454 | 0.8454 | 51.6488 | 0.3182 | 0.0819 | 1.8304 | 1.8304 | 0.0678 | 0.1082
1226 |  | 1 |  |  | PASS |  | PASS | 1.8599 | 1.8599 | 1.9691 | 1.9691 | 45.3986 | 45.3986 | 45.4596 | 45.4596 | 142.3896 | 0.1069 | 0.073 | 0.7116 | 0.2582 | 3.0611 | 3.0611 | 4.4335 | 4.4335 | 0.8471 | 0.8471 | 52.7 | 0.3318 | 0.0989 | 1.862 | 1.862 | 0.061 | 0.1092
1227 |  | 1 |  |  | PASS |  | PASS | 1.8097 | 1.8097 | 1.9182 | 1.9182 | 45.697 | 45.697 | 45.7444 | 45.7444 | 133.7767 | 4.4134 | 6.0749 | 0.6234 | 0.2277 | 3.0001 | 3.0001 | 4.2724 | 4.2724 | 0.8441 | 0.8441 | 51.1062 | 0.3555 | 0.0717 | 1.8114 | 1.8114 | 0.0475 | 0.1085
1228 |  | 1 |  |  | PASS |  | PASS | 1.8213 | 1.8213 | 1.9294 | 1.9294 | 45.4935 | 45.4935 | 45.5681 | 45.5681 | 141.135 | 18.4419 | 2.6398 | 0.7692 | 0.3294 | 3.0374 | 3.0374 | 4.3318 | 4.3318 | 0.8451 | 0.8451 | 49.6482 | 0.2809 | 0.0921 | 1.8219 | 1.8219 | 0.0746 | 0.1082
1229 |  | 1 |  |  | PASS |  | PASS | 1.8487 | 1.8487 | 1.9576 | 1.9576 | 45.6427 | 45.6427 | 45.7173 | 45.7173 | 135.0991 | 12.4838 | 1.8938 | 0.6675 | 0.1802 | 3.034 | 3.034 | 4.3538 | 4.3538 | 0.8457 | 0.8457 | 51.5132 | 0.3623 | 0.0955 | 1.8497 | 1.8497 | 0.0746 | 0.1089
1230 |  | 1 |  |  | PASS |  | PASS | 1.8752 | 1.8752 | 1.984 | 1.984 | 45.3918 | 45.3918 | 45.4596 | 45.4596 | 153.9865 | 22.5111 | 2.8536 | 0.5488 | 0.2277 | 3.0908 | 3.0908 | 4.4674 | 4.4674 | 0.8481 | 0.8481 | 61.7198 | 0.3352 | 0.0717 | 1.8769 | 1.8769 | 0.0678 | 0.1089
1231 |  | 1 |  |  | PASS |  | PASS | 1.8565 | 1.8565 | 1.9647 | 1.9647 | 45.2968 | 45.2968 | 45.3579 | 45.3579 | 176.1631 | 3.0231 | 14.4166 | 0.0707 | 0.3057 | 3.0925 | 3.0925 | 4.4216 | 4.4216 | 0.8464 | 0.8464 | 71.2144 | 0.4573 | 0.048 | 1.8589 | 1.8589 | 0.061 | 0.1082
1232 |  | 1 |  |  | PASS |  | PASS | 1.8718 | 1.8718 | 1.9813 | 1.9813 | 45.2562 | 45.2562 | 45.3511 | 45.3511 | 146.6961 | 2.4363 | 5.0916 | 0.187 | 0.3396 | 3.0832 | 3.0832 | 4.4267 | 4.4267 | 0.8468 | 0.8468 | 52.8695 | 0.4132 | 0.0039 | 1.8731 | 1.8731 | 0.0949 | 0.1095
1233 |  | 1 |  |  | PASS |  | PASS | 1.8745 | 1.8745 | 1.984 | 1.984 | 45.3172 | 45.3172 | 45.385 | 45.385 | 143.8138 | 11.4225 | 8.5741 | 1.0168 | 0.265 | 3.0908 | 3.0908 | 4.4538 | 4.4538 | 0.8474 | 0.8474 | 55.2771 | 0.5624 | 0.0378 | 1.8755 | 1.8755 | 0.0678 | 0.1095
1234 |  | 1 |  |  | PASS |  | PASS | 1.8016 | 1.8016 | 1.9091 | 1.9091 | 45.7241 | 45.7241 | 45.7987 | 45.7987 | 131.9456 | 7.2618 | 0.0626 | 0.9286 | 0.109 | 2.9984 | 2.9984 | 4.2724 | 4.2724 | 0.8441 | 0.8441 | 50.4281 | 0.325 | 0.0989 | 1.8026 | 1.8026 | 0.0746 | 0.1075
1235 |  | 1 |  |  | PASS |  | PASS | 1.8199 | 1.8199 | 1.925 | 1.925 | 45.6224 | 45.6224 | 45.697 | 45.697 | 136.1842 | 5.963 | 0.8425 | 1.0778 | 0.282 | 3.0187 | 3.0187 | 4.3436 | 4.3436 | 0.8454 | 0.8454 | 50.0212 | 0.4369 | 0.0548 | 1.8199 | 1.8199 | 0.0746 | 0.1051
1236 |  | 1 |  |  | PASS |  | PASS | 1.8101 | 1.8101 | 1.9182 | 1.9182 | 45.7512 | 45.7512 | 45.819 | 45.819 | 129.911 | 15.5935 | 3.7588 | 0.9557 | 0.3905 | 2.995 | 2.995 | 4.2758 | 4.2758 | 0.8451 | 0.8451 | 48.8343 | 0.3657 | 0.0751 | 1.8121 | 1.8121 | 0.0678 | 0.1082
1237 |  | 1 |  |  | PASS |  | PASS | 1.846 | 1.846 | 1.9559 | 1.9559 | 45.3375 | 45.3375 | 45.4054 | 45.4054 | 145.9501 | 0.9547 | 4.1421 | 1.0778 | 0.2481 | 3.0603 | 3.0603 | 4.3877 | 4.3877 | 0.8464 | 0.8464 | 52.6661 | 0.2877 | 0.1192 | 1.8481 | 1.8481 | 0.0678 | 0.1099
1238 |  | 1 |  |  | PASS |  | PASS | 1.8345 | 1.8345 | 1.9423 | 1.9423 | 45.7444 | 45.7444 | 45.7919 | 45.7919 | 133.2002 | 1.4868 | 4.2099 | 1.0676 | 0.1124 | 3.0052 | 3.0052 | 4.3165 | 4.3165 | 0.8457 | 0.8457 | 49.9872 | 0.2775 | 0.1056 | 1.8358 | 1.8358 | 0.0475 | 0.1078
1239 |  | 1 |  |  | PASS |  | PASS | 1.7985 | 1.7985 | 1.9067 | 1.9067 | 45.4393 | 45.4393 | 45.4935 | 45.4935 | 155.1733 | 8.6859 | 2.2329 | 0.9557 | 0.3023 | 3.0501 | 3.0501 | 4.308 | 4.308 | 0.8457 | 0.8457 | 61.1094 | 0.5251 | 0.0344 | 1.8006 | 1.8006 | 0.0543 | 0.1082
1240 |  | 1 |  |  | PASS |  | PASS | 1.8013 | 1.8013 | 1.9088 | 1.9088 | 45.6563 | 45.6563 | 45.6902 | 45.6902 | 139.0326 | 4.9457 | 5.1933 | 0.7353 | 0.36 | 3.0179 | 3.0179 | 4.2979 | 4.2979 | 0.8451 | 0.8451 | 55.9553 | 0.4335 | 0.0039 | 1.8019 | 1.8019 | 0.0339 | 0.1075
1241 |  | 1 |  |  | PASS |  | PASS | 1.7796 | 1.7796 | 1.8867 | 1.8867 | 45.8394 | 45.8394 | 45.8665 | 45.8665 | 124.3839 | 3.9962 | 1.2598 | 0.8845 | 0.4312 | 2.9662 | 2.9662 | 4.208 | 4.208 | 0.8441 | 0.8441 | 49.4786 | 0.4708 | 0.0276 | 1.7806 | 1.7806 | 0.0271 | 0.1072
1242 |  | 1 |  |  | PASS |  | PASS | 1.8057 | 1.8057 | 1.9142 | 1.9142 | 45.4664 | 45.4664 | 45.5681 | 45.5681 | 137.1676 | 14.6101 | 2.8093 | 0.6065 | 0.1283 | 3.028 | 3.028 | 4.3063 | 4.3063 | 0.8451 | 0.8451 | 48.3257 | 0.4132 | 0.0887 | 1.807 | 1.807 | 0.1017 | 0.1085
1243 |  | 1 |  |  | PASS |  | PASS | 1.7958 | 1.7958 | 1.904 | 1.904 | 45.6902 | 45.6902 | 45.758 | 45.758 | 128.2834 | 9.0149 | 1.2834 | 0.854 | 0.126 | 3.0026 | 3.0026 | 4.2622 | 4.2622 | 0.8437 | 0.8437 | 50.3942 | 0.2843 | 0.1158 | 1.7979 | 1.7979 | 0.0678 | 0.1082
1244 |  | 1 |  |  | PASS |  | PASS | 1.7297 | 1.7297 | 1.8345 | 1.8345 | 46.5922 | 46.5922 | 46.6532 | 46.6532 | 142.0844 | 0.819 | 1.8024 | 1.027 | 0.1395 | 2.9111 | 2.9111 | 4.1181 | 4.1181 | 0.842 | 0.842 | 59.1088 | 0.2606 | 0.0955 | 1.7314 | 1.7314 | 0.061 | 0.1048
1245 |  | 1 |  |  | PASS |  | PASS | 1.7429 | 1.7429 | 1.8467 | 1.8467 | 46.4565 | 46.4565 | 46.5108 | 46.5108 | 141.6436 | 10.0661 | 5.295 | 1.6 | 0.3125 | 2.9348 | 2.9348 | 4.191 | 4.191 | 0.843 | 0.843 | 58.8375 | 0.5013 | 0.0751 | 1.7429 | 1.7429 | 0.0543 | 0.1038
1246 |  | 1 |  |  | PASS |  | PASS | 1.7572 | 1.7572 | 1.8633 | 1.8633 | 46.5244 | 46.5244 | 46.5786 | 46.5786 | 140.7959 | 4.0404 | 7.3296 | 1.0541 | 0.1531 | 2.9034 | 2.9034 | 4.1266 | 4.1266 | 0.8417 | 0.8417 | 59.3123 | 0.2979 | 0.0785 | 1.7589 | 1.7589 | 0.0543 | 0.1061
1247 |  | 1 |  |  | PASS |  | PASS | 1.8379 | 1.8379 | 1.9437 | 1.9437 | 46.0564 | 46.0564 | 46.1378 | 46.1378 | 148.0185 | 13.4571 | 8.9233 | 1.0202 | 0.1192 | 2.9975 | 2.9975 | 4.464 | 4.464 | 0.8454 | 0.8454 | 58.7019 | 0.2436 | 0.1124 | 1.8392 | 1.8392 | 0.0814 | 0.1058
1248 |  | 1 |  |  | PASS |  | PASS | 1.7914 | 1.7914 | 1.8948 | 1.8948 | 46.3616 | 46.3616 | 46.4294 | 46.4294 | 146.4926 | 5.183 | 4.3117 | 0.8744 | 0.1599 | 2.9433 | 2.9433 | 4.3199 | 4.3199 | 0.8441 | 0.8441 | 58.9393 | 0.2945 | 0.1056 | 1.7918 | 1.7918 | 0.0678 | 0.1034
1249 |  | 1 |  |  | PASS |  | PASS | 1.8057 | 1.8057 | 1.9128 | 1.9128 | 45.7512 | 45.7512 | 45.8123 | 45.8123 | 161.9891 | 1.8598 | 8.5164 | 1.0066 | 0.2854 | 3.0018 | 3.0018 | 4.2945 | 4.2945 | 0.8447 | 0.8447 | 62.6014 | 0.4674 | 0.1158 | 1.8067 | 1.8067 | 0.061 | 0.1072
1250 |  | 1 |  |  | PASS |  | PASS | 1.7802 | 1.7802 | 1.8854 | 1.8854 | 45.8597 | 45.8597 | 45.9276 | 45.9276 | 158.8694 | 10.3713 | 7.6687 | 1.0371 | 0.5871 | 2.9857 | 2.9857 | 4.2741 | 4.2741 | 0.8444 | 0.8444 | 61.4146 | 0.5047 | 0.0921 | 1.7819 | 1.7819 | 0.0678 | 0.1051
1251 |  | 1 |  |  | PASS |  | PASS | 1.7684 | 1.7684 | 1.8755 | 1.8755 | 45.9954 | 45.9954 | 46.07 | 46.07 | 158.4625 | 2.2093 | 3.4197 | 0.9625 | 0.1056 | 2.9679 | 2.9679 | 4.2012 | 4.2012 | 0.8427 | 0.8427 | 60.2278 | 0.247 | 0.1124 | 1.7701 | 1.7701 | 0.0746 | 0.1072
1252 |  | 1 |  |  | PASS |  | PASS | 1.7555 | 1.7555 | 1.8599 | 1.8599 | 46.1853 | 46.1853 | 46.2327 | 46.2327 | 153.2744 | 2.2432 | 1.3616 | 0.9795 | 0.2345 | 2.9568 | 2.9568 | 4.2148 | 4.2148 | 0.843 | 0.843 | 61.9233 | 0.5251 | 0.0819 | 1.7565 | 1.7565 | 0.0475 | 0.1044
1253 |  | 1 |  |  | PASS |  | PASS | 1.7331 | 1.7331 | 1.8386 | 1.8386 | 46.443 | 46.443 | 46.4972 | 46.4972 | 141.6097 | 21.9444 | 0.6834 | 0.2538 | 0.404 | 2.9161 | 2.9161 | 4.1097 | 4.1097 | 0.8413 | 0.8413 | 60.3295 | 0.4301 | 0.0276 | 1.7345 | 1.7345 | 0.0543 | 0.1055
1254 |  | 1 |  |  | PASS |  | PASS | 1.8243 | 1.8243 | 1.9298 | 1.9298 | 45.7987 | 45.7987 | 45.8665 | 45.8665 | 171.1445 | 11.5343 | 3.9048 | 0.8438 | 0.326 | 2.9602 | 2.9602 | 4.2402 | 4.2402 | 0.8434 | 0.8434 | 68.366 | 0.4505 | 0.0209 | 1.8257 | 1.8257 | 0.0678 | 0.1055
1255 |  | 1 |  |  | PASS |  | PASS | 1.8182 | 1.8182 | 1.925 | 1.925 | 45.7919 | 45.7919 | 45.853 | 45.853 | 163.2437 | 8.0654 | 4.922 | 0.5115 | 0.3633 | 2.9645 | 2.9645 | 4.2504 | 4.2504 | 0.8437 | 0.8437 | 66.4671 | 0.4301 | 0.0141 | 1.8199 | 1.8199 | 0.061 | 0.1068
1256 |  | 1 |  |  | PASS |  | PASS | 1.7799 | 1.7799 | 1.8857 | 1.8857 | 46.2599 | 46.2599 | 46.3209 | 46.3209 | 151.1042 | 6.2003 | 0.2322 | 0.1622 | 0.4346 | 2.9153 | 2.9153 | 4.1402 | 4.1402 | 0.8413 | 0.8413 | 62.8049 | 0.4539 | 0.0209 | 1.7816 | 1.7816 | 0.061 | 0.1058
1257 |  | 1 |  |  | PASS |  | PASS | 1.8067 | 1.8067 | 1.9104 | 1.9104 | 45.7648 | 45.7648 | 45.8462 | 45.8462 | 163.2776 | 10.8121 | 1.1816 | 0.2572 | 0.4685 | 2.9975 | 2.9975 | 4.3928 | 4.3928 | 0.8444 | 0.8444 | 60.16 | 0.3589 | 0.0029 | 1.8077 | 1.8077 | 0.0814 | 0.1038
1258 |  | 1 |  |  | PASS |  | PASS | 1.7463 | 1.7463 | 1.8508 | 1.8508 | 46.443 | 46.443 | 46.4972 | 46.4972 | 145.1362 | 2.165 | 2.5381 | 1.2406 | 0.4278 | 2.9051 | 2.9051 | 4.1046 | 4.1046 | 0.841 | 0.841 | 60.2278 | 0.4335 | 0.0141 | 1.747 | 1.747 | 0.0543 | 0.1044
1259 |  | 1 |  |  | PASS |  | PASS | 1.8721 | 1.8721 | 1.9796 | 1.9796 | 45.0595 | 45.0595 | 45.1205 | 45.1205 | 199.5604 | 3.9726 | 1.938 | 0.247 | 0.4651 | 3.0458 | 3.0458 | 4.3775 | 4.3775 | 0.8441 | 0.8441 | 69.5528 | 0.4708 | 0.0141 | 1.8735 | 1.8735 | 0.061 | 0.1075
1260 |  | 1 |  |  | PASS |  | PASS | 1.8925 | 1.8925 | 2.0017 | 2.0017 | 43.9879 | 43.9879 | 44.1032 | 44.1032 | 254.0184 | 7.5907 | 2.7754 | 1.0337 | 0.4379 | 3.1357 | 3.1357 | 4.5183 | 4.5183 | 0.8468 | 0.8468 | 79.4882 | 0.4403 | 0.0175 | 1.8938 | 1.8938 | 0.1153 | 0.1092
1261 |  | 1 |  |  | PASS |  | PASS | 1.8609 | 1.8609 | 1.9678 | 1.9678 | 45.4393 | 45.4393 | 45.4867 | 45.4867 | 183.7926 | 11.6699 | 4.922 | 1.0303 | 0.2379 | 2.9984 | 2.9984 | 4.308 | 4.308 | 0.8437 | 0.8437 | 68.8407 | 0.3962 | 0.0649 | 1.8626 | 1.8626 | 0.0475 | 0.1068
1262 |  | 1 |  |  | PASS |  | PASS | 1.8901 | 1.8901 | 1.9959 | 1.9959 | 45.168 | 45.168 | 45.2765 | 45.2765 | 199.1535 | 1.0903 | 3.7249 | 0.9659 | 0.2243 | 3.0526 | 3.0526 | 4.4725 | 4.4725 | 0.8454 | 0.8454 | 68.1964 | 0.5081 | 0.1022 | 1.8908 | 1.8908 | 0.1085 | 0.1058
1263 |  | 1 |  |  | PASS |  | PASS | 1.8192 | 1.8192 | 1.9247 | 1.9247 | 45.7173 | 45.7173 | 45.7851 | 45.7851 | 174.332 | 16.4073 | 10.0762 | 0.576 | 0.3396 | 2.967 | 2.967 | 4.2283 | 4.2283 | 0.8434 | 0.8434 | 68.3999 | 0.3521 | 0.0717 | 1.8202 | 1.8202 | 0.0678 | 0.1055
1264 |  | 1 |  |  | PASS |  | PASS | 1.7914 | 1.7914 | 1.8976 | 1.8976 | 46.0768 | 46.0768 | 46.1446 | 46.1446 | 160.0902 | 12.8806 | 2.7415 | 1.027 | 0.1294 | 2.9407 | 2.9407 | 4.1809 | 4.1809 | 0.8424 | 0.8424 | 64.1952 | 0.2911 | 0.1056 | 1.7924 | 1.7924 | 0.0678 | 0.1061
1265 |  | 1 |  |  | PASS |  | PASS | 1.8328 | 1.8328 | 1.9376 | 1.9376 | 45.6563 | 45.6563 | 45.7173 | 45.7173 | 173.9251 | 3.6674 | 0.5713 | 0.9659 | 0.109 | 2.9967 | 2.9967 | 4.3589 | 4.3589 | 0.8441 | 0.8441 | 68.5355 | 0.2504 | 0.1124 | 1.8345 | 1.8345 | 0.061 | 0.1048
1266 |  | 1 |  |  | PASS |  | PASS | 1.8135 | 1.8135 | 1.9196 | 1.9196 | 45.7919 | 45.7919 | 45.8597 | 45.8597 | 171.5514 | 6.7192 | 1.3851 | 0.7353 | 0.1802 | 2.9568 | 2.9568 | 4.2199 | 4.2199 | 0.8427 | 0.8427 | 67.2131 | 0.3827 | 0.0683 | 1.8148 | 1.8148 | 0.0678 | 0.1061
1267 |  | 1 |  |  | PASS |  | PASS | 1.8416 | 1.8416 | 1.9481 | 1.9481 | 45.4325 | 45.4325 | 45.5003 | 45.5003 | 184.5386 | 3.057 | 1.1242 | 0.4064 | 0.2108 | 3.0052 | 3.0052 | 4.3046 | 4.3046 | 0.8444 | 0.8444 | 66.7384 | 0.5387 | 0.0514 | 1.8433 | 1.8433 | 0.0678 | 0.1065
1268 |  | 1 |  |  | PASS |  | PASS | 1.8738 | 1.8738 | 1.9806 | 1.9806 | 45.5546 | 45.5546 | 45.6156 | 45.6156 | 179.0793 | 0.5034 | 2.0398 | 0.1792 | 0.0605 | 2.9958 | 2.9958 | 4.3318 | 4.3318 | 0.8447 | 0.8447 | 68.3999 | 0.4403 | 0.0107 | 1.8752 | 1.8752 | 0.061 | 0.1068
1269 |  | 1 |  |  | PASS |  | PASS | 1.7144 | 1.7144 | 1.8182 | 1.8182 | 46.4091 | 46.4091 | 46.4633 | 46.4633 | 149.4766 | 12.1346 | 2.3449 | 1.0507 | 0.2514 | 2.8916 | 2.8916 | 4.0723 | 4.0723 | 0.8403 | 0.8403 | 62.025 | 0.464 | 0.0548 | 1.7158 | 1.7158 | 0.0543 | 0.1038
1270 |  | 1 |  |  | PASS |  | PASS | 1.7501 | 1.7501 | 1.8552 | 1.8552 | 46.2802 | 46.2802 | 46.3548 | 46.3548 | 145.6449 | 1.8598 | 0.7851 | 0.1894 | 0.2582 | 2.9484 | 2.9484 | 4.1809 | 4.1809 | 0.843 | 0.843 | 60.0922 | 0.4844 | 0.0412 | 1.7514 | 1.7514 | 0.0746 | 0.1051
1271 |  | 1 |  |  | PASS |  | PASS | 1.7456 | 1.7456 | 1.8491 | 1.8491 | 46.4837 | 46.4837 | 46.5583 | 46.5583 | 143 | 5.3628 | 0.446 | 0.1463 | 0.4651 | 2.9009 | 2.9009 | 4.1232 | 4.1232 | 0.8407 | 0.8407 | 60.4991 | 0.4166 | 0.0141 | 1.7467 | 1.7467 | 0.0746 | 0.1034
1272 |  | 1 |  |  | PASS |  | PASS | 1.7738 | 1.7738 | 1.8799 | 1.8799 | 46.2463 | 46.2463 | 46.3209 | 46.3209 | 148.0524 | 8.6758 | 3.1927 | 0.3759 | 0.4583 | 2.9492 | 2.9492 | 4.2046 | 4.2046 | 0.8434 | 0.8434 | 60.7364 | 0.3861 | 0.0175 | 1.7751 | 1.7751 | 0.0746 | 0.1061
1273 |  | 1 |  |  | PASS |  | PASS | 1.787 | 1.787 | 1.8921 | 1.8921 | 46.2938 | 46.2938 | 46.3345 | 46.3345 | 149.1375 | 9.727 | 3.1927 | 0.186 | 0.3193 | 2.9339 | 2.9339 | 4.1758 | 4.1758 | 0.842 | 0.842 | 63.144 | 0.4301 | 0.0073 | 1.7887 | 1.7887 | 0.0407 | 0.1051
1274 |  | 1 |  |  | PASS |  | PASS | 1.7192 | 1.7192 | 1.8236 | 1.8236 | 46.6668 | 46.6668 | 46.7142 | 46.7142 | 143.8477 | 2.7754 | 5.3628 | 0.5013 | 0.4854 | 2.8949 | 2.8949 | 4.0656 | 4.0656 | 0.8403 | 0.8403 | 61.279 | 0.3996 | 0.0039 | 1.7202 | 1.7202 | 0.0475 | 0.1044
1275 |  | 1 |  |  | PASS |  | PASS | 1.768 | 1.768 | 1.8742 | 1.8742 | 46.4972 | 46.4972 | 46.5922 | 46.5922 | 143.1356 | 1.3512 | 0.4017 | 0.1792 | 0.2752 | 2.9246 | 2.9246 | 4.1809 | 4.1809 | 0.842 | 0.842 | 56.057 | 0.3623 | 0.0005 | 1.7694 | 1.7694 | 0.0949 | 0.1061
1276 |  | 1 |  |  | PASS |  | PASS | 1.7579 | 1.7579 | 1.8636 | 1.8636 | 46.7685 | 46.7685 | 46.8228 | 46.8228 | 135.0652 | 4.4709 | 3.7352 | 0.6234 | 0.4549 | 2.9144 | 2.9144 | 4.1283 | 4.1283 | 0.8413 | 0.8413 | 57.2777 | 0.3793 | 0.0039 | 1.7589 | 1.7589 | 0.0543 | 0.1058
1277 |  | 1 |  |  | PASS |  | PASS | 1.7941 | 1.7941 | 1.8993 | 1.8993 | 46.7007 | 46.7007 | 46.7346 | 46.7346 | 136.252 | 4.8881 | 3.3961 | 0.1046 | 0.3464 | 2.9034 | 2.9034 | 4.1792 | 4.1792 | 0.8417 | 0.8417 | 55.0058 | 0.3352 | 0.0029 | 1.7945 | 1.7945 | 0.0339 | 0.1051
1278 |  | 1 |  |  | PASS |  | PASS | 1.7968 | 1.7968 | 1.902 | 1.902 | 46.3345 | 46.3345 | 46.3819 | 46.3819 | 145.5431 | 20.3748 | 2.4806 | 0.6031 | 0.7635 | 2.9509 | 2.9509 | 4.2775 | 4.2775 | 0.8447 | 0.8447 | 60.906 | 0.3827 | 0.0005 | 1.7982 | 1.7982 | 0.0475 | 0.1051
1279 |  | 1 |  |  | PASS |  | PASS | 1.7494 | 1.7494 | 1.8538 | 1.8538 | 46.4565 | 46.4565 | 46.5311 | 46.5311 | 145.8483 | 1.5547 | 3.4197 | 0.3793 | 0.3667 | 2.8924 | 2.8924 | 4.1232 | 4.1232 | 0.8407 | 0.8407 | 59.9565 | 0.4505 | 0.0107 | 1.7501 | 1.7501 | 0.0746 | 0.1044
1280 |  | 1 |  |  | PASS |  | PASS | 1.764 | 1.764 | 1.8701 | 1.8701 | 46.1581 | 46.1581 | 46.1988 | 46.1988 | 152.9353 | 2.6737 | 4.2099 | 0.3555 | 0.5261 | 2.9628 | 2.9628 | 4.2148 | 4.2148 | 0.843 | 0.843 | 61.1094 | 0.4166 | 0.0073 | 1.7653 | 1.7653 | 0.0407 | 0.1061
1281 |  | 1 |  |  | PASS |  | PASS | 1.726 | 1.726 | 1.8304 | 1.8304 | 46.4498 | 46.4498 | 46.4769 | 46.4769 | 147.4421 | 2.945 | 0.3339 | 0.0063 | 0.326 | 2.9077 | 2.9077 | 4.1029 | 4.1029 | 0.8413 | 0.8413 | 61.4146 | 0.3555 | 0.0107 | 1.7273 | 1.7273 | 0.0271 | 0.1044
1282 |  | 1 |  |  | PASS |  | PASS | 1.726 | 1.726 | 1.8291 | 1.8291 | 46.6736 | 46.6736 | 46.7075 | 46.7075 | 142.7287 | 0.7851 | 0.5817 | 0.8065 | 0.0785 | 2.8873 | 2.8873 | 4.1063 | 4.1063 | 0.8417 | 0.8417 | 58.4984 | 0.3182 | 0.0039 | 1.7273 | 1.7273 | 0.0339 | 0.1031
1283 |  | 1 |  |  | PASS |  | PASS | 1.729 | 1.729 | 1.8331 | 1.8331 | 46.4565 | 46.4565 | 46.5108 | 46.5108 | 146.1196 | 8.6181 | 2.8536 | 0.2979 | 0.1768 | 2.9111 | 2.9111 | 4.1232 | 4.1232 | 0.8417 | 0.8417 | 59.6174 | 0.3827 | 0.0107 | 1.7304 | 1.7304 | 0.0543 | 0.1041
1284 |  | 1 |  |  | PASS |  | PASS | 1.8185 | 1.8185 | 1.9243 | 1.9243 | 45.758 | 45.758 | 45.7987 | 45.7987 | 173.2808 | 6.4716 | 12.5415 | 0.4607 | 0.265 | 2.9645 | 2.9645 | 4.2402 | 4.2402 | 0.8427 | 0.8427 | 68.3321 | 0.5454 | 0.0378 | 1.8202 | 1.8202 | 0.0407 | 0.1058
1285 |  | 1 |  |  | PASS |  | PASS | 1.8335 | 1.8335 | 1.9386 | 1.9386 | 45.5478 | 45.5478 | 45.6224 | 45.6224 | 179.927 | 4.4709 | 9.4896 | 0.4607 | 0.2684 | 3.0111 | 3.0111 | 4.3911 | 4.3911 | 0.8457 | 0.8457 | 67.0774 | 0.5692 | 0.0344 | 1.8348 | 1.8348 | 0.0746 | 0.1051
1286 |  | 1 |  |  | PASS |  | PASS | 1.7928 | 1.7928 | 1.8982 | 1.8982 | 46.0089 | 46.0089 | 46.0768 | 46.0768 | 159.4798 | 6.414 | 6.6073 | 1.0744 | 0.2514 | 2.9526 | 2.9526 | 4.2046 | 4.2046 | 0.843 | 0.843 | 63.0762 | 0.342 | 0.0344 | 1.7938 | 1.7938 | 0.0678 | 0.1055
1287 |  | 1 |  |  | PASS |  | PASS | 1.7843 | 1.7843 | 1.8884 | 1.8884 | 46.2192 | 46.2192 | 46.2463 | 46.2463 | 148.9341 | 15.5596 | 8.5062 | 0.1294 | 0.2447 | 2.9297 | 2.9297 | 4.1876 | 4.1876 | 0.842 | 0.842 | 60.7703 | 0.342 | 0.0209 | 1.785 | 1.785 | 0.0271 | 0.1041
1288 |  | 1 |  |  | PASS |  | PASS | 1.7796 | 1.7796 | 1.8843 | 1.8843 | 46.1649 | 46.1649 | 46.2056 | 46.2056 | 155.0377 | 7.7704 | 4.7864 | 0.1497 | 0.2345 | 2.9712 | 2.9712 | 4.23 | 4.23 | 0.8441 | 0.8441 | 60.9399 | 0.3454 | 0.0243 | 1.7802 | 1.7802 | 0.0407 | 0.1048
1289 |  | 1 |  |  | PASS |  | PASS | 1.8874 | 1.8874 | 1.9939 | 1.9939 | 45.3036 | 45.3036 | 45.3443 | 45.3443 | 190.0658 | 8.0756 | 12.8907 | 0.5793 | 0.4006 | 3.0238 | 3.0238 | 4.4098 | 4.4098 | 0.8444 | 0.8444 | 70.1632 | 0.3793 | 0.0683 | 1.8887 | 1.8887 | 0.0407 | 0.1065
1290 |  | 1 |  |  | PASS |  | PASS | 1.882 | 1.882 | 1.9895 | 1.9895 | 44.7068 | 44.7068 | 44.7814 | 44.7814 | 219.1937 | 15.8987 | 2.7754 | 0.576 | 0.1565 | 3.0942 | 3.0942 | 4.4657 | 4.4657 | 0.8461 | 0.8461 | 72.4351 | 0.2708 | 0.0887 | 1.884 | 1.884 | 0.0746 | 0.1075
1291 |  | 1 |  |  | PASS |  | PASS | 1.8762 | 1.8762 | 1.9834 | 1.9834 | 44.9238 | 44.9238 | 44.9984 | 44.9984 | 208.0037 | 13.5589 | 3.2605 | 0.9863 | 0.1328 | 3.0721 | 3.0721 | 4.4148 | 4.4148 | 0.8457 | 0.8457 | 71.4856 | 0.2843 | 0.1158 | 1.8776 | 1.8776 | 0.0746 | 0.1072
1292 |  | 1 |  |  | PASS |  | PASS | 1.8742 | 1.8742 | 1.981 | 1.981 | 45.4596 | 45.4596 | 45.5206 | 45.5206 | 184.03 | 8.3808 | 1.9277 | 0.9761 | 0.1768 | 3.0077 | 3.0077 | 4.347 | 4.347 | 0.8444 | 0.8444 | 70.4005 | 0.2742 | 0.1158 | 1.8755 | 1.8755 | 0.061 | 0.1068
1293 |  | 1 |  |  | PASS |  | PASS | 1.8443 | 1.8443 | 1.9508 | 1.9508 | 45.3375 | 45.3375 | 45.3986 | 45.3986 | 188.8112 | 3.6674 | 1.6903 | 0.7557 | 0.6244 | 3.0111 | 3.0111 | 4.3199 | 4.3199 | 0.8444 | 0.8444 | 67.993 | 0.3657 | 0.109 | 1.8457 | 1.8457 | 0.061 | 0.1065
1294 |  | 1 |  |  | PASS |  | PASS | 1.8457 | 1.8457 | 1.9522 | 1.9522 | 45.7987 | 45.7987 | 45.853 | 45.853 | 169.9577 | 20.5104 | 4.0404 | 0.6133 | 0.1836 | 2.9238 | 2.9238 | 4.2283 | 4.2283 | 0.843 | 0.843 | 64.4664 | 0.3115 | 0.0853 | 1.8467 | 1.8467 | 0.0543 | 0.1065
1295 |  | 1 |  |  | PASS |  | PASS | 1.8223 | 1.8223 | 1.9284 | 1.9284 | 45.7377 | 45.7377 | 45.7987 | 45.7987 | 166.3633 | 12.8229 | 0.8765 | 1.2847 | 0.1328 | 2.9246 | 2.9246 | 4.2199 | 4.2199 | 0.843 | 0.843 | 68.739 | 0.2708 | 0.1192 | 1.8243 | 1.8243 | 0.061 | 0.1061
1296 |  | 1 |  |  | PASS |  | PASS | 1.786 | 1.786 | 1.8918 | 1.8918 | 45.9818 | 45.9818 | 46.0428 | 46.0428 | 158.9372 | 9.2963 | 2.0633 | 1.071 | 0.3227 | 2.889 | 2.889 | 4.1317 | 4.1317 | 0.841 | 0.841 | 64.5343 | 0.2911 | 0.1056 | 1.787 | 1.787 | 0.061 | 0.1058
1297 |  | 1 |  |  | PASS |  | PASS | 1.7992 | 1.7992 | 1.9047 | 1.9047 | 45.8597 | 45.8597 | 45.9343 | 45.9343 | 167.4484 | 12.745 | 2.3007 | 0.9998 | 0.1328 | 2.9246 | 2.9246 | 4.2385 | 4.2385 | 0.8424 | 0.8424 | 65.5854 | 0.247 | 0.1124 | 1.7999 | 1.7999 | 0.0746 | 0.1055
1298 |  | 1 |  |  | PASS |  | PASS | 1.7592 | 1.7592 | 1.8636 | 1.8636 | 46.07 | 46.07 | 46.1378 | 46.1378 | 161.1752 | 0.673 | 1.7581 | 1.027 | 0.1362 | 2.8661 | 2.8661 | 4.0876 | 4.0876 | 0.8403 | 0.8403 | 60.1939 | 0.2606 | 0.1124 | 1.7602 | 1.7602 | 0.0678 | 0.1044
1299 |  | 1 |  |  | PASS |  | PASS | 1.7731 | 1.7731 | 1.8799 | 1.8799 | 46.2056 | 46.2056 | 46.287 | 46.287 | 151.0364 | 4.8881 | 7.4652 | 1.1287 | 0.2854 | 2.906 | 2.906 | 4.1334 | 4.1334 | 0.8424 | 0.8424 | 61.4824 | 0.3454 | 0.0683 | 1.7745 | 1.7745 | 0.0814 | 0.1068
1300 |  | 1 |  |  | PASS |  | PASS | 1.7833 | 1.7833 | 1.8904 | 1.8904 | 46.1174 | 46.1174 | 46.1717 | 46.1717 | 150.5278 | 4.176 | 4.3795 | 0.0537 | 0.1938 | 2.906 | 2.906 | 4.1588 | 4.1588 | 0.843 | 0.843 | 57.6168 | 0.2436 | 0.0548 | 1.7843 | 1.7843 | 0.0543 | 0.1072
1301 |  | 1 |  |  | PASS |  | PASS | 1.788 | 1.788 | 1.8948 | 1.8948 | 46.3412 | 46.3412 | 46.3955 | 46.3955 | 141.2706 | 0.4017 | 5.0474 | 1.0778 | 0.4176 | 2.8992 | 2.8992 | 4.1453 | 4.1453 | 0.842 | 0.842 | 57.176 | 0.4742 | 0.031 | 1.7897 | 1.7897 | 0.0543 | 0.1068
1302 |  | 1 |  |  | PASS |  | PASS | 1.8436 | 1.8436 | 1.9515 | 1.9515 | 45.7919 | 45.7919 | 45.8462 | 45.8462 | 156.9366 | 5.4204 | 2.2432 | 0.5726 | 0.5092 | 2.9645 | 2.9645 | 4.2826 | 4.2826 | 0.8451 | 0.8451 | 58.3967 | 0.3894 | 0.0005 | 1.8447 | 1.8447 | 0.0543 | 0.1078
1303 |  | 1 |  |  | PASS |  | PASS | 1.8114 | 1.8114 | 1.9189 | 1.9189 | 45.914 | 45.914 | 45.975 | 45.975 | 152.7997 | 14.6101 | 3.5318 | 0.5488 | 0.3701 | 2.9153 | 2.9153 | 4.1961 | 4.1961 | 0.8434 | 0.8434 | 56.6673 | 0.3759 | 0.0073 | 1.8135 | 1.8135 | 0.061 | 0.1075
1304 |  | 1 |  |  | PASS |  | PASS | 1.7904 | 1.7904 | 1.8955 | 1.8955 | 45.9411 | 45.9411 | 45.9818 | 45.9818 | 162.8707 | 2.7076 | 2.4806 | 0.1656 | 0.4379 | 2.9026 | 2.9026 | 4.2182 | 4.2182 | 0.842 | 0.842 | 66.2975 | 0.3996 | 0.0073 | 1.7921 | 1.7921 | 0.0407 | 0.1051
1305 |  | 1 |  |  | PASS |  | PASS | 1.7816 | 1.7816 | 1.8877 | 1.8877 | 45.8326 | 45.8326 | 45.9004 | 45.9004 | 168.4996 | 11.1512 | 3.6674 | 0.0232 | 0.1226 | 2.9348 | 2.9348 | 4.2012 | 4.2012 | 0.843 | 0.843 | 63.3474 | 0.3793 | 0.0073 | 1.7823 | 1.7823 | 0.0678 | 0.1061
1306 |  | 1 |  |  | PASS |  | PASS | 1.7643 | 1.7643 | 1.8708 | 1.8708 | 46.0157 | 46.0157 | 46.07 | 46.07 | 159.8189 | 5.1152 | 3.1927 | 0.2267 | 0.1395 | 2.8933 | 2.8933 | 4.1368 | 4.1368 | 0.8413 | 0.8413 | 60.0243 | 0.3691 | 0.0039 | 1.7663 | 1.7663 | 0.0543 | 0.1065
1307 |  | 1 |  |  | PASS |  | PASS | 1.786 | 1.786 | 1.8911 | 1.8911 | 45.8733 | 45.8733 | 45.9682 | 45.9682 | 163.9897 | 5.2509 | 4.549 | 0.2165 | 0.3328 | 2.9509 | 2.9509 | 4.2758 | 4.2758 | 0.8441 | 0.8441 | 62.2963 | 0.3827 | 0.0039 | 1.7874 | 1.7874 | 0.0949 | 0.1051
1308 |  | 1 |  |  | PASS |  | PASS | 1.7528 | 1.7528 | 1.8589 | 1.8589 | 45.9954 | 45.9954 | 46.07 | 46.07 | 159.6493 | 11.6021 | 10.2458 | 0.542 | 0.1701 | 2.8924 | 2.8924 | 4.1402 | 4.1402 | 0.8424 | 0.8424 | 61.7198 | 0.3386 | 0.0616 | 1.7545 | 1.7545 | 0.0746 | 0.1061
1309 |  | 1 |  |  | PASS |  | PASS | 1.8959 | 1.8959 | 2.0034 | 2.0034 | 45.3375 | 45.3375 | 45.3918 | 45.3918 | 194.1688 | 4.2099 | 0.9782 | 1.0676 | 0.1395 | 2.978 | 2.978 | 4.3674 | 4.3674 | 0.8454 | 0.8454 | 70.5701 | 0.3284 | 0.0819 | 1.8969 | 1.8969 | 0.0543 | 0.1075
1310 |  | 1 |  |  | PASS |  | PASS | 1.8752 | 1.8752 | 1.9834 | 1.9834 | 45.3104 | 45.3104 | 45.3511 | 45.3511 | 190.5066 | 10.0322 | 0.7512 | 0.5353 | 0.3362 | 2.9484 | 2.9484 | 4.3335 | 4.3335 | 0.8447 | 0.8447 | 68.9764 | 0.4335 | 0.0751 | 1.8759 | 1.8759 | 0.0407 | 0.1082
1311 |  | 1 |  |  | PASS |  | PASS | 1.8443 | 1.8443 | 1.9511 | 1.9511 | 45.6156 | 45.6156 | 45.697 | 45.697 | 178.6724 | 9.9644 | 4.81 | 1.0439 | 0.2447 | 2.9416 | 2.9416 | 4.247 | 4.247 | 0.8434 | 0.8434 | 64.8055 | 0.2742 | 0.0921 | 1.8453 | 1.8453 | 0.0814 | 0.1068
1312 |  | 1 |  |  | PASS |  | PASS | 1.8484 | 1.8484 | 1.9539 | 1.9539 | 45.5885 | 45.5885 | 45.6834 | 45.6834 | 172.9417 | 5.4204 | 4.8779 | 0.6912 | 0.1531 | 2.9721 | 2.9721 | 4.4131 | 4.4131 | 0.8454 | 0.8454 | 68.5355 | 0.2538 | 0.126 | 1.8497 | 1.8497 | 0.0949 | 0.1055
1313 |  | 1 |  |  | PASS |  | PASS | 1.807 | 1.807 | 1.9135 | 1.9135 | 45.7987 | 45.7987 | 45.8733 | 45.8733 | 162.396 | 7.7263 | 1.6328 | 0.2674 | 0.0853 | 2.9246 | 2.9246 | 4.23 | 4.23 | 0.8427 | 0.8427 | 65.2803 | 0.264 | 0.1192 | 1.8091 | 1.8091 | 0.0746 | 0.1065
1314 |  | 1 |  |  | PASS |  | PASS | 1.9328 | 1.9328 | 2.042 | 2.042 | 45.3104 | 45.3104 | 45.3918 | 45.3918 | 193.2872 | 6.9566 | 0.3104 | 1.5153 | 0.2243 | 2.9967 | 2.9967 | 4.4047 | 4.4047 | 0.8447 | 0.8447 | 71.6213 | 0.2572 | 0.0717 | 1.9338 | 1.9338 | 0.0814 | 0.1092
1315 |  | 1 |  |  | PASS |  | PASS | 1.9033 | 1.9033 | 2.0112 | 2.0112 | 44.7543 | 44.7543 | 44.8357 | 44.8357 | 219.4989 | 11.5682 | 11.6021 | 0.62 | 0.282 | 3.0577 | 3.0577 | 4.4369 | 4.4369 | 0.8454 | 0.8454 | 74.5035 | 0.4505 | 0.0548 | 1.9037 | 1.9037 | 0.0814 | 0.1078
1316 |  | 1 |  |  | PASS |  | PASS | 1.9342 | 1.9342 | 2.0427 | 2.0427 | 45.0324 | 45.0324 | 45.107 | 45.107 | 206.7152 | 14.1453 | 6.9566 | 0.6302 | 0.3769 | 3.006 | 3.006 | 4.4352 | 4.4352 | 0.8451 | 0.8451 | 73.2489 | 0.3555 | 0.0683 | 1.9359 | 1.9359 | 0.0746 | 0.1085
1317 |  | 1 |  |  | PASS |  | PASS | 1.9549 | 1.9549 | 2.062 | 2.062 | 44.9849 | 44.9849 | 45.0391 | 45.0391 | 213.3614 | 4.7525 | 12.0769 | 0.6065 | 0.1667 | 3.0526 | 3.0526 | 4.603 | 4.603 | 0.8468 | 0.8468 | 73.9949 | 0.5387 | 0.0683 | 1.9562 | 1.9562 | 0.0543 | 0.1072
1318 |  | 1 |  |  | PASS |  | PASS | 1.8901 | 1.8901 | 1.9986 | 1.9986 | 45.2426 | 45.2426 | 45.3036 | 45.3036 | 193.5245 | 14.8474 | 5.3968 | 1.1219 | 0.1565 | 2.9848 | 2.9848 | 4.3385 | 4.3385 | 0.8447 | 0.8447 | 71.723 | 0.3759 | 0.0751 | 1.8915 | 1.8915 | 0.061 | 0.1085
1319 |  | 1 |  |  | PASS |  | PASS | 1.8308 | 1.8308 | 1.9379 | 1.9379 | 45.819 | 45.819 | 45.8665 | 45.8665 | 169.7543 | 5.9291 | 5.9054 | 0.6777 | 0.3633 | 2.9255 | 2.9255 | 4.2148 | 4.2148 | 0.8427 | 0.8427 | 67.0774 | 0.481 | 0.0717 | 1.8328 | 1.8328 | 0.0475 | 0.1072
1320 |  | 1 |  |  | PASS |  | PASS | 1.8118 | 1.8118 | 1.9182 | 1.9182 | 45.9615 | 45.9615 | 46.0089 | 46.0089 | 162.3621 | 1.9955 | 6.2784 | 0.013 | 0.2955 | 2.8992 | 2.8992 | 4.1809 | 4.1809 | 0.842 | 0.842 | 64.0595 | 0.4335 | 0.0514 | 1.8135 | 1.8135 | 0.0475 | 0.1065
1321 |  | 1 |  |  | PASS |  | PASS | 1.8145 | 1.8145 | 1.9193 | 1.9193 | 45.5952 | 45.5952 | 45.6698 | 45.6698 | 167.6858 | 0.7747 | 16.6108 | 0.1158 | 0.265 | 2.9577 | 2.9577 | 4.3131 | 4.3131 | 0.8437 | 0.8437 | 67.62 | 0.3623 | 0.031 | 1.8155 | 1.8155 | 0.0746 | 0.1048
1322 |  | 1 |  |  | PASS |  | PASS | 1.7562 | 1.7562 | 1.8616 | 1.8616 | 46.226 | 46.226 | 46.2938 | 46.2938 | 152.8336 | 5.5324 | 6.1664 | 0.1972 | 0.1124 | 2.8873 | 2.8873 | 4.0808 | 4.0808 | 0.8403 | 0.8403 | 62.9744 | 0.5658 | 0.0175 | 1.7575 | 1.7575 | 0.0678 | 0.1055
1323 |  | 1 |  |  | PASS |  | PASS | 1.784 | 1.784 | 1.8894 | 1.8894 | 45.8394 | 45.8394 | 45.914 | 45.914 | 163.4132 | 7.7026 | 14.2809 | 1.3254 | 0.326 | 2.9475 | 2.9475 | 4.2436 | 4.2436 | 0.843 | 0.843 | 66.0941 | 0.3827 | 0.0548 | 1.785 | 1.785 | 0.0746 | 0.1055
1324 |  | 1 |  |  | PASS |  | PASS | 1.8884 | 1.8884 | 1.9959 | 1.9959 | 44.8899 | 44.8899 | 44.9645 | 44.9645 | 211.7337 | 25.2239 | 2.311 | 0.5692 | 0.3939 | 3.0416 | 3.0416 | 4.3826 | 4.3826 | 0.8451 | 0.8451 | 73.9271 | 0.3284 | 0.0785 | 1.8887 | 1.8887 | 0.0746 | 0.1075
1325 |  | 1 |  |  | PASS |  | PASS | 1.8972 | 1.8972 | 2.0044 | 2.0044 | 45.3104 | 45.3104 | 45.385 | 45.385 | 192.9481 | 12.7211 | 0.3678 | 0.7184 | 0.1226 | 2.9941 | 2.9941 | 4.3385 | 4.3385 | 0.8444 | 0.8444 | 72.2316 | 0.3386 | 0.109 | 1.8976 | 1.8976 | 0.0746 | 0.1072
1326 |  | 1 |  |  | PASS |  | PASS | 1.8874 | 1.8874 | 1.9949 | 1.9949 | 45.2155 | 45.2155 | 45.2833 | 45.2833 | 198.0684 | 4.2336 | 0.3678 | 0.9829 | 0.1226 | 3.0018 | 3.0018 | 4.3538 | 4.3538 | 0.8447 | 0.8447 | 71.3161 | 0.5319 | 0.0921 | 1.8881 | 1.8881 | 0.0678 | 0.1075
1327 |  | 1 |  |  | PASS |  | PASS | 1.8552 | 1.8552 | 1.962 | 1.962 | 45.6224 | 45.6224 | 45.6902 | 45.6902 | 184.0978 | 10.8121 | 3.6571 | 1.2474 | 0.2548 | 2.9509 | 2.9509 | 4.2538 | 4.2538 | 0.843 | 0.843 | 64.6699 | 0.2843 | 0.109 | 1.8562 | 1.8562 | 0.0678 | 0.1068
1328 |  | 1 |  |  | PASS |  | PASS | 1.8786 | 1.8786 | 1.9857 | 1.9857 | 45.3308 | 45.3308 | 45.3918 | 45.3918 | 196.1355 | 6.8446 | 0.0287 | 1.3152 | 0.3328 | 3.0094 | 3.0094 | 4.3775 | 4.3775 | 0.8457 | 0.8457 | 71.1465 | 0.2708 | 0.1158 | 1.8792 | 1.8792 | 0.061 | 0.1072
1329 |  | 1 |  |  | PASS |  | PASS | 1.885 | 1.885 | 1.9942 | 1.9942 | 45.1816 | 45.1816 | 45.2562 | 45.2562 | 200.9506 | 1.8598 | 5.0135 | 1.027 | 0.2379 | 3.0221 | 3.0221 | 4.3843 | 4.3843 | 0.8457 | 0.8457 | 73.4863 | 0.2572 | 0.1124 | 1.8857 | 1.8857 | 0.0746 | 0.1092
1330 |  | 1 |  |  | PASS |  | PASS | 1.8714 | 1.8714 | 1.9793 | 1.9793 | 45.385 | 45.385 | 45.446 | 45.446 | 189.9302 | 0.5374 | 3.2266 | 0.3623 | 0.5092 | 2.9738 | 2.9738 | 4.3029 | 4.3029 | 0.8437 | 0.8437 | 71.5534 | 0.4132 | 0.0005 | 1.8718 | 1.8718 | 0.061 | 0.1078
1331 |  | 1 |  |  | PASS |  | PASS | 1.9003 | 1.9003 | 2.0084 | 2.0084 | 45.073 | 45.073 | 45.1341 | 45.1341 | 202.68 | 29.9714 | 3.9387 | 0.0989 | 0.4379 | 3.0204 | 3.0204 | 4.3996 | 4.3996 | 0.8454 | 0.8454 | 74.4018 | 0.4369 | 0.0209 | 1.902 | 1.902 | 0.061 | 0.1082
1332 |  | 1 |  |  | PASS |  | PASS | 1.906 | 1.906 | 2.0142 | 2.0142 | 45.1476 | 45.1476 | 45.2087 | 45.2087 | 201.6627 | 11.9412 | 1.3851 | 0.0853 | 0.4176 | 2.9984 | 2.9984 | 4.3792 | 4.3792 | 0.8451 | 0.8451 | 71.2822 | 0.5047 | 0.0276 | 1.9077 | 1.9077 | 0.061 | 0.1082
1333 |  | 1 |  |  | PASS |  | PASS | 1.906 | 1.906 | 2.0152 | 2.0152 | 44.7068 | 44.7068 | 44.7814 | 44.7814 | 224.5175 | 2.8432 | 2.3449 | 0.4946 | 0.5125 | 3.0569 | 3.0569 | 4.4386 | 4.4386 | 0.8457 | 0.8457 | 76.0294 | 0.4301 | 0.0107 | 1.9071 | 1.9071 | 0.0746 | 0.1092
1334 |  | 1 |  |  | PASS |  | PASS | 1.8097 | 1.8097 | 1.9169 | 1.9169 | 45.48 | 45.48 | 45.5681 | 45.5681 | 175.2475 | 2.4467 | 3.9962 | 0.6007 | 0.2854 | 2.9975 | 2.9975 | 4.308 | 4.308 | 0.8447 | 0.8447 | 68.2982 | 0.4607 | 0.0378 | 1.8111 | 1.8111 | 0.0882 | 0.1072
1335 |  | 1 |  |  | PASS |  | PASS | 1.7768 | 1.7768 | 1.883 | 1.883 | 46.07 | 46.07 | 46.1242 | 46.1242 | 160.4292 | 11.0495 | 7.8382 | 1.1355 | 0.187 | 2.9068 | 2.9068 | 4.1368 | 4.1368 | 0.8417 | 0.8417 | 62.771 | 0.5047 | 0.0683 | 1.7789 | 1.7789 | 0.0543 | 0.1061
1336 |  | 1 |  |  | PASS |  | PASS | 1.8247 | 1.8247 | 1.9311 | 1.9311 | 45.6563 | 45.6563 | 45.7173 | 45.7173 | 171.0089 | 2.7076 | 2.9214 | 1.0507 | 0.4583 | 2.9662 | 2.9662 | 4.3063 | 4.3063 | 0.8441 | 0.8441 | 66.9079 | 0.3115 | 0.0921 | 1.8257 | 1.8257 | 0.061 | 0.1065
1337 |  | 1 |  |  | PASS |  | PASS | 1.828 | 1.828 | 1.9352 | 1.9352 | 45.7173 | 45.7173 | 45.7716 | 45.7716 | 172.7043 | 7.3872 | 6.0071 | 0.9761 | 0.1633 | 2.9221 | 2.9221 | 4.2317 | 4.2317 | 0.8437 | 0.8437 | 65.0768 | 0.325 | 0.0785 | 1.8294 | 1.8294 | 0.0543 | 0.1072
1338 |  | 1 |  |  | PASS |  | PASS | 1.8508 | 1.8508 | 1.9583 | 1.9583 | 45.5206 | 45.5206 | 45.602 | 45.602 | 178.5367 | 5.1255 | 4.5048 | 0.542 | 0.326 | 2.9492 | 2.9492 | 4.2962 | 4.2962 | 0.8441 | 0.8441 | 69.1459 | 0.464 | 0.0209 | 1.8525 | 1.8525 | 0.0814 | 0.1075
1339 |  | 1 |  |  | PASS |  | PASS | 1.9806 | 1.9806 | 2.0892 | 2.0892 | 44.4898 | 44.4898 | 44.5576 | 44.5576 | 284.9774 | 7.7263 | 5.9393 | 1.0948 | 0.3701 | 3.0145 | 3.0145 | 4.737 | 4.737 | 0.8461 | 0.8461 | 96.2393 | 0.4471 | 0.0073 | 1.9817 | 1.9817 | 0.0678 | 0.1085
1340 |  | 1 |  |  | PASS |  | PASS | 1.9942 | 1.9942 | 2.1017 | 2.1017 | 44.7272 | 44.7272 | 44.8153 | 44.8153 | 277.2801 | 0.2322 | 1.5989 | 0.403 | 0.3159 | 2.9916 | 2.9916 | 4.854 | 4.854 | 0.8451 | 0.8451 | 91.3903 | 0.3657 | 0.0039 | 1.9952 | 1.9952 | 0.0882 | 0.1075
1341 |  | 1 |  |  | PASS |  | PASS | 1.9366 | 1.9366 | 2.0468 | 2.0468 | 45.2629 | 45.2629 | 45.3172 | 45.3172 | 248.6947 | 18.7132 | 0.0965 | 1.0168 | 0.2277 | 2.8678 | 2.8678 | 4.2741 | 4.2741 | 0.8424 | 0.8424 | 94.6795 | 0.4132 | 0.0005 | 1.9376 | 1.9376 | 0.0543 | 0.1102
1342 |  | 1 |  |  | PASS |  | PASS | 1.9335 | 1.9335 | 2.0427 | 2.0427 | 45.2765 | 45.2765 | 45.3579 | 45.3579 | 252.1534 | 10.0423 | 1.3277 | 0.6811 | 0.4956 | 2.8576 | 2.8576 | 4.2639 | 4.2639 | 0.8407 | 0.8407 | 100.8509 | 0.464 | 0.0107 | 1.9349 | 1.9349 | 0.0814 | 0.1092
1343 |  | 1 |  |  | PASS |  | PASS | 1.925 | 1.925 | 2.0335 | 2.0335 | 45.1341 | 45.1341 | 45.2155 | 45.2155 | 268.6332 | 9.6931 | 12.3481 | 0.7252 | 0.3532 | 2.8856 | 2.8856 | 4.2979 | 4.2979 | 0.8417 | 0.8417 | 109.396 | 0.4301 | 0.0073 | 1.9257 | 1.9257 | 0.0814 | 0.1085
1344 |  | 1 |  |  | PASS |  | PASS | 1.8904 | 1.8904 | 1.9983 | 1.9983 | 45.4732 | 45.4732 | 45.5342 | 45.5342 | 229.9768 | 9.398 | 4.7525 | 1.1592 | 0.1124 | 2.8331 | 2.8331 | 4.191 | 4.191 | 0.841 | 0.841 | 90.373 | 0.3691 | 0.0141 | 1.8915 | 1.8915 | 0.061 | 0.1078
1345 |  | 1 |  |  | PASS |  | PASS | 1.9176 | 1.9176 | 2.0264 | 2.0264 | 45.168 | 45.168 | 45.2358 | 45.2358 | 253.7132 | 21.8329 | 3.5996 | 1.088 | 0.3905 | 2.8992 | 2.8992 | 4.3674 | 4.3674 | 0.8424 | 0.8424 | 99.4946 | 0.3623 | 0.0005 | 1.9189 | 1.9189 | 0.0678 | 0.1089
1346 |  | 1 |  |  | PASS |  | PASS | 1.865 | 1.865 | 1.9725 | 1.9725 | 45.6359 | 45.6359 | 45.7038 | 45.7038 | 202.3748 | 3.7013 | 10.0762 | 1.3152 | 0.4176 | 2.8093 | 2.8093 | 4.1571 | 4.1571 | 0.8403 | 0.8403 | 81.4549 | 0.3148 | 0.0751 | 1.8667 | 1.8667 | 0.0678 | 0.1075
1347 |  | 1 |  |  | PASS |  | PASS | 1.863 | 1.863 | 1.9701 | 1.9701 | 45.7309 | 45.7309 | 45.7851 | 45.7851 | 195.1861 | 18.1367 | 6.2106 | 1.3457 | 0.1226 | 2.8178 | 2.8178 | 4.1486 | 4.1486 | 0.8403 | 0.8403 | 74.8426 | 0.3657 | 0.1022 | 1.8643 | 1.8643 | 0.0543 | 0.1072
1348 |  | 1 |  |  | PASS |  | PASS | 1.8626 | 1.8626 | 1.9694 | 1.9694 | 45.5342 | 45.5342 | 45.602 | 45.602 | 197.831 | 12.7111 | 1.565 | 1.4847 | 0.1497 | 2.85 | 2.85 | 4.2148 | 4.2148 | 0.841 | 0.841 | 79.556 | 0.3013 | 0.126 | 1.8643 | 1.8643 | 0.0678 | 0.1068
1349 |  | 1 |  |  | PASS |  | PASS | 1.8341 | 1.8341 | 1.941 | 1.941 | 45.8462 | 45.8462 | 45.9072 | 45.9072 | 185.4881 | 20.9174 | 1.7242 | 1.6679 | 0.1735 | 2.8008 | 2.8008 | 4.0961 | 4.0961 | 0.8396 | 0.8396 | 70.7057 | 0.2945 | 0.1022 | 1.8355 | 1.8355 | 0.061 | 0.1068
1350 |  | 1 |  |  | PASS |  | PASS | 1.8776 | 1.8776 | 1.9861 | 1.9861 | 45.5749 | 45.5749 | 45.6631 | 45.6631 | 195.2539 | 24.7831 | 3.5318 | 1.1592 | 0.2548 | 2.8619 | 2.8619 | 4.2521 | 4.2521 | 0.8424 | 0.8424 | 72.4351 | 0.3962 | 0.0039 | 1.8792 | 1.8792 | 0.0882 | 0.1085
1351 |  | 1 |  |  | PASS |  | PASS | 1.8331 | 1.8331 | 1.9389 | 1.9389 | 46.0089 | 46.0089 | 46.07 | 46.07 | 178.2993 | 12.8806 | 3.9048 | 0.7353 | 0.4413 | 2.8017 | 2.8017 | 4.1164 | 4.1164 | 0.84 | 0.84 | 67.8574 | 0.3894 | 0.0073 | 1.8348 | 1.8348 | 0.061 | 0.1058
1352 |  | 1 |  |  | PASS |  | PASS | 1.8443 | 1.8443 | 1.9508 | 1.9508 | 45.914 | 45.914 | 45.9682 | 45.9682 | 176.6717 | 1.5989 | 2.0737 | 0.576 | 0.4752 | 2.8042 | 2.8042 | 4.0995 | 4.0995 | 0.8407 | 0.8407 | 71.9943 | 0.4132 | 0.0097 | 1.8453 | 1.8453 | 0.0543 | 0.1065
1353 |  | 1 |  |  | PASS |  | PASS | 1.8518 | 1.8518 | 1.9583 | 1.9583 | 45.6088 | 45.6088 | 45.6698 | 45.6698 | 195.6947 | 4.3795 | 1.5547 | 1.2372 | 0.2955 | 2.8466 | 2.8466 | 4.1944 | 4.1944 | 0.8417 | 0.8417 | 73.3845 | 0.3793 | 0.1022 | 1.8518 | 1.8518 | 0.061 | 0.1065
1354 |  | 1 |  |  | PASS |  | PASS | 1.8609 | 1.8609 | 1.9691 | 1.9691 | 45.819 | 45.819 | 45.9004 | 45.9004 | 176.6039 | 1.2156 | 2.2668 | 1.0371 | 0.36 | 2.9026 | 2.9026 | 4.2453 | 4.2453 | 0.843 | 0.843 | 70.3666 | 0.4471 | 0.0209 | 1.8626 | 1.8626 | 0.0814 | 0.1082
1355 |  | 1 |  |  | PASS |  | PASS | 1.8304 | 1.8304 | 1.9355 | 1.9355 | 46.0564 | 46.0564 | 46.1039 | 46.1039 | 165.007 | 3.2944 | 16.0781 | 0.6912 | 0.2209 | 2.8398 | 2.8398 | 4.1775 | 4.1775 | 0.8417 | 0.8417 | 66.0263 | 0.403 | 0.0378 | 1.8321 | 1.8321 | 0.0475 | 0.1051
1356 |  | 1 |  |  | PASS |  | PASS | 1.8436 | 1.8436 | 1.9511 | 1.9511 | 45.6563 | 45.6563 | 45.7309 | 45.7309 | 184.4369 | 0.7747 | 4.2336 | 1.0609 | 0.3939 | 2.8509 | 2.8509 | 4.1707 | 4.1707 | 0.8417 | 0.8417 | 72.1977 | 0.4403 | 0.0582 | 1.8447 | 1.8447 | 0.0746 | 0.1075
1357 |  | 1 |  |  | PASS |  | PASS | 1.8735 | 1.8735 | 1.98 | 1.98 | 45.3036 | 45.3036 | 45.3647 | 45.3647 | 218.0408 | 0.4017 | 3.3858 | 1.5356 | 0.4549 | 2.8729 | 2.8729 | 4.2995 | 4.2995 | 0.843 | 0.843 | 83.5912 | 0.4335 | 0.0175 | 1.8748 | 1.8748 | 0.061 | 0.1065
1358 |  | 1 |  |  | PASS |  | PASS | 1.8721 | 1.8721 | 1.9796 | 1.9796 | 45.2087 | 45.2087 | 45.2765 | 45.2765 | 221.9404 | 3.057 | 0.8425 | 1.5424 | 0.2989 | 2.8466 | 2.8466 | 4.2029 | 4.2029 | 0.842 | 0.842 | 82.0992 | 0.5454 | 0.048 | 1.8738 | 1.8738 | 0.0678 | 0.1075
1359 |  | 1 |  |  | PASS |  | PASS | 1.9165 | 1.9165 | 2.0271 | 2.0271 | 44.7882 | 44.7882 | 44.856 | 44.856 | 263.9877 | 8.0993 | 4.1421 | 1.1456 | 0.5261 | 2.9187 | 2.9187 | 4.3402 | 4.3402 | 0.8444 | 0.8444 | 98.1043 | 0.4166 | 0.0029 | 1.9172 | 1.9172 | 0.0678 | 0.1105
1360 |  | 1 |  |  | PASS |  | PASS | 1.9118 | 1.9118 | 2.0179 | 2.0179 | 45.0595 | 45.0595 | 45.1409 | 45.1409 | 246.0159 | 9.4218 | 3.4978 | 0.3691 | 0.3057 | 2.8814 | 2.8814 | 4.3504 | 4.3504 | 0.8427 | 0.8427 | 87.1516 | 0.4098 | 0.0209 | 1.9128 | 1.9128 | 0.0814 | 0.1061
1361 |  | 1 |  |  | PASS |  | PASS | 1.9233 | 1.9233 | 2.0318 | 2.0318 | 44.8425 | 44.8425 | 44.9238 | 44.9238 | 268.9723 | 17.9333 | 1.9277 | 0.8981 | 0.3159 | 2.8916 | 2.8916 | 4.3521 | 4.3521 | 0.8447 | 0.8447 | 94.6116 | 0.4844 | 0.0514 | 1.924 | 1.924 | 0.0814 | 0.1085
1362 |  | 1 |  |  | PASS |  | PASS | 1.9406 | 1.9406 | 2.0468 | 2.0468 | 44.7 | 44.7 | 44.7814 | 44.7814 | 306.0689 | 8.7538 | 8.2689 | 0.8608 | 0.5125 | 2.9323 | 2.9323 | 4.6081 | 4.6081 | 0.8454 | 0.8454 | 112.9904 | 0.637 | 0.0243 | 1.9413 | 1.9413 | 0.0814 | 0.1061
1363 |  | 1 |  |  | PASS |  | PASS | 1.9206 | 1.9206 | 2.0295 | 2.0295 | 44.5169 | 44.5169 | 44.5915 | 44.5915 | 318.4457 | 0.0965 | 2.7518 | 0.7591 | 0.265 | 2.9475 | 2.9475 | 4.3979 | 4.3979 | 0.8451 | 0.8451 | 108.3448 | 0.42 | 0.0005 | 1.9216 | 1.9216 | 0.0746 | 0.1089
1364 |  | 1 |  |  | PASS |  | PASS | 1.9786 | 1.9786 | 2.0905 | 2.0905 | 44.639 | 44.639 | 44.7204 | 44.7204 | 299.6262 | 10.3374 | 11.8973 | 0.1385 | 0.1972 | 2.939 | 2.939 | 4.4369 | 4.4369 | 0.8457 | 0.8457 | 109.5656 | 0.3454 | 0.0344 | 1.9806 | 1.9806 | 0.0814 | 0.1119
1365 |  | 1 |  |  | PASS |  | PASS | 1.9257 | 1.9257 | 2.0363 | 2.0363 | 44.8832 | 44.8832 | 44.9306 | 44.9306 | 265.1745 | 0.8868 | 14.7118 | 0.1724 | 0.2379 | 2.8848 | 2.8848 | 4.3012 | 4.3012 | 0.8434 | 0.8434 | 95.968 | 0.3793 | 0.0412 | 1.9264 | 1.9264 | 0.0475 | 0.1105
1366 |  | 1 |  |  | PASS |  | PASS | 1.9264 | 1.9264 | 2.0369 | 2.0369 | 44.8153 | 44.8153 | 44.8832 | 44.8832 | 278.1956 | 7.082 | 6.1428 | 1.0914 | 0.421 | 2.9331 | 2.9331 | 4.3708 | 4.3708 | 0.8447 | 0.8447 | 102.0717 | 0.3182 | 0.0955 | 1.9277 | 1.9277 | 0.0678 | 0.1105
1367 |  | 1 |  |  | PASS |  | PASS | 1.924 | 1.924 | 2.0349 | 2.0349 | 44.9171 | 44.9171 | 44.9849 | 44.9849 | 254.6288 | 8.9233 | 12.9246 | 0.5692 | 0.2718 | 2.8966 | 2.8966 | 4.3199 | 4.3199 | 0.8451 | 0.8451 | 92.2719 | 0.3488 | 0.0514 | 1.926 | 1.926 | 0.0678 | 0.1109
1368 |  | 1 |  |  | PASS |  | PASS | 1.8864 | 1.8864 | 1.9945 | 1.9945 | 45.107 | 45.107 | 45.1951 | 45.1951 | 234.5546 | 3.2266 | 6.6073 | 1.1151 | 0.2345 | 2.8839 | 2.8839 | 4.2521 | 4.2521 | 0.8424 | 0.8424 | 90.1696 | 0.3657 | 0.0514 | 1.887 | 1.887 | 0.0882 | 0.1082
1369 |  | 1 |  |  | PASS |  | PASS | 1.922 | 1.922 | 2.0318 | 2.0318 | 45.1137 | 45.1137 | 45.1951 | 45.1951 | 238.1829 | 3.2841 | 0.1748 | 1.2304 | 0.3464 | 2.9153 | 2.9153 | 4.3504 | 4.3504 | 0.8441 | 0.8441 | 90.3391 | 0.3962 | 0.0955 | 1.9237 | 1.9237 | 0.0814 | 0.1099
1370 |  | 1 |  |  | PASS |  | PASS | 1.8579 | 1.8579 | 1.9664 | 1.9664 | 45.6698 | 45.6698 | 45.7309 | 45.7309 | 187.9295 | 11.6599 | 13.3315 | 1.2711 | 0.2141 | 2.861 | 2.861 | 4.1843 | 4.1843 | 0.842 | 0.842 | 72.6724 | 0.4098 | 0.0582 | 1.8589 | 1.8589 | 0.061 | 0.1085
1371 |  | 1 |  |  | PASS |  | PASS | 1.862 | 1.862 | 1.9698 | 1.9698 | 45.7038 | 45.7038 | 45.7784 | 45.7784 | 186.3358 | 1.4972 | 5.963 | 0.559 | 0.2538 | 2.8933 | 2.8933 | 4.2707 | 4.2707 | 0.843 | 0.843 | 73.7236 | 0.4912 | 0.0378 | 1.863 | 1.863 | 0.0746 | 0.1078
1372 |  | 1 |  |  | PASS |  | PASS | 1.8562 | 1.8562 | 1.965 | 1.965 | 45.8869 | 45.8869 | 45.9615 | 45.9615 | 172.0262 | 10.0661 | 5.7934 | 0.403 | 0.2311 | 2.8636 | 2.8636 | 4.1995 | 4.1995 | 0.8424 | 0.8424 | 69.1459 | 0.3793 | 0.0175 | 1.8582 | 1.8582 | 0.0746 | 0.1089
1373 |  | 1 |  |  | PASS |  | PASS | 1.8382 | 1.8382 | 1.945 | 1.945 | 45.9547 | 45.9547 | 46.0225 | 46.0225 | 170.5681 | 17.6281 | 1.5989 | 1.5017 | 0.2447 | 2.8831 | 2.8831 | 4.2317 | 4.2317 | 0.8427 | 0.8427 | 70.5362 | 0.3115 | 0.0751 | 1.8399 | 1.8399 | 0.0678 | 0.1068
1374 |  | 1 |  |  | PASS |  | PASS | 1.8545 | 1.8545 | 1.9617 | 1.9617 | 45.5952 | 45.5952 | 45.6563 | 45.6563 | 199.4247 | 20.7139 | 5.7934 | 1.7696 | 0.1463 | 2.8687 | 2.8687 | 4.2232 | 4.2232 | 0.842 | 0.842 | 77.7249 | 0.2843 | 0.0887 | 1.8562 | 1.8562 | 0.061 | 0.1072
1375 |  | 1 |  |  | PASS |  | PASS | 1.8294 | 1.8294 | 1.9362 | 1.9362 | 45.9208 | 45.9208 | 45.9818 | 45.9818 | 179.554 | 10.5408 | 2.4702 | 1.1389 | 0.1938 | 2.8263 | 2.8263 | 4.1198 | 4.1198 | 0.84 | 0.84 | 70.7735 | 0.4742 | 0.0276 | 1.8308 | 1.8308 | 0.061 | 0.1068
1376 |  | 1 |  |  | PASS |  | PASS | 1.8759 | 1.8759 | 1.983 | 1.983 | 45.697 | 45.697 | 45.7784 | 45.7784 | 182.2667 | 18.2822 | 0.9886 | 0.9354 | 0.4854 | 2.8933 | 2.8933 | 4.3012 | 4.3012 | 0.8427 | 0.8427 | 72.6724 | 0.4335 | 0.0141 | 1.8765 | 1.8765 | 0.0814 | 0.1072
1377 |  | 1 |  |  | PASS |  | PASS | 1.8311 | 1.8311 | 1.9366 | 1.9366 | 46.1039 | 46.1039 | 46.1717 | 46.1717 | 167.991 | 21.7312 | 0.2765 | 1.2169 | 0.5058 | 2.8365 | 2.8365 | 4.1605 | 4.1605 | 0.8403 | 0.8403 | 70.6718 | 0.42 | 0.0039 | 1.8321 | 1.8321 | 0.0678 | 0.1055
1378 |  | 1 |  |  | PASS |  | PASS | 1.8457 | 1.8457 | 1.9515 | 1.9515 | 45.9479 | 45.9479 | 46.0496 | 46.0496 | 156.2245 | 14.4744 | 3.1145 | 1.4644 | 0.3023 | 2.8119 | 2.8119 | 4.1046 | 4.1046 | 0.8427 | 0.8427 | 66.5349 | 0.2708 | 0.1294 | 1.845 | 1.845 | 0.1017 | 0.1058
1379 |  | 1 |  |  | PASS |  | PASS | 1.8623 | 1.8623 | 1.9688 | 1.9688 | 45.6156 | 45.6156 | 45.6766 | 45.6766 | 175.6883 | 18.3402 | 6.3462 | 1.4203 | 0.2684 | 2.8653 | 2.8653 | 4.208 | 4.208 | 0.8444 | 0.8444 | 70.0275 | 0.3454 | 0.0819 | 1.8623 | 1.8623 | 0.061 | 0.1065
1380 |  | 1 |  |  | PASS |  | PASS | 1.844 | 1.844 | 1.9494 | 1.9494 | 45.6902 | 45.6902 | 45.7512 | 45.7512 | 176.943 | 8.608 | 1.7007 | 1.4441 | 0.3464 | 2.8144 | 2.8144 | 4.1029 | 4.1029 | 0.842 | 0.842 | 71.6891 | 0.4471 | 0.0107 | 1.8443 | 1.8443 | 0.061 | 0.1055
1381 |  | 1 |  |  | PASS |  | PASS | 1.9165 | 1.9165 | 2.0244 | 2.0244 | 45.0663 | 45.0663 | 45.1341 | 45.1341 | 225.06 | 10.3035 | 2.2771 | 1.0948 | 0.4752 | 2.8907 | 2.8907 | 4.3063 | 4.3063 | 0.8444 | 0.8444 | 85.2188 | 0.42 | 0.0073 | 1.9159 | 1.9159 | 0.0678 | 0.1078
1382 |  | 1 |  |  | PASS |  | PASS | 1.9091 | 1.9091 | 2.0186 | 2.0186 | 45.0391 | 45.0391 | 45.073 | 45.073 | 256.8668 | 10.6765 | 1.6328 | 0.8744 | 0.2989 | 2.8661 | 2.8661 | 4.2521 | 4.2521 | 0.842 | 0.842 | 88.0672 | 0.3725 | 0.0073 | 1.9104 | 1.9104 | 0.0339 | 0.1095
1383 |  | 1 |  |  | PASS |  | PASS | 1.8416 | 1.8416 | 1.9474 | 1.9474 | 46.2192 | 46.2192 | 46.3277 | 46.3277 | 138.6935 | 6.709 | 2.199 | 0.0503 | 0.3362 | 2.9348 | 2.9348 | 4.3453 | 4.3453 | 0.8441 | 0.8441 | 57.8542 | 0.4607 | 0.0412 | 1.8433 | 1.8433 | 0.1085 | 0.1058
1384 |  | 1 |  |  | PASS |  | PASS | 1.789 | 1.789 | 1.8955 | 1.8955 | 46.565 | 46.565 | 46.599 | 46.599 | 141.6097 | 4.3795 | 12.0429 | 0.1589 | 0.1497 | 2.8678 | 2.8678 | 4.1249 | 4.1249 | 0.8413 | 0.8413 | 58.4984 | 0.5387 | 0.0717 | 1.7911 | 1.7911 | 0.0339 | 0.1065
1385 |  | 1 |  |  | PASS |  | PASS | 1.8392 | 1.8392 | 1.9461 | 1.9461 | 46.1717 | 46.1717 | 46.226 | 46.226 | 151.9181 | 6.2784 | 9.0589 | 1.0066 | 0.2447 | 2.8678 | 2.8678 | 4.1758 | 4.1758 | 0.8424 | 0.8424 | 60.7025 | 0.5285 | 0.0717 | 1.8396 | 1.8396 | 0.0543 | 0.1068
1386 |  | 1 |  |  | PASS |  | PASS | 1.8491 | 1.8491 | 1.9569 | 1.9569 | 45.819 | 45.819 | 45.8733 | 45.8733 | 162.8368 | 1.0564 | 2.8432 | 0.3657 | 0.3871 | 2.9136 | 2.9136 | 4.2317 | 4.2317 | 0.8447 | 0.8447 | 62.7371 | 0.5115 | 0.0209 | 1.8508 | 1.8508 | 0.0543 | 0.1078
1387 |  | 1 |  |  | PASS |  | PASS | 1.7009 | 1.7009 | 1.804 | 1.804 | 46.5718 | 46.5718 | 46.6396 | 46.6396 | 152.4606 | 1.0903 | 5.1152 | 0.9083 | 0.1226 | 2.8526 | 2.8526 | 4.0028 | 4.0028 | 0.839 | 0.839 | 59.1427 | 0.2335 | 0.1056 | 1.7022 | 1.7022 | 0.0678 | 0.1031
1388 |  | 1 |  |  | PASS |  | PASS | 1.7399 | 1.7399 | 1.8426 | 1.8426 | 46.4362 | 46.4362 | 46.4972 | 46.4972 | 145.1362 | 11.1173 | 5.1594 | 0.8744 | 0.1328 | 2.889 | 2.889 | 4.1724 | 4.1724 | 0.842 | 0.842 | 61.0077 | 0.2742 | 0.0853 | 1.7419 | 1.7419 | 0.061 | 0.1027
1389 |  | 1 |  |  | PASS |  | PASS | 1.7029 | 1.7029 | 1.8057 | 1.8057 | 46.66 | 46.66 | 46.7075 | 46.7075 | 145.3397 | 6.787 | 1.0121 | 1.1253 | 0.2684 | 2.8356 | 2.8356 | 4.0079 | 4.0079 | 0.8393 | 0.8393 | 58.8375 | 0.4742 | 0.0887 | 1.7036 | 1.7036 | 0.0475 | 0.1027
1390 |  | 1 |  |  | PASS |  | PASS | 1.7467 | 1.7467 | 1.8518 | 1.8518 | 46.6125 | 46.6125 | 46.6803 | 46.6803 | 141.8131 | 2.6737 | 2.8432 | 1.166 | 0.2955 | 2.8695 | 2.8695 | 4.0723 | 4.0723 | 0.8403 | 0.8403 | 56.7691 | 0.2504 | 0.0921 | 1.7484 | 1.7484 | 0.0678 | 0.1051
1391 |  | 1 |  |  | PASS |  | PASS | 1.7399 | 1.7399 | 1.8447 | 1.8447 | 46.6057 | 46.6057 | 46.66 | 46.66 | 138.863 | 6.7429 | 1.0225 | 1.0575 | 0.1362 | 2.8644 | 2.8644 | 4.0995 | 4.0995 | 0.8417 | 0.8417 | 58.7697 | 0.4844 | 0.0853 | 1.7423 | 1.7423 | 0.0543 | 0.1048
1392 |  | 1 |  |  | PASS |  | PASS | 1.8169 | 1.8169 | 1.9227 | 1.9227 | 46.1717 | 46.1717 | 46.2327 | 46.2327 | 151.5451 | 1.7685 | 0.1069 | 1.0032 | 0.3328 | 2.9068 | 2.9068 | 4.191 | 4.191 | 0.8427 | 0.8427 | 60.2617 | 0.5149 | 0.0412 | 1.8192 | 1.8192 | 0.061 | 0.1058
1393 |  | 1 |  |  | PASS |  | PASS | 1.8179 | 1.8179 | 1.9247 | 1.9247 | 46.192 | 46.192 | 46.2395 | 46.2395 | 155.5463 | 4.8203 | 4.8203 | 0.2775 | 0.2616 | 2.9467 | 2.9467 | 4.2453 | 4.2453 | 0.8444 | 0.8444 | 61.5842 | 0.6099 | 0.0243 | 1.8196 | 1.8196 | 0.0475 | 0.1068
1394 |  | 1 |  |  | PASS |  | PASS | 1.7955 | 1.7955 | 1.902 | 1.902 | 46.4226 | 46.4226 | 46.4769 | 46.4769 | 142.1861 | 18.8149 | 6.5497 | 0.2369 | 0.1565 | 2.9517 | 2.9517 | 4.2249 | 4.2249 | 0.843 | 0.843 | 58.2272 | 0.5692 | 0.0005 | 1.7972 | 1.7972 | 0.0543 | 0.1065
1395 |  | 1 |  |  | PASS |  | PASS | 1.7568 | 1.7568 | 1.862 | 1.862 | 46.8295 | 46.8295 | 46.8974 | 46.8974 | 134.3531 | 3.8605 | 5.2848 | 0.8981 | 0.2887 | 2.8848 | 2.8848 | 4.1113 | 4.1113 | 0.8413 | 0.8413 | 57.549 | 0.42 | 0.0243 | 1.7582 | 1.7582 | 0.0678 | 0.1051
1396 |  | 1 |  |  | PASS |  | PASS | 1.7938 | 1.7938 | 1.901 | 1.901 | 46.504 | 46.504 | 46.5922 | 46.5922 | 137.2693 | 2.3007 | 0.0052 | 0.698 | 0.1328 | 2.9857 | 2.9857 | 4.2385 | 4.2385 | 0.8437 | 0.8437 | 59.3123 | 0.3047 | 0.1158 | 1.7958 | 1.7958 | 0.0882 | 0.1072
1397 |  | 1 |  |  | PASS |  | PASS | 1.8867 | 1.8867 | 1.9945 | 1.9945 | 45.9276 | 45.9276 | 45.9818 | 45.9818 | 158.9712 | 2.3007 | 9.9644 | 0.8031 | 0.187 | 2.9594 | 2.9594 | 4.3097 | 4.3097 | 0.8454 | 0.8454 | 61.8215 | 0.5692 | 0.0378 | 1.8884 | 1.8884 | 0.0543 | 0.1078
1398 |  | 1 |  |  | PASS |  | PASS | 1.9077 | 1.9077 | 2.0166 | 2.0166 | 45.7512 | 45.7512 | 45.819 | 45.819 | 171.721 | 8.7097 | 1.3512 | 0.7794 | 0.0887 | 2.9619 | 2.9619 | 4.3741 | 4.3741 | 0.8461 | 0.8461 | 66.9757 | 0.3284 | 0.126 | 1.9094 | 1.9094 | 0.0678 | 0.1089
1399 |  | 1 |  |  | PASS |  | PASS | 1.8864 | 1.8864 | 1.9942 | 1.9942 | 45.8258 | 45.8258 | 45.8733 | 45.8733 | 164.4644 | 18.3402 | 4.3117 | 0.3759 | 0.4379 | 2.939 | 2.939 | 4.2945 | 4.2945 | 0.8447 | 0.8447 | 61.2112 | 0.4437 | 0.0141 | 1.8867 | 1.8867 | 0.0475 | 0.1078
1400 |  | 1 |  |  | PASS |  | PASS | 1.8596 | 1.8596 | 1.9654 | 1.9654 | 45.8597 | 45.8597 | 45.9276 | 45.9276 | 168.1944 | 16.509 | 1.0564 | 0.698 | 0.3057 | 2.9356 | 2.9356 | 4.2656 | 4.2656 | 0.8444 | 0.8444 | 65.2803 | 0.6506 | 0.0039 | 1.8603 | 1.8603 | 0.0678 | 0.1058
1401 |  | 1 |  |  | PASS |  | PASS | 1.8887 | 1.8887 | 1.9986 | 1.9986 | 45.5546 | 45.5546 | 45.6292 | 45.6292 | 175.1119 | 29.1575 | 0.2661 | 0.1385 | 0.2481 | 2.9848 | 2.9848 | 4.3572 | 4.3572 | 0.8457 | 0.8457 | 66.9757 | 0.4437 | 0.0005 | 1.8901 | 1.8901 | 0.0746 | 0.1099
1402 |  | 1 |  |  | PASS |  | PASS | 1.867 | 1.867 | 1.9749 | 1.9749 | 45.7512 | 45.7512 | 45.7919 | 45.7919 | 170.2629 | 34.8205 | 2.8197 | 0.6539 | 0.5058 | 2.9602 | 2.9602 | 4.3029 | 4.3029 | 0.8447 | 0.8447 | 67.8913 | 0.4234 | 0.0039 | 1.8684 | 1.8684 | 0.0407 | 0.1078
1403 |  | 1 |  |  | PASS |  | PASS | 1.8657 | 1.8657 | 1.9732 | 1.9732 | 45.9411 | 45.9411 | 46.0022 | 46.0022 | 165.753 | 12.0329 | 4.0979 | 0.1836 | 0.2481 | 2.9119 | 2.9119 | 4.2402 | 4.2402 | 0.8437 | 0.8437 | 65.3142 | 0.3759 | 0.0175 | 1.867 | 1.867 | 0.061 | 0.1075
1404 |  | 1 |  |  | PASS |  | PASS | 1.9362 | 1.9362 | 2.0471 | 2.0471 | 45.5342 | 45.5342 | 45.602 | 45.602 | 172.5009 | 4.0979 | 2.1415 | 0.5692 | 0.1395 | 2.9975 | 2.9975 | 4.4216 | 4.4216 | 0.8471 | 0.8471 | 64.2291 | 0.3996 | 0.0107 | 1.9379 | 1.9379 | 0.0678 | 0.1109
1405 |  | 1 |  |  | PASS |  | PASS | 1.8904 | 1.8904 | 1.9986 | 1.9986 | 46.0225 | 46.0225 | 46.07 | 46.07 | 156.5297 | 4.7083 | 9.8626 | 0.6539 | 0.2277 | 2.9399 | 2.9399 | 4.2894 | 4.2894 | 0.8444 | 0.8444 | 62.7371 | 0.3861 | 0.0344 | 1.8918 | 1.8918 | 0.0475 | 0.1082
1406 |  | 1 |  |  | PASS |  | PASS | 1.8694 | 1.8694 | 1.9783 | 1.9783 | 45.4732 | 45.4732 | 45.5478 | 45.5478 | 166.1938 | 9.0149 | 11.5582 | 0.8405 | 0.2311 | 3.0162 | 3.0162 | 4.3504 | 4.3504 | 0.8468 | 0.8468 | 62.6693 | 0.576 | 0.0412 | 1.8711 | 1.8711 | 0.0746 | 0.1089
1407 |  | 1 |  |  | PASS |  | PASS | 1.764 | 1.764 | 1.8684 | 1.8684 | 46.7821 | 46.7821 | 46.877 | 46.877 | 129.1989 | 4.0404 | 12.6433 | 0.1701 | 0.2277 | 2.9212 | 2.9212 | 4.1656 | 4.1656 | 0.8417 | 0.8417 | 57.2099 | 0.5013 | 0.031 | 1.7646 | 1.7646 | 0.0949 | 0.1044
1408 |  | 1 |  |  | PASS |  | PASS | 1.7809 | 1.7809 | 1.886 | 1.886 | 46.6464 | 46.6464 | 46.7007 | 46.7007 | 138.0831 | 9.3201 | 3.057 | 0.9422 | 0.2786 | 2.9263 | 2.9263 | 4.1724 | 4.1724 | 0.8424 | 0.8424 | 58.7019 | 0.2369 | 0.1124 | 1.7823 | 1.7823 | 0.0543 | 0.1051
1409 |  | 1 |  |  | PASS |  | PASS | 1.8348 | 1.8348 | 1.9413 | 1.9413 | 46.1378 | 46.1378 | 46.2395 | 46.2395 | 148.4932 | 17.3667 | 0.0052 | 1.0134 | 0.3091 | 2.9585 | 2.9585 | 4.2792 | 4.2792 | 0.8437 | 0.8437 | 62.771 | 0.4607 | 0.0175 | 1.8358 | 1.8358 | 0.1017 | 0.1065
1410 |  | 1 |  |  | PASS |  | PASS | 1.8124 | 1.8124 | 1.9193 | 1.9193 | 46.226 | 46.226 | 46.2938 | 46.2938 | 152.0198 | 20.5104 | 1.192 | 0.6539 | 0.2131 | 2.9475 | 2.9475 | 4.1978 | 4.1978 | 0.8434 | 0.8434 | 62.025 | 0.3827 | 0.0029 | 1.8145 | 1.8145 | 0.0678 | 0.1068
1411 |  | 1 |  |  | PASS |  | PASS | 1.8609 | 1.8609 | 1.9684 | 1.9684 | 46.0361 | 46.0361 | 46.0768 | 46.0768 | 160.3953 | 6.0749 | 0.073 | 0.3284 | 0.2481 | 2.9153 | 2.9153 | 4.2436 | 4.2436 | 0.8441 | 0.8441 | 60.7703 | 0.3793 | 0.0039 | 1.8616 | 1.8616 | 0.0407 | 0.1075
1412 |  | 1 |  |  | PASS |  | PASS | 1.9179 | 1.9179 | 2.0288 | 2.0288 | 45.4393 | 45.4393 | 45.5206 | 45.5206 | 178.7063 | 8.0654 | 1.5989 | 0.7489 | 0.4854 | 3.0052 | 3.0052 | 4.4098 | 4.4098 | 0.8471 | 0.8471 | 69.4511 | 0.4234 | 0.0005 | 1.9196 | 1.9196 | 0.0814 | 0.1109
1413 |  | 1 |  |  | PASS |  | PASS | 1.9006 | 1.9006 | 2.0071 | 2.0071 | 45.819 | 45.819 | 45.8597 | 45.8597 | 161.9212 | 8.0993 | 5.6002 | 0.2606 | 0.4176 | 2.9619 | 2.9619 | 4.3487 | 4.3487 | 0.8461 | 0.8461 | 62.2623 | 0.4505 | 0.0097 | 1.9006 | 1.9006 | 0.0407 | 0.1065
1414 |  | 1 |  |  | PASS |  | PASS | 1.8792 | 1.8792 | 1.9871 | 1.9871 | 45.4054 | 45.4054 | 45.48 | 45.48 | 170.0933 | 6.1325 | 11.5242 | 0.7896 | 0.048 | 3.0314 | 3.0314 | 4.4199 | 4.4199 | 0.8478 | 0.8478 | 64.7716 | 0.5556 | 0.0412 | 1.8803 | 1.8803 | 0.0746 | 0.1078
1415 |  | 1 |  |  | PASS |  | PASS | 1.8796 | 1.8796 | 1.9895 | 1.9895 | 45.7241 | 45.7241 | 45.7919 | 45.7919 | 150.2226 | 6.8446 | 2.9214 | 1.2677 | 0.2548 | 2.9687 | 2.9687 | 4.3063 | 4.3063 | 0.8457 | 0.8457 | 57.7863 | 0.481 | 0.048 | 1.8813 | 1.8813 | 0.0678 | 0.1099
1416 |  | 1 |  |  | PASS |  | PASS | 1.8993 | 1.8993 | 2.0084 | 2.0084 | 45.5885 | 45.5885 | 45.6359 | 45.6359 | 174.8406 | 4.8439 | 15.1965 | 0.1792 | 0.1972 | 2.9772 | 2.9772 | 4.3589 | 4.3589 | 0.8471 | 0.8471 | 67.0096 | 0.4437 | 0.0649 | 1.9006 | 1.9006 | 0.0475 | 0.1092
1417 |  | 1 |  |  | PASS |  | PASS | 1.8247 | 1.8247 | 1.9311 | 1.9311 | 46.0835 | 46.0835 | 46.1514 | 46.1514 | 150.2904 | 12.7789 | 9.9305 | 0.62 | 0.3735 | 2.984 | 2.984 | 4.3131 | 4.3131 | 0.8447 | 0.8447 | 60.16 | 0.4132 | 0.0819 | 1.8253 | 1.8253 | 0.0678 | 0.1065
1418 |  | 1 |  |  | PASS |  | PASS | 1.8145 | 1.8145 | 1.9199 | 1.9199 | 46.1446 | 46.1446 | 46.192 | 46.192 | 149.4427 | 8.3367 | 0.1069 | 0.5522 | 0.3396 | 2.9204 | 2.9204 | 4.2266 | 4.2266 | 0.8444 | 0.8444 | 58.0237 | 0.3962 | 0.0921 | 1.8158 | 1.8158 | 0.0475 | 0.1055
1419 |  | 1 |  |  | PASS |  | PASS | 1.8453 | 1.8453 | 1.9525 | 1.9525 | 45.853 | 45.853 | 45.9343 | 45.9343 | 164.0575 | 4.0065 | 1.2495 | 0.6743 | 0.326 | 2.9356 | 2.9356 | 4.2673 | 4.2673 | 0.8444 | 0.8444 | 63.4831 | 0.3148 | 0.1192 | 1.8453 | 1.8453 | 0.0814 | 0.1072
1420 |  | 1 |  |  | PASS |  | PASS | 1.8728 | 1.8728 | 1.9806 | 1.9806 | 45.5885 | 45.5885 | 45.6359 | 45.6359 | 173.8912 | 1.6668 | 1.8598 | 0.8405 | 0.1158 | 2.9645 | 2.9645 | 4.3436 | 4.3436 | 0.8461 | 0.8461 | 68.6373 | 0.3386 | 0.1124 | 1.8738 | 1.8738 | 0.0475 | 0.1078
1421 |  | 1 |  |  | PASS |  | PASS | 1.8755 | 1.8755 | 1.9844 | 1.9844 | 45.7919 | 45.7919 | 45.8733 | 45.8733 | 168.7709 | 6.2445 | 3.2605 | 1.105 | 0.1701 | 2.9424 | 2.9424 | 4.2928 | 4.2928 | 0.8451 | 0.8451 | 64.8055 | 0.3759 | 0.0751 | 1.8769 | 1.8769 | 0.0814 | 0.1089
1422 |  | 1 |  |  | PASS |  | PASS | 1.7724 | 1.7724 | 1.8796 | 1.8796 | 46.192 | 46.192 | 46.2599 | 46.2599 | 149.1036 | 4.7864 | 2.8875 | 0.9863 | 0.2989 | 2.9458 | 2.9458 | 4.2182 | 4.2182 | 0.8437 | 0.8437 | 62.0928 | 0.4844 | 0.0717 | 1.7734 | 1.7734 | 0.0678 | 0.1072
1423 |  | 1 |  |  | PASS |  | PASS | 1.7382 | 1.7382 | 1.8433 | 1.8433 | 46.3887 | 46.3887 | 46.4633 | 46.4633 | 149.6801 | 4.7186 | 3.3858 | 1.0371 | 0.282 | 2.9212 | 2.9212 | 4.1419 | 4.1419 | 0.842 | 0.842 | 61.8554 | 0.4505 | 0.0344 | 1.7399 | 1.7399 | 0.0746 | 0.1051
1424 |  | 1 |  |  | PASS |  | PASS | 1.7551 | 1.7551 | 1.8606 | 1.8606 | 46.6532 | 46.6532 | 46.6871 | 46.6871 | 136.625 | 1.0121 | 3.6335 | 0.0141 | 0.4922 | 2.917 | 2.917 | 4.1503 | 4.1503 | 0.842 | 0.842 | 58.668 | 0.403 | 0.0141 | 1.7568 | 1.7568 | 0.0339 | 0.1055
1425 |  | 1 |  |  | PASS |  | PASS | 1.7555 | 1.7555 | 1.8589 | 1.8589 | 46.4972 | 46.4972 | 46.5515 | 46.5515 | 138.897 | 11.253 | 2.2432 | 0.3284 | 0.1836 | 2.9509 | 2.9509 | 4.247 | 4.247 | 0.843 | 0.843 | 58.1593 | 0.3962 | 0.0141 | 1.7568 | 1.7568 | 0.0543 | 0.1034
1426 |  | 1 |  |  | PASS |  | PASS | 1.7775 | 1.7775 | 1.8837 | 1.8837 | 46.6125 | 46.6125 | 46.6871 | 46.6871 | 141.8131 | 2.7518 | 2.0398 | 0.4878 | 0.4312 | 2.917 | 2.917 | 4.1656 | 4.1656 | 0.843 | 0.843 | 58.1254 | 0.3657 | 0.0097 | 1.7789 | 1.7789 | 0.0746 | 0.1061
1427 |  | 1 |  |  | PASS |  | PASS | 1.8301 | 1.8301 | 1.9383 | 1.9383 | 45.5681 | 45.5681 | 45.6359 | 45.6359 | 174.1285 | 12.5755 | 1.2598 | 0.9829 | 0.36 | 2.9094 | 2.9094 | 4.191 | 4.191 | 0.8434 | 0.8434 | 65.5176 | 0.5353 | 0.0751 | 1.8321 | 1.8321 | 0.0678 | 0.1082
1428 |  | 1 |  |  | PASS |  | PASS | 1.7948 | 1.7948 | 1.9003 | 1.9003 | 45.7919 | 45.7919 | 45.8597 | 45.8597 | 162.2264 | 0.1643 | 0.9782 | 0.4098 | 0.4617 | 2.8992 | 2.8992 | 4.1453 | 4.1453 | 0.8427 | 0.8427 | 61.3807 | 0.4471 | 0.0039 | 1.7958 | 1.7958 | 0.0678 | 0.1055
1429 |  | 1 |  |  | PASS |  | PASS | 1.8375 | 1.8375 | 1.9447 | 1.9447 | 45.6359 | 45.6359 | 45.7038 | 45.7038 | 157.3435 | 7.6924 | 2.3346 | 1.0303 | 0.2379 | 2.9373 | 2.9373 | 4.2504 | 4.2504 | 0.8444 | 0.8444 | 61.1433 | 0.4912 | 0.0276 | 1.8392 | 1.8392 | 0.0678 | 0.1072
1430 |  | 1 |  |  | PASS |  | PASS | 1.7585 | 1.7585 | 1.863 | 1.863 | 46.2463 | 46.2463 | 46.3073 | 46.3073 | 146.0179 | 9.2184 | 2.4702 | 0.0107 | 0.204 | 2.8729 | 2.8729 | 4.0859 | 4.0859 | 0.8413 | 0.8413 | 59.1088 | 0.4878 | 0.0344 | 1.7602 | 1.7602 | 0.061 | 0.1044
1431 |  | 1 |  |  | PASS |  | PASS | 1.7789 | 1.7789 | 1.8843 | 1.8843 | 46.0022 | 46.0022 | 46.0768 | 46.0768 | 151.3755 | 13.5928 | 6.2106 | 0.047 | 0.3227 | 2.9204 | 2.9204 | 4.169 | 4.169 | 0.843 | 0.843 | 57.8542 | 0.3861 | 0.0073 | 1.7802 | 1.7802 | 0.0746 | 0.1055
1432 |  | 1 |  |  | PASS |  | PASS | 1.8328 | 1.8328 | 1.9393 | 1.9393 | 45.1544 | 45.1544 | 45.2358 | 45.2358 | 184.0978 | 6.0986 | 2.2093 | 0.0978 | 0.3532 | 2.9619 | 2.9619 | 4.2639 | 4.2639 | 0.8447 | 0.8447 | 64.6021 | 0.3793 | 0.0107 | 1.8338 | 1.8338 | 0.0814 | 0.1065
1433 |  | 1 |  |  | PASS |  | PASS | 1.8525 | 1.8525 | 1.9583 | 1.9583 | 45.5139 | 45.5139 | 45.5749 | 45.5749 | 176.4004 | 2.6501 | 3.2841 | 0.6166 | 0.0921 | 2.9306 | 2.9306 | 4.2487 | 4.2487 | 0.8437 | 0.8437 | 63.4153 | 0.403 | 0.0955 | 1.8538 | 1.8538 | 0.061 | 0.1058
1434 |  | 1 |  |  | PASS |  | PASS | 1.8799 | 1.8799 | 1.9878 | 1.9878 | 45.0391 | 45.0391 | 45.1137 | 45.1137 | 190.6423 | 12.1108 | 0.3782 | 0.6641 | 0.36 | 2.9696 | 2.9696 | 4.3216 | 4.3216 | 0.8464 | 0.8464 | 67.2131 | 0.3623 | 0.109 | 1.8806 | 1.8806 | 0.0746 | 0.1078
1435 |  | 1 |  |  | PASS |  | PASS | 1.8321 | 1.8321 | 1.9376 | 1.9376 | 45.5681 | 45.5681 | 45.6224 | 45.6224 | 176.2987 | 7.0583 | 0.1069 | 0.5793 | 0.3362 | 2.9195 | 2.9195 | 4.1995 | 4.1995 | 0.8427 | 0.8427 | 68.7729 | 0.3148 | 0.1226 | 1.8325 | 1.8325 | 0.0543 | 0.1055
1436 |  | 1 |  |  | PASS |  | PASS | 1.8406 | 1.8406 | 1.9471 | 1.9471 | 45.3511 | 45.3511 | 45.4257 | 45.4257 | 180.6052 | 21.426 | 1.4633 | 0.62 | 0.1328 | 2.9467 | 2.9467 | 4.2622 | 4.2622 | 0.8447 | 0.8447 | 66.874 | 0.4369 | 0.0989 | 1.8416 | 1.8416 | 0.0746 | 0.1065
1437 |  | 1 |  |  | PASS |  | PASS | 1.8033 | 1.8033 | 1.9101 | 1.9101 | 45.5613 | 45.5613 | 45.6156 | 45.6156 | 164.5322 | 0.0626 | 2.0633 | 0.8879 | 0.3701 | 2.8966 | 2.8966 | 4.1486 | 4.1486 | 0.842 | 0.842 | 64.6021 | 0.2843 | 0.1192 | 1.8046 | 1.8046 | 0.0543 | 0.1068
1438 |  | 1 |  |  | PASS |  | PASS | 1.8745 | 1.8745 | 1.983 | 1.983 | 45.0256 | 45.0256 | 45.1002 | 45.1002 | 193.2872 | 8.0993 | 5.0813 | 0.8913 | 0.3362 | 2.9823 | 2.9823 | 4.3301 | 4.3301 | 0.8454 | 0.8454 | 71.5195 | 0.2877 | 0.109 | 1.8755 | 1.8755 | 0.0746 | 0.1085
1439 |  | 1 |  |  | PASS |  | PASS | 1.8345 | 1.8345 | 1.9406 | 1.9406 | 45.4664 | 45.4664 | 45.541 | 45.541 | 177.3838 | 11.3648 | 2.0972 | 0.698 | 0.2481 | 2.9272 | 2.9272 | 4.2216 | 4.2216 | 0.8437 | 0.8437 | 68.366 | 0.2979 | 0.1158 | 1.8365 | 1.8365 | 0.0746 | 0.1061
1440 |  | 1 |  |  | PASS |  | PASS | 1.8477 | 1.8477 | 1.9542 | 1.9542 | 45.3511 | 45.3511 | 45.4189 | 45.4189 | 181.8937 | 12.8229 | 2.4702 | 0.8201 | 0.1633 | 2.9339 | 2.9339 | 4.2368 | 4.2368 | 0.8441 | 0.8441 | 69.6884 | 0.2979 | 0.1158 | 1.8487 | 1.8487 | 0.0678 | 0.1065
1441 |  | 1 |  |  | PASS |  | PASS | 1.8738 | 1.8738 | 1.98 | 1.98 | 45.2358 | 45.2358 | 45.3172 | 45.3172 | 191.4222 | 6.9125 | 6.7192 | 0.1114 | 0.4346 | 2.9679 | 2.9679 | 4.3623 | 4.3623 | 0.8451 | 0.8451 | 66.7723 | 0.4098 | 0.0029 | 1.8752 | 1.8752 | 0.0814 | 0.1061
1442 |  | 1 |  |  | PASS |  | PASS | 1.7548 | 1.7548 | 1.8592 | 1.8592 | 46.287 | 46.287 | 46.3548 | 46.3548 | 150.4939 | 12.1346 | 0.9547 | 0.6166 | 0.1565 | 2.8636 | 2.8636 | 4.069 | 4.069 | 0.841 | 0.841 | 59.0749 | 0.4607 | 0.0785 | 1.7555 | 1.7555 | 0.0678 | 0.1044
1443 |  | 1 |  |  | PASS |  | PASS | 1.8318 | 1.8318 | 1.9386 | 1.9386 | 45.5003 | 45.5003 | 45.5952 | 45.5952 | 165.5495 | 3.3519 | 2.3449 | 0.0175 | 0.0717 | 2.9772 | 2.9772 | 4.2945 | 4.2945 | 0.8454 | 0.8454 | 64.2969 | 0.3861 | 0.0107 | 1.8331 | 1.8331 | 0.0949 | 0.1068
1444 |  | 1 |  |  | PASS |  | PASS | 1.7694 | 1.7694 | 1.8721 | 1.8721 | 46.1649 | 46.1649 | 46.226 | 46.226 | 142.8643 | 9.398 | 8.1434 | 0.6709 | 0.3227 | 2.8949 | 2.8949 | 4.147 | 4.147 | 0.842 | 0.842 | 60.0922 | 0.3589 | 0.0683 | 1.7697 | 1.7697 | 0.061 | 0.1027
1445 |  | 1 |  |  | PASS |  | PASS | 1.7965 | 1.7965 | 1.9026 | 1.9026 | 45.9479 | 45.9479 | 46.0089 | 46.0089 | 150.6973 | 2.684 | 3.1823 | 1.0914 | 0.2684 | 2.8949 | 2.8949 | 4.1334 | 4.1334 | 0.8427 | 0.8427 | 58.0576 | 0.5115 | 0.031 | 1.7965 | 1.7965 | 0.061 | 0.1061
1446 |  | 1 |  |  | PASS |  | PASS | 1.8233 | 1.8233 | 1.9288 | 1.9288 | 45.5003 | 45.5003 | 45.5478 | 45.5478 | 157.0722 | 1.3277 | 1.419 | 0.5827 | 0.3667 | 2.9119 | 2.9119 | 4.1893 | 4.1893 | 0.8457 | 0.8457 | 60.4991 | 0.4708 | 0.0141 | 1.8243 | 1.8243 | 0.0475 | 0.1055
1447 |  | 1 |  |  | PASS |  | PASS | 1.847 | 1.847 | 1.9542 | 1.9542 | 45.7919 | 45.7919 | 45.8394 | 45.8394 | 122.9258 | 6.4818 | 10.8799 | 0.5353 | 0.1429 | 2.9348 | 2.9348 | 4.208 | 4.208 | 0.8468 | 0.8468 | 45.6469 | 0.6302 | 0.0209 | 1.8477 | 1.8477 | 0.0475 | 0.1072
1448 |  | 1 |  |  | PASS |  | PASS | 1.8657 | 1.8657 | 1.9752 | 1.9752 | 44.578 | 44.578 | 44.6729 | 44.6729 | 149.8835 | 30.6157 | 3.803 | 0.7489 | 0.3362 | 3.073 | 3.073 | 4.4047 | 4.4047 | 0.8485 | 0.8485 | 52.6661 | 0.464 | 0.0073 | 1.8667 | 1.8667 | 0.0949 | 0.1095
1449 |  | 1 |  |  | PASS |  | PASS | 1.845 | 1.845 | 1.9511 | 1.9511 | 45.9004 | 45.9004 | 45.9615 | 45.9615 | 147.7811 | 4.922 | 3.8369 | 1.1626 | 0.3023 | 2.9187 | 2.9187 | 4.2148 | 4.2148 | 0.8444 | 0.8444 | 61.279 | 0.342 | 0.1192 | 1.847 | 1.847 | 0.061 | 0.1061
1450 |  | 1 |  |  | PASS |  | PASS | 1.8721 | 1.8721 | 1.9789 | 1.9789 | 45.5817 | 45.5817 | 45.6495 | 45.6495 | 169.5847 | 19.527 | 0.8086 | 1.1558 | 0.3973 | 2.9577 | 2.9577 | 4.3148 | 4.3148 | 0.8441 | 0.8441 | 62.9744 | 0.6539 | 0.0073 | 1.8745 | 1.8745 | 0.0678 | 0.1068
1451 |  | 1 |  |  | PASS |  | PASS | 1.8647 | 1.8647 | 1.9732 | 1.9732 | 45.7038 | 45.7038 | 45.7512 | 45.7512 | 174.5693 | 0.8425 | 8.6419 | 0.1395 | 0.4379 | 2.9424 | 2.9424 | 4.2707 | 4.2707 | 0.8447 | 0.8447 | 67.7556 | 0.542 | 0.0378 | 1.8657 | 1.8657 | 0.0475 | 0.1085
1452 |  | 1 |  |  | PASS |  | PASS | 1.8311 | 1.8311 | 1.9376 | 1.9376 | 46.1581 | 46.1581 | 46.2395 | 46.2395 | 156.0889 | 2.7858 | 2.9214 | 1.0676 | 0.2481 | 2.9102 | 2.9102 | 4.1961 | 4.1961 | 0.843 | 0.843 | 63.4153 | 0.5013 | 0.0955 | 1.8321 | 1.8321 | 0.0814 | 0.1065
1453 |  | 1 |  |  | PASS |  | PASS | 1.8525 | 1.8525 | 1.9593 | 1.9593 | 45.7648 | 45.7648 | 45.8394 | 45.8394 | 158.1912 | 3.9048 | 15.1965 | 0.62 | 0.2514 | 2.9238 | 2.9238 | 4.2334 | 4.2334 | 0.8461 | 0.8461 | 62.398 | 0.6065 | 0.0548 | 1.8521 | 1.8521 | 0.0746 | 0.1068
1454 |  | 1 |  |  | PASS |  | PASS | 1.8562 | 1.8562 | 1.9627 | 1.9627 | 45.7987 | 45.7987 | 45.8597 | 45.8597 | 148.7645 | 1.3955 | 6.1767 | 1.0575 | 0.2074 | 2.889 | 2.889 | 4.1843 | 4.1843 | 0.8457 | 0.8457 | 55.9553 | 0.3047 | 0.0853 | 1.8569 | 1.8569 | 0.061 | 0.1065
1455 |  | 1 |  |  | PASS |  | PASS | 1.9257 | 1.9257 | 2.0352 | 2.0352 | 45.3172 | 45.3172 | 45.4054 | 45.4054 | 174.2303 | 1.0799 | 5.1933 | 0.0809 | 0.3633 | 2.9772 | 2.9772 | 4.4064 | 4.4064 | 0.8478 | 0.8478 | 64.3308 | 0.6709 | 0.0029 | 1.9267 | 1.9267 | 0.0882 | 0.1095
1456 |  | 1 |  |  | PASS |  | PASS | 1.8592 | 1.8592 | 1.9661 | 1.9661 | 45.9004 | 45.9004 | 45.9479 | 45.9479 | 151.3077 | 1.7581 | 0.4121 | 0.8947 | 0.0751 | 2.9051 | 2.9051 | 4.2131 | 4.2131 | 0.8454 | 0.8454 | 59.7531 | 0.2877 | 0.109 | 1.8609 | 1.8609 | 0.0475 | 0.1068
1457 |  | 1 |  |  | PASS |  | PASS | 1.7443 | 1.7443 | 1.8484 | 1.8484 | 46.7007 | 46.7007 | 46.7821 | 46.7821 | 135.9808 | 13.9319 | 1.2938 | 0.5081 | 0.4549 | 2.889 | 2.889 | 4.1012 | 4.1012 | 0.841 | 0.841 | 59.3801 | 0.3759 | 0.0005 | 1.7453 | 1.7453 | 0.0814 | 0.1041
1458 |  | 1 |  |  | PASS |  | PASS | 1.7341 | 1.7341 | 1.8386 | 1.8386 | 46.5108 | 46.5108 | 46.5583 | 46.5583 | 134.5227 | 8.5741 | 1.0799 | 0.9422 | 0.2582 | 2.8983 | 2.8983 | 4.1283 | 4.1283 | 0.842 | 0.842 | 60.5669 | 0.2301 | 0.1124 | 1.7361 | 1.7361 | 0.0475 | 0.1044
1459 |  | 1 |  |  | PASS |  | PASS | 1.7375 | 1.7375 | 1.8406 | 1.8406 | 46.6871 | 46.6871 | 46.7482 | 46.7482 | 137.4389 | 24.444 | 6.1088 | 0.4878 | 0.3532 | 2.8712 | 2.8712 | 4.0791 | 4.0791 | 0.8413 | 0.8413 | 56.1926 | 0.4335 | 0.0717 | 1.7389 | 1.7389 | 0.061 | 0.1031
1460 |  | 1 |  |  | PASS |  | PASS | 1.8297 | 1.8297 | 1.9352 | 1.9352 | 46.4498 | 46.4498 | 46.5176 | 46.5176 | 137.405 | 6.5158 | 4.6744 | 1.0643 | 0.2243 | 2.9517 | 2.9517 | 4.3318 | 4.3318 | 0.8444 | 0.8444 | 57.922 | 0.6133 | 0.0344 | 1.8321 | 1.8321 | 0.0678 | 0.1055
1461 |  | 1 |  |  | PASS |  | PASS | 1.787 | 1.787 | 1.8921 | 1.8921 | 46.599 | 46.599 | 46.6736 | 46.6736 | 135.6417 | 5.4307 | 0.1643 | 0.6065 | 0.1226 | 2.9017 | 2.9017 | 4.1588 | 4.1588 | 0.843 | 0.843 | 55.9553 | 0.3318 | 0.1022 | 1.7887 | 1.7887 | 0.0746 | 0.1051
1462 |  | 1 |  |  | PASS |  | PASS | 1.7426 | 1.7426 | 1.8467 | 1.8467 | 46.4565 | 46.4565 | 46.5244 | 46.5244 | 144.3563 | 5.7019 | 2.4467 | 0.7896 | 0.3362 | 2.9017 | 2.9017 | 4.0944 | 4.0944 | 0.8407 | 0.8407 | 61.9233 | 0.2742 | 0.109 | 1.7443 | 1.7443 | 0.0678 | 0.1041
1463 |  | 1 |  |  | PASS |  | PASS | 1.7375 | 1.7375 | 1.8426 | 1.8426 | 46.2599 | 46.2599 | 46.3345 | 46.3345 | 155.5124 | 12.1007 | 6.9227 | 1.1728 | 0.1667 | 2.9272 | 2.9272 | 4.1351 | 4.1351 | 0.8424 | 0.8424 | 64.0595 | 0.4912 | 0.0785 | 1.7385 | 1.7385 | 0.0746 | 0.1051
1464 |  | 1 |  |  | PASS |  | PASS | 1.6968 | 1.6968 | 1.7999 | 1.7999 | 46.5311 | 46.5311 | 46.5786 | 46.5786 | 145.2719 | 13.4232 | 5.9054 | 1.0846 | 0.2786 | 2.8721 | 2.8721 | 4.0317 | 4.0317 | 0.84 | 0.84 | 60.7703 | 0.4878 | 0.0717 | 1.6988 | 1.6988 | 0.0475 | 0.1031
1465 |  | 1 |  |  | PASS |  | PASS | 1.7358 | 1.7358 | 1.8382 | 1.8382 | 46.3548 | 46.3548 | 46.4158 | 46.4158 | 145.0006 | 10.8222 | 0.9886 | 0.5692 | 0.3362 | 2.9356 | 2.9356 | 4.1775 | 4.1775 | 0.8427 | 0.8427 | 61.5163 | 0.4098 | 0.0141 | 1.7358 | 1.7358 | 0.061 | 0.1024
1466 |  | 1 |  |  | PASS |  | PASS | 1.6985 | 1.6985 | 1.8006 | 1.8006 | 46.6668 | 46.6668 | 46.7346 | 46.7346 | 148.7645 | 18.8827 | 5.7358 | 0.8371 | 0.1972 | 2.8839 | 2.8839 | 4.052 | 4.052 | 0.8403 | 0.8403 | 61.5503 | 0.4064 | 0.0005 | 1.6988 | 1.6988 | 0.0678 | 0.1021
1467 |  | 1 |  |  | PASS |  | PASS | 1.8148 | 1.8148 | 1.9216 | 1.9216 | 45.9818 | 45.9818 | 46.0564 | 46.0564 | 157.3774 | 17.662 | 1.4972 | 0.4098 | 0.4685 | 2.9407 | 2.9407 | 4.2029 | 4.2029 | 0.8434 | 0.8434 | 63.7543 | 0.4166 | 0.0141 | 1.8158 | 1.8158 | 0.0746 | 0.1068
1468 |  | 1 |  |  | PASS |  | PASS | 1.8687 | 1.8687 | 1.9745 | 1.9745 | 45.4867 | 45.4867 | 45.5478 | 45.5478 | 184.1995 | 9.025 | 1.5989 | 0.3454 | 0.4617 | 3.017 | 3.017 | 4.386 | 4.386 | 0.8457 | 0.8457 | 68.8407 | 0.4607 | 0.0141 | 1.8698 | 1.8698 | 0.061 | 0.1058
1469 |  | 1 |  |  | PASS |  | PASS | 1.8474 | 1.8474 | 1.9539 | 1.9539 | 45.6902 | 45.6902 | 45.7648 | 45.7648 | 173.8573 | 0.0391 | 1.2598 | 0.2616 | 0.3837 | 2.967 | 2.967 | 4.269 | 4.269 | 0.8437 | 0.8437 | 65.3142 | 0.6234 | 0.0029 | 1.8491 | 1.8491 | 0.0746 | 0.1065
1470 |  | 1 |  |  | PASS |  | PASS | 1.8962 | 1.8962 | 2.0037 | 2.0037 | 45.4393 | 45.4393 | 45.5003 | 45.5003 | 189.8285 | 9.9406 | 2.7076 | 0.5793 | 0.2447 | 3.0085 | 3.0085 | 4.3623 | 4.3623 | 0.8451 | 0.8451 | 68.1286 | 0.5353 | 0.0412 | 1.8972 | 1.8972 | 0.061 | 0.1075
1471 |  | 1 |  |  | PASS |  | PASS | 1.7948 | 1.7948 | 1.9006 | 1.9006 | 46.1853 | 46.1853 | 46.2395 | 46.2395 | 145.3397 | 10.6866 | 1.792 | 0.1182 | 0.1938 | 2.8576 | 2.8576 | 4.0944 | 4.0944 | 0.8417 | 0.8417 | 57.3455 | 0.5149 | 0.0412 | 1.7965 | 1.7965 | 0.0543 | 0.1058
1472 |  | 1 |  |  | PASS |  | PASS | 1.786 | 1.786 | 1.8901 | 1.8901 | 46.287 | 46.287 | 46.3345 | 46.3345 | 137.0998 | 9.1505 | 1.8702 | 1.1016 | 0.1938 | 2.9026 | 2.9026 | 4.1843 | 4.1843 | 0.843 | 0.843 | 56.5317 | 0.5217 | 0.0548 | 1.787 | 1.787 | 0.0475 | 0.1041
1473 |  | 1 |  |  | PASS |  | PASS | 1.7809 | 1.7809 | 1.8857 | 1.8857 | 46.6329 | 46.6329 | 46.721 | 46.721 | 129.6398 | 5.1152 | 1.9041 | 0.8167 | 0.2786 | 2.867 | 2.867 | 4.0961 | 4.0961 | 0.842 | 0.842 | 55.9553 | 0.5081 | 0.0717 | 1.7816 | 1.7816 | 0.0882 | 0.1048
1474 |  | 1 |  |  | PASS |  | PASS | 1.7541 | 1.7541 | 1.8599 | 1.8599 | 46.4837 | 46.4837 | 46.5311 | 46.5311 | 136.252 | 5.8952 | 4.9559 | 1.105 | 0.0989 | 2.8687 | 2.8687 | 4.0707 | 4.0707 | 0.841 | 0.841 | 55.5823 | 0.498 | 0.0853 | 1.7555 | 1.7555 | 0.0475 | 0.1058
1475 |  | 1 |  |  | PASS |  | PASS | 1.7758 | 1.7758 | 1.8823 | 1.8823 | 46.0564 | 46.0564 | 46.1378 | 46.1378 | 149.0697 | 0.7069 | 2.9892 | 0.6234 | 0.1701 | 2.9161 | 2.9161 | 4.1622 | 4.1622 | 0.8434 | 0.8434 | 57.3794 | 0.6099 | 0.0073 | 1.7765 | 1.7765 | 0.0814 | 0.1065
1476 |  | 1 |  |  | PASS |  | PASS | 1.8172 | 1.8172 | 1.924 | 1.924 | 45.9954 | 45.9954 | 46.0564 | 46.0564 | 152.3589 | 11.1512 | 9.9983 | 0.0266 | 0.1497 | 2.9212 | 2.9212 | 4.1927 | 4.1927 | 0.8437 | 0.8437 | 60.9738 | 0.6133 | 0.0209 | 1.8196 | 1.8196 | 0.061 | 0.1068
1477 |  | 1 |  |  | PASS |  | PASS | 1.8352 | 1.8352 | 1.9393 | 1.9393 | 45.5139 | 45.5139 | 45.5885 | 45.5885 | 162.4299 | 7.8619 | 8.0315 | 0.1599 | 0.2989 | 3.0272 | 3.0272 | 4.737 | 4.737 | 0.8485 | 0.8485 | 63.1101 | 0.5997 | 0.0209 | 1.8358 | 1.8358 | 0.0746 | 0.1041
1478 |  | 1 |  |  | PASS |  | PASS | 1.784 | 1.784 | 1.8901 | 1.8901 | 46.1242 | 46.1242 | 46.192 | 46.192 | 147.7472 | 9.8287 | 2.8536 | 0.62 | 0.265 | 2.928 | 2.928 | 4.169 | 4.169 | 0.8437 | 0.8437 | 60.0583 | 0.6099 | 0.0209 | 1.785 | 1.785 | 0.0678 | 0.1061
1479 |  | 1 |  |  | PASS |  | PASS | 1.7626 | 1.7626 | 1.867 | 1.867 | 46.0971 | 46.0971 | 46.1649 | 46.1649 | 148.3915 | 21.707 | 3.9623 | 0.7116 | 0.3498 | 2.9187 | 2.9187 | 4.1995 | 4.1995 | 0.8441 | 0.8441 | 62.2623 | 0.2809 | 0.0955 | 1.7633 | 1.7633 | 0.0678 | 0.1044
1480 |  | 1 |  |  | PASS |  | PASS | 1.7694 | 1.7694 | 1.8755 | 1.8755 | 45.9072 | 45.9072 | 45.9479 | 45.9479 | 166.5329 | 5.7358 | 2.5381 | 0.4234 | 0.3566 | 2.9517 | 2.9517 | 4.1893 | 4.1893 | 0.8427 | 0.8427 | 66.1958 | 0.2742 | 0.1056 | 1.7704 | 1.7704 | 0.0407 | 0.1061
1481 |  | 1 |  |  | PASS |  | PASS | 1.8894 | 1.8894 | 1.9969 | 1.9969 | 45.0663 | 45.0663 | 45.1409 | 45.1409 | 190.1336 | 2.4467 | 3.2502 | 0.7082 | 0.3159 | 3.0128 | 3.0128 | 4.3708 | 4.3708 | 0.8451 | 0.8451 | 73.8254 | 0.3182 | 0.1192 | 1.8911 | 1.8911 | 0.0746 | 0.1075
1482 |  | 1 |  |  | PASS |  | PASS | 1.9104 | 1.9104 | 2.0162 | 2.0162 | 44.9781 | 44.9781 | 45.0459 | 45.0459 | 203.6634 | 7.2618 | 0.673 | 0.6946 | 0.1497 | 3.0509 | 3.0509 | 4.5081 | 4.5081 | 0.8474 | 0.8474 | 68.8068 | 0.3894 | 0.0921 | 1.9101 | 1.9101 | 0.0678 | 0.1058
1483 |  | 1 |  |  | PASS |  | PASS | 1.8674 | 1.8674 | 1.9745 | 1.9745 | 45.3782 | 45.3782 | 45.4257 | 45.4257 | 186.8784 | 1.4529 | 3.8945 | 0.6302 | 0.1701 | 2.9933 | 2.9933 | 4.3216 | 4.3216 | 0.8451 | 0.8451 | 67.2131 | 0.4132 | 0.0887 | 1.8684 | 1.8684 | 0.0475 | 0.1072
1484 |  | 1 |  |  | PASS |  | PASS | 1.8643 | 1.8643 | 1.9708 | 1.9708 | 45.5003 | 45.5003 | 45.5478 | 45.5478 | 180.5713 | 16.6108 | 5.7358 | 0.6166 | 0.0243 | 2.9831 | 2.9831 | 4.3165 | 4.3165 | 0.8457 | 0.8457 | 69.112 | 0.5013 | 0.0683 | 1.8643 | 1.8643 | 0.0475 | 0.1065
1485 |  | 1 |  |  | PASS |  | PASS | 1.8555 | 1.8555 | 1.9633 | 1.9633 | 45.5546 | 45.5546 | 45.6359 | 45.6359 | 177.7907 | 0.8086 | 3.3858 | 1.0134 | 0.2447 | 2.9857 | 2.9857 | 4.3114 | 4.3114 | 0.8464 | 0.8464 | 64.4664 | 0.5047 | 0.0989 | 1.8565 | 1.8565 | 0.0814 | 0.1078
1486 |  | 1 |  |  | PASS |  | PASS | 1.8494 | 1.8494 | 1.9555 | 1.9555 | 45.6495 | 45.6495 | 45.7241 | 45.7241 | 176.1631 | 9.4998 | 13.9758 | 0.0232 | 0.204 | 2.9416 | 2.9416 | 4.2402 | 4.2402 | 0.8437 | 0.8437 | 66.7384 | 0.5963 | 0.0412 | 1.8497 | 1.8497 | 0.0746 | 0.1061
1487 |  | 1 |  |  | PASS |  | PASS | 1.8786 | 1.8786 | 1.9867 | 1.9867 | 45.2019 | 45.2019 | 45.2697 | 45.2697 | 194.5418 | 15.1287 | 1.0564 | 0.6709 | 0.1463 | 3.0145 | 3.0145 | 4.3504 | 4.3504 | 0.8454 | 0.8454 | 67.4165 | 0.3793 | 0.0955 | 1.8799 | 1.8799 | 0.0678 | 0.1082
1488 |  | 1 |  |  | PASS |  | PASS | 1.883 | 1.883 | 1.9905 | 1.9905 | 45.3579 | 45.3579 | 45.4054 | 45.4054 | 185.895 | 5.0135 | 4.7761 | 1.01 | 0.3396 | 2.9857 | 2.9857 | 4.3301 | 4.3301 | 0.8444 | 0.8444 | 67.7895 | 0.5115 | 0.0243 | 1.885 | 1.885 | 0.0475 | 0.1075
1489 |  | 1 |  |  | PASS |  | PASS | 1.8725 | 1.8725 | 1.9803 | 1.9803 | 44.951 | 44.951 | 45.0391 | 45.0391 | 205.9353 | 2.5381 | 1.0121 | 0.7319 | 0.3227 | 3.0255 | 3.0255 | 4.3538 | 4.3538 | 0.8451 | 0.8451 | 73.8932 | 0.3386 | 0.1124 | 1.8742 | 1.8742 | 0.0882 | 0.1078
1490 |  | 1 |  |  | PASS |  | PASS | 1.901 | 1.901 | 2.0098 | 2.0098 | 43.7235 | 43.7235 | 43.832 | 43.832 | 279.6198 | 1.1477 | 2.8432 | 1.4508 | 0.1531 | 3.151 | 3.151 | 4.5505 | 4.5505 | 0.8481 | 0.8481 | 81.2175 | 0.4098 | 0.1022 | 1.9016 | 1.9016 | 0.1085 | 0.1089
1491 |  | 1 |  |  | PASS |  | PASS | 1.7494 | 1.7494 | 1.8542 | 1.8542 | 46.226 | 46.226 | 46.2938 | 46.2938 | 149.8835 | 6.8107 | 13.5689 | 0.6031 | 0.1667 | 2.8788 | 2.8788 | 4.0859 | 4.0859 | 0.8413 | 0.8413 | 63.0083 | 0.5183 | 0.0548 | 1.7504 | 1.7504 | 0.0678 | 0.1048
1492 |  | 1 |  |  | PASS |  | PASS | 1.8046 | 1.8046 | 1.9098 | 1.9098 | 45.8394 | 45.8394 | 45.914 | 45.914 | 155.3768 | 5.3865 | 0.5374 | 0.9388 | 0.4379 | 2.9568 | 2.9568 | 4.2741 | 4.2741 | 0.8437 | 0.8437 | 61.8893 | 0.4505 | 0.0039 | 1.8067 | 1.8067 | 0.0746 | 0.1051
1493 |  | 1 |  |  | PASS |  | PASS | 1.8118 | 1.8118 | 1.9159 | 1.9159 | 46.1717 | 46.1717 | 46.2192 | 46.2192 | 151.579 | 3.4875 | 2.7518 | 0.8879 | 0.4786 | 2.9128 | 2.9128 | 4.2521 | 4.2521 | 0.8427 | 0.8427 | 62.6353 | 0.403 | 0.0276 | 1.8131 | 1.8131 | 0.0475 | 0.1041
1494 |  | 1 |  |  | PASS |  | PASS | 1.8175 | 1.8175 | 1.9237 | 1.9237 | 45.9343 | 45.9343 | 46.0157 | 46.0157 | 164.6001 | 7.4211 | 4.0404 | 0.8506 | 0.3159 | 2.9153 | 2.9153 | 4.1843 | 4.1843 | 0.8437 | 0.8437 | 63.0423 | 0.6336 | 0.0039 | 1.8185 | 1.8185 | 0.0814 | 0.1061
1495 |  | 1 |  |  | PASS |  | PASS | 1.8694 | 1.8694 | 1.9769 | 1.9769 | 45.4393 | 45.4393 | 45.5139 | 45.5139 | 184.0639 | 19.2897 | 0.5138 | 0.0978 | 0.5295 | 3.0001 | 3.0001 | 4.3792 | 4.3792 | 0.8461 | 0.8461 | 69.4511 | 0.5319 | 0.0073 | 1.8711 | 1.8711 | 0.0746 | 0.1075
1496 |  | 1 |  |  | PASS |  | PASS | 1.8843 | 1.8843 | 1.9908 | 1.9908 | 45.5546 | 45.5546 | 45.6292 | 45.6292 | 175.6544 | 0.3782 | 2.5145 | 0.0887 | 0.0887 | 2.9933 | 2.9933 | 4.3402 | 4.3402 | 0.8434 | 0.8434 | 65.0429 | 0.6743 | 0.0141 | 1.8854 | 1.8854 | 0.0746 | 0.1065
1497 |  | 1 |  |  | PASS |  | PASS | 1.8481 | 1.8481 | 1.9542 | 1.9542 | 45.4664 | 45.4664 | 45.5206 | 45.5206 | 167.8553 | 11.2969 | 8.3129 | 0.4132 | 0.2548 | 2.9992 | 2.9992 | 4.308 | 4.308 | 0.8437 | 0.8437 | 66.7044 | 0.7048 | 0.0107 | 1.8487 | 1.8487 | 0.0543 | 0.1061
1498 |  | 1 |  |  | PASS |  | PASS | 1.8121 | 1.8121 | 1.9182 | 1.9182 | 45.7512 | 45.7512 | 45.8326 | 45.8326 | 166.3633 | 4.9559 | 3.1484 | 0.0412 | 0.2752 | 2.8466 | 2.8466 | 4.2029 | 4.2029 | 0.842 | 0.842 | 64.1952 | 0.6472 | 0.0141 | 1.8131 | 1.8131 | 0.0814 | 0.1061
1499 |  | 1 |  |  | PASS |  | PASS | 1.8382 | 1.8382 | 1.9433 | 1.9433 | 45.4121 | 45.4121 | 45.4867 | 45.4867 | 175.0441 | 2.5145 | 12.6094 | 0.1531 | 0.4142 | 3.0043 | 3.0043 | 4.3402 | 4.3402 | 0.8447 | 0.8447 | 67.993 | 0.5454 | 0.0344 | 1.8392 | 1.8392 | 0.0746 | 0.1051
1500 |  | 1 |  |  | PASS |  | PASS | 1.786 | 1.786 | 1.8918 | 1.8918 | 45.8462 | 45.8462 | 45.914 | 45.914 | 164.0575 | 1.0225 | 5.963 | 0.6912 | 0.2752 | 2.9263 | 2.9263 | 4.1707 | 4.1707 | 0.842 | 0.842 | 63.3135 | 0.6302 | 0.0344 | 1.7874 | 1.7874 | 0.0678 | 0.1058
1501 |  | 1 |  |  | PASS |  | PASS | 1.8355 | 1.8355 | 1.9413 | 1.9413 | 45.3782 | 45.3782 | 45.4596 | 45.4596 | 180.0626 | 7.2177 | 10.7883 | 1.3898 | 0.2616 | 2.9933 | 2.9933 | 4.3284 | 4.3284 | 0.8437 | 0.8437 | 67.2809 | 0.6065 | 0.0548 | 1.8365 | 1.8365 | 0.0814 | 0.1058
1502 |  | 1 |  |  | PASS |  | PASS | 1.8084 | 1.8084 | 1.9135 | 1.9135 | 45.8055 | 45.8055 | 45.8869 | 45.8869 | 167.8553 | 1.6225 | 1.1816 | 1.2847 | 0.1735 | 2.9348 | 2.9348 | 4.1859 | 4.1859 | 0.841 | 0.841 | 66.0602 | 0.4742 | 0.1192 | 1.8094 | 1.8094 | 0.0814 | 0.1051
1503 |  | 1 |  |  | PASS |  | PASS | 1.8447 | 1.8447 | 1.9505 | 1.9505 | 45.446 | 45.446 | 45.5139 | 45.5139 | 180.3 | 6.8548 | 9.2624 | 0.9218 | 0.3633 | 2.9924 | 2.9924 | 4.2962 | 4.2962 | 0.8447 | 0.8447 | 67.8234 | 0.5488 | 0.0649 | 1.8453 | 1.8453 | 0.0678 | 0.1058
1504 |  | 1 |  |  | PASS |  | PASS | 1.8745 | 1.8745 | 1.9803 | 1.9803 | 45.5071 | 45.5071 | 45.5885 | 45.5885 | 178.3333 | 4.6744 | 2.5381 | 0.7387 | 0.2718 | 2.9882 | 2.9882 | 4.3131 | 4.3131 | 0.8434 | 0.8434 | 64.3308 | 0.6404 | 0.0378 | 1.8752 | 1.8752 | 0.0814 | 0.1058
1505 |  | 1 |  |  | PASS |  | PASS | 1.8423 | 1.8423 | 1.9491 | 1.9491 | 44.734 | 44.734 | 44.8221 | 44.8221 | 207.529 | 2.6737 | 9.4218 | 0.6573 | 0.2006 | 3.0662 | 3.0662 | 4.3725 | 4.3725 | 0.8447 | 0.8447 | 73.7914 | 0.5556 | 0.0276 | 1.844 | 1.844 | 0.0882 | 0.1068
1506 |  | 1 |  |  | PASS |  | PASS | 1.7762 | 1.7762 | 1.8799 | 1.8799 | 46.0428 | 46.0428 | 46.1242 | 46.1242 | 152.5284 | 16.8142 | 0.9208 | 1.4644 | 0.1565 | 2.956 | 2.956 | 4.2945 | 4.2945 | 0.8434 | 0.8434 | 60.0583 | 0.4301 | 0.0785 | 1.7768 | 1.7768 | 0.0814 | 0.1038
1507 |  | 1 |  |  | PASS |  | PASS | 1.7453 | 1.7453 | 1.8504 | 1.8504 | 46.443 | 46.443 | 46.4837 | 46.4837 | 146.0518 | 18.5776 | 0.8425 | 0.2097 | 0.1701 | 2.8839 | 2.8839 | 4.0825 | 4.0825 | 0.8403 | 0.8403 | 57.7863 | 0.3555 | 0.0853 | 1.7467 | 1.7467 | 0.0407 | 0.1051
1508 |  | 1 |  |  | PASS |  | PASS | 1.7796 | 1.7796 | 1.8854 | 1.8854 | 46.0632 | 46.0632 | 46.1446 | 46.1446 | 154.19 | 15.9425 | 10.517 | 0.5963 | 0.204 | 2.9289 | 2.9289 | 4.1724 | 4.1724 | 0.8424 | 0.8424 | 60.533 | 0.5387 | 0.0514 | 1.7802 | 1.7802 | 0.0814 | 0.1058
1509 |  | 1 |  |  | PASS |  | PASS | 1.784 | 1.784 | 1.8898 | 1.8898 | 46.0361 | 46.0361 | 46.1242 | 46.1242 | 153.3422 | 10.3374 | 1.5207 | 0.6302 | 0.3328 | 2.9153 | 2.9153 | 4.1537 | 4.1537 | 0.841 | 0.841 | 60.8043 | 0.4234 | 0.0683 | 1.7857 | 1.7857 | 0.0882 | 0.1058
1510 |  | 1 |  |  | PASS |  | PASS | 1.7843 | 1.7843 | 1.8901 | 1.8901 | 45.8597 | 45.8597 | 45.9208 | 45.9208 | 162.0569 | 8.0993 | 0.9443 | 1.0778 | 0.282 | 2.9161 | 2.9161 | 4.1554 | 4.1554 | 0.8417 | 0.8417 | 63.9239 | 0.559 | 0.0412 | 1.7857 | 1.7857 | 0.061 | 0.1058
1511 |  | 1 |  |  | PASS |  | PASS | 1.7911 | 1.7911 | 1.8965 | 1.8965 | 46.6329 | 46.6329 | 46.6939 | 46.6939 | 136.252 | 1.3173 | 0.5817 | 1.0202 | 0.1463 | 2.9144 | 2.9144 | 4.1826 | 4.1826 | 0.8427 | 0.8427 | 57.8203 | 0.4878 | 0.0887 | 1.7918 | 1.7918 | 0.061 | 0.1055
1512 |  | 1 |  |  | PASS |  | PASS | 1.7307 | 1.7307 | 1.8335 | 1.8335 | 46.8363 | 46.8363 | 46.8974 | 46.8974 | 133.2002 | 24.444 | 2.0398 | 0.871 | 0.6244 | 2.856 | 2.856 | 4.0435 | 4.0435 | 0.8396 | 0.8396 | 60.7025 | 0.2199 | 0.109 | 1.7314 | 1.7314 | 0.061 | 0.1027
1513 |  | 1 |  |  | PASS |  | PASS | 1.7568 | 1.7568 | 1.8626 | 1.8626 | 46.3209 | 46.3209 | 46.3887 | 46.3887 | 146.4248 | 2.2093 | 8.0993 | 0.949 | 0.1701 | 2.9204 | 2.9204 | 4.1605 | 4.1605 | 0.8417 | 0.8417 | 59.6853 | 0.464 | 0.0989 | 1.7575 | 1.7575 | 0.0678 | 0.1058
1514 |  | 1 |  |  | PASS |  | PASS | 1.7528 | 1.7528 | 1.8572 | 1.8572 | 46.4701 | 46.4701 | 46.5379 | 46.5379 | 142.8304 | 25.2579 | 1.9955 | 0.9761 | 0.2786 | 2.8805 | 2.8805 | 4.0961 | 4.0961 | 0.8403 | 0.8403 | 60.9738 | 0.2301 | 0.1192 | 1.7538 | 1.7538 | 0.0678 | 0.1044
1515 |  | 1 |  |  | PASS |  | PASS | 1.7453 | 1.7453 | 1.8491 | 1.8491 | 46.2192 | 46.2192 | 46.3006 | 46.3006 | 147.6455 | 14.993 | 4.064 | 1.1931 | 0.282 | 2.9111 | 2.9111 | 4.1453 | 4.1453 | 0.842 | 0.842 | 64.4325 | 0.2843 | 0.1158 | 1.7463 | 1.7463 | 0.0814 | 0.1038
1516 |  | 1 |  |  | PASS |  | PASS | 1.7558 | 1.7558 | 1.8609 | 1.8609 | 46.2666 | 46.2666 | 46.3412 | 46.3412 | 145.7466 | 4.81 | 0.3443 | 0.8608 | 0.0921 | 2.9306 | 2.9306 | 4.1571 | 4.1571 | 0.842 | 0.842 | 61.8554 | 0.2199 | 0.1124 | 1.7565 | 1.7565 | 0.0746 | 0.1051
1517 |  | 1 |  |  | PASS |  | PASS | 1.7517 | 1.7517 | 1.8579 | 1.8579 | 46.3209 | 46.3209 | 46.3616 | 46.3616 | 145.5771 | 3.4536 | 1.2598 | 0.9863 | 0.2887 | 2.9128 | 2.9128 | 4.13 | 4.13 | 0.8424 | 0.8424 | 59.9565 | 0.2335 | 0.1192 | 1.7531 | 1.7531 | 0.0407 | 0.1061
1518 |  | 1 |  |  | PASS |  | PASS | 1.748 | 1.748 | 1.8521 | 1.8521 | 46.5311 | 46.5311 | 46.6057 | 46.6057 | 135.2009 | 10.8561 | 0.3678 | 0.8337 | 0.0955 | 2.9068 | 2.9068 | 4.1351 | 4.1351 | 0.8424 | 0.8424 | 58.0915 | 0.2538 | 0.1192 | 1.7494 | 1.7494 | 0.0746 | 0.1041
1519 |  | 1 |  |  | PASS |  | PASS | 1.8494 | 1.8494 | 1.9549 | 1.9549 | 45.8326 | 45.8326 | 45.9072 | 45.9072 | 144.0511 | 6.7429 | 0.7069 | 0.8405 | 0.3057 | 2.9967 | 2.9967 | 4.4233 | 4.4233 | 0.8468 | 0.8468 | 59.8887 | 0.2708 | 0.1124 | 1.8504 | 1.8504 | 0.0746 | 0.1055
1520 |  | 1 |  |  | PASS |  | PASS | 1.7792 | 1.7792 | 1.884 | 1.884 | 46.3345 | 46.3345 | 46.4023 | 46.4023 | 141.474 | 5.217 | 2.3685 | 1.0134 | 0.1158 | 2.8958 | 2.8958 | 4.1283 | 4.1283 | 0.8413 | 0.8413 | 57.6168 | 0.4234 | 0.1056 | 1.7792 | 1.7792 | 0.0678 | 0.1048
1521 |  | 1 |  |  | PASS |  | PASS | 1.7372 | 1.7372 | 1.8423 | 1.8423 | 46.131 | 46.131 | 46.1853 | 46.1853 | 150.833 | 2.4363 | 1.9616 | 0.9354 | 0.2514 | 2.9331 | 2.9331 | 4.1605 | 4.1605 | 0.8427 | 0.8427 | 59.3462 | 0.4132 | 0.1056 | 1.7385 | 1.7385 | 0.0543 | 0.1051
1522 |  | 1 |  |  | PASS |  | PASS | 1.766 | 1.766 | 1.8687 | 1.8687 | 45.853 | 45.853 | 45.9343 | 45.9343 | 163.142 | 5.4985 | 3.9284 | 0.7218 | 0.1124 | 3.0018 | 3.0018 | 4.542 | 4.542 | 0.8457 | 0.8457 | 62.3641 | 0.2606 | 0.1056 | 1.7673 | 1.7673 | 0.0814 | 0.1027
1523 |  | 1 |  |  | PASS |  | PASS | 1.7633 | 1.7633 | 1.8698 | 1.8698 | 46.1717 | 46.1717 | 46.2531 | 46.2531 | 150.4261 | 1.8259 | 12.382 | 0.2097 | 0.3294 | 2.9297 | 2.9297 | 4.1571 | 4.1571 | 0.842 | 0.842 | 63.2796 | 0.5183 | 0.0616 | 1.7643 | 1.7643 | 0.0814 | 0.1065
1524 |  | 1 |  |  | PASS |  | PASS | 1.8145 | 1.8145 | 1.921 | 1.921 | 45.8394 | 45.8394 | 45.9208 | 45.9208 | 156.3262 | 4.549 | 5.183 | 0.7726 | 0.2481 | 2.995 | 2.995 | 4.3029 | 4.3029 | 0.8447 | 0.8447 | 60.3634 | 0.4505 | 0.0412 | 1.8152 | 1.8152 | 0.0814 | 0.1065
1525 |  | 1 |  |  | PASS |  | PASS | 1.8165 | 1.8165 | 1.9213 | 1.9213 | 46.0632 | 46.0632 | 46.1174 | 46.1174 | 153.3083 | 3.4978 | 12.6433 | 0.6133 | 0.2616 | 2.9611 | 2.9611 | 4.3487 | 4.3487 | 0.8447 | 0.8447 | 60.8043 | 0.5658 | 0.0378 | 1.8179 | 1.8179 | 0.0543 | 0.1048
1526 |  | 1 |  |  | PASS |  | PASS | 1.8291 | 1.8291 | 1.9359 | 1.9359 | 45.819 | 45.819 | 45.8733 | 45.8733 | 170.8054 | 9.4896 | 4.1082 | 0.3827 | 0.3871 | 2.9721 | 2.9721 | 4.2656 | 4.2656 | 0.8444 | 0.8444 | 62.4658 | 0.6709 | 0.0029 | 1.8297 | 1.8297 | 0.0543 | 0.1068
1527 |  | 1 |  |  | PASS |  | PASS | 1.8748 | 1.8748 | 1.9813 | 1.9813 | 45.4054 | 45.4054 | 45.4528 | 45.4528 | 184.2674 | 28.1402 | 3.4639 | 0.4607 | 0.5329 | 3.0408 | 3.0408 | 4.4504 | 4.4504 | 0.8471 | 0.8471 | 70.4005 | 0.4132 | 0.0063 | 1.8759 | 1.8759 | 0.0475 | 0.1065
1528 |  | 1 |  |  | PASS |  | PASS | 1.8613 | 1.8613 | 1.9678 | 1.9678 | 45.4935 | 45.4935 | 45.541 | 45.541 | 182.3345 | 13.0163 | 0.2087 | 0.0989 | 0.2277 | 3.0094 | 3.0094 | 4.3352 | 4.3352 | 0.8457 | 0.8457 | 68.7051 | 0.5251 | 0.0514 | 1.862 | 1.862 | 0.0475 | 0.1065
1529 |  | 1 |  |  | PASS |  | PASS | 1.8809 | 1.8809 | 1.9884 | 1.9884 | 45.1341 | 45.1341 | 45.2087 | 45.2087 | 197.831 | 14.1692 | 2.2771 | 1.1999 | 0.3159 | 3.0535 | 3.0535 | 4.4098 | 4.4098 | 0.8471 | 0.8471 | 69.4511 | 0.5217 | 0.0921 | 1.883 | 1.883 | 0.0746 | 0.1075
1530 |  | 1 |  |  | PASS |  | PASS | 1.8908 | 1.8908 | 1.9979 | 1.9979 | 45.1612 | 45.1612 | 45.2155 | 45.2155 | 199.3569 | 1.8259 | 2.8197 | 0.8778 | 0.4583 | 3.0433 | 3.0433 | 4.4182 | 4.4182 | 0.8464 | 0.8464 | 72.0282 | 0.4674 | 0.0141 | 1.8915 | 1.8915 | 0.0543 | 0.1072
1531 |  | 1 |  |  | PASS |  | PASS | 1.8837 | 1.8837 | 1.9908 | 1.9908 | 44.734 | 44.734 | 44.8221 | 44.8221 | 216.5827 | 30.3783 | 2.3449 | 1.5322 | 0.3125 | 3.0815 | 3.0815 | 4.4369 | 4.4369 | 0.8471 | 0.8471 | 71.4178 | 0.4573 | 0.0887 | 1.885 | 1.885 | 0.0882 | 0.1072
1532 |  | 1 |  |  | PASS |  | PASS | 1.887 | 1.887 | 1.9952 | 1.9952 | 43.8252 | 43.8252 | 43.9405 | 43.9405 | 268.0568 | 7.2278 | 4.5829 | 0.5522 | 0.1497 | 3.1501 | 3.1501 | 4.5284 | 4.5284 | 0.8471 | 0.8471 | 81.5566 | 0.4776 | 0.0819 | 1.8894 | 1.8894 | 0.1153 | 0.1082
1533 |  | 1 |  |  | PASS |  | PASS | 1.8742 | 1.8742 | 1.9817 | 1.9817 | 45.3104 | 45.3104 | 45.3579 | 45.3579 | 191.8291 | 9.4319 | 16.2816 | 0.5963 | 0.4244 | 3.0077 | 3.0077 | 4.3385 | 4.3385 | 0.8441 | 0.8441 | 70.0614 | 0.5726 | 0.0582 | 1.8759 | 1.8759 | 0.0475 | 0.1075
1534 |  | 1 |  |  | PASS |  | PASS | 1.9149 | 1.9149 | 2.0217 | 2.0217 | 45.0052 | 45.0052 | 45.0663 | 45.0663 | 207.156 | 1.6668 | 6.9464 | 0.4607 | 0.1972 | 3.073 | 3.073 | 4.5437 | 4.5437 | 0.8481 | 0.8481 | 75.8938 | 0.6166 | 0.0209 | 1.9159 | 1.9159 | 0.061 | 0.1068
1535 |  | 1 |  |  | PASS |  | PASS | 1.8589 | 1.8589 | 1.965 | 1.965 | 45.5749 | 45.5749 | 45.6427 | 45.6427 | 179.927 | 7.8043 | 4.0301 | 0.4064 | 0.282 | 2.9967 | 2.9967 | 4.3114 | 4.3114 | 0.8447 | 0.8447 | 70.4005 | 0.6166 | 0.0243 | 1.8589 | 1.8589 | 0.0678 | 0.1061
1536 |  | 1 |  |  | PASS |  | PASS | 1.8504 | 1.8504 | 1.9572 | 1.9572 | 45.6088 | 45.6088 | 45.6766 | 45.6766 | 179.6896 | 5.1933 | 2.311 | 0.0107 | 0.282 | 2.9882 | 2.9882 | 4.3029 | 4.3029 | 0.8447 | 0.8447 | 68.5694 | 0.6302 | 0.0073 | 1.8525 | 1.8525 | 0.0678 | 0.1068
1537 |  | 1 |  |  | PASS |  | PASS | 1.8464 | 1.8464 | 1.9539 | 1.9539 | 45.6156 | 45.6156 | 45.6766 | 45.6766 | 174.0268 | 1.5311 | 2.6059 | 0.1385 | 0.1124 | 2.995 | 2.995 | 4.3097 | 4.3097 | 0.8457 | 0.8457 | 64.7377 | 0.3623 | 0.1056 | 1.8477 | 1.8477 | 0.061 | 0.1075
1538 |  | 1 |  |  | PASS |  | PASS | 1.8019 | 1.8019 | 1.9084 | 1.9084 | 46.1378 | 46.1378 | 46.2056 | 46.2056 | 147.3403 | 6.5734 | 0.2765 | 0.854 | 0.1995 | 2.9229 | 2.9229 | 4.1724 | 4.1724 | 0.8424 | 0.8424 | 64.8055 | 0.2877 | 0.1124 | 1.8033 | 1.8033 | 0.0678 | 0.1065
1539 |  | 1 |  |  | PASS |  | PASS | 1.8382 | 1.8382 | 1.942 | 1.942 | 45.3443 | 45.3443 | 45.4257 | 45.4257 | 177.4516 | 6.6412 | 6.2784 | 1.0202 | 0.2921 | 3.0645 | 3.0645 | 4.8726 | 4.8726 | 0.8481 | 0.8481 | 66.0263 | 0.2131 | 0.1124 | 1.8396 | 1.8396 | 0.0814 | 0.1038
1540 |  | 1 |  |  | PASS |  | PASS | 1.769 | 1.769 | 1.8752 | 1.8752 | 46.226 | 46.226 | 46.2938 | 46.2938 | 150.4939 | 4.0404 | 0.3678 | 0.7591 | 0.2684 | 2.9255 | 2.9255 | 4.1605 | 4.1605 | 0.842 | 0.842 | 60.0583 | 0.4607 | 0.048 | 1.7707 | 1.7707 | 0.0678 | 0.1061
1541 |  | 1 |  |  | PASS |  | PASS | 1.7758 | 1.7758 | 1.882 | 1.882 | 45.9818 | 45.9818 | 46.0496 | 46.0496 | 158.8016 | 10.9918 | 0.3104 | 0.9252 | 0.5295 | 2.9306 | 2.9306 | 4.1622 | 4.1622 | 0.8424 | 0.8424 | 62.9066 | 0.5895 | 0.031 | 1.7775 | 1.7775 | 0.0678 | 0.1061
1542 |  | 1 |  |  | PASS |  | PASS | 1.8138 | 1.8138 | 1.9196 | 1.9196 | 45.5071 | 45.5071 | 45.5749 | 45.5749 | 175.078 | 8.3129 | 8.235 | 0.1226 | 0.1599 | 2.9933 | 2.9933 | 4.2843 | 4.2843 | 0.8444 | 0.8444 | 68.7051 | 0.62 | 0.0243 | 1.8152 | 1.8152 | 0.0678 | 0.1058
1543 |  | 1 |  |  | PASS |  | PASS | 1.8236 | 1.8236 | 1.9284 | 1.9284 | 45.7105 | 45.7105 | 45.7648 | 45.7648 | 170.8054 | 4.0301 | 4.3117 | 0.1622 | 0.3396 | 2.967 | 2.967 | 4.2487 | 4.2487 | 0.8437 | 0.8437 | 65.1446 | 0.6472 | 0.0073 | 1.8243 | 1.8243 | 0.0543 | 0.1048
1544 |  | 1 |  |  | PASS |  | PASS | 1.8233 | 1.8233 | 1.9294 | 1.9294 | 45.7173 | 45.7173 | 45.7716 | 45.7716 | 170.4663 | 6.6175 | 8.3367 | 0.6539 | 0.2514 | 2.9865 | 2.9865 | 4.2572 | 4.2572 | 0.843 | 0.843 | 67.7217 | 0.6268 | 0.0209 | 1.825 | 1.825 | 0.0543 | 0.1061
1545 |  | 1 |  |  | PASS |  | PASS | 1.8993 | 1.8993 | 2.0064 | 2.0064 | 45.2901 | 45.2901 | 45.3714 | 45.3714 | 185.6576 | 10.0661 | 3.5893 | 0.6099 | 0.1633 | 3.0526 | 3.0526 | 4.4844 | 4.4844 | 0.8454 | 0.8454 | 68.7051 | 0.6133 | 0.0243 | 1.9006 | 1.9006 | 0.0814 | 0.1072
1546 |  | 1 |  |  | PASS |  | PASS | 1.866 | 1.866 | 1.9725 | 1.9725 | 45.3172 | 45.3172 | 45.3579 | 45.3579 | 178.8758 | 0.7747 | 1.7007 | 0.7533 | 0.5329 | 3.0382 | 3.0382 | 4.3674 | 4.3674 | 0.8444 | 0.8444 | 66.0263 | 0.6607 | 0.0141 | 1.8677 | 1.8677 | 0.0407 | 0.1065
1547 |  | 1 |  |  | PASS |  | PASS | 1.8636 | 1.8636 | 1.9701 | 1.9701 | 45.3036 | 45.3036 | 45.3782 | 45.3782 | 180.4695 | 17.5602 | 1.4294 | 0.5353 | 0.2108 | 3.0238 | 3.0238 | 4.3436 | 4.3436 | 0.8437 | 0.8437 | 65.755 | 0.6268 | 0.0073 | 1.8653 | 1.8653 | 0.0746 | 0.1065
1548 |  | 1 |  |  | PASS |  | PASS | 1.8948 | 1.8948 | 2.001 | 2.001 | 45.107 | 45.107 | 45.1816 | 45.1816 | 192.8803 | 2.8536 | 9.0149 | 0.4708 | 0.2074 | 3.0577 | 3.0577 | 4.4776 | 4.4776 | 0.8468 | 0.8468 | 70.7735 | 0.5658 | 0.0276 | 1.8955 | 1.8955 | 0.0746 | 0.1061
1549 |  | 1 |  |  | PASS |  | PASS | 1.8185 | 1.8185 | 1.9247 | 1.9247 | 45.697 | 45.697 | 45.7648 | 45.7648 | 170.1951 | 8.2112 | 11.5582 | 0.5081 | 0.2413 | 2.967 | 2.967 | 4.2436 | 4.2436 | 0.843 | 0.843 | 66.7384 | 0.6133 | 0.0209 | 1.8202 | 1.8202 | 0.0678 | 0.1061
1550 |  | 1 |  |  | PASS |  | PASS | 1.8202 | 1.8202 | 1.926 | 1.926 | 45.7648 | 45.7648 | 45.819 | 45.819 | 167.7197 | 6.7429 | 2.6501 | 0.3623 | 0.3193 | 2.9696 | 2.9696 | 4.2436 | 4.2436 | 0.8437 | 0.8437 | 68.0269 | 0.6336 | 0.0141 | 1.8213 | 1.8213 | 0.0543 | 0.1058
1551 |  | 1 |  |  | PASS |  | PASS | 1.8101 | 1.8101 | 1.9159 | 1.9159 | 45.5342 | 45.5342 | 45.6224 | 45.6224 | 176.7395 | 9.0149 | 14.7218 | 0.0005 | 0.2481 | 2.9772 | 2.9772 | 4.269 | 4.269 | 0.8427 | 0.8427 | 66.128 | 0.4403 | 0.048 | 1.8108 | 1.8108 | 0.0882 | 0.1058
1552 |  | 1 |  |  | PASS |  | PASS | 1.7721 | 1.7721 | 1.8776 | 1.8776 | 46.0022 | 46.0022 | 46.0835 | 46.0835 | 159.1407 | 1.4868 | 7.0142 | 0.1938 | 0.1667 | 2.9356 | 2.9356 | 4.1622 | 4.1622 | 0.8413 | 0.8413 | 64.0256 | 0.5556 | 0.0175 | 1.7728 | 1.7728 | 0.0814 | 0.1055
1553 |  | 1 |  |  | PASS |  | PASS | 1.8002 | 1.8002 | 1.9067 | 1.9067 | 45.7987 | 45.7987 | 45.8801 | 45.8801 | 159.2424 | 6.8786 | 0.5817 | 0.637 | 0.1565 | 2.9941 | 2.9941 | 4.2962 | 4.2962 | 0.8447 | 0.8447 | 65.4498 | 0.6065 | 0.0141 | 1.8016 | 1.8016 | 0.0814 | 0.1065
1554 |  | 1 |  |  | PASS |  | PASS | 1.7558 | 1.7558 | 1.8613 | 1.8613 | 46.3277 | 46.3277 | 46.3819 | 46.3819 | 146.5943 | 24.4101 | 11.1512 | 0.2436 | 0.2345 | 2.9255 | 2.9255 | 4.1283 | 4.1283 | 0.8417 | 0.8417 | 60.0922 | 0.5387 | 0.031 | 1.7565 | 1.7565 | 0.0543 | 0.1055
1555 |  | 1 |  |  | PASS |  | PASS | 1.7741 | 1.7741 | 1.8806 | 1.8806 | 46.0632 | 46.0632 | 46.1446 | 46.1446 | 154.3256 | 4.7761 | 2.311 | 0.031 | 0.265 | 2.984 | 2.984 | 4.2351 | 4.2351 | 0.843 | 0.843 | 59.5835 | 0.6065 | 0.0107 | 1.7762 | 1.7762 | 0.0814 | 0.1065
1556 |  | 1 |  |  | PASS |  | PASS | 1.7256 | 1.7256 | 1.8294 | 1.8294 | 46.5447 | 46.5447 | 46.5922 | 46.5922 | 143.4747 | 6.6412 | 2.2093 | 0.6539 | 0.4413 | 2.8882 | 2.8882 | 4.0842 | 4.0842 | 0.8403 | 0.8403 | 58.3967 | 0.5624 | 0.0039 | 1.7277 | 1.7277 | 0.0475 | 0.1038
1557 |  | 1 |  |  | PASS |  | PASS | 1.7802 | 1.7802 | 1.885 | 1.885 | 45.9886 | 45.9886 | 46.0564 | 46.0564 | 152.7658 | 2.9892 | 1.4633 | 0.3759 | 0.282 | 2.9933 | 2.9933 | 4.3352 | 4.3352 | 0.8451 | 0.8451 | 57.8542 | 0.6573 | 0.0107 | 1.7819 | 1.7819 | 0.0678 | 0.1048
1558 |  | 1 |  |  | PASS |  | PASS | 1.7358 | 1.7358 | 1.8403 | 1.8403 | 46.6464 | 46.6464 | 46.6803 | 46.6803 | 139.982 | 3.7013 | 3.1588 | 0.2809 | 0.1599 | 2.9026 | 2.9026 | 4.1046 | 4.1046 | 0.8413 | 0.8413 | 58.9393 | 0.3759 | 0.0029 | 1.7368 | 1.7368 | 0.0339 | 0.1044
1559 |  | 1 |  |  | PASS |  | PASS | 1.7646 | 1.7646 | 1.8701 | 1.8701 | 46.9313 | 46.9313 | 46.9855 | 46.9855 | 131.03 | 3.8266 | 5.1255 | 0.7896 | 0.4685 | 2.8865 | 2.8865 | 4.1097 | 4.1097 | 0.8407 | 0.8407 | 59.0749 | 0.4166 | 0.0063 | 1.766 | 1.766 | 0.0543 | 0.1055
1560 |  | 1 |  |  | PASS |  | PASS | 1.7843 | 1.7843 | 1.8908 | 1.8908 | 46.4023 | 46.4023 | 46.4701 | 46.4701 | 141.7792 | 9.3879 | 2.4702 | 1.0744 | 0.2955 | 2.8933 | 2.8933 | 4.1402 | 4.1402 | 0.8417 | 0.8417 | 58.7019 | 0.498 | 0.0412 | 1.7853 | 1.7853 | 0.0678 | 0.1065
1561 |  | 1 |  |  | PASS |  | PASS | 1.844 | 1.844 | 1.9471 | 1.9471 | 45.7784 | 45.7784 | 45.853 | 45.853 | 148.4932 | 7.7026 | 0.819 | 1.071 | 0.4176 | 3.0111 | 3.0111 | 5.2897 | 5.2897 | 0.8471 | 0.8471 | 60.0583 | 0.5013 | 0.0921 | 1.8453 | 1.8453 | 0.0746 | 0.1031
1562 |  | 1 |  |  | PASS |  | PASS | 1.7952 | 1.7952 | 1.9003 | 1.9003 | 46.2531 | 46.2531 | 46.3006 | 46.3006 | 145.5092 | 21.9007 | 6.8888 | 1.0303 | 0.0989 | 2.9077 | 2.9077 | 4.2046 | 4.2046 | 0.843 | 0.843 | 57.9559 | 0.2538 | 0.1056 | 1.7962 | 1.7962 | 0.0475 | 0.1051
1563 |  | 1 |  |  | PASS |  | PASS | 1.8586 | 1.8586 | 1.965 | 1.965 | 45.914 | 45.914 | 45.9818 | 45.9818 | 154.4612 | 1.8259 | 2.4024 | 0.949 | 0.326 | 2.9323 | 2.9323 | 4.2639 | 4.2639 | 0.8437 | 0.8437 | 62.7371 | 0.2606 | 0.109 | 1.8592 | 1.8592 | 0.0678 | 0.1065
1564 |  | 1 |  |  | PASS |  | PASS | 1.8613 | 1.8613 | 1.9701 | 1.9701 | 45.4393 | 45.4393 | 45.5139 | 45.5139 | 178.2315 | 15.0609 | 0.8425 | 0.8269 | 0.2684 | 2.9526 | 2.9526 | 4.2911 | 4.2911 | 0.8447 | 0.8447 | 65.9584 | 0.342 | 0.1056 | 1.863 | 1.863 | 0.0746 | 0.1089
1565 |  | 1 |  |  | PASS |  | PASS | 1.7402 | 1.7402 | 1.846 | 1.846 | 46.3141 | 46.3141 | 46.3548 | 46.3548 | 149.4427 | 3.691 | 4.0743 | 0.8744 | 0.126 | 2.9161 | 2.9161 | 4.1181 | 4.1181 | 0.842 | 0.842 | 62.4658 | 0.481 | 0.0955 | 1.7412 | 1.7412 | 0.0407 | 0.1058
1566 |  | 1 |  |  | PASS |  | PASS | 1.7643 | 1.7643 | 1.8687 | 1.8687 | 46.1988 | 46.1988 | 46.2802 | 46.2802 | 141.881 | 1.7346 | 9.5676 | 0.9625 | 0.0921 | 2.9509 | 2.9509 | 4.286 | 4.286 | 0.8444 | 0.8444 | 60.0922 | 0.2301 | 0.1124 | 1.7656 | 1.7656 | 0.0814 | 0.1044
1567 |  | 1 |  |  | PASS |  | PASS | 1.7321 | 1.7321 | 1.8369 | 1.8369 | 46.3616 | 46.3616 | 46.443 | 46.443 | 141.4401 | 7.5228 | 3.0128 | 0.9693 | 0.0853 | 2.8949 | 2.8949 | 4.1046 | 4.1046 | 0.841 | 0.841 | 60.0583 | 0.2436 | 0.1056 | 1.7334 | 1.7334 | 0.0814 | 0.1048
1568 |  | 1 |  |  | PASS |  | PASS | 1.7572 | 1.7572 | 1.863 | 1.863 | 46.443 | 46.443 | 46.4904 | 46.4904 | 142.4574 | 21.3243 | 3.5214 | 0.7794 | 0.326 | 2.8941 | 2.8941 | 4.1368 | 4.1368 | 0.8413 | 0.8413 | 62.4658 | 0.2674 | 0.109 | 1.7592 | 1.7592 | 0.0475 | 0.1058
1569 |  | 1 |  |  | PASS |  | PASS | 1.7687 | 1.7687 | 1.8748 | 1.8748 | 46.4023 | 46.4023 | 46.4633 | 46.4633 | 143.1356 | 13.2637 | 2.3685 | 0.9049 | 0.3227 | 2.9161 | 2.9161 | 4.169 | 4.169 | 0.8427 | 0.8427 | 55.5144 | 0.3284 | 0.0955 | 1.7694 | 1.7694 | 0.061 | 0.1061
1570 |  | 1 |  |  | PASS |  | PASS | 1.7368 | 1.7368 | 1.8406 | 1.8406 | 46.6736 | 46.6736 | 46.7414 | 46.7414 | 138.897 | 10.9579 | 2.7754 | 0.6268 | 0.1633 | 2.8551 | 2.8551 | 4.052 | 4.052 | 0.8403 | 0.8403 | 57.7524 | 0.3589 | 0.1022 | 1.7385 | 1.7385 | 0.0678 | 0.1038
1571 |  | 1 |  |  | PASS |  | PASS | 1.8352 | 1.8352 | 1.9406 | 1.9406 | 46.2124 | 46.2124 | 46.3209 | 46.3209 | 139.5412 | 1.9616 | 0.0052 | 0.3657 | 0.1328 | 2.9568 | 2.9568 | 4.4064 | 4.4064 | 0.8444 | 0.8444 | 57.0403 | 0.5115 | 0.1056 | 1.8362 | 1.8362 | 0.1085 | 0.1055
1572 |  | 1 |  |  | PASS |  | PASS | 1.7911 | 1.7911 | 1.8955 | 1.8955 | 46.5311 | 46.5311 | 46.599 | 46.599 | 135.3026 | 5.7698 | 2.5823 | 0.5963 | 0.2548 | 2.889 | 2.889 | 4.1893 | 4.1893 | 0.842 | 0.842 | 58.3289 | 0.5183 | 0.0616 | 1.7924 | 1.7924 | 0.0678 | 0.1044
1573 |  | 1 |  |  | PASS |  | PASS | 1.8196 | 1.8196 | 1.9264 | 1.9264 | 46.1174 | 46.1174 | 46.1853 | 46.1853 | 151.4433 | 0.5374 | 3.5657 | 1.0507 | 0.204 | 2.8916 | 2.8916 | 4.169 | 4.169 | 0.8427 | 0.8427 | 58.7358 | 0.5319 | 0.0548 | 1.8206 | 1.8206 | 0.0678 | 0.1068
1574 |  | 1 |  |  | PASS |  | PASS | 1.845 | 1.845 | 1.9522 | 1.9522 | 45.7173 | 45.7173 | 45.7851 | 45.7851 | 170.1612 | 3.8369 | 2.5145 | 1.0778 | 0.1701 | 2.9339 | 2.9339 | 4.2504 | 4.2504 | 0.8437 | 0.8437 | 63.2457 | 0.2843 | 0.0955 | 1.846 | 1.846 | 0.0678 | 0.1072
1575 |  | 1 |  |  | PASS |  | PASS | 1.6985 | 1.6985 | 1.8019 | 1.8019 | 46.4972 | 46.4972 | 46.5786 | 46.5786 | 143.2373 | 9.3879 | 1.0903 | 1.0168 | 0.1497 | 2.8543 | 2.8543 | 4.0147 | 4.0147 | 0.8396 | 0.8396 | 62.8727 | 0.3013 | 0.1158 | 1.6988 | 1.6988 | 0.0814 | 0.1034
1576 |  | 1 |  |  | PASS |  | PASS | 1.7429 | 1.7429 | 1.8484 | 1.8484 | 46.3006 | 46.3006 | 46.3548 | 46.3548 | 146.8656 | 15.6274 | 1.7346 | 1.2847 | 0.0955 | 2.9119 | 2.9119 | 4.1368 | 4.1368 | 0.8417 | 0.8417 | 60.8043 | 0.2267 | 0.1158 | 1.7439 | 1.7439 | 0.0543 | 0.1055
1577 |  | 1 |  |  | PASS |  | PASS | 1.6988 | 1.6988 | 1.8006 | 1.8006 | 46.6803 | 46.6803 | 46.7414 | 46.7414 | 138.117 | 23.5963 | 1.1477 | 1.7221 | 0.3159 | 2.867 | 2.867 | 4.0503 | 4.0503 | 0.8396 | 0.8396 | 61.4146 | 0.2301 | 0.1294 | 1.6999 | 1.6999 | 0.061 | 0.1017
1578 |  | 1 |  |  | PASS |  | PASS | 1.73 | 1.73 | 1.8345 | 1.8345 | 46.7753 | 46.7753 | 46.8499 | 46.8499 | 138.5918 | 1.9955 | 4.1996 | 1.2101 | 0.0378 | 2.8644 | 2.8644 | 4.0537 | 4.0537 | 0.84 | 0.84 | 56.2943 | 0.1826 | 0.1022 | 1.7311 | 1.7311 | 0.0746 | 0.1044
1579 |  | 1 |  |  | PASS |  | PASS | 1.7314 | 1.7314 | 1.8341 | 1.8341 | 46.4769 | 46.4769 | 46.5311 | 46.5311 | 143.5086 | 8.9471 | 10.4492 | 0.8099 | 0.1565 | 2.8924 | 2.8924 | 4.1198 | 4.1198 | 0.841 | 0.841 | 59.0749 | 0.2877 | 0.0955 | 1.7324 | 1.7324 | 0.0543 | 0.1027
1580 |  | 1 |  |  | PASS |  | PASS | 1.785 | 1.785 | 1.8904 | 1.8904 | 46.2124 | 46.2124 | 46.2734 | 46.2734 | 155.7837 | 1.5989 | 7.9738 | 0.247 | 0.1362 | 2.8958 | 2.8958 | 4.1266 | 4.1266 | 0.8413 | 0.8413 | 62.2623 | 0.6811 | 0.0039 | 1.7867 | 1.7867 | 0.061 | 0.1055
1581 |  | 1 |  |  | PASS |  | PASS | 1.8141 | 1.8141 | 1.9193 | 1.9193 | 45.7105 | 45.7105 | 45.7919 | 45.7919 | 162.5655 | 4.7761 | 6.6853 | 0.5827 | 0.0683 | 2.9806 | 2.9806 | 4.3691 | 4.3691 | 0.8441 | 0.8441 | 61.5163 | 0.6302 | 0.0073 | 1.8158 | 1.8158 | 0.0814 | 0.1051
1582 |  | 1 |  |  | PASS |  | PASS | 1.7551 | 1.7551 | 1.8599 | 1.8599 | 46.3006 | 46.3006 | 46.3616 | 46.3616 | 150.9008 | 5.4985 | 3.2944 | 0.6268 | 0.5092 | 2.8865 | 2.8865 | 4.0978 | 4.0978 | 0.8403 | 0.8403 | 58.4306 | 0.6031 | 0.0039 | 1.7562 | 1.7562 | 0.061 | 0.1048
1583 |  | 1 |  |  | PASS |  | PASS | 1.7372 | 1.7372 | 1.8413 | 1.8413 | 46.3752 | 46.3752 | 46.4498 | 46.4498 | 144.831 | 5.0577 | 10.2017 | 0.2175 | 0.187 | 2.8805 | 2.8805 | 4.0757 | 4.0757 | 0.8413 | 0.8413 | 61.0077 | 0.4132 | 0.0141 | 1.7385 | 1.7385 | 0.0746 | 0.1041
1584 |  | 1 |  |  | PASS |  | PASS | 1.7402 | 1.7402 | 1.8447 | 1.8447 | 46.2192 | 46.2192 | 46.2666 | 46.2666 | 150.2904 | 7.0481 | 2.7179 | 0.4301 | 0.4346 | 2.9068 | 2.9068 | 4.1283 | 4.1283 | 0.8413 | 0.8413 | 63.4492 | 0.403 | 0.0073 | 1.7412 | 1.7412 | 0.0475 | 0.1044
1585 |  | 1 |  |  | PASS |  | PASS | 1.8609 | 1.8609 | 1.9671 | 1.9671 | 45.324 | 45.324 | 45.3714 | 45.3714 | 187.9295 | 3.318 | 3.5657 | 0.7421 | 0.5092 | 2.984 | 2.984 | 4.2945 | 4.2945 | 0.8434 | 0.8434 | 70.0954 | 0.42 | 0.0107 | 1.8623 | 1.8623 | 0.0475 | 0.1061
1586 |  | 1 |  |  | PASS |  | PASS | 1.8904 | 1.8904 | 1.9966 | 1.9966 | 45.0595 | 45.0595 | 45.1205 | 45.1205 | 198.8483 | 22.2157 | 3.0128 | 0.8676 | 0.2955 | 3.0365 | 3.0365 | 4.425 | 4.425 | 0.8457 | 0.8457 | 71.3161 | 0.4573 | 0.0276 | 1.8911 | 1.8911 | 0.061 | 0.1061
1587 |  | 1 |  |  | PASS |  | PASS | 1.8284 | 1.8284 | 1.9338 | 1.9338 | 45.6631 | 45.6631 | 45.7377 | 45.7377 | 170.5003 | 10.8561 | 0.8086 | 0.6099 | 0.3023 | 2.945 | 2.945 | 4.2216 | 4.2216 | 0.843 | 0.843 | 65.4159 | 0.4234 | 0.0582 | 1.8297 | 1.8297 | 0.0746 | 0.1055
1588 |  | 1 |  |  | PASS |  | PASS | 1.8247 | 1.8247 | 1.9301 | 1.9301 | 45.7648 | 45.7648 | 45.819 | 45.819 | 170.0594 | 6.0647 | 3.7352 | 0.5251 | 0.3973 | 2.9373 | 2.9373 | 4.2216 | 4.2216 | 0.843 | 0.843 | 65.2124 | 0.4471 | 0.0107 | 1.8257 | 1.8257 | 0.0543 | 0.1055
1589 |  | 1 |  |  | PASS |  | PASS | 1.8287 | 1.8287 | 1.9349 | 1.9349 | 45.7648 | 45.7648 | 45.8258 | 45.8258 | 175.9596 | 14.9153 | 5.7698 | 0.4403 | 0.3667 | 2.9484 | 2.9484 | 4.2368 | 4.2368 | 0.843 | 0.843 | 61.7876 | 0.3827 | 0.0039 | 1.8291 | 1.8291 | 0.061 | 0.1061
1590 |  | 1 |  |  | PASS |  | PASS | 1.8501 | 1.8501 | 1.9576 | 1.9576 | 45.6902 | 45.6902 | 45.7241 | 45.7241 | 175.5527 | 18.4758 | 3.1248 | 0.4878 | 0.4549 | 2.9331 | 2.9331 | 4.2334 | 4.2334 | 0.8434 | 0.8434 | 66.3993 | 0.4267 | 0.0005 | 1.8525 | 1.8525 | 0.0339 | 0.1075
1591 |  | 1 |  |  | PASS |  | PASS | 1.8823 | 1.8823 | 1.9912 | 1.9912 | 45.2833 | 45.2833 | 45.3647 | 45.3647 | 190.3032 | 12.1007 | 2.8536 | 0.776 | 0.2582 | 2.989 | 2.989 | 4.3419 | 4.3419 | 0.8454 | 0.8454 | 71.7569 | 0.3793 | 0.0751 | 1.884 | 1.884 | 0.0814 | 0.1089
1592 |  | 1 |  |  | PASS |  | PASS | 1.903 | 1.903 | 2.0101 | 2.0101 | 45.3918 | 45.3918 | 45.4393 | 45.4393 | 187.7939 | 7.2957 | 10.7782 | 0.6573 | 0.2345 | 2.9755 | 2.9755 | 4.3368 | 4.3368 | 0.8447 | 0.8447 | 70.5023 | 0.3589 | 0.0243 | 1.904 | 1.904 | 0.0475 | 0.1072
1593 |  | 1 |  |  | PASS |  | PASS | 1.8762 | 1.8762 | 1.9834 | 1.9834 | 44.9984 | 44.9984 | 45.0663 | 45.0663 | 203.7651 | 5.3526 | 2.7858 | 0.6268 | 0.3227 | 3.0162 | 3.0162 | 4.3521 | 4.3521 | 0.8451 | 0.8451 | 74.6392 | 0.4301 | 0.0063 | 1.8779 | 1.8779 | 0.0678 | 0.1072
1594 |  | 1 |  |  | PASS |  | PASS | 1.8867 | 1.8867 | 1.9942 | 1.9942 | 43.8727 | 43.8727 | 43.9744 | 43.9744 | 263.886 | 11.3886 | 3.0231 | 0.5624 | 0.404 | 3.1188 | 3.1188 | 4.503 | 4.503 | 0.8471 | 0.8471 | 77.9284 | 0.6438 | 0.0141 | 1.8881 | 1.8881 | 0.1017 | 0.1075
1595 |  | 1 |  |  | PASS |  | PASS | 1.7558 | 1.7558 | 1.8606 | 1.8606 | 46.2327 | 46.2327 | 46.3006 | 46.3006 | 147.2725 | 10.5069 | 1.7346 | 0.1317 | 0.5431 | 2.8729 | 2.8729 | 4.0842 | 4.0842 | 0.8407 | 0.8407 | 61.0755 | 0.3928 | 0.0005 | 1.7572 | 1.7572 | 0.0678 | 0.1048
1596 |  | 1 |  |  | PASS |  | PASS | 1.8026 | 1.8026 | 1.9077 | 1.9077 | 45.8597 | 45.8597 | 45.9208 | 45.9208 | 160.7683 | 1.2495 | 1.8598 | 0.559 | 0.3328 | 2.9306 | 2.9306 | 4.2266 | 4.2266 | 0.8424 | 0.8424 | 64.263 | 0.5047 | 0.0514 | 1.804 | 1.804 | 0.061 | 0.1051
1597 |  | 1 |  |  | PASS |  | PASS | 1.8175 | 1.8175 | 1.9223 | 1.9223 | 46.131 | 46.131 | 46.2124 | 46.2124 | 154.0543 | 5.0916 | 6.9125 | 0.793 | 0.1497 | 2.9094 | 2.9094 | 4.1893 | 4.1893 | 0.8427 | 0.8427 | 62.2623 | 0.5658 | 0.0819 | 1.8179 | 1.8179 | 0.0814 | 0.1048
1598 |  | 1 |  |  | PASS |  | PASS | 1.8196 | 1.8196 | 1.9257 | 1.9257 | 45.9615 | 45.9615 | 46.0428 | 46.0428 | 162.2264 | 15.5256 | 1.2259 | 1.1185 | 0.0989 | 2.9153 | 2.9153 | 4.1843 | 4.1843 | 0.8424 | 0.8424 | 62.1267 | 0.247 | 0.1124 | 1.8206 | 1.8206 | 0.0814 | 0.1061
1599 |  | 1 |  |  | PASS |  | PASS | 1.8718 | 1.8718 | 1.9789 | 1.9789 | 45.4393 | 45.4393 | 45.5139 | 45.5139 | 183.6231 | 3.9623 | 0.3 | 0.6675 | 0.6278 | 2.9857 | 2.9857 | 4.3487 | 4.3487 | 0.8454 | 0.8454 | 65.7211 | 0.3759 | 0.0989 | 1.8731 | 1.8731 | 0.0746 | 0.1072
1600 |  | 1 |  |  | PASS |  | PASS | 1.7246 | 1.7246 | 1.8287 | 1.8287 | 46.4701 | 46.4701 | 46.5447 | 46.5447 | 149.1036 | 14.0436 | 0.3 | 0.7082 | 0.3498 | 2.8551 | 2.8551 | 4.0435 | 4.0435 | 0.8393 | 0.8393 | 58.9732 | 0.3047 | 0.109 | 1.7256 | 1.7256 | 0.0746 | 0.1041
1601 |  | 1 |  |  | PASS |  | PASS | 1.7287 | 1.7287 | 1.8335 | 1.8335 | 46.2531 | 46.2531 | 46.3073 | 46.3073 | 148.8323 | 9.4218 | 1.8259 | 0.9354 | 0.2921 | 2.889 | 2.889 | 4.0961 | 4.0961 | 0.8417 | 0.8417 | 64.4325 | 0.2674 | 0.1158 | 1.7304 | 1.7304 | 0.0543 | 0.1048
1602 |  | 1 |  |  | PASS |  | PASS | 1.7311 | 1.7311 | 1.8348 | 1.8348 | 46.3955 | 46.3955 | 46.4769 | 46.4769 | 148.9341 | 4.0065 | 6.7768 | 0.7014 | 0.1497 | 2.8687 | 2.8687 | 4.0588 | 4.0588 | 0.84 | 0.84 | 63.9239 | 0.2742 | 0.1022 | 1.7321 | 1.7321 | 0.0814 | 0.1038
1603 |  | 1 |  |  | PASS |  | PASS | 1.7236 | 1.7236 | 1.827 | 1.827 | 46.3141 | 46.3141 | 46.3819 | 46.3819 | 152.1215 | 6.9905 | 0.3782 | 1.5119 | 0.1124 | 2.8593 | 2.8593 | 4.0537 | 4.0537 | 0.8403 | 0.8403 | 61.2451 | 0.3352 | 0.0887 | 1.7256 | 1.7256 | 0.0678 | 0.1034
1604 |  | 1 |  |  | PASS |  | PASS | 1.7656 | 1.7656 | 1.8694 | 1.8694 | 45.9682 | 45.9682 | 46.0293 | 46.0293 | 159.3781 | 5.3526 | 2.7754 | 0.0809 | 0.3362 | 2.9263 | 2.9263 | 4.2487 | 4.2487 | 0.842 | 0.842 | 62.7032 | 0.4844 | 0.048 | 1.7673 | 1.7673 | 0.061 | 0.1038
1605 |  | 6 |  |  | FAIL | T11 ISGS | PASS | 1.8742 | 1.8742 | 2.0017 | 2.0017 | 44.9171 | 44.9171 | 44.9645 | 44.9645 | 164.4305 | OVER
1606 |  | 1 |  |  | PASS |  | PASS | 1.8772 | 1.8772 | 1.9871 | 1.9871 | 45.1748 | 45.1748 | 45.2155 | 45.2155 | 162.3282 | 25.1561 | 0.2322 | 2.2681 | 0.1192 | 2.8466 | 2.8466 | 4.2029 | 4.2029 | 0.843 | 0.843 | 54.938 | 0.3115 | 0.1056 | 1.8786 | 1.8786 | 0.0407 | 0.1099
1607 |  | 1 |  |  | PASS |  | PASS | 1.8589 | 1.8589 | 1.9667 | 1.9667 | 45.2222 | 45.2222 | 45.2833 | 45.2833 | 157.8182 | 17.8654 | 4.8779 | 2.2986 | 0.1158 | 2.8373 | 2.8373 | 4.1775 | 4.1775 | 0.8424 | 0.8424 | 53.9546 | 0.3725 | 0.1022 | 1.8599 | 1.8599 | 0.061 | 0.1078
1608 |  | 1 |  |  | PASS |  | PASS | 1.8735 | 1.8735 | 1.9847 | 1.9847 | 45.0052 | 45.0052 | 45.0866 | 45.0866 | 157.3096 | 21.2225 | 1.419 | 3.204 | 0.2582 | 2.8695 | 2.8695 | 4.2131 | 4.2131 | 0.843 | 0.843 | 55.7518 | 0.2843 | 0.1158 | 1.8752 | 1.8752 | 0.0814 | 0.1112
1609 |  | 1 |  |  | PASS |  | PASS | 1.8138 | 1.8138 | 1.9223 | 1.9223 | 45.4325 | 45.4325 | 45.48 | 45.48 | 134.3192 | 22.5111 | 0.0052 | 2.7191 | 0.3023 | 2.8102 | 2.8102 | 4.0757 | 4.0757 | 0.8403 | 0.8403 | 54.0563 | 0.3216 | 0.1158 | 1.8155 | 1.8155 | 0.0475 | 0.1085
1610 |  | 1 |  |  | PASS |  | PASS | 1.9037 | 1.9037 | 2.0118 | 2.0118 | 44.9917 | 44.9917 | 45.073 | 45.073 | 152.4267 | 18.5097 | 1.4529 | 2.4274 | 0.0989 | 2.8882 | 2.8882 | 4.3267 | 4.3267 | 0.8437 | 0.8437 | 54.7345 | 0.3555 | 0.1056 | 1.9043 | 1.9043 | 0.0814 | 0.1082
1611 |  | 1 |  |  | PASS |  | PASS | 1.8626 | 1.8626 | 1.9722 | 1.9722 | 45.1544 | 45.1544 | 45.2155 | 45.2155 | 153.6135 | 33.7015 | 1.8259 | 2.2002 | 0.2108 | 2.8593 | 2.8593 | 4.1859 | 4.1859 | 0.8424 | 0.8424 | 54.9719 | 0.5081 | 0.0853 | 1.8636 | 1.8636 | 0.061 | 0.1095
1612 |  | 1 |  |  | PASS |  | PASS | 1.9003 | 1.9003 | 2.0112 | 2.0112 | 45.1002 | 45.1002 | 45.1612 | 45.1612 | 156.3941 | 5.0813 | 12.3142 | 1.8476 | 0.2175 | 2.8653 | 2.8653 | 4.2317 | 4.2317 | 0.8434 | 0.8434 | 53.7512 | 0.4437 | 0.0446 | 1.9016 | 1.9016 | 0.061 | 0.1109
1613 |  | 1 |  |  | PASS |  | PASS | 1.9074 | 1.9074 | 2.0186 | 2.0186 | 44.8153 | 44.8153 | 44.8899 | 44.8899 | 167.3128 | 17.2551 | 14.9591 | 1.6306 | 0.2548 | 2.9221 | 2.9221 | 4.3368 | 4.3368 | 0.8457 | 0.8457 | 57.8203 | 0.4708 | 0.0446 | 1.9081 | 1.9081 | 0.0746 | 0.1112
1614 |  | 1 |  |  | PASS |  | PASS | 1.8711 | 1.8711 | 1.9806 | 1.9806 | 44.0693 | 44.0693 | 44.1846 | 44.1846 | 214.1413 | 0.9443 | 2.6059 | 1.5797 | 0.2718 | 2.9679 | 2.9679 | 4.3368 | 4.3368 | 0.8461 | 0.8461 | 71.6552 | 0.559 | 0.0378 | 1.8731 | 1.8731 | 0.1153 | 0.1095
1615 |  | 1 |  |  | PASS |  | PASS | 1.8192 | 1.8192 | 1.9257 | 1.9257 | 45.1137 | 45.1137 | 45.1544 | 45.1544 | 157.547 | 8.3028 | 3.1823 | 1.2406 | 0.0853 | 2.9051 | 2.9051 | 4.2283 | 4.2283 | 0.8427 | 0.8427 | 54.4972 | 0.5454 | 0.0276 | 1.8199 | 1.8199 | 0.0407 | 0.1065
1616 |  | 1 |  |  | PASS |  | PASS | 1.789 | 1.789 | 1.8965 | 1.8965 | 45.229 | 45.229 | 45.2968 | 45.2968 | 148.1202 | 5.183 | 6.2445 | 1.4237 | 0.3532 | 2.85 | 2.85 | 4.0927 | 4.0927 | 0.8407 | 0.8407 | 51.5471 | 0.3759 | 0.0063 | 1.7897 | 1.7897 | 0.0678 | 0.1075
1617 |  | 1 |  |  | PASS |  | PASS | 1.7874 | 1.7874 | 1.8955 | 1.8955 | 45.3579 | 45.3579 | 45.4121 | 45.4121 | 139.5073 | 24.3084 | 2.7179 | 1.678 | 0.4583 | 2.8407 | 2.8407 | 4.0893 | 4.0893 | 0.84 | 0.84 | 50.3602 | 0.4132 | 0.0097 | 1.7877 | 1.7877 | 0.0543 | 0.1082
1618 |  | 1 |  |  | PASS |  | PASS | 1.7965 | 1.7965 | 1.9043 | 1.9043 | 45.229 | 45.229 | 45.2968 | 45.2968 | 148.1881 | 33.9389 | 3.803 | 2.2443 | 0.4956 | 2.8763 | 2.8763 | 4.1368 | 4.1368 | 0.8417 | 0.8417 | 55.0397 | 0.4471 | 0.0073 | 1.7985 | 1.7985 | 0.0678 | 0.1078
1619 |  | 1 |  |  | PASS |  | PASS | 1.7724 | 1.7724 | 1.8816 | 1.8816 | 45.4325 | 45.4325 | 45.5071 | 45.5071 | 141.2706 | 20.8156 | 7.7026 | 3.0344 | 0.126 | 2.8254 | 2.8254 | 4.0571 | 4.0571 | 0.8403 | 0.8403 | 50.089 | 0.2572 | 0.109 | 1.7745 | 1.7745 | 0.0746 | 0.1092
1620 |  | 1 |  |  | PASS |  | PASS | 1.8474 | 1.8474 | 1.9555 | 1.9555 | 44.9306 | 44.9306 | 45.0052 | 45.0052 | 162.5316 | 0.1304 | 2.7076 | 1.6611 | 0.3328 | 2.9009 | 2.9009 | 4.1927 | 4.1927 | 0.8427 | 0.8427 | 60.5669 | 0.5387 | 0.0412 | 1.8481 | 1.8481 | 0.0746 | 0.1082
1621 |  | 1 |  |  | PASS |  | PASS | 1.8721 | 1.8721 | 1.982 | 1.982 | 44.4762 | 44.4762 | 44.5644 | 44.5644 | 181.9954 | 0.4695 | 11.2291 | 1.2338 | 0.3193 | 2.9602 | 2.9602 | 4.2979 | 4.2979 | 0.8444 | 0.8444 | 62.7032 | 0.5793 | 0.0446 | 1.8731 | 1.8731 | 0.0882 | 0.1099
1622 |  | 1 |  |  | PASS |  | PASS | 1.844 | 1.844 | 1.9535 | 1.9535 | 45.0527 | 45.0527 | 45.1002 | 45.1002 | 155.6141 | 22.6807 | 1.792 | 1.3457 | 0.2209 | 2.9136 | 2.9136 | 4.2148 | 4.2148 | 0.842 | 0.842 | 55.1075 | 0.4166 | 0.0073 | 1.845 | 1.845 | 0.0475 | 0.1095
1623 |  | 1 |  |  | PASS |  | PASS | 1.8057 | 1.8057 | 1.9145 | 1.9145 | 45.2087 | 45.2087 | 45.2833 | 45.2833 | 151.206 | 14.3827 | 3.7352 | 1.8238 | 0.343 | 2.8746 | 2.8746 | 4.13 | 4.13 | 0.8407 | 0.8407 | 55.3449 | 0.4776 | 0.0175 | 1.8074 | 1.8074 | 0.0746 | 0.1089
1624 |  | 1 |  |  | PASS |  | PASS | 1.7656 | 1.7656 | 1.8725 | 1.8725 | 45.4935 | 45.4935 | 45.5478 | 45.5478 | 135.506 | 5.0474 | 7.3974 | 1.8374 | 0.204 | 2.8136 | 2.8136 | 4.0266 | 4.0266 | 0.8386 | 0.8386 | 50.7672 | 0.2979 | 0.0853 | 1.767 | 1.767 | 0.0543 | 0.1068
1625 |  | 1 |  |  | PASS |  | PASS | 1.8053 | 1.8053 | 1.9115 | 1.9115 | 45.168 | 45.168 | 45.229 | 45.229 | 155.8515 | 7.1159 | 1.7685 | 1.5763 | 0.3125 | 2.8797 | 2.8797 | 4.1859 | 4.1859 | 0.842 | 0.842 | 58.1593 | 0.4573 | 0.0107 | 1.807 | 1.807 | 0.061 | 0.1061
1626 |  | 1 |  |  | PASS |  | PASS | 1.7745 | 1.7745 | 1.8816 | 1.8816 | 45.4732 | 45.4732 | 45.5342 | 45.5342 | 138.2188 | 6.8107 | 8.9471 | 1.773 | 0.126 | 2.8339 | 2.8339 | 4.0452 | 4.0452 | 0.8393 | 0.8393 | 51.7505 | 0.6539 | 0.0141 | 1.7768 | 1.7768 | 0.061 | 0.1072
1627 |  | 1 |  |  | PASS |  | PASS | 1.8226 | 1.8226 | 1.9318 | 1.9318 | 45.1002 | 45.1002 | 45.1748 | 45.1748 | 156.9705 | 8.608 | 3.1248 | 0.6675 | 0.5092 | 2.889 | 2.889 | 4.169 | 4.169 | 0.842 | 0.842 | 53.446 | 0.4132 | 0.0029 | 1.8247 | 1.8247 | 0.0746 | 0.1092
1628 |  | 1 |  |  | PASS |  | PASS | 1.7602 | 1.7602 | 1.8664 | 1.8664 | 45.6902 | 45.6902 | 45.7377 | 45.7377 | 129.3685 | 13.5589 | 1.938 | 1.7628 | 0.3328 | 2.8 | 2.8 | 4.0113 | 4.0113 | 0.8386 | 0.8386 | 47.3084 | 0.3521 | 0.0175 | 1.7612 | 1.7612 | 0.0475 | 0.1061
1629 |  | 1 |  |  | PASS |  | PASS | 1.7911 | 1.7911 | 1.8986 | 1.8986 | 45.5206 | 45.5206 | 45.541 | 45.541 | 134.4888 | 26.7499 | 12.1108 | 2.3155 | 0.1124 | 2.8466 | 2.8466 | 4.1249 | 4.1249 | 0.841 | 0.841 | 48.6648 | 0.3827 | 0.0446 | 1.7924 | 1.7924 | 0.0203 | 0.1075
1630 |  | 1 |  |  | PASS |  | PASS | 1.7423 | 1.7423 | 1.8494 | 1.8494 | 45.7241 | 45.7241 | 45.7919 | 45.7919 | 126.6897 | 2.0398 | 10.5748 | 1.383 | 0.4922 | 2.7864 | 2.7864 | 3.9689 | 3.9689 | 0.8383 | 0.8383 | 48.4613 | 0.5929 | 0.0175 | 1.7439 | 1.7439 | 0.0678 | 0.1072
1631 |  | 1 |  |  | PASS |  | PASS | 1.7731 | 1.7731 | 1.8813 | 1.8813 | 45.4325 | 45.4325 | 45.5003 | 45.5003 | 137.8797 | 24.6136 | 3.2163 | 2.4953 | 0.2074 | 2.8424 | 2.8424 | 4.0774 | 4.0774 | 0.8407 | 0.8407 | 49.7838 | 0.3555 | 0.0276 | 1.7738 | 1.7738 | 0.0678 | 0.1082
1632 |  | 1 |  |  | PASS |  | PASS | 1.7626 | 1.7626 | 1.8694 | 1.8694 | 45.5342 | 45.5342 | 45.5817 | 45.5817 | 132.9968 | 15.9326 | 12.8128 | 2.1969 | 0.2413 | 2.8119 | 2.8119 | 4.0249 | 4.0249 | 0.839 | 0.839 | 50.1907 | 0.6031 | 0.0276 | 1.7623 | 1.7623 | 0.0475 | 0.1068
1633 |  | 1 |  |  | PASS |  | PASS | 1.9213 | 1.9213 | 2.0318 | 2.0318 | 44.7746 | 44.7746 | 44.8696 | 44.8696 | 157.174 | 5.0238 | 11.1512 | 1.3423 | 0.2006 | 3.028 | 3.028 | 4.4369 | 4.4369 | 0.8474 | 0.8474 | 55.3449 | 0.637 | 0.0276 | 1.922 | 1.922 | 0.0949 | 0.1105
1634 |  | 1 |  |  | PASS |  | PASS | 1.9077 | 1.9077 | 2.0179 | 2.0179 | 45.0595 | 45.0595 | 45.1476 | 45.1476 | 134.5566 | 13.2198 | 2.0294 | 1.0541 | 0.1226 | 2.9865 | 2.9865 | 4.364 | 4.364 | 0.8468 | 0.8468 | 48.597 | 0.698 | 0.0175 | 1.9088 | 1.9088 | 0.0882 | 0.1102
1635 |  | 1 |  |  | PASS |  | PASS | 1.8494 | 1.8494 | 1.9583 | 1.9583 | 45.6902 | 45.6902 | 45.7377 | 45.7377 | 136.8963 | 18.1028 | 2.1076 | 0.9184 | 0.5159 | 2.8755 | 2.8755 | 4.1775 | 4.1775 | 0.8427 | 0.8427 | 52.6322 | 0.4708 | 0.0073 | 1.8508 | 1.8508 | 0.0475 | 0.1089
1636 |  | 1 |  |  | PASS |  | PASS | 1.8457 | 1.8457 | 1.9542 | 1.9542 | 45.4664 | 45.4664 | 45.5139 | 45.5139 | 150.4939 | 12.1007 | 9.6931 | 1.9561 | 0.2481 | 2.9 | 2.9 | 4.208 | 4.208 | 0.8437 | 0.8437 | 57.9898 | 0.7218 | 0.0243 | 1.8474 | 1.8474 | 0.0475 | 0.1085
1637 |  | 1 |  |  | PASS |  | PASS | 1.8321 | 1.8321 | 1.9406 | 1.9406 | 45.697 | 45.697 | 45.7716 | 45.7716 | 147.5777 | 0.1408 | 1.3277 | 2.1494 | 0.4752 | 2.867 | 2.867 | 4.1571 | 4.1571 | 0.8424 | 0.8424 | 56.057 | 0.5081 | 0.0107 | 1.8335 | 1.8335 | 0.0746 | 0.1085
1638 |  | 1 |  |  | PASS |  | PASS | 1.8355 | 1.8355 | 1.943 | 1.943 | 45.6495 | 45.6495 | 45.7173 | 45.7173 | 142.4235 | 19.1879 | 1.2938 | 2.4342 | 0.2006 | 2.9034 | 2.9034 | 4.2419 | 4.2419 | 0.8437 | 0.8437 | 54.7345 | 0.5488 | 0.0649 | 1.8369 | 1.8369 | 0.0678 | 0.1075
1639 |  | 1 |  |  | PASS |  | PASS | 1.8067 | 1.8067 | 1.9138 | 1.9138 | 45.7987 | 45.7987 | 45.8462 | 45.8462 | 140.1516 | 20.6122 | 1.8259 | 2.5258 | 0.3793 | 2.8746 | 2.8746 | 4.1368 | 4.1368 | 0.8427 | 0.8427 | 55.1753 | 0.5488 | 0.0649 | 1.8084 | 1.8084 | 0.0475 | 0.1072
1640 |  | 1 |  |  | PASS |  | PASS | 1.8487 | 1.8487 | 1.9569 | 1.9569 | 45.5885 | 45.5885 | 45.6495 | 45.6495 | 149.5783 | 23.5284 | 2.0294 | 2.1324 | 0.1633 | 2.889 | 2.889 | 4.1995 | 4.1995 | 0.8427 | 0.8427 | 56.3622 | 0.4267 | 0.0853 | 1.8497 | 1.8497 | 0.061 | 0.1082
1641 |  | 1 |  |  | PASS |  | PASS | 1.8579 | 1.8579 | 1.9671 | 1.9671 | 45.3714 | 45.3714 | 45.4257 | 45.4257 | 149.5444 | 6.709 | 5.59 | 2.1121 | 0.1056 | 2.9178 | 2.9178 | 4.2436 | 4.2436 | 0.8441 | 0.8441 | 55.7179 | 0.3047 | 0.1158 | 1.8592 | 1.8592 | 0.0543 | 0.1092
1642 |  | 1 |  |  | PASS |  | PASS | 1.8562 | 1.8562 | 1.9637 | 1.9637 | 45.5952 | 45.5952 | 45.6698 | 45.6698 | 130.6231 | 12.372 | 1.1138 | 1.9832 | 0.1362 | 2.8975 | 2.8975 | 4.1944 | 4.1944 | 0.843 | 0.843 | 50.0551 | 0.2877 | 0.1294 | 1.8572 | 1.8572 | 0.0746 | 0.1075
1643 |  | 1 |  |  | PASS |  | PASS | 1.7673 | 1.7673 | 1.8725 | 1.8725 | 45.7851 | 45.7851 | 45.8326 | 45.8326 | 133.7089 | 14.2371 | 0.1408 | 2.3122 | 0.1395 | 2.9085 | 2.9085 | 4.1876 | 4.1876 | 0.842 | 0.842 | 50.3602 | 0.3284 | 0.0989 | 1.7684 | 1.7684 | 0.0475 | 0.1051
1644 |  | 1 |  |  | PASS |  | PASS | 1.7334 | 1.7334 | 1.8382 | 1.8382 | 46.0496 | 46.0496 | 46.1242 | 46.1242 | 123.197 | 10.7443 | 10.4492 | 2.051 | 0.3362 | 2.8509 | 2.8509 | 4.035 | 4.035 | 0.8403 | 0.8403 | 48.5631 | 0.5217 | 0.0514 | 1.7338 | 1.7338 | 0.0746 | 0.1048
1645 |  | 1 |  |  | PASS |  | PASS | 1.7555 | 1.7555 | 1.8623 | 1.8623 | 46.0564 | 46.0564 | 46.131 | 46.131 | 128.1139 | 20.7817 | 2.4128 | 1.8578 | 0.0751 | 2.8661 | 2.8661 | 4.0707 | 4.0707 | 0.841 | 0.841 | 48.3596 | 0.3928 | 0.013 | 1.7562 | 1.7562 | 0.0746 | 0.1068
1646 |  | 1 |  |  | PASS |  | PASS | 1.7734 | 1.7734 | 1.8813 | 1.8813 | 45.853 | 45.853 | 45.8936 | 45.8936 | 133.3698 | 21.7312 | 6.787 | 3.2074 | 0.3566 | 2.8924 | 2.8924 | 4.1232 | 4.1232 | 0.8424 | 0.8424 | 51.8183 | 0.4573 | 0.0107 | 1.7741 | 1.7741 | 0.0407 | 0.1078
1647 |  | 1 |  |  | PASS |  | PASS | 1.7745 | 1.7745 | 1.8823 | 1.8823 | 46.0225 | 46.0225 | 46.0632 | 46.0632 | 130.1145 | 5.217 | 1.1581 | 2.6106 | 0.1972 | 2.8492 | 2.8492 | 4.0723 | 4.0723 | 0.841 | 0.841 | 50.5976 | 0.5251 | 0.0649 | 1.7758 | 1.7758 | 0.0407 | 0.1078
1648 |  | 1 |  |  | PASS |  | PASS | 1.8765 | 1.8765 | 1.9857 | 1.9857 | 45.2358 | 45.2358 | 45.3104 | 45.3104 | 151.8502 | 19.3575 | 3.6232 | 1.8984 | 0.0921 | 2.8187 | 2.8187 | 4.1486 | 4.1486 | 0.8413 | 0.8413 | 56.4978 | 0.264 | 0.1226 | 1.8779 | 1.8779 | 0.0746 | 0.1092
1649 |  | 1 |  |  | PASS |  | PASS | 1.8586 | 1.8586 | 1.9661 | 1.9661 | 45.324 | 45.324 | 45.3918 | 45.3918 | 152.1893 | 8.5401 | 2.7754 | 1.6848 | 0.0989 | 2.7983 | 2.7983 | 4.1147 | 4.1147 | 0.841 | 0.841 | 54.192 | 0.3148 | 0.0853 | 1.8592 | 1.8592 | 0.0678 | 0.1075
1650 |  | 1 |  |  | PASS |  | PASS | 1.8898 | 1.8898 | 2 | 2 | 45.0527 | 45.0527 | 45.1273 | 45.1273 | 157.1401 | 15.4578 | 7.906 | 2.0782 | 0.187 | 2.8534 | 2.8534 | 4.2182 | 4.2182 | 0.843 | 0.843 | 56.1587 | 0.42 | 0.0616 | 1.8911 | 1.8911 | 0.0746 | 0.1102
1651 |  | 1 |  |  | PASS |  | PASS | 1.8108 | 1.8108 | 1.9176 | 1.9176 | 45.5478 | 45.5478 | 45.6088 | 45.6088 | 136.8624 | 10.8799 | 9.4557 | 1.2982 | 0.0955 | 2.783 | 2.783 | 4.0334 | 4.0334 | 0.8393 | 0.8393 | 52.0218 | 0.559 | 0.0276 | 1.8108 | 1.8108 | 0.061 | 0.1068
1652 |  | 1 |  |  | PASS |  | PASS | 1.8084 | 1.8084 | 1.9152 | 1.9152 | 45.4664 | 45.4664 | 45.5139 | 45.5139 | 141.0332 | 10.7104 | 6.4377 | 1.7459 | 0.1328 | 2.8229 | 2.8229 | 4.1012 | 4.1012 | 0.8417 | 0.8417 | 53.819 | 0.6234 | 0.0175 | 1.8091 | 1.8091 | 0.0475 | 0.1068
1653 |  | 1 |  |  | PASS |  | PASS | 1.8609 | 1.8609 | 1.9694 | 1.9694 | 45.168 | 45.168 | 45.229 | 45.229 | 155.1055 | 29.5984 | 5.1255 | 2.2308 | 0.4752 | 2.8415 | 2.8415 | 4.1792 | 4.1792 | 0.8417 | 0.8417 | 55.7179 | 0.4607 | 0.0005 | 1.8623 | 1.8623 | 0.061 | 0.1085
1654 |  | 1 |  |  | PASS |  | PASS | 1.8559 | 1.8559 | 1.9633 | 1.9633 | 45.3443 | 45.3443 | 45.4189 | 45.4189 | 152.3928 | 1.3851 | 7.7026 | 1.7187 | 0.0955 | 2.8017 | 2.8017 | 4.1012 | 4.1012 | 0.841 | 0.841 | 53.7851 | 0.3454 | 0.0921 | 1.8569 | 1.8569 | 0.0746 | 0.1075
1655 |  | 1 |  |  | PASS |  | PASS | 1.9132 | 1.9132 | 2.0254 | 2.0254 | 44.7814 | 44.7814 | 44.856 | 44.856 | 166.9398 | 3.6335 | 1.1477 | 2.1087 | 0.1802 | 2.8949 | 2.8949 | 4.2792 | 4.2792 | 0.8444 | 0.8444 | 60.4991 | 0.3454 | 0.1158 | 1.9145 | 1.9145 | 0.0746 | 0.1122
1656 |  | 1 |  |  | PASS |  | PASS | 1.8653 | 1.8653 | 1.9722 | 1.9722 | 44.6729 | 44.6729 | 44.734 | 44.734 | 191.7274 | 17.7298 | 2.4702 | 1.4034 | 0.1735 | 2.9043 | 2.9043 | 4.3097 | 4.3097 | 0.8444 | 0.8444 | 65.8567 | 0.3454 | 0.0751 | 1.866 | 1.866 | 0.061 | 0.1068
1657 |  | 1 |  |  | PASS |  | PASS | 1.8928 | 1.8928 | 2.0006 | 2.0006 | 44.7543 | 44.7543 | 44.8153 | 44.8153 | 177.8924 | 10.7782 | 9.025 | 1.6238 | 0.1836 | 2.9077 | 2.9077 | 4.3487 | 4.3487 | 0.8444 | 0.8444 | 61.9572 | 0.4234 | 0.0649 | 1.8935 | 1.8935 | 0.061 | 0.1078
1658 |  | 1 |  |  | PASS |  | PASS | 1.765 | 1.765 | 1.8711 | 1.8711 | 45.9072 | 45.9072 | 45.9682 | 45.9682 | 122.0102 | 8.7436 | 12.8907 | 2.5292 | 0.187 | 2.8136 | 2.8136 | 4.0503 | 4.0503 | 0.8396 | 0.8396 | 50.1907 | 0.42 | 0.0514 | 1.766 | 1.766 | 0.061 | 0.1061
1659 |  | 1 |  |  | PASS |  | PASS | 1.7592 | 1.7592 | 1.8653 | 1.8653 | 45.9072 | 45.9072 | 45.9479 | 45.9479 | 120.7895 | 21.1547 | 13.4571 | 1.7492 | 0.6923 | 2.772 | 2.772 | 3.9706 | 3.9706 | 0.8383 | 0.8383 | 47.7832 | 0.5929 | 0.0141 | 1.7599 | 1.7599 | 0.0407 | 0.1061
1660 |  | 1 |  |  | PASS |  | PASS | 1.8291 | 1.8291 | 1.9393 | 1.9393 | 45.3714 | 45.3714 | 45.4393 | 45.4393 | 133.8784 | 15.4917 | 6.8107 | 2.8818 | 0.1362 | 2.8432 | 2.8432 | 4.1266 | 4.1266 | 0.8417 | 0.8417 | 53.3782 | 0.6166 | 0.0107 | 1.8311 | 1.8311 | 0.0678 | 0.1102
1661 |  | 1 |  |  | PASS |  | PASS | 1.8006 | 1.8006 | 1.9081 | 1.9081 | 45.5952 | 45.5952 | 45.6495 | 45.6495 | 136.1842 | 6.1325 | 0.2426 | 2.7598 | 0.1226 | 2.7932 | 2.7932 | 4.0418 | 4.0418 | 0.8393 | 0.8393 | 52.7 | 0.2911 | 0.126 | 1.8016 | 1.8016 | 0.0543 | 0.1075
1662 |  | 1 |  |  | PASS |  | PASS | 1.8335 | 1.8335 | 1.942 | 1.942 | 45.3918 | 45.3918 | 45.4664 | 45.4664 | 144.3902 | 28.208 | 3.3858 | 2.6004 | 0.0514 | 2.8119 | 2.8119 | 4.0893 | 4.0893 | 0.8403 | 0.8403 | 54.938 | 0.325 | 0.1158 | 1.8345 | 1.8345 | 0.0746 | 0.1085
1663 |  | 1 |  |  | PASS |  | PASS | 1.7748 | 1.7748 | 1.8809 | 1.8809 | 45.324 | 45.324 | 45.3918 | 45.3918 | 142.8643 | 13.898 | 3.691 | 2.6072 | 0.0989 | 2.8721 | 2.8721 | 4.1554 | 4.1554 | 0.8413 | 0.8413 | 51.7166 | 0.2877 | 0.109 | 1.7762 | 1.7762 | 0.0678 | 0.1061
1664 |  | 1 |  |  | PASS |  | PASS | 1.7558 | 1.7558 | 1.8626 | 1.8626 | 45.5342 | 45.5342 | 45.5952 | 45.5952 | 133.7767 | 7.0481 | 4.3456 | 2.5088 | 0.2108 | 2.8254 | 2.8254 | 4.0198 | 4.0198 | 0.8396 | 0.8396 | 46.9693 | 0.5319 | 0.0548 | 1.7575 | 1.7575 | 0.061 | 0.1068
1665 |  | 1 |  |  | PASS |  | PASS | 1.8084 | 1.8084 | 1.9165 | 1.9165 | 45.1002 | 45.1002 | 45.1748 | 45.1748 | 170.975 | 23.325 | 5.8612 | 2.5427 | 0.1395 | 2.8873 | 2.8873 | 4.1622 | 4.1622 | 0.841 | 0.841 | 59.0749 | 0.2742 | 0.1056 | 1.8108 | 1.8108 | 0.0746 | 0.1082
1666 |  | 1 |  |  | PASS |  | PASS | 1.808 | 1.808 | 1.9138 | 1.9138 | 45.2155 | 45.2155 | 45.2833 | 45.2833 | 170.4324 | 29.8018 | 2.684 | 1.7153 | 0.2006 | 2.867 | 2.867 | 4.1249 | 4.1249 | 0.8407 | 0.8407 | 60.7025 | 0.542 | 0.0717 | 1.8087 | 1.8087 | 0.0678 | 0.1058
1667 |  | 1 |  |  | PASS |  | PASS | 1.8341 | 1.8341 | 1.9416 | 1.9416 | 45.1544 | 45.1544 | 45.2358 | 45.2358 | 178.808 | 13.5589 | 9.7032 | 2.7801 | 0.2108 | 2.8797 | 2.8797 | 4.1605 | 4.1605 | 0.841 | 0.841 | 65.9245 | 0.2742 | 0.1192 | 1.8355 | 1.8355 | 0.0814 | 0.1075
1668 |  | 1 |  |  | PASS |  | PASS | 1.7473 | 1.7473 | 1.8535 | 1.8535 | 46.1174 | 46.1174 | 46.1853 | 46.1853 | 107.6327 | 1.2834 | 2.8772 | 2.7157 | 0.1972 | 2.839 | 2.839 | 4.0605 | 4.0605 | 0.84 | 0.84 | 42.4255 | 0.3623 | 0.0955 | 1.748 | 1.748 | 0.0678 | 0.1061
1669 |  | 1 |  |  | PASS |  | PASS | 1.7022 | 1.7022 | 1.807 | 1.807 | 46.3752 | 46.3752 | 46.4158 | 46.4158 | 100.0371 | 1.3851 | 3.5554 | 1.7764 | 0.1362 | 2.7788 | 2.7788 | 3.9214 | 3.9214 | 0.8366 | 0.8366 | 38.3903 | 0.3352 | 0.0853 | 1.7036 | 1.7036 | 0.0407 | 0.1048
1670 |  | 1 |  |  | PASS |  | PASS | 1.7399 | 1.7399 | 1.8443 | 1.8443 | 45.7987 | 45.7987 | 45.8733 | 45.8733 | 114.7876 | 16.2378 | 10.2118 | 1.9459 | 0.1497 | 2.8483 | 2.8483 | 4.0825 | 4.0825 | 0.8396 | 0.8396 | 44.0532 | 0.3555 | 0.0717 | 1.7409 | 1.7409 | 0.0746 | 0.1044
1671 |  | 1 |  |  | PASS |  | PASS | 1.7389 | 1.7389 | 1.8433 | 1.8433 | 45.9886 | 45.9886 | 46.0496 | 46.0496 | 112.5496 | 0.5034 | 5.7019 | 2.1053 | 0.3532 | 2.8432 | 2.8432 | 4.0554 | 4.0554 | 0.839 | 0.839 | 43.2732 | 0.3488 | 0.0582 | 1.7399 | 1.7399 | 0.061 | 0.1044
1672 |  | 1 |  |  | PASS |  | PASS | 1.7378 | 1.7378 | 1.844 | 1.844 | 45.8394 | 45.8394 | 45.9072 | 45.9072 | 116.8221 | 24.444 | 2.8875 | 1.6611 | 0.3939 | 2.8119 | 2.8119 | 3.9977 | 3.9977 | 0.8383 | 0.8383 | 41.9169 | 0.3827 | 0.0097 | 1.7389 | 1.7389 | 0.0678 | 0.1061
1673 |  | 1 |  |  | PASS |  | PASS | 1.8216 | 1.8216 | 1.9305 | 1.9305 | 45.6766 | 45.6766 | 45.758 | 45.758 | 123.0953 | 6.8446 | 1.2495 | 2.8276 | 0.2447 | 2.8229 | 2.8229 | 4.1046 | 4.1046 | 0.84 | 0.84 | 48.2579 | 0.498 | 0.0378 | 1.8233 | 1.8233 | 0.0814 | 0.1089
1674 |  | 1 |  |  | PASS |  | PASS | 1.7762 | 1.7762 | 1.882 | 1.882 | 45.7309 | 45.7309 | 45.7987 | 45.7987 | 119.7044 | 26.2752 | 17.7736 | 2.8038 | 0.3125 | 2.8873 | 2.8873 | 4.1978 | 4.1978 | 0.842 | 0.842 | 47.105 | 0.4234 | 0.0514 | 1.7775 | 1.7775 | 0.0678 | 0.1058
1675 |  | 1 |  |  | PASS |  | PASS | 1.7477 | 1.7477 | 1.8531 | 1.8531 | 46.3616 | 46.3616 | 46.4362 | 46.4362 | 102.8855 | 11.3208 | 12.4838 | 1.8408 | 0.1599 | 2.7975 | 2.7975 | 4.0113 | 4.0113 | 0.8386 | 0.8386 | 42.7985 | 0.4267 | 0.0412 | 1.7494 | 1.7494 | 0.0746 | 0.1055
1676 |  | 1 |  |  | PASS |  | PASS | 1.7104 | 1.7104 | 1.8152 | 1.8152 | 46.3548 | 46.3548 | 46.4023 | 46.4023 | 107.158 | 21.3582 | 3.9387 | 2.6852 | 0.1463 | 2.7805 | 2.7805 | 3.9418 | 3.9418 | 0.8373 | 0.8373 | 41.1031 | 0.3182 | 0.1022 | 1.7117 | 1.7117 | 0.0475 | 0.1048
1677 |  | 1 |  |  | PASS |  | PASS | 1.9264 | 1.9264 | 2.0383 | 2.0383 | 44.9713 | 44.9713 | 45.0324 | 45.0324 | 163.4811 | 5.7934 | 12.1447 | 1.4915 | 0.204 | 2.8949 | 2.8949 | 4.3216 | 4.3216 | 0.8447 | 0.8447 | 57.0064 | 0.4471 | 0.0073 | 1.9281 | 1.9281 | 0.061 | 0.1119
1678 |  | 1 |  |  | PASS |  | PASS | 1.8481 | 1.8481 | 1.9572 | 1.9572 | 45.4189 | 45.4189 | 45.4867 | 45.4867 | 145.7805 | 14.3388 | 2.9214 | 1.5729 | 0.1328 | 2.8187 | 2.8187 | 4.1147 | 4.1147 | 0.841 | 0.841 | 51.3775 | 0.4234 | 0.0141 | 1.8491 | 1.8491 | 0.0678 | 0.1092
1679 |  | 1 |  |  | PASS |  | PASS | 1.8487 | 1.8487 | 1.9586 | 1.9586 | 45.1612 | 45.1612 | 45.2222 | 45.2222 | 152.698 | 2.199 | 13.2198 | 1.7221 | 0.2684 | 2.8466 | 2.8466 | 4.1656 | 4.1656 | 0.842 | 0.842 | 55.7518 | 0.6539 | 0.0209 | 1.8501 | 1.8501 | 0.061 | 0.1099
1680 |  | 1 |  |  | PASS |  | PASS | 1.8311 | 1.8311 | 1.9406 | 1.9406 | 45.4596 | 45.4596 | 45.5206 | 45.5206 | 138.151 | 37.1603 | 2.6398 | 2.7157 | 0.1226 | 2.7941 | 2.7941 | 4.0656 | 4.0656 | 0.8403 | 0.8403 | 50.7332 | 0.2843 | 0.1124 | 1.8328 | 1.8328 | 0.061 | 0.1095
1681 |  | 1 |  |  | PASS |  | PASS | 1.7914 | 1.7914 | 1.8993 | 1.8993 | 45.6834 | 45.6834 | 45.7512 | 45.7512 | 126.8931 | 11.5582 | 5.183 | 2.9191 | 0.2209 | 2.783 | 2.783 | 4.0215 | 4.0215 | 0.839 | 0.839 | 46.732 | 0.264 | 0.1192 | 1.7928 | 1.7928 | 0.0678 | 0.1078
1682 |  | 1 |  |  | PASS |  | PASS | 1.7585 | 1.7585 | 1.8636 | 1.8636 | 45.8936 | 45.8936 | 45.9615 | 45.9615 | 118.0428 | 9.9644 | 0.7408 | 2.3155 | 0.0819 | 2.8653 | 2.8653 | 4.1232 | 4.1232 | 0.8407 | 0.8407 | 49.0378 | 0.3047 | 0.1158 | 1.7592 | 1.7592 | 0.0678 | 0.1051
1683 |  | 1 |  |  | PASS |  | PASS | 1.745 | 1.745 | 1.8521 | 1.8521 | 45.914 | 45.914 | 45.9615 | 45.9615 | 118.0089 | 19.9679 | 1.6328 | 2.1121 | 0.5159 | 2.8415 | 2.8415 | 4.0537 | 4.0537 | 0.8393 | 0.8393 | 42.9002 | 0.3521 | 0.0955 | 1.7467 | 1.7467 | 0.0475 | 0.1072
1684 |  | 1 |  |  | PASS |  | PASS | 1.7355 | 1.7355 | 1.8406 | 1.8406 | 45.9479 | 45.9479 | 46.0225 | 46.0225 | 114.618 | 4.176 | 2.6059 | 2.2308 | 0.4006 | 2.8322 | 2.8322 | 4.0435 | 4.0435 | 0.839 | 0.839 | 48.1222 | 0.3318 | 0.109 | 1.7372 | 1.7372 | 0.0746 | 0.1051
1685 |  | 1 |  |  | PASS |  | PASS | 1.7684 | 1.7684 | 1.8755 | 1.8755 | 45.6224 | 45.6224 | 45.6834 | 45.6834 | 126.1132 | 39.0932 | 0.2661 | 2.6377 | 0.2548 | 2.8678 | 2.8678 | 4.0978 | 4.0978 | 0.84 | 0.84 | 51.208 | 0.2572 | 0.1226 | 1.7687 | 1.7687 | 0.061 | 0.1072
1686 |  | 1 |  |  | PASS |  | PASS | 1.7423 | 1.7423 | 1.8487 | 1.8487 | 45.7851 | 45.7851 | 45.8258 | 45.8258 | 119.8739 | 3.5893 | 3.3622 | 1.9595 | 0.8957 | 2.8195 | 2.8195 | 4.0062 | 4.0062 | 0.8393 | 0.8393 | 44.6296 | 0.4742 | 0.0175 | 1.7429 | 1.7429 | 0.0407 | 0.1065
1687 |  | 1 |  |  | PASS |  | PASS | 1.8114 | 1.8114 | 1.9182 | 1.9182 | 45.4732 | 45.4732 | 45.5342 | 45.5342 | 137.3032 | 21.426 | 0.2322 | 2.2681 | 0.1633 | 2.8331 | 2.8331 | 4.1402 | 4.1402 | 0.841 | 0.841 | 48.0544 | 0.5387 | 0.0616 | 1.8124 | 1.8124 | 0.061 | 0.1068
1688 |  | 1 |  |  | PASS |  | PASS | 1.7877 | 1.7877 | 1.8959 | 1.8959 | 45.697 | 45.697 | 45.7512 | 45.7512 | 131.3013 | 20.5443 | 2.0294 | 3.1531 | 0.2447 | 2.8136 | 2.8136 | 4.052 | 4.052 | 0.84 | 0.84 | 47.3084 | 0.2775 | 0.1022 | 1.789 | 1.789 | 0.0543 | 0.1082
1689 |  | 1 |  |  | PASS |  | PASS | 1.7606 | 1.7606 | 1.867 | 1.867 | 45.9411 | 45.9411 | 46.0089 | 46.0089 | 122.6884 | 6.4716 | 2.3346 | 2.4851 | 0.1531 | 2.8017 | 2.8017 | 4.0232 | 4.0232 | 0.8393 | 0.8393 | 44.6635 | 0.3793 | 0.0887 | 1.7623 | 1.7623 | 0.0678 | 0.1065
1690 |  | 1 |  |  | PASS |  | PASS | 1.7823 | 1.7823 | 1.8911 | 1.8911 | 45.9818 | 45.9818 | 46.0496 | 46.0496 | 117.5003 | 22.4433 | 14.1792 | 1.9154 | 0.3125 | 2.8534 | 2.8534 | 4.0893 | 4.0893 | 0.8413 | 0.8413 | 41.9508 | 0.4607 | 0.0378 | 1.7836 | 1.7836 | 0.0678 | 0.1089
1691 |  | 1 |  |  | PASS |  | PASS | 1.7395 | 1.7395 | 1.8447 | 1.8447 | 45.9343 | 45.9343 | 46.0293 | 46.0293 | 113.6008 | 9.1505 | 9.0149 | 2.38 | 0.2141 | 2.8229 | 2.8229 | 4.0384 | 4.0384 | 0.8393 | 0.8393 | 47.105 | 0.5353 | 0.0344 | 1.7399 | 1.7399 | 0.0949 | 0.1051
1692 |  | 1 |  |  | PASS |  | PASS | 1.8389 | 1.8389 | 1.9471 | 1.9471 | 45.1476 | 45.1476 | 45.2155 | 45.2155 | 156.3602 | 1.2156 | 11.1851 | 1.4678 | 0.1362 | 2.9178 | 2.9178 | 4.2046 | 4.2046 | 0.8424 | 0.8424 | 58.1593 | 0.6506 | 0.0175 | 1.8399 | 1.8399 | 0.0678 | 0.1082
1693 |  | 1 |  |  | PASS |  | PASS | 1.8118 | 1.8118 | 1.9206 | 1.9206 | 45.1544 | 45.1544 | 45.2358 | 45.2358 | 161.7856 | 43.1285 | 2.0058 | 1.9052 | 0.5024 | 2.9195 | 2.9195 | 4.1792 | 4.1792 | 0.8424 | 0.8424 | 54.1242 | 0.5149 | 0.0073 | 1.8135 | 1.8135 | 0.0814 | 0.1089
1694 |  | 6 |  |  | FAIL | T11 ISGS | PASS | 1.7829 | 1.7829 | 1.8979 | 1.8979 | 45.1409 | 45.1409 | 45.2019 | 45.2019 | 144.9328 | OVER
1695 |  | 1 |  |  | PASS |  | PASS | 1.7623 | 1.7623 | 1.8684 | 1.8684 | 45.3714 | 45.3714 | 45.4257 | 45.4257 | 129.1311 | 6.0986 | 8.8555 | 1.99 | 0.1192 | 2.8738 | 2.8738 | 4.0757 | 4.0757 | 0.841 | 0.841 | 48.0544 | 0.62 | 0.0243 | 1.7623 | 1.7623 | 0.0543 | 0.1061
1696 |  | 1 |  |  | PASS |  | PASS | 1.7884 | 1.7884 | 1.8969 | 1.8969 | 45.229 | 45.229 | 45.3036 | 45.3036 | 142.5252 | 1.3512 | 0.3339 | 3.143 | 0.1328 | 2.9136 | 2.9136 | 4.1571 | 4.1571 | 0.8424 | 0.8424 | 50.3602 | 0.3793 | 0.1056 | 1.7894 | 1.7894 | 0.0746 | 0.1085
1697 |  | 1 |  |  | PASS |  | PASS | 1.8097 | 1.8097 | 1.9182 | 1.9182 | 45.0324 | 45.0324 | 45.073 | 45.073 | 151.5451 | 9.2523 | 0.9443 | 2.2579 | 0.1904 | 2.9289 | 2.9289 | 4.2029 | 4.2029 | 0.842 | 0.842 | 56.2604 | 0.2945 | 0.1022 | 1.8118 | 1.8118 | 0.0407 | 0.1085
1698 |  | 1 |  |  | PASS |  | PASS | 1.7965 | 1.7965 | 1.9033 | 1.9033 | 45.4257 | 45.4257 | 45.48 | 45.48 | 133.9801 | 6.8209 | 1.3851 | 0.7218 | 0.1022 | 2.8721 | 2.8721 | 4.0995 | 4.0995 | 0.84 | 0.84 | 46.8676 | 0.3759 | 0.0921 | 1.7975 | 1.7975 | 0.0543 | 0.1068
1699 |  | 1 |  |  | PASS |  | PASS | 1.8606 | 1.8606 | 1.9694 | 1.9694 | 44.951 | 44.951 | 45.0324 | 45.0324 | 169.3134 | 5.6341 | 15.7051 | 1.3084 | 0.187 | 2.9365 | 2.9365 | 4.2538 | 4.2538 | 0.8434 | 0.8434 | 60.8043 | 0.4505 | 0.0446 | 1.8623 | 1.8623 | 0.0814 | 0.1089
1700 |  | 1 |  |  | PASS |  | PASS | 1.8857 | 1.8857 | 1.9939 | 1.9939 | 44.327 | 44.327 | 44.3881 | 44.3881 | 226.9928 | 14.4405 | 5.1491 | 1.3288 | 0.1294 | 3.0187 | 3.0187 | 4.3894 | 4.3894 | 0.8451 | 0.8451 | 74.7748 | 0.4912 | 0.0344 | 1.8867 | 1.8867 | 0.061 | 0.1082
1701 |  | 1 |  |  | PASS |  | PASS | 1.8986 | 1.8986 | 2.0084 | 2.0084 | 44.6797 | 44.6797 | 44.7136 | 44.7136 | 210.0722 | 11.9651 | 2.4806 | 0.8744 | 0.1395 | 2.9975 | 2.9975 | 4.3741 | 4.3741 | 0.8441 | 0.8441 | 71.9264 | 0.6777 | 0.0175 | 1.9003 | 1.9003 | 0.0339 | 0.1099
1702 |  | 1 |  |  | PASS |  | PASS | 1.7667 | 1.7667 | 1.8748 | 1.8748 | 45.5613 | 45.5613 | 45.6156 | 45.6156 | 135.7434 | 11.4564 | 0.819 | 2.6106 | 0.343 | 2.8856 | 2.8856 | 4.108 | 4.108 | 0.841 | 0.841 | 47.4102 | 0.3725 | 0.0141 | 1.7684 | 1.7684 | 0.0543 | 0.1082
1703 |  | 1 |  |  | PASS |  | PASS | 1.7321 | 1.7321 | 1.8382 | 1.8382 | 45.7919 | 45.7919 | 45.8462 | 45.8462 | 122.3832 | 46.2821 | 2.4806 | 1.9764 | 0.4515 | 2.8212 | 2.8212 | 3.9944 | 3.9944 | 0.8383 | 0.8383 | 48.6648 | 0.3657 | 0.0005 | 1.7334 | 1.7334 | 0.0543 | 0.1061
1704 |  | 1 |  |  | PASS |  | PASS | 1.7718 | 1.7718 | 1.8782 | 1.8782 | 45.4664 | 45.4664 | 45.5342 | 45.5342 | 134.421 | 44.3154 | 3.5318 | 1.6611 | 0.343 | 2.8738 | 2.8738 | 4.1198 | 4.1198 | 0.841 | 0.841 | 52.7 | 0.4064 | 0.0073 | 1.7724 | 1.7724 | 0.0678 | 0.1065
1705 |  | 1 |  |  | PASS |  | PASS | 1.7565 | 1.7565 | 1.8633 | 1.8633 | 45.4664 | 45.4664 | 45.541 | 45.541 | 135.7773 | 5.9291 | 3.3622 | 1.6984 | 0.3227 | 2.8543 | 2.8543 | 4.0503 | 4.0503 | 0.8396 | 0.8396 | 49.5125 | 0.4539 | 0.0039 | 1.7579 | 1.7579 | 0.0746 | 0.1068
1706 |  | 1 |  |  | PASS |  | PASS | 1.7673 | 1.7673 | 1.8738 | 1.8738 | 45.3986 | 45.3986 | 45.446 | 45.446 | 136.998 | 24.2406 | 0.1643 | 1.678 | 0.326 | 2.8636 | 2.8636 | 4.074 | 4.074 | 0.8407 | 0.8407 | 47.5458 | 0.3861 | 0.0921 | 1.7684 | 1.7684 | 0.0475 | 0.1065
1707 |  | 1 |  |  | PASS |  | PASS | 1.7884 | 1.7884 | 1.8965 | 1.8965 | 45.8326 | 45.8326 | 45.9072 | 45.9072 | 121.0608 | 1.5311 | 2.3685 | 2.987 | 0.4583 | 2.861 | 2.861 | 4.108 | 4.108 | 0.8417 | 0.8417 | 46.6302 | 0.4708 | 0.0141 | 1.7894 | 1.7894 | 0.0746 | 0.1082
1708 |  | 1 |  |  | PASS |  | PASS | 1.7219 | 1.7219 | 1.827 | 1.827 | 46.1581 | 46.1581 | 46.192 | 46.192 | 114.3128 | 9.5914 | 9.3302 | 2.224 | 0.1768 | 2.7941 | 2.7941 | 3.9638 | 3.9638 | 0.8383 | 0.8383 | 46.4268 | 0.3182 | 0.0751 | 1.7233 | 1.7233 | 0.0339 | 0.1051
1709 |  | 1 |  |  | PASS |  | PASS | 1.7477 | 1.7477 | 1.8538 | 1.8538 | 45.975 | 45.975 | 46.0361 | 46.0361 | 118.5176 | 4.5727 | 9.2523 | 2.3122 | 0.2481 | 2.8305 | 2.8305 | 4.0486 | 4.0486 | 0.839 | 0.839 | 47.1728 | 0.4912 | 0.0276 | 1.7487 | 1.7487 | 0.061 | 0.1061
1710 |  | 1 |  |  | PASS |  | PASS | 1.729 | 1.729 | 1.8352 | 1.8352 | 46.0768 | 46.0768 | 46.131 | 46.131 | 115.8388 | 6.4716 | 10.0084 | 1.9018 | 0.2514 | 2.8263 | 2.8263 | 4.0011 | 4.0011 | 0.839 | 0.839 | 44.3922 | 0.3725 | 0.0717 | 1.7297 | 1.7297 | 0.0543 | 0.1061
1711 |  | 1 |  |  | PASS |  | PASS | 1.728 | 1.728 | 1.8328 | 1.8328 | 46.0361 | 46.0361 | 46.0903 | 46.0903 | 115.7031 | 11.3886 | 14.7218 | 2.0137 | 0.265 | 2.8229 | 2.8229 | 4.0079 | 4.0079 | 0.8386 | 0.8386 | 46.359 | 0.403 | 0.0582 | 1.729 | 1.729 | 0.0543 | 0.1048
1712 |  | 1 |  |  | PASS |  | PASS | 1.8219 | 1.8219 | 1.9294 | 1.9294 | 45.3918 | 45.3918 | 45.4664 | 45.4664 | 148.4254 | 11.0834 | 0.4356 | 2.2002 | 0.1667 | 2.8203 | 2.8203 | 4.1046 | 4.1046 | 0.8413 | 0.8413 | 51.4114 | 0.3759 | 0.0989 | 1.823 | 1.823 | 0.0746 | 0.1075
1713 |  | 1 |  |  | PASS |  | PASS | 1.8531 | 1.8531 | 1.9613 | 1.9613 | 45.2901 | 45.2901 | 45.3714 | 45.3714 | 146.9673 | 12.9824 | 2.0633 | 2.6852 | 0.3498 | 2.8551 | 2.8551 | 4.1961 | 4.1961 | 0.842 | 0.842 | 52.8356 | 0.3521 | 0.0887 | 1.8545 | 1.8545 | 0.0814 | 0.1082
1714 |  | 1 |  |  | PASS |  | PASS | 1.7816 | 1.7816 | 1.8901 | 1.8901 | 45.6834 | 45.6834 | 45.758 | 45.758 | 131.5387 | 9.8287 | 2.7754 | 2.5461 | 0.1362 | 2.7949 | 2.7949 | 4.013 | 4.013 | 0.84 | 0.84 | 48.0205 | 0.2775 | 0.1056 | 1.7826 | 1.7826 | 0.0746 | 0.1085
1715 |  | 1 |  |  | PASS |  | PASS | 1.7904 | 1.7904 | 1.8979 | 1.8979 | 45.5274 | 45.5274 | 45.5952 | 45.5952 | 139.7447 | 29.4288 | 1.6225 | 2.9259 | 0.1633 | 2.8381 | 2.8381 | 4.0978 | 4.0978 | 0.841 | 0.841 | 51.7505 | 0.2809 | 0.0955 | 1.7921 | 1.7921 | 0.0678 | 0.1075
1716 |  | 1 |  |  | PASS |  | PASS | 1.7772 | 1.7772 | 1.8854 | 1.8854 | 45.697 | 45.697 | 45.7648 | 45.7648 | 129.3346 | 32.6503 | 4.1318 | 2.9022 | 0.6923 | 2.8051 | 2.8051 | 4.035 | 4.035 | 0.839 | 0.839 | 49.9194 | 0.2572 | 0.109 | 1.7782 | 1.7782 | 0.0678 | 0.1082
1717 |  | 1 |  |  | PASS |  | PASS | 1.9162 | 1.9162 | 2.0285 | 2.0285 | 44.6593 | 44.6593 | 44.7543 | 44.7543 | 179.0454 | 29.361 | 7.3974 | 2.1256 | 0.2684 | 2.8992 | 2.8992 | 4.2962 | 4.2962 | 0.8441 | 0.8441 | 63.2457 | 0.3182 | 0.1056 | 1.9179 | 1.9179 | 0.0949 | 0.1122
1718 |  | 1 |  |  | PASS |  | PASS | 1.9301 | 1.9301 | 2.0434 | 2.0434 | 44.3135 | 44.3135 | 44.422 | 44.422 | 199.9334 | 24.3084 | 3.2266 | 2.3054 | 0.1768 | 2.9551 | 2.9551 | 4.3674 | 4.3674 | 0.8464 | 0.8464 | 67.7217 | 0.3657 | 0.0785 | 1.9311 | 1.9311 | 0.1085 | 0.1133
1719 |  | 1 |  |  | PASS |  | PASS | 1.8776 | 1.8776 | 1.9874 | 1.9874 | 45.2494 | 45.2494 | 45.3172 | 45.3172 | 154.5969 | 6.9125 | 6.3699 | 1.8238 | 0.3294 | 2.8348 | 2.8348 | 4.1639 | 4.1639 | 0.8417 | 0.8417 | 55.3788 | 0.3894 | 0.0344 | 1.8782 | 1.8782 | 0.0678 | 0.1099
1720 |  | 1 |  |  | PASS |  | PASS | 1.8826 | 1.8826 | 1.9918 | 1.9918 | 45.1002 | 45.1002 | 45.1476 | 45.1476 | 161.8534 | 13.9319 | 0.7851 | 1.7119 | 0.1758 | 2.8661 | 2.8661 | 4.2385 | 4.2385 | 0.843 | 0.843 | 54.5989 | 0.403 | 0.0029 | 1.8843 | 1.8843 | 0.0475 | 0.1092
1721 |  | 1 |  |  | PASS |  | PASS | 1.8575 | 1.8575 | 1.9667 | 1.9667 | 45.2833 | 45.2833 | 45.3308 | 45.3308 | 152.325 | 0.819 | 12.5076 | 1.071 | 0.2311 | 2.8381 | 2.8381 | 4.1486 | 4.1486 | 0.842 | 0.842 | 55.5823 | 0.3793 | 0.0243 | 1.8589 | 1.8589 | 0.0475 | 0.1092
1722 |  | 1 |  |  | PASS |  | PASS | 1.8433 | 1.8433 | 1.9515 | 1.9515 | 45.3511 | 45.3511 | 45.4189 | 45.4189 | 144.3563 | 13.0502 | 10.6765 | 1.9425 | 0.2413 | 2.839 | 2.839 | 4.152 | 4.152 | 0.8417 | 0.8417 | 54.1242 | 0.5929 | 0.0243 | 1.8453 | 1.8453 | 0.0678 | 0.1082
1723 |  | 1 |  |  | PASS |  | PASS | 1.8057 | 1.8057 | 1.9132 | 1.9132 | 45.5274 | 45.5274 | 45.602 | 45.602 | 141.9827 | 15.9326 | 2.5823 | 2.1833 | 0.3769 | 2.7907 | 2.7907 | 4.0418 | 4.0418 | 0.839 | 0.839 | 50.8689 | 0.3759 | 0.0029 | 1.807 | 1.807 | 0.0746 | 0.1075
1724 |  | 1 |  |  | PASS |  | PASS | 1.8433 | 1.8433 | 1.9515 | 1.9515 | 45.4257 | 45.4257 | 45.4732 | 45.4732 | 148.4593 | 6.3699 | 0.3443 | 0.949 | 0.265 | 2.8051 | 2.8051 | 4.0961 | 4.0961 | 0.8403 | 0.8403 | 53.1408 | 0.3623 | 0.0107 | 1.8443 | 1.8443 | 0.0475 | 0.1082
1725 |  | 1 |  |  | PASS |  | PASS | 1.8701 | 1.8701 | 1.9793 | 1.9793 | 45.1544 | 45.1544 | 45.2358 | 45.2358 | 161.5143 | 18.4758 | 3.2605 | 1.9222 | 0.4651 | 2.8483 | 2.8483 | 4.1893 | 4.1893 | 0.842 | 0.842 | 55.6501 | 0.4539 | 0.0039 | 1.8721 | 1.8721 | 0.0814 | 0.1092
1726 |  | 1 |  |  | PASS |  | PASS | 1.8647 | 1.8647 | 1.9725 | 1.9725 | 45.3511 | 45.3511 | 45.4189 | 45.4189 | 148.4593 | 2.7179 | 2.0294 | 2.0477 | 0.36 | 2.8076 | 2.8076 | 4.1266 | 4.1266 | 0.841 | 0.841 | 53.9546 | 0.5285 | 0.0141 | 1.8657 | 1.8657 | 0.0678 | 0.1078
1727 |  | 1 |  |  | PASS |  | PASS | 1.7745 | 1.7745 | 1.8809 | 1.8809 | 45.6631 | 45.6631 | 45.7241 | 45.7241 | 131.403 | 18.6793 | 0.7173 | 1.6306 | 0.3159 | 2.8331 | 2.8331 | 4.0791 | 4.0791 | 0.8396 | 0.8396 | 48.6309 | 0.3691 | 0.0073 | 1.7755 | 1.7755 | 0.061 | 0.1065
1728 |  | 1 |  |  | PASS |  | PASS | 1.7443 | 1.7443 | 1.8511 | 1.8511 | 45.853 | 45.853 | 45.9208 | 45.9208 | 139.3717 | 27.6655 | 4.4473 | 2.3291 | 0.4142 | 2.789 | 2.789 | 3.9791 | 3.9791 | 0.8376 | 0.8376 | 46.359 | 0.3861 | 0.0029 | 1.7453 | 1.7453 | 0.0678 | 0.1068
1729 |  | 1 |  |  | PASS |  | PASS | 1.7606 | 1.7606 | 1.8681 | 1.8681 | 45.9072 | 45.9072 | 45.9547 | 45.9547 | 124.3499 | 40.9583 | 1.2598 | 1.9798 | 0.2379 | 2.7788 | 2.7788 | 3.9859 | 3.9859 | 0.8376 | 0.8376 | 49.343 | 0.4098 | 0.0005 | 1.7623 | 1.7623 | 0.0475 | 0.1075
1730 |  | 1 |  |  | PASS |  | PASS | 1.7779 | 1.7779 | 1.8843 | 1.8843 | 45.6902 | 45.6902 | 45.758 | 45.758 | 131.8439 | 26.3091 | 3.1588 | 2.7699 | 0.4108 | 2.8119 | 2.8119 | 4.0571 | 4.0571 | 0.84 | 0.84 | 49.4786 | 0.42 | 0.013 | 1.7789 | 1.7789 | 0.0678 | 0.1065
1731 |  | 1 |  |  | PASS |  | PASS | 1.768 | 1.768 | 1.8755 | 1.8755 | 45.819 | 45.819 | 45.8665 | 45.8665 | 131.3013 | 35.6683 | 6.6514 | 2.3495 | 0.1667 | 2.7797 | 2.7797 | 3.9859 | 3.9859 | 0.8386 | 0.8386 | 49.5803 | 0.3488 | 0.0853 | 1.7704 | 1.7704 | 0.0475 | 0.1075
1732 |  | 1 |  |  | PASS |  | PASS | 1.7924 | 1.7924 | 1.8996 | 1.8996 | 45.7444 | 45.7444 | 45.8055 | 45.8055 | 128.419 | 10.5069 | 16.9598 | 2.7428 | 0.2843 | 2.7873 | 2.7873 | 4.0181 | 4.0181 | 0.8386 | 0.8386 | 48.5631 | 0.4844 | 0.048 | 1.7938 | 1.7938 | 0.061 | 0.1072
1733 |  | 1 |  |  | PASS |  | PASS | 1.7568 | 1.7568 | 1.8626 | 1.8626 | 45.9276 | 45.9276 | 45.9818 | 45.9818 | 124.1465 | 21.6973 | 10.5408 | 2.9463 | 0.3735 | 2.7754 | 2.7754 | 3.9808 | 3.9808 | 0.8379 | 0.8379 | 47.3423 | 0.5217 | 0.0243 | 1.7572 | 1.7572 | 0.0543 | 0.1058
1734 |  | 1 |  |  | PASS |  | PASS | 1.7965 | 1.7965 | 1.9047 | 1.9047 | 45.6902 | 45.6902 | 45.7648 | 45.7648 | 125.4011 | 1.1138 | 6.9803 | 2.6106 | 0.2684 | 2.8356 | 2.8356 | 4.1029 | 4.1029 | 0.8403 | 0.8403 | 49.5125 | 0.3827 | 0.0175 | 1.7985 | 1.7985 | 0.0746 | 0.1082
1735 |  | 1 |  |  | PASS |  | PASS | 1.728 | 1.728 | 1.8335 | 1.8335 | 46.0293 | 46.0293 | 46.0971 | 46.0971 | 116.2796 | 0.4121 | 0.073 | 2.363 | 0.2379 | 2.7949 | 2.7949 | 3.9367 | 3.9367 | 0.8379 | 0.8379 | 45.5112 | 0.6234 | 0.0039 | 1.729 | 1.729 | 0.0678 | 0.1055
1736 |  | 1 |  |  | PASS |  | PASS | 1.7517 | 1.7517 | 1.8582 | 1.8582 | 45.8733 | 45.8733 | 45.9343 | 45.9343 | 121.0608 | 22.172 | 8.4045 | 2.3732 | 0.2277 | 2.8119 | 2.8119 | 4.0215 | 4.0215 | 0.8396 | 0.8396 | 47.105 | 0.5047 | 0.031 | 1.7531 | 1.7531 | 0.061 | 0.1065
1737 |  | 1 |  |  | PASS |  | PASS | 1.7809 | 1.7809 | 1.8874 | 1.8874 | 45.48 | 45.48 | 45.5681 | 45.5681 | 151.4772 | 7.5568 | 12.9585 | 2.129 | 0.1521 | 2.8288 | 2.8288 | 4.052 | 4.052 | 0.8393 | 0.8393 | 57.9559 | 0.3996 | 0.0514 | 1.7823 | 1.7823 | 0.0882 | 0.1065
1738 |  | 1 |  |  | PASS |  | PASS | 1.7646 | 1.7646 | 1.8698 | 1.8698 | 45.6292 | 45.6292 | 45.6902 | 45.6902 | 141.6097 | 6.0647 | 9.6931 | 2.2681 | 0.2548 | 2.8076 | 2.8076 | 4.0062 | 4.0062 | 0.8386 | 0.8386 | 53.9546 | 0.5319 | 0.0243 | 1.7656 | 1.7656 | 0.061 | 0.1051
1739 |  | 1 |  |  | PASS |  | PASS | 1.7734 | 1.7734 | 1.8803 | 1.8803 | 45.5478 | 45.5478 | 45.6224 | 45.6224 | 141.101 | 26.1056 | 0.446 | 2.4919 | 0.126 | 2.8381 | 2.8381 | 4.0639 | 4.0639 | 0.8403 | 0.8403 | 49.2752 | 0.2572 | 0.1158 | 1.7745 | 1.7745 | 0.0746 | 0.1068
1740 |  | 1 |  |  | PASS |  | PASS | 1.7311 | 1.7311 | 1.8355 | 1.8355 | 46.0496 | 46.0496 | 46.1174 | 46.1174 | 114.3807 | 30.5817 | 4.3353 | 2.1596 | 0.2786 | 2.7958 | 2.7958 | 3.9638 | 3.9638 | 0.8379 | 0.8379 | 45.7486 | 0.2504 | 0.1124 | 1.7311 | 1.7311 | 0.0678 | 0.1044
1741 |  | 1 |  |  | PASS |  | PASS | 1.7619 | 1.7619 | 1.8687 | 1.8687 | 45.758 | 45.758 | 45.8326 | 45.8326 | 119.094 | 24.2745 | 1.1581 | 2.4173 | 0.3294 | 2.8755 | 2.8755 | 4.108 | 4.108 | 0.8403 | 0.8403 | 44.0532 | 0.4132 | 0.0819 | 1.7629 | 1.7629 | 0.0746 | 0.1068
1742 |  | 1 |  |  | PASS |  | PASS | 1.8182 | 1.8182 | 1.9254 | 1.9254 | 45.4867 | 45.4867 | 45.5478 | 45.5478 | 138.2866 | 14.6779 | 2.4702 | 2.3088 | 0.3193 | 2.7958 | 2.7958 | 4.0656 | 4.0656 | 0.8396 | 0.8396 | 52.9712 | 0.3047 | 0.1124 | 1.8196 | 1.8196 | 0.061 | 0.1072
1743 |  | 1 |  |  | PASS |  | PASS | 1.8752 | 1.8752 | 1.9837 | 1.9837 | 45.2155 | 45.2155 | 45.2833 | 45.2833 | 143.6442 | 2.7858 | 0.1304 | 3.4617 | 0.3193 | 2.8475 | 2.8475 | 4.2012 | 4.2012 | 0.8424 | 0.8424 | 51.4792 | 0.2402 | 0.1158 | 1.8762 | 1.8762 | 0.0678 | 0.1085
1744 |  | 1 |  |  | PASS |  | PASS | 1.7789 | 1.7789 | 1.885 | 1.885 | 45.7512 | 45.7512 | 45.7987 | 45.7987 | 128.0799 | 1.1816 | 6.787 | 2.5699 | 0.2243 | 2.7619 | 2.7619 | 3.9808 | 3.9808 | 0.8379 | 0.8379 | 46.9693 | 0.4912 | 0.0649 | 1.7796 | 1.7796 | 0.0475 | 0.1061
1745 |  | 1 |  |  | PASS |  | PASS | 1.7829 | 1.7829 | 1.8911 | 1.8911 | 45.7919 | 45.7919 | 45.8394 | 45.8394 | 121.6033 | 16.136 | 6.8446 | 1.7492 | 0.2277 | 2.7983 | 2.7983 | 4.0249 | 4.0249 | 0.839 | 0.839 | 45.0026 | 0.481 | 0.0276 | 1.7846 | 1.7846 | 0.0475 | 0.1082
1746 |  | 1 |  |  | PASS |  | PASS | 1.7497 | 1.7497 | 1.8552 | 1.8552 | 46.2531 | 46.2531 | 46.3073 | 46.3073 | 105.8356 | 2.572 | 11.3886 | 2.2138 | 0.2786 | 2.7797 | 2.7797 | 3.974 | 3.974 | 0.8396 | 0.8396 | 41.137 | 0.5827 | 0.0243 | 1.7504 | 1.7504 | 0.0543 | 0.1055
1747 |  | 1 |  |  | PASS |  | PASS | 1.864 | 1.864 | 1.9722 | 1.9722 | 45.1748 | 45.1748 | 45.229 | 45.229 | 153.4101 | 8.1332 | 7.455 | 1.4814 | 0.2548 | 2.8297 | 2.8297 | 4.1758 | 4.1758 | 0.8417 | 0.8417 | 54.5989 | 0.4607 | 0.0141 | 1.8647 | 1.8647 | 0.0543 | 0.1082
1748 |  | 1 |  |  | PASS |  | PASS | 1.847 | 1.847 | 1.9559 | 1.9559 | 44.5034 | 44.5034 | 44.5983 | 44.5983 | 188.5399 | 20.5104 | 0.6156 | 0.8405 | 0.3939 | 2.9161 | 2.9161 | 4.2368 | 4.2368 | 0.8441 | 0.8441 | 64.0256 | 0.4505 | 0.0063 | 1.8481 | 1.8481 | 0.0949 | 0.1089
1749 |  | 1 |  |  | PASS |  | PASS | 1.8592 | 1.8592 | 1.9671 | 1.9671 | 45.0391 | 45.0391 | 45.1137 | 45.1137 | 159.3102 | 35.6683 | 5.9054 | 1.7933 | 0.4922 | 2.8526 | 2.8526 | 4.1876 | 4.1876 | 0.8427 | 0.8427 | 58.2611 | 0.4234 | 0.0039 | 1.8603 | 1.8603 | 0.0746 | 0.1078
1750 |  | 1 |  |  | PASS |  | PASS | 1.8711 | 1.8711 | 1.9789 | 1.9789 | 45.107 | 45.107 | 45.168 | 45.168 | 155.9193 | 26.2073 | 0.2087 | 2.4071 | 0.2718 | 2.8432 | 2.8432 | 4.2012 | 4.2012 | 0.8437 | 0.8437 | 55.3449 | 0.5624 | 0.0548 | 1.8714 | 1.8714 | 0.061 | 0.1078
1751 |  | 1 |  |  | PASS |  | PASS | 1.8525 | 1.8525 | 1.962 | 1.962 | 45.3647 | 45.3647 | 45.4393 | 45.4393 | 147.5777 | 2.0398 | 13.0602 | 1.7018 | 0.1701 | 2.8254 | 2.8254 | 4.1232 | 4.1232 | 0.841 | 0.841 | 55.1414 | 0.4267 | 0.0514 | 1.8542 | 1.8542 | 0.0746 | 0.1095
1752 |  | 1 |  |  | PASS |  | PASS | 1.7704 | 1.7704 | 1.8772 | 1.8772 | 45.7444 | 45.7444 | 45.7919 | 45.7919 | 124.4856 | 38.7202 | 2.8197 | 2.7123 | 0.482 | 2.7686 | 2.7686 | 3.9791 | 3.9791 | 0.8386 | 0.8386 | 46.8676 | 0.4844 | 0.0005 | 1.7714 | 1.7714 | 0.0475 | 0.1068
1753 |  | 1 |  |  | PASS |  | PASS | 1.803 | 1.803 | 1.9115 | 1.9115 | 45.541 | 45.541 | 45.6156 | 45.6156 | 132.3525 | 22.7146 | 7.455 | 0.9795 | 0.1701 | 2.7788 | 2.7788 | 4.0181 | 4.0181 | 0.8393 | 0.8393 | 49.7838 | 0.3894 | 0.0276 | 1.8046 | 1.8046 | 0.0746 | 0.1085
1754 |  | 1 |  |  | PASS |  | PASS | 1.8291 | 1.8291 | 1.9369 | 1.9369 | 45.2697 | 45.2697 | 45.324 | 45.324 | 145.1023 | 31.7008 | 0.9886 | 2.4546 | 0.3871 | 2.839 | 2.839 | 4.1232 | 4.1232 | 0.842 | 0.842 | 53.9546 | 0.4369 | 0.0005 | 1.8297 | 1.8297 | 0.0543 | 0.1078
1755 |  | 1 |  |  | PASS |  | PASS | 1.8216 | 1.8216 | 1.9294 | 1.9294 | 45.4257 | 45.4257 | 45.4867 | 45.4867 | 143.8138 | 2.6501 | 7.0142 | 1.8747 | 0.282 | 2.7983 | 2.7983 | 4.0656 | 4.0656 | 0.84 | 0.84 | 53.2086 | 0.5793 | 0.0209 | 1.8226 | 1.8226 | 0.061 | 0.1078
1756 |  | 1 |  |  | PASS |  | PASS | 1.8986 | 1.8986 | 2.0101 | 2.0101 | 44.8696 | 44.8696 | 44.9442 | 44.9442 | 166.0242 | 29.4288 | 13.7723 | 2.2511 | 0.36 | 2.8949 | 2.8949 | 4.2673 | 4.2673 | 0.8444 | 0.8444 | 55.9892 | 0.5624 | 0.0616 | 1.8993 | 1.8993 | 0.0746 | 0.1116
1757 |  | 1 |  |  | PASS |  | PASS | 1.7107 | 1.7107 | 1.8145 | 1.8145 | 46.4091 | 46.4091 | 46.4904 | 46.4904 | 103.1228 | 19.8661 | 0.9782 | 4.2891 | 0.3532 | 2.7958 | 2.7958 | 3.9587 | 3.9587 | 0.8373 | 0.8373 | 42.1881 | 0.4573 | 0.0683 | 1.7114 | 1.7114 | 0.0814 | 0.1038
1758 |  | 1 |  |  | PASS |  | PASS | 1.7151 | 1.7151 | 1.8209 | 1.8209 | 46.348 | 46.348 | 46.3955 | 46.3955 | 103.6654 | 21.426 | 0.2322 | 3.3396 | 0.2514 | 2.7907 | 2.7907 | 3.9452 | 3.9452 | 0.8376 | 0.8376 | 42.5951 | 0.4844 | 0.0344 | 1.7158 | 1.7158 | 0.0475 | 0.1058
1759 |  | 1 |  |  | PASS |  | PASS | 1.7277 | 1.7277 | 1.8325 | 1.8325 | 46.3616 | 46.3616 | 46.4023 | 46.4023 | 102.309 | 5.7934 | 6.8107 | 3.0853 | 0.247 | 2.7949 | 2.7949 | 3.9961 | 3.9961 | 0.8383 | 0.8383 | 42.3577 | 0.62 | 0.0073 | 1.729 | 1.729 | 0.0407 | 0.1048
1760 |  | 1 |  |  | PASS |  | PASS | 1.7348 | 1.7348 | 1.8409 | 1.8409 | 46.3209 | 46.3209 | 46.3616 | 46.3616 | 105.2252 | 30.3105 | 3.9623 | 2.6038 | 0.2921 | 2.783 | 2.783 | 3.9604 | 3.9604 | 0.8376 | 0.8376 | 43.5784 | 0.2606 | 0.109 | 1.7358 | 1.7358 | 0.0407 | 0.1061
1761 |  | 1 |  |  | PASS |  | PASS | 1.786 | 1.786 | 1.8945 | 1.8945 | 45.758 | 45.758 | 45.8123 | 45.8123 | 122.1798 | 15.7291 | 3.6232 | 3.1124 | 0.0887 | 2.8187 | 2.8187 | 4.0503 | 4.0503 | 0.8396 | 0.8396 | 45.4095 | 0.2606 | 0.1022 | 1.787 | 1.787 | 0.0543 | 0.1085
1762 |  | 1 |  |  | PASS |  | PASS | 1.8219 | 1.8219 | 1.9298 | 1.9298 | 45.1137 | 45.1137 | 45.1612 | 45.1612 | 160.4632 | 25.4274 | 0.073 | 2.1969 | 0.3057 | 2.9272 | 2.9272 | 4.2063 | 4.2063 | 0.8427 | 0.8427 | 58.9732 | 0.2674 | 0.1192 | 1.8226 | 1.8226 | 0.0475 | 0.1078
1763 |  | 1 |  |  | PASS |  | PASS | 1.8484 | 1.8484 | 1.9572 | 1.9572 | 45.0324 | 45.0324 | 45.073 | 45.073 | 173.7555 | 22.0025 | 2.165 | 1.9798 | 0.1362 | 2.9195 | 2.9195 | 4.2266 | 4.2266 | 0.842 | 0.842 | 64.2291 | 0.2809 | 0.1158 | 1.8494 | 1.8494 | 0.0407 | 0.1089
1764 |  | 1 |  |  | PASS |  | PASS | 1.9111 | 1.9111 | 2.019 | 2.019 | 44.5915 | 44.5915 | 44.6593 | 44.6593 | 215.5994 | 19.8661 | 1.5207 | 1.8476 | 0.3159 | 3.0238 | 3.0238 | 4.5386 | 4.5386 | 0.8468 | 0.8468 | 75.3513 | 0.3047 | 0.1192 | 1.9125 | 1.9125 | 0.0678 | 0.1078
1765 |  | 1 |  |  | PASS |  | PASS | 1.8969 | 1.8969 | 2.0054 | 2.0054 | 43.7845 | 43.7845 | 43.9066 | 43.9066 | 272.6684 | 2.311 | 1.419 | 1.7221 | 0.1328 | 3.056 | 3.056 | 4.481 | 4.481 | 0.8464 | 0.8464 | 79.556 | 0.2843 | 0.1158 | 1.8969 | 1.8969 | 0.1221 | 0.1085
1766 |  | 1 |  |  | PASS |  | PASS | 1.8877 | 1.8877 | 1.9956 | 1.9956 | 44.7882 | 44.7882 | 44.856 | 44.856 | 211.8016 | 17.2211 | 8.7877 | 0.7319 | 0.1429 | 2.9662 | 2.9662 | 4.3284 | 4.3284 | 0.8444 | 0.8444 | 72.9437 | 0.5522 | 0.1056 | 1.8894 | 1.8894 | 0.0678 | 0.1078
1767 |  | 1 |  |  | PASS |  | PASS | 1.7446 | 1.7446 | 1.8511 | 1.8511 | 45.853 | 45.853 | 45.9072 | 45.9072 | 113.9059 | 19.8661 | 5.5561 | 2.0816 | 0.3091 | 2.8593 | 2.8593 | 4.0707 | 4.0707 | 0.8396 | 0.8396 | 42.8324 | 0.4912 | 0.0344 | 1.7467 | 1.7467 | 0.0543 | 0.1065
1768 |  | 1 |  |  | PASS |  | PASS | 1.7514 | 1.7514 | 1.8586 | 1.8586 | 45.6563 | 45.6563 | 45.7173 | 45.7173 | 129.165 | 2.7076 | 1.4868 | 2.0578 | 0.3498 | 2.8644 | 2.8644 | 4.0673 | 4.0673 | 0.8403 | 0.8403 | 45.3417 | 0.4912 | 0.0243 | 1.7521 | 1.7521 | 0.061 | 0.1072
1769 |  | 1 |  |  | PASS |  | PASS | 1.7816 | 1.7816 | 1.8877 | 1.8877 | 45.2697 | 45.2697 | 45.3172 | 45.3172 | 142.5252 | 20.0018 | 2.5484 | 2.5902 | 0.4786 | 2.9111 | 2.9111 | 4.2131 | 4.2131 | 0.8424 | 0.8424 | 53.2425 | 0.4674 | 0.0175 | 1.7826 | 1.7826 | 0.0475 | 0.1061
1770 |  | 1 |  |  | PASS |  | PASS | 1.7663 | 1.7663 | 1.8738 | 1.8738 | 45.3104 | 45.3104 | 45.3714 | 45.3714 | 131.3013 | 1.7581 | 1.8938 | 1.8103 | 0.4278 | 2.8771 | 2.8771 | 4.091 | 4.091 | 0.8407 | 0.8407 | 48.1222 | 0.5013 | 0.0243 | 1.768 | 1.768 | 0.061 | 0.1075
1771 |  | 1 |  |  | PASS |  | PASS | 1.8084 | 1.8084 | 1.9169 | 1.9169 | 45.0459 | 45.0459 | 45.1205 | 45.1205 | 157.3096 | 24.8848 | 3.057 | 3.0039 | 0.3362 | 2.9263 | 2.9263 | 4.1944 | 4.1944 | 0.842 | 0.842 | 58.4645 | 0.464 | 0.0073 | 1.8097 | 1.8097 | 0.0746 | 0.1085
1772 |  | 1 |  |  | PASS |  | PASS | 1.7718 | 1.7718 | 1.8782 | 1.8782 | 46.1581 | 46.1581 | 46.2192 | 46.2192 | 112.4139 | 14.8474 | 2.0972 | 2.6004 | 0.1124 | 2.8543 | 2.8543 | 4.1334 | 4.1334 | 0.8403 | 0.8403 | 42.2899 | 0.2708 | 0.0989 | 1.7721 | 1.7721 | 0.061 | 0.1065
1773 |  | 1 |  |  | PASS |  | PASS | 1.7538 | 1.7538 | 1.8609 | 1.8609 | 45.9072 | 45.9072 | 45.9818 | 45.9818 | 111.4645 | 5.7256 | 3.8266 | 2.5427 | 0.1192 | 2.861 | 2.861 | 4.0656 | 4.0656 | 0.8403 | 0.8403 | 42.4594 | 0.3793 | 0.0853 | 1.7545 | 1.7545 | 0.0746 | 0.1072
1774 |  | 1 |  |  | PASS |  | PASS | 1.7663 | 1.7663 | 1.8731 | 1.8731 | 45.8869 | 45.8869 | 45.9547 | 45.9547 | 111.9053 | 2.165 | 1.5886 | 2.5326 | 0.126 | 2.8983 | 2.8983 | 4.1656 | 4.1656 | 0.8417 | 0.8417 | 48.9022 | 0.3047 | 0.1124 | 1.7684 | 1.7684 | 0.0678 | 0.1068
1775 |  | 1 |  |  | PASS |  | PASS | 1.7358 | 1.7358 | 1.8423 | 1.8423 | 46.0293 | 46.0293 | 46.07 | 46.07 | 108.6161 | 10.8121 | 5.7698 | 1.8137 | 0.1463 | 2.8449 | 2.8449 | 4.0401 | 4.0401 | 0.8393 | 0.8393 | 44.0532 | 0.5285 | 0.048 | 1.7375 | 1.7375 | 0.0407 | 0.1065
1776 |  | 1 |  |  | PASS |  | PASS | 1.765 | 1.765 | 1.8721 | 1.8721 | 45.7173 | 45.7173 | 45.7784 | 45.7784 | 121.5016 | 3.8605 | 10.5509 | 2.9056 | 0.5363 | 2.8966 | 2.8966 | 4.1164 | 4.1164 | 0.841 | 0.841 | 46.2572 | 0.5827 | 0.0446 | 1.766 | 1.766 | 0.061 | 0.1072
1777 |  | 1 |  |  | PASS |  | PASS | 1.8209 | 1.8209 | 1.9291 | 1.9291 | 45.4528 | 45.4528 | 45.5274 | 45.5274 | 132.9289 | 21.4599 | 3.9387 | 2.7971 | 0.5125 | 2.8441 | 2.8441 | 4.1198 | 4.1198 | 0.842 | 0.842 | 52.2931 | 0.4301 | 0.0073 | 1.8219 | 1.8219 | 0.0746 | 0.1082
1778 |  | 1 |  |  | PASS |  | PASS | 1.8413 | 1.8413 | 1.9494 | 1.9494 | 45.5478 | 45.5478 | 45.602 | 45.602 | 131.9456 | 2.7076 | 0.2322 | 2.4647 | 0.3735 | 2.867 | 2.867 | 4.1893 | 4.1893 | 0.8424 | 0.8424 | 48.7326 | 0.5047 | 0.0175 | 1.8433 | 1.8433 | 0.0543 | 0.1082
1779 |  | 1 |  |  | PASS |  | PASS | 1.7718 | 1.7718 | 1.8782 | 1.8782 | 45.9004 | 45.9004 | 45.975 | 45.975 | 121.6372 | 25.4613 | 9.4998 | 3.109 | 0.0955 | 2.8144 | 2.8144 | 4.035 | 4.035 | 0.84 | 0.84 | 46.2233 | 0.2436 | 0.1158 | 1.7728 | 1.7728 | 0.0746 | 0.1065
1780 |  | 1 |  |  | PASS |  | PASS | 1.7755 | 1.7755 | 1.8813 | 1.8813 | 45.9208 | 45.9208 | 45.9818 | 45.9818 | 107.9379 | 14.7118 | 2.5484 | 2.4139 | 0.3566 | 2.8627 | 2.8627 | 4.1215 | 4.1215 | 0.843 | 0.843 | 41.6795 | 0.4844 | 0.0751 | 1.7755 | 1.7755 | 0.061 | 0.1058
1781 |  | 1 |  |  | PASS |  | PASS | 1.8311 | 1.8311 | 1.9386 | 1.9386 | 45.6631 | 45.6631 | 45.7241 | 45.7241 | 119.6366 | 20.1035 | 3.4639 | 2.2681 | 0.1022 | 2.8517 | 2.8517 | 4.1147 | 4.1147 | 0.8434 | 0.8434 | 44.6635 | 0.2742 | 0.126 | 1.8311 | 1.8311 | 0.061 | 0.1075
1782 |  | 1 |  |  | PASS |  | PASS | 1.7952 | 1.7952 | 1.9023 | 1.9023 | 45.7309 | 45.7309 | 45.7919 | 45.7919 | 118.5515 | 13.5249 | 7.0583 | 2.3223 | 0.4379 | 2.85 | 2.85 | 4.0791 | 4.0791 | 0.8413 | 0.8413 | 45.6808 | 0.5387 | 0.0819 | 1.7965 | 1.7965 | 0.061 | 0.1072
1783 |  | 1 |  |  | PASS |  | PASS | 1.826 | 1.826 | 1.9345 | 1.9345 | 45.385 | 45.385 | 45.4325 | 45.4325 | 133.3698 | 21.426 | 4.9796 | 2.7767 | 0.2301 | 2.9119 | 2.9119 | 4.2046 | 4.2046 | 0.8434 | 0.8434 | 49.5803 | 0.5488 | 0.0853 | 1.8274 | 1.8274 | 0.0475 | 0.1085
1784 |  | 1 |  |  | PASS |  | PASS | 1.7612 | 1.7612 | 1.8681 | 1.8681 | 45.8326 | 45.8326 | 45.8869 | 45.8869 | 120.8234 | 7.3872 | 3.4536 | 2.5461 | 0.1429 | 2.8331 | 2.8331 | 4.03 | 4.03 | 0.8396 | 0.8396 | 42.629 | 0.2233 | 0.1056 | 1.7616 | 1.7616 | 0.0543 | 0.1068
1785 |  | 1 |  |  | PASS |  | PASS | 1.7762 | 1.7762 | 1.8833 | 1.8833 | 45.6427 | 45.6427 | 45.6834 | 45.6834 | 123.2988 | 23.1554 | 2.8536 | 2.5563 | 0.1192 | 2.8788 | 2.8788 | 4.1063 | 4.1063 | 0.8417 | 0.8417 | 45.2061 | 0.2572 | 0.1226 | 1.7772 | 1.7772 | 0.0407 | 0.1072
1786 |  | 1 |  |  | PASS |  | PASS | 1.8898 | 1.8898 | 1.9979 | 1.9979 | 45.2765 | 45.2765 | 45.3443 | 45.3443 | 137.8797 | 18.6793 | 13.2537 | 1.3796 | 0.204 | 2.9331 | 2.9331 | 4.2979 | 4.2979 | 0.8447 | 0.8447 | 50.6315 | 0.5895 | 0.0412 | 1.8911 | 1.8911 | 0.0678 | 0.1082
1787 |  | 1 |  |  | PASS |  | PASS | 1.8942 | 1.8942 | 2.0023 | 2.0023 | 45.0527 | 45.0527 | 45.1341 | 45.1341 | 158.8694 | 9.2862 | 1.3851 | 1.9222 | 0.2921 | 2.9712 | 2.9712 | 4.3368 | 4.3368 | 0.8447 | 0.8447 | 54.3954 | 0.4437 | 0.0955 | 1.8945 | 1.8945 | 0.0814 | 0.1082
1788 |  | 1 |  |  | PASS |  | PASS | 1.9159 | 1.9159 | 2.0268 | 2.0268 | 44.9849 | 44.9849 | 45.0527 | 45.0527 | 141.3723 | 10.3035 | 2.8093 | 1.7187 | 0.3566 | 2.9662 | 2.9662 | 4.3555 | 4.3555 | 0.8464 | 0.8464 | 49.5125 | 0.3759 | 0.1056 | 1.9176 | 1.9176 | 0.0678 | 0.1109
1789 |  | 1 |  |  | PASS |  | PASS | 1.8396 | 1.8396 | 1.9467 | 1.9467 | 45.5885 | 45.5885 | 45.6631 | 45.6631 | 125.0959 | 14.5762 | 0.1643 | 1.4271 | 0.1972 | 2.8636 | 2.8636 | 4.1385 | 4.1385 | 0.8424 | 0.8424 | 45.7147 | 0.5217 | 0.0785 | 1.8406 | 1.8406 | 0.0746 | 0.1072
1790 |  | 1 |  |  | PASS |  | PASS | 1.8484 | 1.8484 | 1.9572 | 1.9572 | 45.3918 | 45.3918 | 45.48 | 45.48 | 137.1337 | 32.2433 | 1.2495 | 1.8578 | 0.3803 | 2.906 | 2.906 | 4.2131 | 4.2131 | 0.8441 | 0.8441 | 48.1222 | 0.4234 | 0.0785 | 1.8497 | 1.8497 | 0.0882 | 0.1089
1791 |  | 1 |  |  | PASS |  | PASS | 1.7816 | 1.7816 | 1.8898 | 1.8898 | 45.5274 | 45.5274 | 45.5952 | 45.5952 | 148.968 | 29.5984 | 2.572 | 2.6343 | 0.1497 | 2.8865 | 2.8865 | 4.1215 | 4.1215 | 0.8424 | 0.8424 | 58.4984 | 0.2775 | 0.1192 | 1.7833 | 1.7833 | 0.0678 | 0.1082
1792 |  | 1 |  |  | PASS |  | PASS | 1.7768 | 1.7768 | 1.8843 | 1.8843 | 45.5952 | 45.5952 | 45.6495 | 45.6495 | 146.4926 | 9.354 | 4.6066 | 2.8751 | 0.2921 | 2.8381 | 2.8381 | 4.0537 | 4.0537 | 0.8403 | 0.8403 | 53.7172 | 0.42 | 0.0853 | 1.7782 | 1.7782 | 0.0543 | 0.1075
1793 |  | 1 |  |  | PASS |  | PASS | 1.8477 | 1.8477 | 1.9555 | 1.9555 | 44.9442 | 44.9442 | 45.012 | 45.012 | 188.9468 | 6.4716 | 6.9566 | 2.3257 | 0.1192 | 2.9128 | 2.9128 | 4.2775 | 4.2775 | 0.8427 | 0.8427 | 70.4684 | 0.5047 | 0.0955 | 1.8491 | 1.8491 | 0.0678 | 0.1078
1794 |  | 1 |  |  | PASS |  | PASS | 1.784 | 1.784 | 1.8911 | 1.8911 | 45.0866 | 45.0866 | 45.1409 | 45.1409 | 165.9903 | 34.0406 | 6.4377 | 2.2511 | 0.2548 | 2.8865 | 2.8865 | 4.1046 | 4.1046 | 0.841 | 0.841 | 63.9578 | 0.2742 | 0.1158 | 1.785 | 1.785 | 0.0543 | 0.1072
1795 |  | 1 |  |  | PASS |  | PASS | 1.8226 | 1.8226 | 1.9311 | 1.9311 | 44.9984 | 44.9984 | 45.0459 | 45.0459 | 181.0799 | 14.3727 | 3.2605 | 2.0646 | 0.4854 | 2.8916 | 2.8916 | 4.1622 | 4.1622 | 0.842 | 0.842 | 65.3481 | 0.4742 | 0.0073 | 1.8243 | 1.8243 | 0.0475 | 0.1085
1796 |  | 1 |  |  | PASS |  | PASS | 1.7836 | 1.7836 | 1.8908 | 1.8908 | 45.3443 | 45.3443 | 45.4325 | 45.4325 | 151.6129 | 6.2343 | 8.7097 | 1.3864 | 0.2108 | 2.8873 | 2.8873 | 4.1453 | 4.1453 | 0.8417 | 0.8417 | 58.6341 | 0.6099 | 0.0209 | 1.7853 | 1.7853 | 0.0882 | 0.1072
1797 |  | 1 |  |  | PASS |  | PASS | 1.7511 | 1.7511 | 1.8575 | 1.8575 | 45.8326 | 45.8326 | 45.8801 | 45.8801 | 126.6897 | 18.8827 | 2.8875 | 2.5563 | 0.0548 | 2.8475 | 2.8475 | 4.0418 | 4.0418 | 0.8393 | 0.8393 | 48.224 | 0.2674 | 0.1124 | 1.7524 | 1.7524 | 0.0475 | 0.1065
1798 |  | 1 |  |  | PASS |  | PASS | 1.7975 | 1.7975 | 1.9054 | 1.9054 | 45.6902 | 45.6902 | 45.7512 | 45.7512 | 140.1516 | 20.7817 | 1.046 | 2.3291 | 0.204 | 2.9051 | 2.9051 | 4.1859 | 4.1859 | 0.8424 | 0.8424 | 54.1242 | 0.5861 | 0.0005 | 1.7982 | 1.7982 | 0.061 | 0.1078
1799 |  | 1 |  |  | PASS |  | PASS | 1.7538 | 1.7538 | 1.8599 | 1.8599 | 46.0089 | 46.0089 | 46.0632 | 46.0632 | 128.6903 | 21.3582 | 1.3277 | 1.973 | 0.3464 | 2.8466 | 2.8466 | 4.0469 | 4.0469 | 0.8403 | 0.8403 | 49.1734 | 0.6336 | 0.013 | 1.7551 | 1.7551 | 0.0543 | 0.1061
1800 |  | 1 |  |  | PASS |  | PASS | 1.8382 | 1.8382 | 1.9467 | 1.9467 | 44.8357 | 44.8357 | 44.9035 | 44.9035 | 175.7901 | 20.7817 | 3.0467 | 2.6445 | 0.2311 | 2.9568 | 2.9568 | 4.2673 | 4.2673 | 0.843 | 0.843 | 61.9911 | 0.2742 | 0.1022 | 1.8389 | 1.8389 | 0.0678 | 0.1085
1801 |  | 1 |  |  | PASS |  | PASS | 1.7962 | 1.7962 | 1.904 | 1.904 | 45.2087 | 45.2087 | 45.2494 | 45.2494 | 156.1228 | 26.9195 | 3.5554 | 2.536 | 0.1158 | 2.9009 | 2.9009 | 4.1402 | 4.1402 | 0.841 | 0.841 | 55.0736 | 0.264 | 0.1226 | 1.7975 | 1.7975 | 0.0407 | 0.1078
1802 |  | 1 |  |  | PASS |  | PASS | 1.8284 | 1.8284 | 1.9366 | 1.9366 | 44.7543 | 44.7543 | 44.8425 | 44.8425 | 199.2213 | 31.4295 | 1.2598 | 3.0616 | 0.2582 | 2.9585 | 2.9585 | 4.2928 | 4.2928 | 0.8437 | 0.8437 | 77.0128 | 0.2606 | 0.1192 | 1.8297 | 1.8297 | 0.0882 | 0.1082
1803 |  | 1 |  |  | PASS |  | PASS | 1.7802 | 1.7802 | 1.8881 | 1.8881 | 45.3375 | 45.3375 | 45.385 | 45.385 | 153.7831 | 15.0848 | 2.0294 | 2.8785 | 0.2436 | 2.8797 | 2.8797 | 4.1147 | 4.1147 | 0.8403 | 0.8403 | 54.8023 | 0.2199 | 0.0921 | 1.7812 | 1.7812 | 0.0475 | 0.1078
1804 |  | 1 |  |  | PASS |  | PASS | 1.7738 | 1.7738 | 1.8809 | 1.8809 | 45.4664 | 45.4664 | 45.5139 | 45.5139 | 156.2584 | 4.81 | 1.8938 | 2.4817 | 0.1328 | 2.8771 | 2.8771 | 4.1029 | 4.1029 | 0.8407 | 0.8407 | 53.2086 | 0.3589 | 0.0853 | 1.7755 | 1.7755 | 0.0475 | 0.1072
1805 |  | 1 |  |  | PASS |  | PASS | 1.9549 | 1.9549 | 2.0624 | 2.0624 | 44.5237 | 44.5237 | 44.6051 | 44.6051 | 229.8412 | 12.9146 | 2.6162 | 1.539 | 0.3294 | 3.0662 | 3.0662 | 4.7336 | 4.7336 | 0.8478 | 0.8478 | 74.334 | 0.4234 | 0.0853 | 1.9555 | 1.9555 | 0.0814 | 0.1075
1806 |  | 1 |  |  | PASS |  | PASS | 1.9121 | 1.9121 | 2.0234 | 2.0234 | 43.6489 | 43.6489 | 43.7438 | 43.7438 | 295.3875 | 5.3968 | 1.4529 | 1.3457 | 0.1802 | 3.1247 | 3.1247 | 4.5776 | 4.5776 | 0.8485 | 0.8485 | 80.302 | 0.42 | 0.0921 | 1.9142 | 1.9142 | 0.0949 | 0.1112
1807 |  | 1 |  |  | PASS |  | PASS | 1.9376 | 1.9376 | 2.0461 | 2.0461 | 44.5373 | 44.5373 | 44.6051 | 44.6051 | 218.2782 | 12.745 | 11.8395 | 1.3762 | 0.4752 | 3.0526 | 3.0526 | 4.6641 | 4.6641 | 0.8471 | 0.8471 | 72.8081 | 0.5692 | 0.0514 | 1.9389 | 1.9389 | 0.0678 | 0.1085
1808 |  | 1 |  |  | PASS |  | PASS | 1.8528 | 1.8528 | 1.9617 | 1.9617 | 45.0324 | 45.0324 | 45.0866 | 45.0866 | 165.753 | 15.1187 | 5.2509 | 0.7048 | 0.2752 | 2.9475 | 2.9475 | 4.247 | 4.247 | 0.8437 | 0.8437 | 62.2284 | 0.6912 | 0.0209 | 1.8535 | 1.8535 | 0.0543 | 0.1089
1809 |  | 1 |  |  | PASS |  | PASS | 1.8365 | 1.8365 | 1.9447 | 1.9447 | 44.9984 | 44.9984 | 45.073 | 45.073 | 160.531 | 3.7927 | 1.4972 | 1.6746 | 0.2955 | 2.9382 | 2.9382 | 4.2266 | 4.2266 | 0.8424 | 0.8424 | 55.8196 | 0.6573 | 0.0073 | 1.8375 | 1.8375 | 0.0746 | 0.1082
1810 |  | 1 |  |  | PASS |  | PASS | 1.8613 | 1.8613 | 1.9708 | 1.9708 | 45.3918 | 45.3918 | 45.4664 | 45.4664 | 147.2386 | 3.6232 | 17.1632 | 1.7865 | 0.2752 | 2.8203 | 2.8203 | 4.13 | 4.13 | 0.8413 | 0.8413 | 54.8023 | 0.62 | 0.0412 | 1.862 | 1.862 | 0.0746 | 0.1095
1811 |  | 1 |  |  | PASS |  | PASS | 1.8772 | 1.8772 | 1.9861 | 1.9861 | 45.0866 | 45.0866 | 45.1544 | 45.1544 | 159.2763 | 4.1657 | 12.3381 | 2.0883 | 0.1904 | 2.861 | 2.861 | 4.23 | 4.23 | 0.843 | 0.843 | 53.2425 | 0.5827 | 0.031 | 1.8779 | 1.8779 | 0.0678 | 0.1089
1812 |  | 1 |  |  | PASS |  | PASS | 1.8528 | 1.8528 | 1.9603 | 1.9603 | 44.9645 | 44.9645 | 45.0324 | 45.0324 | 162.5655 | 1.2259 | 8.3706 | 1.5933 | 0.2514 | 2.8712 | 2.8712 | 4.1876 | 4.1876 | 0.8427 | 0.8427 | 57.7185 | 0.6031 | 0.031 | 1.8528 | 1.8528 | 0.0678 | 0.1075
1813 |  | 1 |  |  | PASS |  | PASS | 1.8769 | 1.8769 | 1.9847 | 1.9847 | 45.1137 | 45.1137 | 45.1612 | 45.1612 | 154.563 | 5.295 | 8.4825 | 2.4953 | 0.1022 | 2.861 | 2.861 | 4.2266 | 4.2266 | 0.8427 | 0.8427 | 55.1753 | 0.4234 | 0.0582 | 1.8782 | 1.8782 | 0.0475 | 0.1078
1814 |  | 1 |  |  | PASS |  | PASS | 1.7338 | 1.7338 | 1.8372 | 1.8372 | 46.2599 | 46.2599 | 46.3141 | 46.3141 | 108.3109 | 22.579 | 5.5561 | 2.3359 | 0.326 | 2.7856 | 2.7856 | 3.9774 | 3.9774 | 0.8376 | 0.8376 | 41.3404 | 0.4132 | 0.0785 | 1.7338 | 1.7338 | 0.0543 | 0.1034
1815 |  | 1 |  |  | PASS |  | PASS | 1.7551 | 1.7551 | 1.8616 | 1.8616 | 46.226 | 46.226 | 46.3073 | 46.3073 | 108.5144 | 2.199 | 2.8432 | 2.4953 | 0.1056 | 2.7619 | 2.7619 | 3.9469 | 3.9469 | 0.8373 | 0.8373 | 46.359 | 0.264 | 0.1158 | 1.7565 | 1.7565 | 0.0814 | 0.1065
1816 |  | 1 |  |  | PASS |  | PASS | 1.786 | 1.786 | 1.8928 | 1.8928 | 45.758 | 45.758 | 45.8258 | 45.8258 | 121.7389 | 1.7685 | 2.7076 | 2.6852 | 0.0887 | 2.7966 | 2.7966 | 4.035 | 4.035 | 0.8393 | 0.8393 | 47.6814 | 0.2775 | 0.109 | 1.7867 | 1.7867 | 0.0678 | 0.1068
1817 |  | 1 |  |  | PASS |  | PASS | 1.7897 | 1.7897 | 1.8972 | 1.8972 | 45.7038 | 45.7038 | 45.758 | 45.758 | 129.7415 | 24.1727 | 8.6758 | 2.6241 | 0.1972 | 2.7686 | 2.7686 | 3.9927 | 3.9927 | 0.8386 | 0.8386 | 47.4441 | 0.498 | 0.0751 | 1.7904 | 1.7904 | 0.0543 | 0.1075
1818 |  | 1 |  |  | PASS |  | PASS | 1.8799 | 1.8799 | 1.9878 | 1.9878 | 45.1883 | 45.1883 | 45.2697 | 45.2697 | 148.6289 | 9.6592 | 7.3974 | 2.9124 | 0.1894 | 2.8526 | 2.8526 | 4.2368 | 4.2368 | 0.842 | 0.842 | 53.0391 | 0.2233 | 0.0887 | 1.8803 | 1.8803 | 0.0814 | 0.1078
1819 |  | 1 |  |  | PASS |  | PASS | 1.7083 | 1.7083 | 1.8128 | 1.8128 | 46.3616 | 46.3616 | 46.4023 | 46.4023 | 99.8676 | 22.545 | 2.9892 | 2.3054 | 0.3532 | 2.7924 | 2.7924 | 3.9486 | 3.9486 | 0.8373 | 0.8373 | 42.0525 | 0.5183 | 0.0785 | 1.7097 | 1.7097 | 0.0407 | 0.1044
1820 |  | 1 |  |  | PASS |  | PASS | 1.7243 | 1.7243 | 1.8287 | 1.8287 | 46.2599 | 46.2599 | 46.3006 | 46.3006 | 103.3941 | 16.9499 | 2.3788 | 3.7499 | 0.1836 | 2.8042 | 2.8042 | 3.9859 | 3.9859 | 0.8373 | 0.8373 | 39.8823 | 0.5285 | 0.0717 | 1.7253 | 1.7253 | 0.0407 | 0.1044
1821 |  | 1 |  |  | PASS |  | PASS | 1.7283 | 1.7283 | 1.8338 | 1.8338 | 46.0632 | 46.0632 | 46.1242 | 46.1242 | 103.6993 | 9.7609 | 2.0294 | 3.5194 | 0.2887 | 2.8424 | 2.8424 | 4.0469 | 4.0469 | 0.8393 | 0.8393 | 42.6968 | 0.4708 | 0.0378 | 1.73 | 1.73 | 0.061 | 0.1055
1822 |  | 1 |  |  | PASS |  | PASS | 1.6982 | 1.6982 | 1.8026 | 1.8026 | 46.443 | 46.443 | 46.4769 | 46.4769 | 104.0384 | 26.343 | 0.9547 | 2.302 | 0.4617 | 2.7669 | 2.7669 | 3.9028 | 3.9028 | 0.8369 | 0.8369 | 43.4767 | 0.481 | 0.0175 | 1.6999 | 1.6999 | 0.0339 | 0.1044
1823 |  | 1 |  |  | PASS |  | PASS | 1.7758 | 1.7758 | 1.8809 | 1.8809 | 46.1514 | 46.1514 | 46.2327 | 46.2327 | 107.0563 | 25.5291 | 4.3014 | 2.0239 | 0.3294 | 2.8348 | 2.8348 | 4.13 | 4.13 | 0.84 | 0.84 | 43.9514 | 0.4946 | 0.048 | 1.7772 | 1.7772 | 0.0814 | 0.1051
1824 |  | 1 |  |  | PASS |  | PASS | 1.7684 | 1.7684 | 1.8742 | 1.8742 | 46.0157 | 46.0157 | 46.0768 | 46.0768 | 129.7415 | 20.4087 | 2.0972 | 2.3088 | 0.2447 | 2.8212 | 2.8212 | 4.0266 | 4.0266 | 0.8383 | 0.8383 | 51.6488 | 0.3793 | 0.0175 | 1.769 | 1.769 | 0.061 | 0.1058
1825 |  | 1 |  |  | PASS |  | PASS | 1.8111 | 1.8111 | 1.9186 | 1.9186 | 45.5681 | 45.5681 | 45.6292 | 45.6292 | 158.0895 | 12.3381 | 6.8548 | 2.2036 | 0.3362 | 2.8653 | 2.8653 | 4.1249 | 4.1249 | 0.8407 | 0.8407 | 59.1766 | 0.5285 | 0.0548 | 1.8118 | 1.8118 | 0.061 | 0.1075
1826 |  | 1 |  |  | PASS |  | PASS | 1.8206 | 1.8206 | 1.9274 | 1.9274 | 45.4121 | 45.4121 | 45.4596 | 45.4596 | 169.2795 | 7.7602 | 5.3865 | 1.6407 | 0.2786 | 2.861 | 2.861 | 4.13 | 4.13 | 0.8417 | 0.8417 | 65.4498 | 0.6539 | 0.0141 | 1.8216 | 1.8216 | 0.0475 | 0.1068
1827 |  | 1 |  |  | PASS |  | PASS | 1.8355 | 1.8355 | 1.9423 | 1.9423 | 45.2426 | 45.2426 | 45.3036 | 45.3036 | 189.5572 | 24.2406 | 6.5734 | 1.8001 | 0.2108 | 2.8687 | 2.8687 | 4.1537 | 4.1537 | 0.8413 | 0.8413 | 71.0448 | 0.5658 | 0.0243 | 1.8365 | 1.8365 | 0.061 | 0.1068
1828 |  | 1 |  |  | PASS |  | PASS | 1.8826 | 1.8826 | 1.9901 | 1.9901 | 44.8153 | 44.8153 | 44.9103 | 44.9103 | 218.4138 | 6.2343 | 9.4896 | 2.007 | 0.1938 | 2.945 | 2.945 | 4.3521 | 4.3521 | 0.8447 | 0.8447 | 78.5387 | 0.5861 | 0.0276 | 1.884 | 1.884 | 0.0949 | 0.1075
1829 |  | 1 |  |  | PASS |  | PASS | 1.7168 | 1.7168 | 1.8209 | 1.8209 | 46.3955 | 46.3955 | 46.4498 | 46.4498 | 102.8177 | 14.3049 | 7.16 | 3.7432 | 0.1497 | 2.7864 | 2.7864 | 3.9401 | 3.9401 | 0.8376 | 0.8376 | 41.883 | 0.3827 | 0.048 | 1.7178 | 1.7178 | 0.0543 | 0.1041
1830 |  | 1 |  |  | PASS |  | PASS | 1.7331 | 1.7331 | 1.8386 | 1.8386 | 45.975 | 45.975 | 46.0632 | 46.0632 | 111.7697 | 23.3589 | 5.4646 | 4.2179 | 0.3464 | 2.8373 | 2.8373 | 4.035 | 4.035 | 0.8393 | 0.8393 | 44.5618 | 0.4573 | 0.0548 | 1.7341 | 1.7341 | 0.0882 | 0.1055
1831 |  | 1 |  |  | PASS |  | PASS | 1.7392 | 1.7392 | 1.8443 | 1.8443 | 46.1174 | 46.1174 | 46.1785 | 46.1785 | 108.9552 | 13.864 | 5.2272 | 3.9297 | 0.282 | 2.8034 | 2.8034 | 3.9876 | 3.9876 | 0.8379 | 0.8379 | 43.2393 | 0.5929 | 0.0412 | 1.7402 | 1.7402 | 0.061 | 0.1051
1832 |  | 1 |  |  | PASS |  | PASS | 1.7453 | 1.7453 | 1.8504 | 1.8504 | 46.0768 | 46.0768 | 46.1174 | 46.1174 | 120.4504 | 7.828 | 11.8734 | 3.4481 | 0.3091 | 2.8059 | 2.8059 | 3.9977 | 3.9977 | 0.839 | 0.839 | 49.9533 | 0.5183 | 0.0344 | 1.7467 | 1.7467 | 0.0407 | 0.1051
1833 |  | 1 |  |  | PASS |  | PASS | 1.7911 | 1.7911 | 1.8955 | 1.8955 | 45.6698 | 45.6698 | 45.7377 | 45.7377 | 137.9136 | 2.7858 | 13.6367 | 2.4308 | 0.1904 | 2.8653 | 2.8653 | 4.2097 | 4.2097 | 0.841 | 0.841 | 54.3276 | 0.3928 | 0.0514 | 1.7924 | 1.7924 | 0.0678 | 0.1044
1834 |  | 1 |  |  | PASS |  | PASS | 1.7704 | 1.7704 | 1.8772 | 1.8772 | 45.6359 | 45.6359 | 45.6902 | 45.6902 | 132.0473 | 1.8259 | 12.1685 | 2.4749 | 0.2277 | 2.789 | 2.789 | 3.9961 | 3.9961 | 0.839 | 0.839 | 49.5125 | 0.637 | 0.0005 | 1.7721 | 1.7721 | 0.0543 | 0.1068
1835 |  | 1 |  |  | PASS |  | PASS | 1.7728 | 1.7728 | 1.8789 | 1.8789 | 45.6088 | 45.6088 | 45.6631 | 45.6631 | 132.3864 | 21.2904 | 1.565 | 2.3223 | 0.2989 | 2.8339 | 2.8339 | 4.0656 | 4.0656 | 0.8403 | 0.8403 | 47.7153 | 0.4335 | 0.0005 | 1.7741 | 1.7741 | 0.0543 | 0.1061
1836 |  | 1 |  |  | PASS |  | PASS | 1.7606 | 1.7606 | 1.8677 | 1.8677 | 45.9208 | 45.9208 | 45.975 | 45.975 | 123.1631 | 13.9319 | 2.7179 | 1.99 | 0.4413 | 2.8 | 2.8 | 3.9927 | 3.9927 | 0.8386 | 0.8386 | 46.1894 | 0.5488 | 0.0063 | 1.7612 | 1.7612 | 0.0543 | 0.1072
1837 |  | 1 |  |  | PASS |  | PASS | 1.7294 | 1.7294 | 1.8341 | 1.8341 | 46.3209 | 46.3209 | 46.3616 | 46.3616 | 108.8196 | 9.1844 | 7.3635 | 2.3495 | 0.3125 | 2.789 | 2.789 | 3.9621 | 3.9621 | 0.8386 | 0.8386 | 42.7307 | 0.5183 | 0.0446 | 1.7304 | 1.7304 | 0.0407 | 0.1048
1838 |  | 1 |  |  | PASS |  | PASS | 1.7863 | 1.7863 | 1.8935 | 1.8935 | 45.8597 | 45.8597 | 45.9411 | 45.9411 | 113.7025 | 24.7153 | 9.0488 | 2.3325 | 0.1836 | 2.8712 | 2.8712 | 4.1283 | 4.1283 | 0.841 | 0.841 | 46.6642 | 0.3589 | 0.0175 | 1.7877 | 1.7877 | 0.0814 | 0.1072
1839 |  | 1 |  |  | PASS |  | PASS | 1.7534 | 1.7534 | 1.8582 | 1.8582 | 45.7173 | 45.7173 | 45.7716 | 45.7716 | 113.6686 | 11.6021 | 0.1748 | 1.383 | 0.4346 | 2.8865 | 2.8865 | 4.1046 | 4.1046 | 0.8413 | 0.8413 | 44.2227 | 0.498 | 0.0344 | 1.7551 | 1.7551 | 0.0543 | 0.1048
1840 |  | 1 |  |  | PASS |  | PASS | 1.7816 | 1.7816 | 1.8887 | 1.8887 | 45.4189 | 45.4189 | 45.4867 | 45.4867 | 121.4338 | 0.8765 | 6.3462 | 2.5834 | 0.2921 | 2.9187 | 2.9187 | 4.1622 | 4.1622 | 0.8424 | 0.8424 | 45.4434 | 0.3521 | 0.031 | 1.7826 | 1.7826 | 0.0678 | 0.1072
1841 |  | 1 |  |  | PASS |  | PASS | 1.7531 | 1.7531 | 1.8592 | 1.8592 | 45.7105 | 45.7105 | 45.7648 | 45.7648 | 121.2642 | 4.0404 | 0.0287 | 1.7119 | 0.3227 | 2.8704 | 2.8704 | 4.0554 | 4.0554 | 0.8403 | 0.8403 | 44.121 | 0.5454 | 0.0107 | 1.7545 | 1.7545 | 0.0543 | 0.1061
1842 |  | 1 |  |  | PASS |  | PASS | 1.7863 | 1.7863 | 1.8935 | 1.8935 | 45.5003 | 45.5003 | 45.5342 | 45.5342 | 134.8279 | 12.8128 | 0.3 | 1.9697 | 0.2175 | 2.9111 | 2.9111 | 4.1385 | 4.1385 | 0.842 | 0.842 | 50.1229 | 0.5183 | 0.0649 | 1.7874 | 1.7874 | 0.0339 | 0.1072
1843 |  | 1 |  |  | PASS |  | PASS | 1.7897 | 1.7897 | 1.8972 | 1.8972 | 45.48 | 45.48 | 45.5206 | 45.5206 | 135.3026 | 6.336 | 3.9387 | 1.105 | 0.2684 | 2.9144 | 2.9144 | 4.1453 | 4.1453 | 0.842 | 0.842 | 49.1734 | 0.542 | 0.0616 | 1.7907 | 1.7907 | 0.0407 | 0.1075
1844 |  | 1 |  |  | PASS |  | PASS | 1.7904 | 1.7904 | 1.8979 | 1.8979 | 45.7241 | 45.7241 | 45.7784 | 45.7784 | 134.3192 | 5.4543 | 0.3339 | 2.1494 | 0.0582 | 2.8704 | 2.8704 | 4.1181 | 4.1181 | 0.8417 | 0.8417 | 52.9034 | 0.5319 | 0.0344 | 1.7921 | 1.7921 | 0.0543 | 0.1075
1845 |  | 1 |  |  | PASS |  | PASS | 1.8084 | 1.8084 | 1.9186 | 1.9186 | 45.4528 | 45.4528 | 45.5206 | 45.5206 | 141.4062 | 9.2523 | 0.1643 | 2.0917 | 0.1633 | 2.917 | 2.917 | 4.1826 | 4.1826 | 0.8434 | 0.8434 | 49.8177 | 0.6133 | 0.0063 | 1.8101 | 1.8101 | 0.0678 | 0.1102
1846 |  | 1 |  |  | PASS |  | PASS | 1.7636 | 1.7636 | 1.8714 | 1.8714 | 45.758 | 45.758 | 45.819 | 45.819 | 130.5553 | 26.9195 | 3.0231 | 2.6377 | 0.2752 | 2.8576 | 2.8576 | 4.074 | 4.074 | 0.8407 | 0.8407 | 48.8004 | 0.5319 | 0.0887 | 1.766 | 1.766 | 0.061 | 0.1078
1847 |  | 1 |  |  | PASS |  | PASS | 1.7738 | 1.7738 | 1.8799 | 1.8799 | 45.5546 | 45.5546 | 45.6292 | 45.6292 | 131.1996 | 18.2724 | 5.2848 | 2.5699 | 0.2887 | 2.9043 | 2.9043 | 4.1724 | 4.1724 | 0.8427 | 0.8427 | 51.8862 | 0.3115 | 0.1022 | 1.7751 | 1.7751 | 0.0746 | 0.1061
1848 |  | 1 |  |  | PASS |  | PASS | 1.7609 | 1.7609 | 1.8674 | 1.8674 | 45.6156 | 45.6156 | 45.6698 | 45.6698 | 125.8419 | 27.5977 | 0.1304 | 2.8174 | 0.0548 | 2.8882 | 2.8882 | 4.1029 | 4.1029 | 0.8413 | 0.8413 | 47.6136 | 0.4098 | 0.109 | 1.7616 | 1.7616 | 0.0543 | 0.1065
1849 |  | 1 |  |  | PASS |  | PASS | 1.8823 | 1.8823 | 1.9898 | 1.9898 | 45.324 | 45.324 | 45.4054 | 45.4054 | 129.911 | 9.7609 | 0.8425 | 1.5661 | 0.1667 | 2.9153 | 2.9153 | 4.2792 | 4.2792 | 0.8444 | 0.8444 | 45.8842 | 0.4471 | 0.0921 | 1.8823 | 1.8823 | 0.0814 | 0.1075
1850 |  | 1 |  |  | PASS |  | PASS | 1.8908 | 1.8908 | 2.0013 | 2.0013 | 45.1137 | 45.1137 | 45.1816 | 45.1816 | 151.7146 | 19.2558 | 0.6052 | 1.7662 | 0.3532 | 2.9339 | 2.9339 | 4.2911 | 4.2911 | 0.8454 | 0.8454 | 51.9201 | 0.5013 | 0.0751 | 1.8928 | 1.8928 | 0.0678 | 0.1105
1851 |  | 1 |  |  | PASS |  | PASS | 1.8399 | 1.8399 | 1.9484 | 1.9484 | 45.5206 | 45.5206 | 45.5885 | 45.5885 | 141.3045 | 0.7173 | 1.4972 | 1.6712 | 0.3362 | 2.8797 | 2.8797 | 4.169 | 4.169 | 0.8424 | 0.8424 | 52.5643 | 0.5319 | 0.0683 | 1.8416 | 1.8416 | 0.0678 | 0.1085
1852 |  | 1 |  |  | PASS |  | PASS | 1.8341 | 1.8341 | 1.942 | 1.942 | 45.4935 | 45.4935 | 45.5681 | 45.5681 | 145.7466 | 17.0516 | 7.2618 | 2.0104 | 0.1768 | 2.9077 | 2.9077 | 4.2148 | 4.2148 | 0.8437 | 0.8437 | 53.0391 | 0.5013 | 0.0649 | 1.8358 | 1.8358 | 0.0746 | 0.1078
1853 |  | 1 |  |  | PASS |  | PASS | 1.8101 | 1.8101 | 1.9182 | 1.9182 | 45.6359 | 45.6359 | 45.7038 | 45.7038 | 142.8643 | 27.5637 | 3.9623 | 2.1833 | 0.1362 | 2.8865 | 2.8865 | 4.1453 | 4.1453 | 0.8424 | 0.8424 | 51.7166 | 0.464 | 0.0717 | 1.8111 | 1.8111 | 0.0678 | 0.1082
1854 |  | 1 |  |  | PASS |  | PASS | 1.8297 | 1.8297 | 1.9386 | 1.9386 | 45.5681 | 45.5681 | 45.6427 | 45.6427 | 145.8822 | 2.8875 | 1.9955 | 2.8581 | 0.3091 | 2.8848 | 2.8848 | 4.1656 | 4.1656 | 0.8424 | 0.8424 | 53.9546 | 0.3725 | 0.0955 | 1.8314 | 1.8314 | 0.0746 | 0.1089
1855 |  | 1 |  |  | PASS |  | PASS | 1.8714 | 1.8714 | 1.981 | 1.981 | 45.4257 | 45.4257 | 45.48 | 45.48 | 149.6122 | 0.1304 | 1.5886 | 2.3766 | 0.109 | 2.889 | 2.889 | 4.2283 | 4.2283 | 0.8441 | 0.8441 | 57.176 | 0.3521 | 0.1056 | 1.8735 | 1.8735 | 0.0543 | 0.1095
1856 |  | 1 |  |  | PASS |  | PASS | 1.8799 | 1.8799 | 1.9905 | 1.9905 | 45.2358 | 45.2358 | 45.2968 | 45.2968 | 150.9347 | 26.5464 | 8.2112 | 1.6848 | 0.3396 | 2.9136 | 2.9136 | 4.2606 | 4.2606 | 0.8447 | 0.8447 | 55.1753 | 0.5454 | 0.0887 | 1.882 | 1.882 | 0.061 | 0.1105
1857 |  | 1 |  |  | PASS |  | PASS | 1.8674 | 1.8674 | 1.9772 | 1.9772 | 45.2765 | 45.2765 | 45.3443 | 45.3443 | 133.5054 | 23.0198 | 8.3808 | 1.2338 | 0.2243 | 2.9119 | 2.9119 | 4.2266 | 4.2266 | 0.8441 | 0.8441 | 45.24 | 0.264 | 0.1056 | 1.8691 | 1.8691 | 0.0678 | 0.1099
1858 |  | 1 |  |  | PASS |  | PASS | 1.8986 | 1.8986 | 2.0071 | 2.0071 | 44.734 | 44.734 | 44.8153 | 44.8153 | 177.3499 | 22.0025 | 5.8037 | 0.7591 | 0.2481 | 3.0102 | 3.0102 | 4.4131 | 4.4131 | 0.8471 | 0.8471 | 63.7204 | 0.5692 | 0.0785 | 1.9003 | 1.9003 | 0.0814 | 0.1085
1859 |  | 1 |  |  | PASS |  | PASS | 1.8019 | 1.8019 | 1.9091 | 1.9091 | 45.6427 | 45.6427 | 45.697 | 45.697 | 134.6922 | 15.2544 | 0.7747 | 1.6712 | 0.1531 | 2.8839 | 2.8839 | 4.1249 | 4.1249 | 0.841 | 0.841 | 53.1747 | 0.2606 | 0.109 | 1.8033 | 1.8033 | 0.0543 | 0.1072
1860 |  | 1 |  |  | PASS |  | PASS | 1.8023 | 1.8023 | 1.9098 | 1.9098 | 45.6631 | 45.6631 | 45.7105 | 45.7105 | 144.9667 | 2.4467 | 11.0257 | 1.6441 | 0.1938 | 2.8983 | 2.8983 | 4.1232 | 4.1232 | 0.842 | 0.842 | 48.5292 | 0.5285 | 0.0955 | 1.804 | 1.804 | 0.0475 | 0.1075
1861 |  | 1 |  |  | PASS |  | PASS | 1.8555 | 1.8555 | 1.961 | 1.961 | 45.1341 | 45.1341 | 45.2087 | 45.2087 | 162.8707 | 5.1491 | 8.4486 | 0.7557 | 0.109 | 3.0018 | 3.0018 | 4.4233 | 4.4233 | 0.8451 | 0.8451 | 61.0755 | 0.559 | 0.0785 | 1.8562 | 1.8562 | 0.0746 | 0.1055
1862 |  | 1 |  |  | PASS |  | PASS | 1.8053 | 1.8053 | 1.9108 | 1.9108 | 44.7611 | 44.7611 | 44.8289 | 44.8289 | 162.396 | 18.5776 | 3.7352 | 1.4237 | 0.3871 | 3.0289 | 3.0289 | 4.325 | 4.325 | 0.8444 | 0.8444 | 58.2272 | 0.5387 | 0.0717 | 1.807 | 1.807 | 0.0678 | 0.1055
1863 |  | 1 |  |  | PASS |  | PASS | 1.8348 | 1.8348 | 1.9427 | 1.9427 | 45.1273 | 45.1273 | 45.2155 | 45.2155 | 159.039 | 22.0025 | 7.9399 | 1.5119 | 0.265 | 2.9746 | 2.9746 | 4.2521 | 4.2521 | 0.8441 | 0.8441 | 60.7025 | 0.5861 | 0.0616 | 1.8369 | 1.8369 | 0.0882 | 0.1078
1864 |  | 1 |  |  | PASS |  | PASS | 1.766 | 1.766 | 1.8721 | 1.8721 | 45.7784 | 45.7784 | 45.853 | 45.853 | 113.3634 | 11.7955 | 8.1095 | 2.4376 | 0.2548 | 2.8509 | 2.8509 | 4.0554 | 4.0554 | 0.84 | 0.84 | 41.5439 | 0.5387 | 0.0921 | 1.7667 | 1.7667 | 0.0746 | 0.1061
1865 |  | 1 |  |  | PASS |  | PASS | 1.7568 | 1.7568 | 1.863 | 1.863 | 45.7512 | 45.7512 | 45.819 | 45.819 | 115.737 | 15.39 | 1.4294 | 1.9934 | 0.1463 | 2.8466 | 2.8466 | 4.0401 | 4.0401 | 0.8403 | 0.8403 | 47.1389 | 0.5319 | 0.0548 | 1.7582 | 1.7582 | 0.0678 | 0.1061
1866 |  | 1 |  |  | PASS |  | PASS | 1.8121 | 1.8121 | 1.9179 | 1.9179 | 45.3918 | 45.3918 | 45.48 | 45.48 | 133.5732 | 17.2551 | 0.4799 | 2.4885 | 0.4549 | 2.9229 | 2.9229 | 4.2199 | 4.2199 | 0.8434 | 0.8434 | 49.2412 | 0.481 | 0.0243 | 1.8135 | 1.8135 | 0.0882 | 0.1058
1867 |  | 1 |  |  | PASS |  | PASS | 1.7701 | 1.7701 | 1.8759 | 1.8759 | 45.8326 | 45.8326 | 45.914 | 45.914 | 125.2316 | 23.7319 | 1.1138 | 1.7492 | 0.4651 | 2.856 | 2.856 | 4.0571 | 4.0571 | 0.8407 | 0.8407 | 45.9182 | 0.5149 | 0.0141 | 1.7711 | 1.7711 | 0.0814 | 0.1058
1868 |  | 1 |  |  | PASS |  | PASS | 1.8002 | 1.8002 | 1.9081 | 1.9081 | 45.4867 | 45.4867 | 45.5613 | 45.5613 | 138.524 | 12.0668 | 2.6162 | 1.1965 | 0.36 | 2.9102 | 2.9102 | 4.1453 | 4.1453 | 0.842 | 0.842 | 51.4114 | 0.4437 | 0.0073 | 1.8019 | 1.8019 | 0.0746 | 0.1078
1869 |  | 1 |  |  | PASS |  | PASS | 1.8596 | 1.8596 | 1.9681 | 1.9681 | 45.0663 | 45.0663 | 45.1205 | 45.1205 | 188.6077 | 6.3021 | 0.7747 | 3.3295 | 0.2311 | 2.8966 | 2.8966 | 4.2182 | 4.2182 | 0.8427 | 0.8427 | 73.4863 | 0.637 | 0.0107 | 1.8606 | 1.8606 | 0.0543 | 0.1085
1870 |  | 1 |  |  | PASS |  | PASS | 1.8155 | 1.8155 | 1.9223 | 1.9223 | 45.4325 | 45.4325 | 45.5274 | 45.5274 | 166.6685 | 30.853 | 2.1076 | 2.3427 | 0.1317 | 2.8415 | 2.8415 | 4.0961 | 4.0961 | 0.8396 | 0.8396 | 60.0922 | 0.5929 | 0.0029 | 1.8169 | 1.8169 | 0.0949 | 0.1068
1871 |  | 1 |  |  | PASS |  | PASS | 1.8267 | 1.8267 | 1.9349 | 1.9349 | 45.3647 | 45.3647 | 45.4393 | 45.4393 | 170.4663 | 13.898 | 0.9782 | 2.5461 | 0.3091 | 2.8907 | 2.8907 | 4.2012 | 4.2012 | 0.842 | 0.842 | 66.5688 | 0.3182 | 0.1056 | 1.8291 | 1.8291 | 0.0746 | 0.1082
1872 |  | 1 |  |  | PASS |  | PASS | 1.7809 | 1.7809 | 1.887 | 1.887 | 45.8869 | 45.8869 | 45.9411 | 45.9411 | 135.9469 | 6.3021 | 5.1933 | 2.224 | 0.1158 | 2.8288 | 2.8288 | 4.0452 | 4.0452 | 0.84 | 0.84 | 51.4114 | 0.3521 | 0.1158 | 1.7819 | 1.7819 | 0.0543 | 0.1061
1873 |  | 1 |  |  | PASS |  | PASS | 1.7643 | 1.7643 | 1.8704 | 1.8704 | 45.9072 | 45.9072 | 45.9615 | 45.9615 | 127.9782 | 0.3339 | 15.366 | 2.1901 | 0.2108 | 2.8119 | 2.8119 | 4.0113 | 4.0113 | 0.8386 | 0.8386 | 49.7838 | 0.5658 | 0.0514 | 1.765 | 1.765 | 0.0543 | 0.1061
1874 |  | 1 |  |  | PASS |  | PASS | 1.9132 | 1.9132 | 2.0237 | 2.0237 | 43.7302 | 43.7302 | 43.8591 | 43.8591 | 296.9474 | 18.8827 | 12.9924 | 1.3321 | 0.2582 | 3.0603 | 3.0603 | 4.4725 | 4.4725 | 0.8461 | 0.8461 | 81.7601 | 0.6166 | 0.0582 | 1.9142 | 1.9142 | 0.1289 | 0.1105
1875 |  | 1 |  |  | PASS |  | PASS | 1.9288 | 1.9288 | 2.0373 | 2.0373 | 44.6254 | 44.6254 | 44.7136 | 44.7136 | 220.957 | 7.828 | 6.5734 | 2.2579 | 0.3328 | 2.967 | 2.967 | 4.3877 | 4.3877 | 0.8441 | 0.8441 | 72.1977 | 0.4878 | 0.0785 | 1.9298 | 1.9298 | 0.0882 | 0.1085
1876 |  | 1 |  |  | PASS |  | PASS | 1.945 | 1.945 | 2.0535 | 2.0535 | 44.5644 | 44.5644 | 44.6458 | 44.6458 | 243.6083 | 8.201 | 0.3678 | 2.068 | 0.0887 | 2.9806 | 2.9806 | 4.5013 | 4.5013 | 0.8451 | 0.8451 | 81.3532 | 0.3216 | 0.1158 | 1.9464 | 1.9464 | 0.0814 | 0.1085
1877 |  | 1 |  |  | PASS |  | PASS | 1.8755 | 1.8755 | 1.984 | 1.984 | 45.0595 | 45.0595 | 45.1002 | 45.1002 | 192.4734 | 4.7422 | 6.2445 | 2.0544 | 0.2752 | 2.906 | 2.906 | 4.2368 | 4.2368 | 0.8424 | 0.8424 | 69.112 | 0.5387 | 0.0751 | 1.8762 | 1.8762 | 0.0407 | 0.1085
1878 |  | 1 |  |  | PASS |  | PASS | 1.8667 | 1.8667 | 1.9739 | 1.9739 | 45.1205 | 45.1205 | 45.1951 | 45.1951 | 194.5079 | 27.4281 | 1.9277 | 2.9497 | 0.1124 | 2.9051 | 2.9051 | 4.2283 | 4.2283 | 0.8417 | 0.8417 | 71.0109 | 0.2369 | 0.1158 | 1.8677 | 1.8677 | 0.0746 | 0.1072
1879 |  | 1 |  |  | PASS |  | PASS | 1.8311 | 1.8311 | 1.9389 | 1.9389 | 45.2968 | 45.2968 | 45.3782 | 45.3782 | 171.6193 | 14.5861 | 2.0972 | 2.1494 | 0.2854 | 2.8593 | 2.8593 | 4.1334 | 4.1334 | 0.841 | 0.841 | 63.4492 | 0.5047 | 0.0378 | 1.8325 | 1.8325 | 0.0814 | 0.1078
1880 |  | 1 |  |  | PASS |  | PASS | 1.8792 | 1.8792 | 1.9871 | 1.9871 | 44.8221 | 44.8221 | 44.8764 | 44.8764 | 216.2437 | 7.9637 | 4.3117 | 2.207 | 0.2413 | 2.9348 | 2.9348 | 4.3165 | 4.3165 | 0.8441 | 0.8441 | 79.5899 | 0.5353 | 0.0582 | 1.8813 | 1.8813 | 0.0543 | 0.1078
1881 |  | 1 |  |  | PASS |  | PASS | 1.8609 | 1.8609 | 1.9678 | 1.9678 | 45.168 | 45.168 | 45.2629 | 45.2629 | 183.1144 | 9.9983 | 3.2605 | 1.8408 | 0.3057 | 2.8856 | 2.8856 | 4.191 | 4.191 | 0.841 | 0.841 | 64.5682 | 0.5353 | 0.0063 | 1.8613 | 1.8613 | 0.0949 | 0.1068
1882 |  | 1 |  |  | PASS |  | PASS | 1.9088 | 1.9088 | 2.0183 | 2.0183 | 44.8289 | 44.8289 | 44.8967 | 44.8967 | 208.4106 | 17.4924 | 0.4017 | 1.2236 | 0.3973 | 2.9441 | 2.9441 | 4.3216 | 4.3216 | 0.8441 | 0.8441 | 69.7563 | 0.576 | 0.0344 | 1.9104 | 1.9104 | 0.0678 | 0.1095
1883 |  | 1 |  |  | PASS |  | PASS | 1.9366 | 1.9366 | 2.0457 | 2.0457 | 44.8018 | 44.8018 | 44.8832 | 44.8832 | 211.1234 | 1.5989 | 12.2364 | 1.7018 | 0.2582 | 2.9568 | 2.9568 | 4.3775 | 4.3775 | 0.8437 | 0.8437 | 73.7575 | 0.5861 | 0.0412 | 1.9379 | 1.9379 | 0.0814 | 0.1092
1884 |  | 1 |  |  | PASS |  | PASS | 1.727 | 1.727 | 1.8318 | 1.8318 | 46.0564 | 46.0564 | 46.1378 | 46.1378 | 113.9398 | 5.0813 | 5.7595 | 1.6645 | 0.2141 | 2.7958 | 2.7958 | 3.9621 | 3.9621 | 0.8376 | 0.8376 | 44.0192 | 0.6133 | 0.0276 | 1.7277 | 1.7277 | 0.0814 | 0.1048
1885 |  | 1 |  |  | PASS |  | PASS | 1.7711 | 1.7711 | 1.8782 | 1.8782 | 45.5817 | 45.5817 | 45.6631 | 45.6631 | 122.5528 | 29.0558 | 3.7249 | 3.143 | 0.1022 | 2.8661 | 2.8661 | 4.0893 | 4.0893 | 0.8407 | 0.8407 | 46.7659 | 0.3555 | 0.0989 | 1.7714 | 1.7714 | 0.0814 | 0.1072
1886 |  | 1 |  |  | PASS |  | PASS | 1.7579 | 1.7579 | 1.8636 | 1.8636 | 45.7716 | 45.7716 | 45.8394 | 45.8394 | 128.6564 | 27.2246 | 4.9559 | 2.2681 | 0.2209 | 2.8 | 2.8 | 3.9977 | 3.9977 | 0.8386 | 0.8386 | 49.2073 | 0.5115 | 0.0514 | 1.7585 | 1.7585 | 0.0678 | 0.1058
1887 |  | 1 |  |  | PASS |  | PASS | 1.8067 | 1.8067 | 1.9135 | 1.9135 | 45.5478 | 45.5478 | 45.6088 | 45.6088 | 152.5962 | 38.3133 | 0.5374 | 2.5224 | 0.2684 | 2.8551 | 2.8551 | 4.1215 | 4.1215 | 0.8407 | 0.8407 | 58.4984 | 0.2708 | 0.109 | 1.8084 | 1.8084 | 0.061 | 0.1068
1888 |  | 1 |  |  | PASS |  | PASS | 1.8158 | 1.8158 | 1.9233 | 1.9233 | 45.5139 | 45.5139 | 45.5885 | 45.5885 | 149.0697 | 7.1498 | 2.0972 | 2.0443 | 0.1158 | 2.8466 | 2.8466 | 4.108 | 4.108 | 0.84 | 0.84 | 60.2617 | 0.2742 | 0.0921 | 1.8172 | 1.8172 | 0.0746 | 0.1075
1889 |  | 1 |  |  | PASS |  | PASS | 1.8023 | 1.8023 | 1.9104 | 1.9104 | 45.6427 | 45.6427 | 45.6902 | 45.6902 | 130.7249 | 18.4758 | 1.7581 | 2.675 | 0.2955 | 2.8661 | 2.8661 | 4.1164 | 4.1164 | 0.8413 | 0.8413 | 49.5125 | 0.3182 | 0.1124 | 1.8026 | 1.8026 | 0.0475 | 0.1082
1890 |  | 1 |  |  | PASS |  | PASS | 1.7792 | 1.7792 | 1.887 | 1.887 | 45.6834 | 45.6834 | 45.7105 | 45.7105 | 127.9782 | 6.2003 | 3.5318 | 2.6309 | 0.1802 | 2.8348 | 2.8348 | 4.0605 | 4.0605 | 0.8403 | 0.8403 | 46.7998 | 0.5387 | 0.0548 | 1.7809 | 1.7809 | 0.0271 | 0.1078
1891 |  | 1 |  |  | PASS |  | PASS | 1.8135 | 1.8135 | 1.922 | 1.922 | 45.2494 | 45.2494 | 45.3375 | 45.3375 | 144.3563 | 8.2689 | 2.4128 | 2.3257 | 0.2514 | 2.8432 | 2.8432 | 4.1063 | 4.1063 | 0.841 | 0.841 | 53.2086 | 0.5387 | 0.0548 | 1.8145 | 1.8145 | 0.0882 | 0.1085
1892 |  | 1 |  |  | PASS |  | PASS | 1.8172 | 1.8172 | 1.9254 | 1.9254 | 45.0052 | 45.0052 | 45.0595 | 45.0595 | 167.9571 | 11.3547 | 0.3443 | 2.7259 | 0.265 | 2.8771 | 2.8771 | 4.1571 | 4.1571 | 0.842 | 0.842 | 58.1593 | 0.2369 | 0.1022 | 1.8179 | 1.8179 | 0.0543 | 0.1082
1893 |  | 1 |  |  | PASS |  | PASS | 1.8219 | 1.8219 | 1.9308 | 1.9308 | 45.0663 | 45.0663 | 45.107 | 45.107 | 162.9385 | 1.4294 | 1.2156 | 1.9188 | 0.3023 | 2.8483 | 2.8483 | 4.1198 | 4.1198 | 0.8407 | 0.8407 | 57.9898 | 0.5861 | 0.0412 | 1.823 | 1.823 | 0.0407 | 0.1089
1894 |  | 1 |  |  | PASS |  | PASS | 1.7728 | 1.7728 | 1.8786 | 1.8786 | 45.7987 | 45.7987 | 45.8733 | 45.8733 | 122.1798 | 23.325 | 0.7069 | 3.716 | 0.2989 | 2.8593 | 2.8593 | 4.1588 | 4.1588 | 0.8403 | 0.8403 | 44.6974 | 0.5115 | 0.0344 | 1.7748 | 1.7748 | 0.0746 | 0.1058
1895 |  | 1 |  |  | PASS |  | PASS | 1.7338 | 1.7338 | 1.8399 | 1.8399 | 46.0428 | 46.0428 | 46.1039 | 46.1039 | 110.8202 | 35.2613 | 1.2938 | 4.3162 | 0.2447 | 2.8271 | 2.8271 | 4.013 | 4.013 | 0.839 | 0.839 | 40.6961 | 0.576 | 0.0005 | 1.7345 | 1.7345 | 0.061 | 0.1061
1896 |  | 1 |  |  | PASS |  | PASS | 1.7446 | 1.7446 | 1.8518 | 1.8518 | 46.1174 | 46.1174 | 46.1785 | 46.1785 | 104.92 | 16.9838 | 3.2502 | 4.0857 | 0.3905 | 2.8254 | 2.8254 | 4.0164 | 4.0164 | 0.8386 | 0.8386 | 42.5611 | 0.6268 | 0.0005 | 1.7456 | 1.7456 | 0.061 | 0.1072
1897 |  | 1 |  |  | PASS |  | PASS | 1.7548 | 1.7548 | 1.8623 | 1.8623 | 46.0903 | 46.0903 | 46.1649 | 46.1649 | 109.9725 | 38.8558 | 5.8376 | 3.0446 | 0.7431 | 2.8526 | 2.8526 | 4.0656 | 4.0656 | 0.84 | 0.84 | 42.1881 | 0.559 | 0.0005 | 1.7555 | 1.7555 | 0.0746 | 0.1075
1898 |  | 1 |  |  | PASS |  | PASS | 1.7626 | 1.7626 | 1.8691 | 1.8691 | 46.0835 | 46.0835 | 46.131 | 46.131 | 113.4651 | 28.988 | 4.1318 | 1.2609 | 0.1385 | 2.8187 | 2.8187 | 4.0334 | 4.0334 | 0.839 | 0.839 | 43.0359 | 0.4437 | 0.0039 | 1.7633 | 1.7633 | 0.0475 | 0.1065
1899 |  | 1 |  |  | PASS |  | PASS | 1.8399 | 1.8399 | 1.9454 | 1.9454 | 45.2629 | 45.2629 | 45.324 | 45.324 | 186.5732 | 10.8799 | 2.1754 | 1.7933 | 0.3193 | 2.9229 | 2.9229 | 4.3352 | 4.3352 | 0.843 | 0.843 | 69.7563 | 0.3962 | 0.0107 | 1.8406 | 1.8406 | 0.061 | 0.1055
1900 |  | 1 |  |  | PASS |  | PASS | 1.804 | 1.804 | 1.9104 | 1.9104 | 45.5885 | 45.5885 | 45.6563 | 45.6563 | 154.936 | 6.1664 | 11.5582 | 1.5254 | 0.1735 | 2.8661 | 2.8661 | 4.1486 | 4.1486 | 0.8407 | 0.8407 | 61.4824 | 0.576 | 0.0243 | 1.805 | 1.805 | 0.0678 | 0.1065
1901 |  | 1 |  |  | PASS |  | PASS | 1.7887 | 1.7887 | 1.8938 | 1.8938 | 45.8869 | 45.8869 | 45.9343 | 45.9343 | 145.4414 | 24.0371 | 6.8888 | 2.5461 | 0.1633 | 2.8458 | 2.8458 | 4.1368 | 4.1368 | 0.8396 | 0.8396 | 57.4473 | 0.6099 | 0.0175 | 1.7897 | 1.7897 | 0.0475 | 0.1051
1902 |  | 1 |  |  | PASS |  | PASS | 1.7904 | 1.7904 | 1.8972 | 1.8972 | 45.7105 | 45.7105 | 45.7784 | 45.7784 | 142.7626 | 5.9969 | 1.1581 | 3.3328 | 0.1362 | 2.8576 | 2.8576 | 4.1181 | 4.1181 | 0.8413 | 0.8413 | 54.0224 | 0.6268 | 0.0039 | 1.7918 | 1.7918 | 0.0678 | 0.1068
1903 |  | 1 |  |  | PASS |  | PASS | 1.765 | 1.765 | 1.8701 | 1.8701 | 45.9682 | 45.9682 | 46.0225 | 46.0225 | 126.3506 | 31.8703 | 4.9796 | 4.3366 | 0.2311 | 2.8314 | 2.8314 | 4.0639 | 4.0639 | 0.8396 | 0.8396 | 48.8004 | 0.4844 | 0.1022 | 1.7663 | 1.7663 | 0.0543 | 0.1051
1904 |  | 1 |  |  | PASS |  | PASS | 1.9427 | 1.9427 | 2.0515 | 2.0515 | 44.578 | 44.578 | 44.6526 | 44.6526 | 235.7753 | 35.9396 | 1.6225 | 2.1528 | 0.109 | 2.9941 | 2.9941 | 4.5742 | 4.5742 | 0.8454 | 0.8454 | 83.4555 | 0.3182 | 0.1158 | 1.9447 | 1.9447 | 0.0746 | 0.1089
1905 |  | 1 |  |  | PASS |  | PASS | 1.8891 | 1.8891 | 1.999 | 1.999 | 44.795 | 44.795 | 44.8628 | 44.8628 | 215.6672 | 1.9616 | 5.8376 | 1.556 | 0.3023 | 2.9433 | 2.9433 | 4.3012 | 4.3012 | 0.8437 | 0.8437 | 74.8765 | 0.6438 | 0.0073 | 1.8901 | 1.8901 | 0.0678 | 0.1099
1906 |  | 1 |  |  | PASS |  | PASS | 1.8765 | 1.8765 | 1.9854 | 1.9854 | 44.8764 | 44.8764 | 44.9578 | 44.9578 | 209.394 | 16.9499 | 4.8439 | 2.5902 | 0.1565 | 2.9306 | 2.9306 | 4.2843 | 4.2843 | 0.843 | 0.843 | 76.9111 | 0.3827 | 0.031 | 1.8772 | 1.8772 | 0.0814 | 0.1089
1907 |  | 1 |  |  | PASS |  | PASS | 1.8704 | 1.8704 | 1.9796 | 1.9796 | 44.8967 | 44.8967 | 44.9645 | 44.9645 | 220.2788 | 11.8294 | 10.8222 | 2.3698 | 0.1565 | 2.9144 | 2.9144 | 4.2555 | 4.2555 | 0.8434 | 0.8434 | 81.4549 | 0.5285 | 0.0785 | 1.8711 | 1.8711 | 0.0678 | 0.1092
1908 |  | 1 |  |  | PASS |  | PASS | 1.8358 | 1.8358 | 1.9437 | 1.9437 | 45.2222 | 45.2222 | 45.3036 | 45.3036 | 193.4228 | 26.1395 | 3.7588 | 2.9666 | 0.2481 | 2.8805 | 2.8805 | 4.1707 | 4.1707 | 0.841 | 0.841 | 68.6373 | 0.5149 | 0.1022 | 1.8372 | 1.8372 | 0.0814 | 0.1078
1909 |  | 1 |  |  | PASS |  | PASS | 1.8633 | 1.8633 | 1.9711 | 1.9711 | 45.0459 | 45.0459 | 45.1137 | 45.1137 | 195.8982 | 24.4101 | 3.4536 | 2.5631 | 0.0887 | 2.9051 | 2.9051 | 4.2165 | 4.2165 | 0.8413 | 0.8413 | 72.5368 | 0.403 | 0.1124 | 1.8647 | 1.8647 | 0.0678 | 0.1078
1910 |  | 1 |  |  | PASS |  | PASS | 1.9057 | 1.9057 | 2.0162 | 2.0162 | 44.7136 | 44.7136 | 44.7882 | 44.7882 | 219.465 | 5.6917 | 2.7518 | 2.4783 | 0.2616 | 2.9636 | 2.9636 | 4.3402 | 4.3402 | 0.8444 | 0.8444 | 75.6904 | 0.542 | 0.0514 | 1.9067 | 1.9067 | 0.0746 | 0.1105
1911 |  | 1 |  |  | PASS |  | PASS | 1.9349 | 1.9349 | 2.0441 | 2.0441 | 44.8289 | 44.8289 | 44.9035 | 44.9035 | 218.5156 | 4.5727 | 1.1581 | 2.2104 | 0.2514 | 2.9458 | 2.9458 | 4.3962 | 4.3962 | 0.8441 | 0.8441 | 74.8765 | 0.5217 | 0.0955 | 1.9369 | 1.9369 | 0.0746 | 0.1092
1912 |  | 1 |  |  | PASS |  | PASS | 1.9281 | 1.9281 | 2.0386 | 2.0386 | 44.11 | 44.11 | 44.1846 | 44.1846 | 257.5789 | 15.3222 | 3.9284 | 1.7391 | 0.36 | 3.0365 | 3.0365 | 4.4572 | 4.4572 | 0.8451 | 0.8451 | 80.4715 | 0.2742 | 0.1192 | 1.9298 | 1.9298 | 0.0746 | 0.1105
1913 |  | 1 |  |  | PASS |  | PASS | 1.9433 | 1.9433 | 2.0522 | 2.0522 | 44.5101 | 44.5101 | 44.578 | 44.578 | 225.6026 | 11.5242 | 0.9547 | 1.7764 | 0.3091 | 2.9975 | 2.9975 | 4.4674 | 4.4674 | 0.8454 | 0.8454 | 77.9284 | 0.3623 | 0.1226 | 1.9447 | 1.9447 | 0.0678 | 0.1089
1914 |  | 1 |  |  | PASS |  | PASS | 1.7294 | 1.7294 | 1.8335 | 1.8335 | 46.131 | 46.131 | 46.192 | 46.192 | 134.3192 | 21.6295 | 0.8086 | 3.8347 | 0.3328 | 2.7941 | 2.7941 | 3.9723 | 3.9723 | 0.8376 | 0.8376 | 52.8356 | 0.3962 | 0.0819 | 1.7311 | 1.7311 | 0.061 | 0.1041
1915 |  | 1 |  |  | PASS |  | PASS | 1.7378 | 1.7378 | 1.8433 | 1.8433 | 46.1174 | 46.1174 | 46.1514 | 46.1514 | 134.421 | 32.7859 | 4.4473 | 4.8758 | 0.1904 | 2.7881 | 2.7881 | 3.9706 | 3.9706 | 0.8376 | 0.8376 | 52.7339 | 0.498 | 0.0819 | 1.7389 | 1.7389 | 0.0339 | 0.1055
1916 |  | 1 |  |  | PASS |  | PASS | 1.7348 | 1.7348 | 1.8403 | 1.8403 | 45.9886 | 45.9886 | 46.0632 | 46.0632 | 128.0799 | 28.0724 | 3.1588 | 4.8012 | 0.187 | 2.8051 | 2.8051 | 4.0011 | 4.0011 | 0.839 | 0.839 | 51.1741 | 0.5183 | 0.0446 | 1.7361 | 1.7361 | 0.0746 | 0.1055
1917 |  | 1 |  |  | PASS |  | PASS | 1.7083 | 1.7083 | 1.8124 | 1.8124 | 46.2395 | 46.2395 | 46.2938 | 46.2938 | 113.9059 | 31.7008 | 3.3283 | 5.3878 | 0.2786 | 2.772 | 2.772 | 3.9198 | 3.9198 | 0.8366 | 0.8366 | 44.5279 | 0.5387 | 0.0514 | 1.709 | 1.709 | 0.0543 | 0.1041
1918 |  | 1 |  |  | PASS |  | PASS | 1.7517 | 1.7517 | 1.8586 | 1.8586 | 46.0225 | 46.0225 | 46.0903 | 46.0903 | 109.4638 | 37.4994 | 3.1248 | 5.7405 | 0.6312 | 2.8449 | 2.8449 | 4.0418 | 4.0418 | 0.84 | 0.84 | 43.4428 | 0.4064 | 0.0717 | 1.7521 | 1.7521 | 0.0678 | 0.1068
1919 |  | 1 |  |  | PASS |  | PASS | 1.8565 | 1.8565 | 1.9671 | 1.9671 | 44.6526 | 44.6526 | 44.734 | 44.734 | 185.0134 | 20.68 | 11.9751 | 1.8611 | 0.2006 | 2.9348 | 2.9348 | 4.2622 | 4.2622 | 0.8444 | 0.8444 | 61.9233 | 0.5963 | 0.0751 | 1.8586 | 1.8586 | 0.0814 | 0.1105
1920 |  | 1 |  |  | PASS |  | PASS | 1.8389 | 1.8389 | 1.9467 | 1.9467 | 44.9171 | 44.9171 | 45.0188 | 45.0188 | 163.4811 | 0.1408 | 12.3381 | 1.5797 | 0.2752 | 2.8873 | 2.8873 | 4.2131 | 4.2131 | 0.8437 | 0.8437 | 57.922 | 0.7048 | 0.031 | 1.8399 | 1.8399 | 0.1017 | 0.1078
1921 |  | 1 |  |  | PASS |  | PASS | 1.8365 | 1.8365 | 1.9444 | 1.9444 | 44.3135 | 44.3135 | 44.3949 | 44.3949 | 204.6806 | 2.4128 | 6.8107 | 0.7421 | 0.265 | 2.967 | 2.967 | 4.3046 | 4.3046 | 0.8461 | 0.8461 | 67.247 | 0.6845 | 0.0446 | 1.8372 | 1.8372 | 0.0814 | 0.1078
1922 |  | 1 |  |  | PASS |  | PASS | 1.8413 | 1.8413 | 1.9508 | 1.9508 | 44.8086 | 44.8086 | 44.8628 | 44.8628 | 180.1304 | 8.7538 | 5.0813 | 0.0005 | 0.1938 | 2.9111 | 2.9111 | 4.2063 | 4.2063 | 0.8441 | 0.8441 | 62.2284 | 0.6641 | 0.0243 | 1.8416 | 1.8416 | 0.0543 | 0.1095
1923 |  | 1 |  |  | PASS |  | PASS | 1.8487 | 1.8487 | 1.9586 | 1.9586 | 44.7611 | 44.7611 | 44.8289 | 44.8289 | 181.1477 | 1.1816 | 4.5727 | 1.7459 | 0.2345 | 2.9339 | 2.9339 | 4.2639 | 4.2639 | 0.8447 | 0.8447 | 61.3129 | 0.6268 | 0.048 | 1.8501 | 1.8501 | 0.0678 | 0.1099
1924 |  | 1 |  |  | PASS |  | PASS | 1.7812 | 1.7812 | 1.8881 | 1.8881 | 45.7987 | 45.7987 | 45.8597 | 45.8597 | 117.5342 | 17.4585 | 11.0834 | 2.1053 | 0.1904 | 2.8755 | 2.8755 | 4.1164 | 4.1164 | 0.8413 | 0.8413 | 44.4262 | 0.6607 | 0.0276 | 1.7812 | 1.7812 | 0.061 | 0.1068
1925 |  | 1 |  |  | PASS |  | PASS | 1.7656 | 1.7656 | 1.8721 | 1.8721 | 45.7851 | 45.7851 | 45.8394 | 45.8394 | 122.7562 | 0.5138 | 0.7747 | 3.143 | 0.1395 | 2.8356 | 2.8356 | 4.0571 | 4.0571 | 0.8403 | 0.8403 | 44.8331 | 0.3657 | 0.0921 | 1.7667 | 1.7667 | 0.0543 | 0.1065
1926 |  | 1 |  |  | PASS |  | PASS | 1.7941 | 1.7941 | 1.9016 | 1.9016 | 45.2629 | 45.2629 | 45.3308 | 45.3308 | 147.7811 | 34.6849 | 2.0294 | 2.3155 | 0.3396 | 2.8602 | 2.8602 | 4.1063 | 4.1063 | 0.8417 | 0.8417 | 51.0723 | 0.4267 | 0.0955 | 1.7952 | 1.7952 | 0.0678 | 0.1075
1927 |  | 1 |  |  | PASS |  | PASS | 1.807 | 1.807 | 1.9128 | 1.9128 | 45.0391 | 45.0391 | 45.0866 | 45.0866 | 163.9219 | 20.8156 | 1.8702 | 3.2006 | 0.2074 | 2.8975 | 2.8975 | 4.1843 | 4.1843 | 0.842 | 0.842 | 58.4306 | 0.6166 | 0.0446 | 1.8074 | 1.8074 | 0.0475 | 0.1058
1928 |  | 1 |  |  | PASS |  | PASS | 1.8077 | 1.8077 | 1.9152 | 1.9152 | 45.0459 | 45.0459 | 45.1273 | 45.1273 | 159.5476 | 0.3782 | 12.0329 | 2.0239 | 0.0446 | 2.8712 | 2.8712 | 4.1351 | 4.1351 | 0.842 | 0.842 | 56.1926 | 0.6302 | 0.0276 | 1.8094 | 1.8094 | 0.0814 | 0.1075
1929 |  | 1 |  |  | PASS |  | PASS | 1.7802 | 1.7802 | 1.8881 | 1.8881 | 45.6631 | 45.6631 | 45.7241 | 45.7241 | 131.3013 | 17.6281 | 2.9111 | 4.7808 | 0.2379 | 2.9 | 2.9 | 4.147 | 4.147 | 0.842 | 0.842 | 48.2918 | 0.6166 | 0.0344 | 1.7816 | 1.7816 | 0.061 | 0.1078
1930 |  | 1 |  |  | PASS |  | PASS | 1.7267 | 1.7267 | 1.8311 | 1.8311 | 45.9954 | 45.9954 | 46.0768 | 46.0768 | 115.9066 | 19.2558 | 11.3309 | 4.3095 | 0.2447 | 2.8517 | 2.8517 | 4.0588 | 4.0588 | 0.8403 | 0.8403 | 43.6801 | 0.5217 | 0.0548 | 1.7283 | 1.7283 | 0.0814 | 0.1044
1931 |  | 1 |  |  | PASS |  | PASS | 1.7256 | 1.7256 | 1.8301 | 1.8301 | 46.0496 | 46.0496 | 46.0971 | 46.0971 | 108.3787 | 29.9035 | 15.2982 | 4.5231 | 0.4685 | 2.8661 | 2.8661 | 4.074 | 4.074 | 0.8403 | 0.8403 | 43.2393 | 0.5895 | 0.0412 | 1.7273 | 1.7273 | 0.0475 | 0.1044
1932 |  | 1 |  |  | PASS |  | PASS | 1.7511 | 1.7511 | 1.8582 | 1.8582 | 46.0361 | 46.0361 | 46.07 | 46.07 | 112.4818 | 13.898 | 12.9585 | 3.9059 | 0.0537 | 2.8593 | 2.8593 | 4.0656 | 4.0656 | 0.84 | 0.84 | 45.9521 | 0.542 | 0.0514 | 1.7521 | 1.7521 | 0.0339 | 0.1072
1933 |  | 1 |  |  | PASS |  | PASS | 1.7368 | 1.7368 | 1.8419 | 1.8419 | 46.1446 | 46.1446 | 46.2124 | 46.2124 | 111.3967 | 14.4744 | 1.4294 | 1.9256 | 0.2989 | 2.8212 | 2.8212 | 4.0113 | 4.0113 | 0.839 | 0.839 | 42.6968 | 0.4708 | 0.0141 | 1.7378 | 1.7378 | 0.0678 | 0.1051
1934 |  | 1 |  |  | PASS |  | PASS | 1.8352 | 1.8352 | 1.9427 | 1.9427 | 45.229 | 45.229 | 45.2901 | 45.2901 | 185.149 | 22.172 | 2.3346 | 1.7425 | 0.3091 | 2.939 | 2.939 | 4.2622 | 4.2622 | 0.8434 | 0.8434 | 69.858 | 0.498 | 0.0209 | 1.8355 | 1.8355 | 0.061 | 0.1075
1935 |  | 1 |  |  | PASS |  | PASS | 1.803 | 1.803 | 1.9071 | 1.9071 | 45.7173 | 45.7173 | 45.7784 | 45.7784 | 154.4273 | 9.3879 | 0.2661 | 2.1969 | 0.2786 | 2.8882 | 2.8882 | 4.2266 | 4.2266 | 0.8413 | 0.8413 | 58.8714 | 0.5013 | 0.048 | 1.8036 | 1.8036 | 0.061 | 0.1041
1936 |  | 1 |  |  | PASS |  | PASS | 1.7897 | 1.7897 | 1.8965 | 1.8965 | 45.7173 | 45.7173 | 45.7987 | 45.7987 | 145.3058 | 7.1837 | 2.684 | 3.2176 | 0.1735 | 2.889 | 2.889 | 4.1419 | 4.1419 | 0.841 | 0.841 | 56.5317 | 0.3555 | 0.0649 | 1.7904 | 1.7904 | 0.0814 | 0.1068
1937 |  | 1 |  |  | PASS |  | PASS | 1.784 | 1.784 | 1.8894 | 1.8894 | 45.6698 | 45.6698 | 45.7512 | 45.7512 | 150.5956 | 18.8488 | 3.7691 | 3.9025 | 0.0775 | 2.878 | 2.878 | 4.169 | 4.169 | 0.8417 | 0.8417 | 55.1075 | 0.4369 | 0.109 | 1.7857 | 1.7857 | 0.0814 | 0.1055
1938 |  | 1 |  |  | PASS |  | PASS | 1.7704 | 1.7704 | 1.8776 | 1.8776 | 45.758 | 45.758 | 45.8258 | 45.8258 | 137.9136 | 23.4267 | 0.9208 | 4.3671 | 0.3227 | 2.8755 | 2.8755 | 4.1046 | 4.1046 | 0.841 | 0.841 | 55.0736 | 0.3081 | 0.1124 | 1.7714 | 1.7714 | 0.0678 | 0.1072
1939 |  | 1 |  |  | PASS |  | PASS | 1.8057 | 1.8057 | 1.9142 | 1.9142 | 46.0496 | 46.0496 | 46.1039 | 46.1039 | 116.6187 | 1.6564 | 4.4473 | 0.1962 | 0.4854 | 2.9399 | 2.9399 | 4.1927 | 4.1927 | 0.8434 | 0.8434 | 48.3935 | 0.4335 | 0.0005 | 1.8074 | 1.8074 | 0.0543 | 0.1085
1940 |  | 1 |  |  | PASS |  | PASS | 1.8202 | 1.8202 | 1.9281 | 1.9281 | 45.8326 | 45.8326 | 45.8733 | 45.8733 | 125.5368 | 1.6903 | 4.7864 | 0.6946 | 0.2548 | 2.9653 | 2.9653 | 4.2521 | 4.2521 | 0.8437 | 0.8437 | 49.0039 | 0.5319 | 0.0649 | 1.8223 | 1.8223 | 0.0407 | 0.1078
1941 |  | 1 |  |  | PASS |  | PASS | 1.8006 | 1.8006 | 1.9074 | 1.9074 | 46.0157 | 46.0157 | 46.0835 | 46.0835 | 117.229 | 6.6073 | 7.5669 | 0.6234 | 0.3939 | 2.9339 | 2.9339 | 4.1809 | 4.1809 | 0.842 | 0.842 | 46.6642 | 0.4674 | 0.1022 | 1.8023 | 1.8023 | 0.0678 | 0.1068
1942 |  | 1 |  |  | PASS |  | PASS | 1.7874 | 1.7874 | 1.8945 | 1.8945 | 45.9818 | 45.9818 | 46.0496 | 46.0496 | 119.1618 | 8.9572 | 1.046 | 0.559 | 0.3159 | 2.9373 | 2.9373 | 4.169 | 4.169 | 0.8413 | 0.8413 | 45.9521 | 0.5081 | 0.0378 | 1.7887 | 1.7887 | 0.0678 | 0.1072
1943 |  | 1 |  |  | PASS |  | PASS | 1.8192 | 1.8192 | 1.9267 | 1.9267 | 45.5613 | 45.5613 | 45.6427 | 45.6427 | 143.712 | 1.4972 | 2.4363 | 0.403 | 0.2854 | 3.0102 | 3.0102 | 4.286 | 4.286 | 0.8451 | 0.8451 | 54.7684 | 0.5556 | 0.0751 | 1.8209 | 1.8209 | 0.0814 | 0.1075
1944 |  | 1 |  |  | PASS |  | PASS | 1.8792 | 1.8792 | 1.9898 | 1.9898 | 45.2019 | 45.2019 | 45.2968 | 45.2968 | 159.5476 | 5.2272 | 1.7346 | 0.7116 | 0.326 | 3.0713 | 3.0713 | 4.4267 | 4.4267 | 0.8468 | 0.8468 | 62.7032 | 0.5488 | 0.0683 | 1.8806 | 1.8806 | 0.0949 | 0.1105
1945 |  | 1 |  |  | PASS |  | PASS | 1.8423 | 1.8423 | 1.9508 | 1.9508 | 45.541 | 45.541 | 45.6088 | 45.6088 | 137.9136 | 1.9955 | 9.3302 | 1.0202 | 0.2243 | 3.0196 | 3.0196 | 4.3131 | 4.3131 | 0.8451 | 0.8451 | 56.1926 | 0.2267 | 0.1158 | 1.8436 | 1.8436 | 0.0678 | 0.1085
1946 |  | 1 |  |  | PASS |  | PASS | 1.8321 | 1.8321 | 1.9399 | 1.9399 | 45.8055 | 45.8055 | 45.8462 | 45.8462 | 127.1983 | 5.7256 | 8.6181 | 1.0032 | 0.2514 | 2.9814 | 2.9814 | 4.269 | 4.269 | 0.8451 | 0.8451 | 47.478 | 0.5251 | 0.0819 | 1.8331 | 1.8331 | 0.0407 | 0.1078
1947 |  | 1 |  |  | PASS |  | PASS | 1.8484 | 1.8484 | 1.9576 | 1.9576 | 45.5274 | 45.5274 | 45.602 | 45.602 | 132.0473 | 3.5893 | 2.945 | 1.0032 | 0.2786 | 3.0204 | 3.0204 | 4.3335 | 4.3335 | 0.8451 | 0.8451 | 52.2592 | 0.5115 | 0.0209 | 1.8497 | 1.8497 | 0.0746 | 0.1092
1948 |  | 1 |  |  | PASS |  | PASS | 1.7833 | 1.7833 | 1.8898 | 1.8898 | 46.0564 | 46.0564 | 46.0971 | 46.0971 | 118.5176 | 5.1255 | 5.6578 | 0.4064 | 0.4108 | 2.9238 | 2.9238 | 4.1453 | 4.1453 | 0.8413 | 0.8413 | 47.3084 | 0.4674 | 0.0209 | 1.7846 | 1.7846 | 0.0407 | 0.1065
1949 |  | 1 |  |  | PASS |  | PASS | 1.8297 | 1.8297 | 1.9379 | 1.9379 | 45.6224 | 45.6224 | 45.697 | 45.697 | 127.7069 | 2.4702 | 0.7747 | 0.9693 | 0.343 | 2.9865 | 2.9865 | 4.2741 | 4.2741 | 0.8444 | 0.8444 | 50.8011 | 0.4301 | 0.0276 | 1.8301 | 1.8301 | 0.0746 | 0.1082
1950 |  | 1 |  |  | PASS |  | PASS | 1.8101 | 1.8101 | 1.9172 | 1.9172 | 45.9343 | 45.9343 | 45.9954 | 45.9954 | 123.7735 | 15.4239 | 0.9208 | 0.6302 | 0.2074 | 2.9501 | 2.9501 | 4.2199 | 4.2199 | 0.8437 | 0.8437 | 47.1389 | 0.4844 | 0.0683 | 1.8118 | 1.8118 | 0.061 | 0.1072
1951 |  | 1 |  |  | PASS |  | PASS | 1.8131 | 1.8131 | 1.9206 | 1.9206 | 45.853 | 45.853 | 45.914 | 45.914 | 125.7402 | 20.4765 | 3.2944 | 0.8405 | 0.1972 | 2.9543 | 2.9543 | 4.2216 | 4.2216 | 0.843 | 0.843 | 49.716 | 0.5047 | 0.0616 | 1.8141 | 1.8141 | 0.061 | 0.1075
1952 |  | 1 |  |  | PASS |  | PASS | 1.8372 | 1.8372 | 1.9457 | 1.9457 | 45.7241 | 45.7241 | 45.7648 | 45.7648 | 127.7069 | 6.1664 | 7.4991 | 0.5861 | 0.1453 | 2.9806 | 2.9806 | 4.2911 | 4.2911 | 0.8437 | 0.8437 | 48.5292 | 0.5285 | 0.0717 | 1.8389 | 1.8389 | 0.0407 | 0.1085
1953 |  | 1 |  |  | PASS |  | PASS | 1.7836 | 1.7836 | 1.8915 | 1.8915 | 45.3986 | 45.3986 | 45.4393 | 45.4393 | 142.22 | 1.565 | 12.3381 | 0.481 | 0.1633 | 3.0247 | 3.0247 | 4.2555 | 4.2555 | 0.8441 | 0.8441 | 55.684 | 0.6777 | 0.0243 | 1.7853 | 1.7853 | 0.0407 | 0.1078
1954 |  | 1 |  |  | PASS |  | PASS | 1.8169 | 1.8169 | 1.9243 | 1.9243 | 45.2629 | 45.2629 | 45.324 | 45.324 | 181.6224 | 12.2803 | 1.1477 | 0.1419 | 0.265 | 3.0594 | 3.0594 | 4.3606 | 4.3606 | 0.8461 | 0.8461 | 74.6053 | 0.6607 | 0.0005 | 1.8172 | 1.8172 | 0.061 | 0.1075
1955 |  | 1 |  |  | PASS |  | PASS | 1.7836 | 1.7836 | 1.8911 | 1.8911 | 45.8801 | 45.8801 | 45.9411 | 45.9411 | 126.4523 | 21.9347 | 1.5989 | 0.0548 | 0.4786 | 2.9517 | 2.9517 | 4.1792 | 4.1792 | 0.842 | 0.842 | 52.2931 | 0.5047 | 0.0141 | 1.7853 | 1.7853 | 0.061 | 0.1075
1956 |  | 1 |  |  | PASS |  | PASS | 1.7812 | 1.7812 | 1.8884 | 1.8884 | 45.8665 | 45.8665 | 45.9276 | 45.9276 | 122.9258 | 9.0149 | 2.7415 | 0.5895 | 0.2345 | 2.9467 | 2.9467 | 4.169 | 4.169 | 0.842 | 0.842 | 47.3762 | 0.5692 | 0.0412 | 1.7829 | 1.7829 | 0.061 | 0.1072
1957 |  | 1 |  |  | PASS |  | PASS | 1.7985 | 1.7985 | 1.906 | 1.906 | 45.7241 | 45.7241 | 45.7648 | 45.7648 | 128.8259 | 5.7698 | 6.8888 | 1.1219 | 0.2786 | 2.9636 | 2.9636 | 4.2165 | 4.2165 | 0.8434 | 0.8434 | 47.7492 | 0.5047 | 0.0819 | 1.7999 | 1.7999 | 0.0407 | 0.1075
1958 |  | 1 |  |  | PASS |  | PASS | 1.8731 | 1.8731 | 1.98 | 1.98 | 44.7746 | 44.7746 | 44.8357 | 44.8357 | 213.3275 | 4.7083 | 2.311 | 2.0816 | 0.1158 | 2.9433 | 2.9433 | 4.3131 | 4.3131 | 0.8427 | 0.8427 | 74.6392 | 0.5183 | 0.1158 | 1.8742 | 1.8742 | 0.061 | 0.1068
1959 |  | 1 |  |  | PASS |  | PASS | 1.8765 | 1.8765 | 1.9847 | 1.9847 | 44.8086 | 44.8086 | 44.8764 | 44.8764 | 211.3268 | 23.0198 | 2.4363 | 2.1867 | 0.282 | 2.9356 | 2.9356 | 4.2656 | 4.2656 | 0.843 | 0.843 | 76.0634 | 0.4437 | 0.1226 | 1.8772 | 1.8772 | 0.0678 | 0.1082
1960 |  | 1 |  |  | PASS |  | PASS | 1.9243 | 1.9243 | 2.0349 | 2.0349 | 43.9473 | 43.9473 | 44.0151 | 44.0151 | 269.0062 | 2.4702 | 2.1076 | 1.9663 | 0.0707 | 3.0331 | 3.0331 | 4.4623 | 4.4623 | 0.8457 | 0.8457 | 78.6744 | 0.5285 | 0.0989 | 1.9254 | 1.9254 | 0.0678 | 0.1105
1961 |  | 1 |  |  | PASS |  | PASS | 1.8782 | 1.8782 | 1.9867 | 1.9867 | 44.7068 | 44.7068 | 44.7543 | 44.7543 | 216.4132 | 5.2848 | 1.1581 | 1.8442 | 0.1429 | 2.9339 | 2.9339 | 4.2656 | 4.2656 | 0.8424 | 0.8424 | 74.1984 | 0.5454 | 0.1056 | 1.8782 | 1.8782 | 0.0475 | 0.1085
1962 |  | 1 |  |  | PASS |  | PASS | 1.8826 | 1.8826 | 1.9915 | 1.9915 | 44.6797 | 44.6797 | 44.7543 | 44.7543 | 211.4286 | 31.0565 | 3.0806 | 2.3359 | 0.3091 | 2.9517 | 2.9517 | 4.3182 | 4.3182 | 0.8424 | 0.8424 | 76.9789 | 0.4064 | 0.1226 | 1.8837 | 1.8837 | 0.0746 | 0.1089
1963 |  | 1 |  |  | PASS |  | PASS | 1.8067 | 1.8067 | 1.9142 | 1.9142 | 45.602 | 45.602 | 45.6698 | 45.6698 | 152.6301 | 3.9048 | 0.8868 | 2.0036 | 0.2548 | 2.8822 | 2.8822 | 4.1537 | 4.1537 | 0.8403 | 0.8403 | 57.0743 | 0.3928 | 0.0853 | 1.8067 | 1.8067 | 0.0678 | 0.1075
1964 |  | 1 |  |  | PASS |  | PASS | 1.7965 | 1.7965 | 1.9037 | 1.9037 | 45.5274 | 45.5274 | 45.6156 | 45.6156 | 156.2245 | 17.8315 | 0.3 | 2.3732 | 0.4752 | 2.8576 | 2.8576 | 4.108 | 4.108 | 0.8407 | 0.8407 | 61.4824 | 0.264 | 0.109 | 1.7972 | 1.7972 | 0.0882 | 0.1072
1965 |  | 1 |  |  | PASS |  | PASS | 1.804 | 1.804 | 1.9111 | 1.9111 | 45.3647 | 45.3647 | 45.4393 | 45.4393 | 168.364 | 20.0696 | 2.4702 | 2.8411 | 0.0887 | 2.8466 | 2.8466 | 4.1181 | 4.1181 | 0.8393 | 0.8393 | 63.4492 | 0.264 | 0.1192 | 1.806 | 1.806 | 0.0746 | 0.1072
1966 |  | 1 |  |  | PASS |  | PASS | 1.8314 | 1.8314 | 1.9403 | 1.9403 | 44.9713 | 44.9713 | 45.0527 | 45.0527 | 204.7146 | 17.3568 | 0.8425 | 2.4274 | 0.3125 | 2.9136 | 2.9136 | 4.2063 | 4.2063 | 0.8424 | 0.8424 | 74.5035 | 0.3352 | 0.1158 | 1.8328 | 1.8328 | 0.0814 | 0.1089
1967 |  | 1 |  |  | PASS |  | PASS | 1.8202 | 1.8202 | 1.9281 | 1.9281 | 45.107 | 45.107 | 45.168 | 45.168 | 188.9807 | 2.3007 | 10.1779 | 1.7764 | 0.3227 | 2.8771 | 2.8771 | 4.1419 | 4.1419 | 0.841 | 0.841 | 64.7377 | 0.5624 | 0.048 | 1.8219 | 1.8219 | 0.061 | 0.1078
1968 |  | 1 |  |  | PASS |  | PASS | 1.7399 | 1.7399 | 1.8464 | 1.8464 | 46.1853 | 46.1853 | 46.2192 | 46.2192 | 107.4293 | 3.318 | 0.4017 | 2.6716 | 0.1667 | 2.7949 | 2.7949 | 3.9774 | 3.9774 | 0.8383 | 0.8383 | 42.5611 | 0.6031 | 0.0378 | 1.7409 | 1.7409 | 0.0339 | 0.1065
1969 |  | 1 |  |  | PASS |  | PASS | 1.8074 | 1.8074 | 1.9155 | 1.9155 | 45.7716 | 45.7716 | 45.8326 | 45.8326 | 117.6698 | 2.311 | 2.2771 | 2.2104 | 0.2752 | 2.8373 | 2.8373 | 4.0927 | 4.0927 | 0.8407 | 0.8407 | 43.0359 | 0.6472 | 0.0039 | 1.808 | 1.808 | 0.061 | 0.1082
1970 |  | 1 |  |  | PASS |  | PASS | 1.7802 | 1.7802 | 1.8874 | 1.8874 | 45.6563 | 45.6563 | 45.697 | 45.697 | 125.6046 | 31.7347 | 3.9726 | 2.6275 | 0.3735 | 2.8 | 2.8 | 4.0283 | 4.0283 | 0.8396 | 0.8396 | 48.224 | 0.3861 | 0.0029 | 1.7809 | 1.7809 | 0.0407 | 0.1072
1971 |  | 1 |  |  | PASS |  | PASS | 1.8338 | 1.8338 | 1.9427 | 1.9427 | 45.2968 | 45.2968 | 45.3918 | 45.3918 | 137.778 | 9.8287 | 0.5374 | 3.0616 | 0.4312 | 2.8297 | 2.8297 | 4.113 | 4.113 | 0.8413 | 0.8413 | 50.089 | 0.5149 | 0.0175 | 1.8341 | 1.8341 | 0.0949 | 0.1089
1972 |  | 1 |  |  | PASS |  | PASS | 1.8352 | 1.8352 | 1.9454 | 1.9454 | 45.107 | 45.107 | 45.2087 | 45.2087 | 147.8829 | 25.6648 | 0.4356 | 2.5427 | 0.3328 | 2.8619 | 2.8619 | 4.1571 | 4.1571 | 0.8424 | 0.8424 | 50.5976 | 0.6709 | 0.0378 | 1.8375 | 1.8375 | 0.1017 | 0.1102
1973 |  | 1 |  |  | PASS |  | PASS | 1.7606 | 1.7606 | 1.8677 | 1.8677 | 45.975 | 45.975 | 46.0428 | 46.0428 | 132.1829 | 22.0025 | 1.3616 | 4.8588 | 0.2616 | 2.85 | 2.85 | 4.0673 | 4.0673 | 0.8403 | 0.8403 | 51.1062 | 0.481 | 0.0989 | 1.7616 | 1.7616 | 0.0678 | 0.1072
1974 |  | 1 |  |  | PASS |  | PASS | 1.7809 | 1.7809 | 1.8857 | 1.8857 | 46.0225 | 46.0225 | 46.0768 | 46.0768 | 124.8247 | 20.8834 | 2.7518 | 4.5061 | 0.3566 | 2.8797 | 2.8797 | 4.2453 | 4.2453 | 0.842 | 0.842 | 47.0711 | 0.6031 | 0.0063 | 1.7819 | 1.7819 | 0.0543 | 0.1048
1975 |  | 1 |  |  | PASS |  | PASS | 1.7392 | 1.7392 | 1.8447 | 1.8447 | 46.1785 | 46.1785 | 46.2192 | 46.2192 | 116.5508 | 27.6316 | 4.6168 | 4.3603 | 0.4346 | 2.8195 | 2.8195 | 4.0147 | 4.0147 | 0.8393 | 0.8393 | 46.6981 | 0.4234 | 0.0073 | 1.7402 | 1.7402 | 0.0407 | 0.1055
1976 |  | 1 |  |  | PASS |  | PASS | 1.7378 | 1.7378 | 1.845 | 1.845 | 46.1853 | 46.1853 | 46.2531 | 46.2531 | 108.0397 | 23.2911 | 3.0806 | 4.3332 | 0.3227 | 2.8144 | 2.8144 | 3.991 | 3.991 | 0.8386 | 0.8386 | 42.7646 | 0.5013 | 0.031 | 1.7392 | 1.7392 | 0.0678 | 0.1072
1977 |  | 1 |  |  | PASS |  | PASS | 1.7504 | 1.7504 | 1.8569 | 1.8569 | 46.0428 | 46.0428 | 46.0971 | 46.0971 | 103.3941 | 40.4835 | 1.1477 | 5.0317 | 0.2379 | 2.8466 | 2.8466 | 4.0639 | 4.0639 | 0.8403 | 0.8403 | 39.2381 | 0.4301 | 0.0785 | 1.7511 | 1.7511 | 0.0543 | 0.1065
1978 |  | 1 |  |  | PASS |  | PASS | 1.7962 | 1.7962 | 1.9023 | 1.9023 | 45.48 | 45.48 | 45.5478 | 45.5478 | 159.039 | 6.1664 | 7.7704 | 2.0443 | 0.2209 | 2.8381 | 2.8381 | 4.0842 | 4.0842 | 0.8403 | 0.8403 | 60.2278 | 0.6133 | 0.0378 | 1.7965 | 1.7965 | 0.0678 | 0.1061
1979 |  | 1 |  |  | PASS |  | PASS | 1.7785 | 1.7785 | 1.8837 | 1.8837 | 45.8801 | 45.8801 | 45.9411 | 45.9411 | 139.1343 | 32.752 | 11.1512 | 2.068 | 0.2243 | 2.85 | 2.85 | 4.1012 | 4.1012 | 0.84 | 0.84 | 57.3794 | 0.6099 | 0.0209 | 1.7792 | 1.7792 | 0.061 | 0.1051
1980 |  | 1 |  |  | PASS |  | PASS | 1.7782 | 1.7782 | 1.8823 | 1.8823 | 45.7851 | 45.7851 | 45.8801 | 45.8801 | 138.5579 | 22.8163 | 9.8287 | 3.1158 | 0.1938 | 2.8916 | 2.8916 | 4.2182 | 4.2182 | 0.8417 | 0.8417 | 55.8196 | 0.6472 | 0.0209 | 1.7782 | 1.7782 | 0.0949 | 0.1041
1981 |  | 1 |  |  | PASS |  | PASS | 1.7721 | 1.7721 | 1.8786 | 1.8786 | 45.9682 | 45.9682 | 46.0361 | 46.0361 | 136.1842 | 8.1332 | 13.118 | 3.9297 | 0.2243 | 2.8653 | 2.8653 | 4.0825 | 4.0825 | 0.84 | 0.84 | 52.2252 | 0.637 | 0.0209 | 1.7731 | 1.7731 | 0.0678 | 0.1065
1982 |  | 1 |  |  | PASS |  | PASS | 1.903 | 1.903 | 2.0105 | 2.0105 | 44.4762 | 44.4762 | 44.578 | 44.578 | 227.2302 | 1.2938 | 10.9817 | 1.556 | 0.2481 | 2.9653 | 2.9653 | 4.3708 | 4.3708 | 0.8441 | 0.8441 | 77.3519 | 0.6641 | 0.0412 | 1.904 | 1.904 | 0.1017 | 0.1075
1983 |  | 1 |  |  | PASS |  | PASS | 1.8938 | 1.8938 | 2.0017 | 2.0017 | 44.6729 | 44.6729 | 44.7407 | 44.7407 | 219.6346 | 14.1692 | 0.8529 | 2.5088 | 0.1836 | 2.9729 | 2.9729 | 4.4725 | 4.4725 | 0.8451 | 0.8451 | 74.8765 | 0.5149 | 0.0717 | 1.8955 | 1.8955 | 0.0678 | 0.1078
1984 |  | 6 |  |  | FAIL | T10 IDSS | PASS | 1.8145 | 1.8145 | 1.942 | 1.942 | 44.951 | 44.951 | 45.0324 | 45.0324 | OVER
1985 |  | 1 |  |  | PASS |  | PASS | 1.8165 | 1.8165 | 1.9233 | 1.9233 | 45.1748 | 45.1748 | 45.2358 | 45.2358 | 194.6096 | 13.898 | 5.2509 | 2.6241 | 0.2447 | 2.8907 | 2.8907 | 4.169 | 4.169 | 0.8417 | 0.8417 | 67.8234 | 0.481 | 0.109 | 1.8179 | 1.8179 | 0.061 | 0.1068
1986 |  | 1 |  |  | PASS |  | PASS | 1.8409 | 1.8409 | 1.9498 | 1.9498 | 44.9781 | 44.9781 | 45.0459 | 45.0459 | 201.2219 | 26.8177 | 1.9719 | 2.3189 | 0.4379 | 2.9229 | 2.9229 | 4.2317 | 4.2317 | 0.8424 | 0.8424 | 74.3001 | 0.5454 | 0.0039 | 1.8416 | 1.8416 | 0.0678 | 0.1089
1987 |  | 6 |  |  | FAIL | T11 ISGS | PASS | 1.8148 | 1.8148 | 1.9576 | 1.9576 | 44.7814 | 44.7814 | 44.856 | 44.856 | 171.6871 | OVER
1988 |  | 1 |  |  | PASS |  | PASS | 1.8477 | 1.8477 | 1.9559 | 1.9559 | 45.2494 | 45.2494 | 45.2968 | 45.2968 | 151.5111 | 11.1851 | 5.2509 | 0.6912 | 0.2718 | 2.8187 | 2.8187 | 4.1266 | 4.1266 | 0.8417 | 0.8417 | 55.311 | 0.576 | 0.0717 | 1.8491 | 1.8491 | 0.0475 | 0.1082
1989 |  | 1 |  |  | PASS |  | PASS | 1.8918 | 1.8918 | 2.0017 | 2.0017 | 44.951 | 44.951 | 45.0256 | 45.0256 | 164.7696 | 7.3872 | 3.2944 | 1.9493 | 0.5871 | 2.8805 | 2.8805 | 4.2572 | 4.2572 | 0.8437 | 0.8437 | 55.7518 | 0.6641 | 0.0073 | 1.8928 | 1.8928 | 0.0746 | 0.1099
1990 |  | 1 |  |  | PASS |  | PASS | 1.8202 | 1.8202 | 1.9284 | 1.9284 | 45.4121 | 45.4121 | 45.48 | 45.48 | 146.6621 | 1.9955 | 1.6328 | 1.9018 | 0.1395 | 2.8076 | 2.8076 | 4.0639 | 4.0639 | 0.84 | 0.84 | 50.6654 | 0.6709 | 0.0073 | 1.8213 | 1.8213 | 0.0678 | 0.1082
1991 |  | 1 |  |  | PASS |  | PASS | 1.8148 | 1.8148 | 1.9233 | 1.9233 | 45.2968 | 45.2968 | 45.3511 | 45.3511 | 145.238 | 5.4543 | 9.5337 | 2.5461 | 0.2243 | 2.8424 | 2.8424 | 4.1164 | 4.1164 | 0.8417 | 0.8417 | 50.0551 | 0.637 | 0.0378 | 1.8158 | 1.8158 | 0.0543 | 0.1085
1992 |  | 1 |  |  | PASS |  | PASS | 1.7996 | 1.7996 | 1.9057 | 1.9057 | 45.5206 | 45.5206 | 45.5817 | 45.5817 | 139.609 | 17.8994 | 0.1983 | 2.4614 | 0.1056 | 2.7949 | 2.7949 | 4.0401 | 4.0401 | 0.8396 | 0.8396 | 47.8171 | 0.3996 | 0.1022 | 1.8009 | 1.8009 | 0.061 | 0.1061
1993 |  | 1 |  |  | PASS |  | PASS | 1.8328 | 1.8328 | 1.942 | 1.942 | 45.3782 | 45.3782 | 45.4393 | 45.4393 | 149.8157 | 5.6578 | 1.8363 | 1.8815 | 0.1158 | 2.8127 | 2.8127 | 4.0876 | 4.0876 | 0.8407 | 0.8407 | 51.6827 | 0.4946 | 0.0717 | 1.8345 | 1.8345 | 0.061 | 0.1092
1994 |  | 1 |  |  | PASS |  | PASS | 1.8484 | 1.8484 | 1.9562 | 1.9562 | 45.1273 | 45.1273 | 45.1883 | 45.1883 | 158.4964 | 0.9782 | 1.5547 | 1.8578 | 0.326 | 2.8424 | 2.8424 | 4.1622 | 4.1622 | 0.8424 | 0.8424 | 55.7518 | 0.3623 | 0.1022 | 1.8491 | 1.8491 | 0.061 | 0.1078
1995 |  | 1 |  |  | PASS |  | PASS | 1.8386 | 1.8386 | 1.9464 | 1.9464 | 45.2562 | 45.2562 | 45.3172 | 45.3172 | 153.2744 | 15.1526 | 4.6744 | 1.4305 | 0.1836 | 2.8297 | 2.8297 | 4.1181 | 4.1181 | 0.8417 | 0.8417 | 53.1408 | 0.4234 | 0.0955 | 1.8392 | 1.8392 | 0.061 | 0.1078
1996 |  | 1 |  |  | PASS |  | PASS | 1.8803 | 1.8803 | 1.9912 | 1.9912 | 43.7777 | 43.7777 | 43.8794 | 43.8794 | 232.4183 | 7.4991 | 6.2343 | 1.5424 | 0.3362 | 2.9984 | 2.9984 | 4.3691 | 4.3691 | 0.8468 | 0.8468 | 70.0275 | 0.3488 | 0.1056 | 1.8806 | 1.8806 | 0.1017 | 0.1109
1997 |  | 1 |  |  | PASS |  | PASS | 1.7172 | 1.7172 | 1.8219 | 1.8219 | 46.2463 | 46.2463 | 46.3141 | 46.3141 | 106.6155 | 5.4882 | 1.5547 | 4.1196 | 0.2108 | 2.772 | 2.772 | 3.9316 | 3.9316 | 0.8366 | 0.8366 | 43.9853 | 0.2572 | 0.1124 | 1.7182 | 1.7182 | 0.0678 | 0.1048
1998 |  | 1 |  |  | PASS |  | PASS | 1.7463 | 1.7463 | 1.8518 | 1.8518 | 46.2599 | 46.2599 | 46.3006 | 46.3006 | 108.3109 | 8.1671 | 1.8702 | 2.5563 | 0.2063 | 2.7669 | 2.7669 | 3.9621 | 3.9621 | 0.8373 | 0.8373 | 44.4262 | 0.247 | 0.1124 | 1.747 | 1.747 | 0.0407 | 0.1055
1999 |  | 1 |  |  | PASS |  | PASS | 1.7643 | 1.7643 | 1.8694 | 1.8694 | 45.8462 | 45.8462 | 45.8936 | 45.8936 | 118.1446 | 31.1243 | 1.0799 | 2.7564 | 0.1226 | 2.8127 | 2.8127 | 4.0995 | 4.0995 | 0.8393 | 0.8393 | 45.9521 | 0.542 | 0.0819 | 1.7667 | 1.7667 | 0.0475 | 0.1051
2000 |  | 1 |  |  | PASS |  | PASS | 1.7633 | 1.7633 | 1.8704 | 1.8704 | 45.8733 | 45.8733 | 45.9411 | 45.9411 | 121.1286 | 23.2232 | 4.922 | 2.5156 | 0.2379 | 2.7635 | 2.7635 | 3.9587 | 3.9587 | 0.8379 | 0.8379 | 46.9015 | 0.542 | 0.0683 | 1.7653 | 1.7653 | 0.0678 | 0.1072
2001 |  | 1 |  |  | PASS |  | PASS | 1.8487 | 1.8487 | 1.9579 | 1.9579 | 45.2562 | 45.2562 | 45.2968 | 45.2968 | 133.6071 | 21.2904 | 4.1082 | 2.5461 | 0.4922 | 2.8398 | 2.8398 | 4.1537 | 4.1537 | 0.8413 | 0.8413 | 50.2585 | 0.4539 | 0.0005 | 1.8497 | 1.8497 | 0.0407 | 0.1092
2002 |  | 1 |  |  | PASS |  | PASS | 1.8538 | 1.8538 | 1.9637 | 1.9637 | 44.5169 | 44.5169 | 44.5644 | 44.5644 | 246.6601 | 1.5886 | 6.4716 | 1.0473 | 0.3159 | 2.9492 | 2.9492 | 4.2758 | 4.2758 | 0.8447 | 0.8447 | 94.849 | 0.5997 | 0.0243 | 1.8552 | 1.8552 | 0.0475 | 0.1099
2003 |  | 1 |  |  | PASS |  | PASS | 1.8609 | 1.8609 | 1.9698 | 1.9698 | 44.5983 | 44.5983 | 44.6661 | 44.6661 | 193.728 | 5.0813 | 8.5842 | 1.5492 | 0.1904 | 2.9009 | 2.9009 | 4.1995 | 4.1995 | 0.8454 | 0.8454 | 68.0947 | 0.3827 | 0.0683 | 1.8609 | 1.8609 | 0.0678 | 0.1089
2004 |  | 1 |  |  | PASS |  | PASS | 1.9227 | 1.9227 | 2.0332 | 2.0332 | 44.2321 | 44.2321 | 44.3203 | 44.3203 | 228.79 | 20.68 | 4.1996 | 2.2681 | 0.2514 | 2.9373 | 2.9373 | 4.3352 | 4.3352 | 0.8468 | 0.8468 | 77.4197 | 0.5285 | 0.0378 | 1.923 | 1.923 | 0.0882 | 0.1105
2005 |  | 1 |  |  | PASS |  | PASS | 1.8745 | 1.8745 | 1.9823 | 1.9823 | 44.4355 | 44.4355 | 44.4898 | 44.4898 | 227.4676 | 22.2399 | 9.8287 | 1.6746 | 0.265 | 2.9297 | 2.9297 | 4.269 | 4.269 | 0.8457 | 0.8457 | 79.3186 | 0.5522 | 0.048 | 1.8752 | 1.8752 | 0.0543 | 0.1078
2006 |  | 1 |  |  | PASS |  | PASS | 1.8921 | 1.8921 | 2.0037 | 2.0037 | 43.9405 | 43.9405 | 44.0219 | 44.0219 | 238.115 | 7.3194 | 9.5676 | 1.3389 | 0.2684 | 2.9899 | 2.9899 | 4.3521 | 4.3521 | 0.8468 | 0.8468 | 72.1977 | 0.4776 | 0.048 | 1.8938 | 1.8938 | 0.0814 | 0.1116
2007 |  | 1 |  |  | PASS |  | PASS | 1.8348 | 1.8348 | 1.9447 | 1.9447 | 44.8967 | 44.8967 | 44.9713 | 44.9713 | 198.3057 | 16.4751 | 1.3955 | 1.9425 | 0.2955 | 2.9085 | 2.9085 | 4.208 | 4.208 | 0.843 | 0.843 | 79.2847 | 0.6539 | 0.0107 | 1.8358 | 1.8358 | 0.0746 | 0.1099
2008 |  | 1 |  |  | PASS |  | PASS | 1.8118 | 1.8118 | 1.9213 | 1.9213 | 45.0527 | 45.0527 | 45.0934 | 45.0934 | 197.3224 | 20.5783 | 12.8568 | 1.6068 | 0.2989 | 2.8704 | 2.8704 | 4.1334 | 4.1334 | 0.842 | 0.842 | 70.9431 | 0.7048 | 0.0209 | 1.8131 | 1.8131 | 0.0407 | 0.1095
2009 |  | 1 |  |  | PASS |  | PASS | 1.8528 | 1.8528 | 1.96 | 1.96 | 44.7068 | 44.7068 | 44.7611 | 44.7611 | 229.536 | 7.0481 | 0.4695 | 1.7459 | 0.1429 | 2.928 | 2.928 | 4.308 | 4.308 | 0.8454 | 0.8454 | 85.6935 | 0.4064 | 0.0209 | 1.8538 | 1.8538 | 0.0543 | 0.1072
2010 |  | 1 |  |  | PASS |  | PASS | 1.8121 | 1.8121 | 1.9206 | 1.9206 | 44.8492 | 44.8492 | 44.9306 | 44.9306 | 223.3985 | 16.0682 | 6.8446 | 2.5156 | 0.2243 | 2.9051 | 2.9051 | 4.1809 | 4.1809 | 0.8427 | 0.8427 | 86.6769 | 0.5013 | 0.048 | 1.8141 | 1.8141 | 0.0814 | 0.1085
2011 |  | 1 |  |  | PASS |  | PASS | 1.8426 | 1.8426 | 1.9518 | 1.9518 | 44.7136 | 44.7136 | 44.795 | 44.795 | 223.2967 | 12.0329 | 4.4473 | 2.4173 | 0.3294 | 2.9144 | 2.9144 | 4.2232 | 4.2232 | 0.843 | 0.843 | 84.1676 | 0.4607 | 0.0514 | 1.844 | 1.844 | 0.0814 | 0.1092
2012 |  | 1 |  |  | PASS |  | PASS | 1.8559 | 1.8559 | 1.9654 | 1.9654 | 44.734 | 44.734 | 44.7882 | 44.7882 | 223.3307 | 20.0696 | 6.2784 | 2.4342 | 0.2989 | 2.9501 | 2.9501 | 4.2741 | 4.2741 | 0.8441 | 0.8441 | 78.437 | 0.6031 | 0.0548 | 1.8569 | 1.8569 | 0.0543 | 0.1095
2013 |  | 1 |  |  | PASS |  | PASS | 1.8257 | 1.8257 | 1.9342 | 1.9342 | 44.9849 | 44.9849 | 45.0595 | 45.0595 | 183.8265 | 24.8848 | 13.7384 | 2.4173 | 0.3227 | 2.9 | 2.9 | 4.1843 | 4.1843 | 0.843 | 0.843 | 69.4511 | 0.4369 | 0.0582 | 1.8267 | 1.8267 | 0.0746 | 0.1085
2014 |  | 1 |  |  | PASS |  | PASS | 1.8525 | 1.8525 | 1.961 | 1.961 | 44.8153 | 44.8153 | 44.8832 | 44.8832 | 223.195 | 6.6073 | 4.3014 | 2.7496 | 0.1802 | 2.9356 | 2.9356 | 4.3199 | 4.3199 | 0.8441 | 0.8441 | 86.3378 | 0.5251 | 0.0412 | 1.8545 | 1.8545 | 0.0678 | 0.1085
2015 |  | 1 |  |  | PASS |  | PASS | 1.8152 | 1.8152 | 1.9243 | 1.9243 | 45.0391 | 45.0391 | 45.0934 | 45.0934 | 186.8784 | 7.0142 | 8.9233 | 2.536 | 0.1429 | 2.8916 | 2.8916 | 4.1707 | 4.1707 | 0.8427 | 0.8427 | 71.5534 | 0.3894 | 0.0175 | 1.8172 | 1.8172 | 0.0543 | 0.1092
2016 |  | 1 |  |  | PASS |  | PASS | 1.8297 | 1.8297 | 1.9389 | 1.9389 | 45.0866 | 45.0866 | 45.1476 | 45.1476 | 183.4196 | 21.426 | 1.0799 | 1.9866 | 0.2108 | 2.889 | 2.889 | 4.1927 | 4.1927 | 0.843 | 0.843 | 65.8228 | 0.5217 | 0.0514 | 1.8304 | 1.8304 | 0.061 | 0.1092
2017 |  | 1 |  |  | PASS |  | PASS | 1.8091 | 1.8091 | 1.9176 | 1.9176 | 45.0188 | 45.0188 | 45.0866 | 45.0866 | 188.3704 | 25.0205 | 14.1114 | 1.9663 | 0.2786 | 2.9297 | 2.9297 | 4.2097 | 4.2097 | 0.8441 | 0.8441 | 71.8586 | 0.4505 | 0.0412 | 1.8111 | 1.8111 | 0.0678 | 0.1085
2018 |  | 1 |  |  | PASS |  | PASS | 1.8097 | 1.8097 | 1.9162 | 1.9162 | 45.0934 | 45.0934 | 45.1476 | 45.1476 | 186.5732 | 8.8894 | 2.0633 | 2.441 | 0.3871 | 2.9238 | 2.9238 | 4.2521 | 4.2521 | 0.8437 | 0.8437 | 73.4863 | 0.481 | 0.0141 | 1.8104 | 1.8104 | 0.0543 | 0.1065
2019 |  | 1 |  |  | PASS |  | PASS | 1.7931 | 1.7931 | 1.901 | 1.901 | 45.0798 | 45.0798 | 45.1612 | 45.1612 | 181.6564 | 32.3112 | 3.5996 | 3.5295 | 0.2481 | 2.8941 | 2.8941 | 4.1503 | 4.1503 | 0.8424 | 0.8424 | 67.1453 | 0.264 | 0.1056 | 1.7941 | 1.7941 | 0.0814 | 0.1078
2020 |  | 1 |  |  | PASS |  | PASS | 1.8341 | 1.8341 | 1.944 | 1.944 | 44.639 | 44.639 | 44.7136 | 44.7136 | 224.2462 | 0.6834 | 1.9955 | 2.6648 | 0.1328 | 2.9611 | 2.9611 | 4.269 | 4.269 | 0.8447 | 0.8447 | 83.7607 | 0.3284 | 0.1158 | 1.8352 | 1.8352 | 0.0746 | 0.1099
2021 |  | 1 |  |  | PASS |  | PASS | 1.7982 | 1.7982 | 1.9057 | 1.9057 | 44.9645 | 44.9645 | 45.0324 | 45.0324 | 203.3921 | 12.2364 | 9.5337 | 2.5733 | 0.1226 | 2.9102 | 2.9102 | 4.1809 | 4.1809 | 0.843 | 0.843 | 77.4197 | 0.3488 | 0.0717 | 1.7992 | 1.7992 | 0.0678 | 0.1075
2022 |  | 1 |  |  | PASS |  | PASS | 1.844 | 1.844 | 1.9535 | 1.9535 | 44.7136 | 44.7136 | 44.7746 | 44.7746 | 212.7171 | 22.9181 | 1.9041 | 1.9561 | 0.2141 | 2.9789 | 2.9789 | 4.2979 | 4.2979 | 0.8447 | 0.8447 | 77.3519 | 0.5285 | 0.0548 | 1.8457 | 1.8457 | 0.061 | 0.1095
2023 |  | 1 |  |  | PASS |  | PASS | 1.8464 | 1.8464 | 1.9549 | 1.9549 | 44.7204 | 44.7204 | 44.8086 | 44.8086 | 219.4311 | 8.3028 | 3.6674 | 3.2515 | 0.2684 | 2.995 | 2.995 | 4.3606 | 4.3606 | 0.8447 | 0.8447 | 81.5905 | 0.3216 | 0.0955 | 1.8481 | 1.8481 | 0.0882 | 0.1085
2024 |  | 1 |  |  | PASS |  | PASS | 1.8108 | 1.8108 | 1.9186 | 1.9186 | 45.0324 | 45.0324 | 45.1137 | 45.1137 | 189.1164 | 12.7111 | 0.3104 | 2.7869 | 0.3362 | 2.928 | 2.928 | 4.208 | 4.208 | 0.843 | 0.843 | 71.7569 | 0.2674 | 0.1192 | 1.8121 | 1.8121 | 0.0814 | 0.1078
2025 |  | 1 |  |  | PASS |  | PASS | 1.8352 | 1.8352 | 1.9454 | 1.9454 | 44.795 | 44.795 | 44.8764 | 44.8764 | 214.5143 | 40.6192 | 1.9955 | 3.2243 | 0.0921 | 2.9687 | 2.9687 | 4.2809 | 4.2809 | 0.8441 | 0.8441 | 83.9981 | 0.2572 | 0.1192 | 1.8369 | 1.8369 | 0.0814 | 0.1102
2026 |  | 1 |  |  | PASS |  | PASS | 1.8057 | 1.8057 | 1.9125 | 1.9125 | 45.0459 | 45.0459 | 45.1409 | 45.1409 | 181.2494 | 7.0481 | 2.5381 | 2.9971 | 0.2718 | 2.917 | 2.917 | 4.2419 | 4.2419 | 0.842 | 0.842 | 67.2131 | 0.2674 | 0.109 | 1.808 | 1.808 | 0.0949 | 0.1068
2027 |  | 1 |  |  | PASS |  | PASS | 1.8603 | 1.8603 | 1.9701 | 1.9701 | 44.8967 | 44.8967 | 44.9713 | 44.9713 | 169.2795 | 1.2156 | 4.549 | 1.1423 | 0.0989 | 2.9755 | 2.9755 | 4.2945 | 4.2945 | 0.8437 | 0.8437 | 59.3801 | 0.4064 | 0.0141 | 1.862 | 1.862 | 0.0746 | 0.1099
2028 |  | 1 |  |  | PASS |  | PASS | 1.9098 | 1.9098 | 2.0217 | 2.0217 | 43.9066 | 43.9066 | 43.9947 | 43.9947 | 214.5821 | 1.8363 | 16.5529 | 1.3355 | 0.2481 | 3.1035 | 3.1035 | 4.5098 | 4.5098 | 0.8481 | 0.8481 | 62.2284 | 0.3386 | 0.0514 | 1.9108 | 1.9108 | 0.0882 | 0.1119
2029 |  | 1 |  |  | PASS |  | PASS | 1.865 | 1.865 | 1.9749 | 1.9749 | 44.8764 | 44.8764 | 44.951 | 44.951 | 183.4535 | 3.8708 | 4.1082 | 0.6777 | 0.1599 | 2.9848 | 2.9848 | 4.3097 | 4.3097 | 0.8444 | 0.8444 | 65.382 | 0.4098 | 0.0141 | 1.8667 | 1.8667 | 0.0746 | 0.1099
2030 |  | 1 |  |  | PASS |  | PASS | 1.8843 | 1.8843 | 1.9952 | 1.9952 | 44.6254 | 44.6254 | 44.7 | 44.7 | 205.7318 | 17.4585 | 5.1933 | 1.3525 | 0.3633 | 3.0119 | 3.0119 | 4.3708 | 4.3708 | 0.8457 | 0.8457 | 71.1465 | 0.6743 | 0.0107 | 1.8857 | 1.8857 | 0.0746 | 0.1109
2031 |  | 1 |  |  | PASS |  | PASS | 1.8579 | 1.8579 | 1.9661 | 1.9661 | 44.7679 | 44.7679 | 44.8221 | 44.8221 | 203.6973 | 0.5817 | 9.7032 | 1.695 | 0.1667 | 2.9755 | 2.9755 | 4.3182 | 4.3182 | 0.8444 | 0.8444 | 73.215 | 0.4132 | 0.0209 | 1.8586 | 1.8586 | 0.0543 | 0.1082
2032 |  | 1 |  |  | PASS |  | PASS | 1.8016 | 1.8016 | 1.9084 | 1.9084 | 45.1883 | 45.1883 | 45.2765 | 45.2765 | 172.467 | 26.7499 | 0.7512 | 2.5292 | 0.3667 | 2.9111 | 2.9111 | 4.1775 | 4.1775 | 0.842 | 0.842 | 61.8893 | 0.3759 | 0.0073 | 1.8023 | 1.8023 | 0.0882 | 0.1068
2033 |  | 1 |  |  | PASS |  | PASS | 1.846 | 1.846 | 1.9562 | 1.9562 | 44.6526 | 44.6526 | 44.7204 | 44.7204 | 208.0037 | 14.5083 | 4.3795 | 2.2511 | 0.126 | 2.9857 | 2.9857 | 4.3148 | 4.3148 | 0.8444 | 0.8444 | 73.5202 | 0.4064 | 0.0175 | 1.8484 | 1.8484 | 0.0678 | 0.1102
2034 |  | 1 |  |  | PASS |  | PASS | 1.8128 | 1.8128 | 1.9216 | 1.9216 | 45.0934 | 45.0934 | 45.1205 | 45.1205 | 181.792 | 30.2087 | 1.8024 | 1.9357 | 0.2582 | 2.9144 | 2.9144 | 4.1809 | 4.1809 | 0.8424 | 0.8424 | 65.8228 | 0.3962 | 0.0005 | 1.8141 | 1.8141 | 0.0271 | 0.1089
2035 |  | 1 |  |  | PASS |  | PASS | 1.8603 | 1.8603 | 1.9684 | 1.9684 | 44.7814 | 44.7814 | 44.8289 | 44.8289 | 191.2865 | 1.7242 | 7.1939 | 1.9052 | 0.36 | 2.984 | 2.984 | 4.3267 | 4.3267 | 0.8451 | 0.8451 | 67.4165 | 0.4573 | 0.0209 | 1.8613 | 1.8613 | 0.0475 | 0.1082
2036 |  | 1 |  |  | PASS |  | PASS | 1.8497 | 1.8497 | 1.9589 | 1.9589 | 45.0459 | 45.0459 | 45.107 | 45.107 | 178.0959 | 15.5935 | 2.684 | 0.993 | 0.421 | 2.956 | 2.956 | 4.2622 | 4.2622 | 0.8437 | 0.8437 | 61.8215 | 0.5997 | 0.0107 | 1.8508 | 1.8508 | 0.061 | 0.1092
2037 |  | 1 |  |  | PASS |  | PASS | 1.7619 | 1.7619 | 1.8681 | 1.8681 | 45.914 | 45.914 | 45.9682 | 45.9682 | 137.778 | 29.7001 | 2.8197 | 1.6102 | 0.3362 | 2.8373 | 2.8373 | 4.0452 | 4.0452 | 0.8393 | 0.8393 | 52.0218 | 0.6099 | 0.0029 | 1.7626 | 1.7626 | 0.0543 | 0.1061
2038 |  | 1 |  |  | PASS |  | PASS | 1.7389 | 1.7389 | 1.846 | 1.846 | 46.1446 | 46.1446 | 46.2124 | 46.2124 | 129.7076 | 8.4045 | 0.446 | 2.2715 | 0.4481 | 2.8161 | 2.8161 | 3.9994 | 3.9994 | 0.8386 | 0.8386 | 55.8874 | 0.4234 | 0.0063 | 1.7402 | 1.7402 | 0.0678 | 0.1072
2039 |  | 1 |  |  | PASS |  | PASS | 1.7745 | 1.7745 | 1.8816 | 1.8816 | 45.8733 | 45.8733 | 45.9343 | 45.9343 | 127.8426 | 24.9527 | 1.3277 | 2.9056 | 0.4786 | 2.8924 | 2.8924 | 4.1503 | 4.1503 | 0.8407 | 0.8407 | 52.5304 | 0.4335 | 0.0209 | 1.7758 | 1.7758 | 0.061 | 0.1072
2040 |  | 1 |  |  | PASS |  | PASS | 1.7175 | 1.7175 | 1.8219 | 1.8219 | 46.4158 | 46.4158 | 46.4769 | 46.4769 | 114.0755 | 11.7277 | 2.6398 | 3.4074 | 0.282 | 2.7941 | 2.7941 | 3.9638 | 3.9638 | 0.8376 | 0.8376 | 48.1562 | 0.5081 | 0.0582 | 1.7195 | 1.7195 | 0.061 | 0.1044
2041 |  | 1 |  |  | PASS |  | PASS | 1.7579 | 1.7579 | 1.8643 | 1.8643 | 46.0768 | 46.0768 | 46.1446 | 46.1446 | 115.364 | 19.2218 | 4.2336 | 4.0484 | 0.343 | 2.8627 | 2.8627 | 4.0893 | 4.0893 | 0.8403 | 0.8403 | 45.3417 | 0.5353 | 0.048 | 1.7595 | 1.7595 | 0.0678 | 0.1065
2042 |  | 1 |  |  | PASS |  | PASS | 1.8318 | 1.8318 | 1.9396 | 1.9396 | 45.107 | 45.107 | 45.1816 | 45.1816 | 187.76 | 9.6931 | 3.4197 | 2.0375 | 0.1022 | 2.8831 | 2.8831 | 4.1656 | 4.1656 | 0.841 | 0.841 | 64.9412 | 0.5115 | 0.109 | 1.8335 | 1.8335 | 0.0746 | 0.1078
2043 |  | 1 |  |  | PASS |  | PASS | 1.8002 | 1.8002 | 1.9077 | 1.9077 | 45.2222 | 45.2222 | 45.2697 | 45.2697 | 184.8099 | 15.6274 | 2.3007 | 1.9934 | 0.1633 | 2.867 | 2.867 | 4.113 | 4.113 | 0.84 | 0.84 | 66.6027 | 0.5081 | 0.0785 | 1.8016 | 1.8016 | 0.0475 | 0.1075
2044 |  | 1 |  |  | PASS |  | PASS | 1.8145 | 1.8145 | 1.9206 | 1.9206 | 45.1883 | 45.1883 | 45.2765 | 45.2765 | 179.0114 | 4.6066 | 2.9789 | 1.8103 | 0.2616 | 2.8907 | 2.8907 | 4.1809 | 4.1809 | 0.8417 | 0.8417 | 65.1446 | 0.5387 | 0.0887 | 1.8155 | 1.8155 | 0.0882 | 0.1061
2045 |  | 1 |  |  | PASS |  | PASS | 1.7718 | 1.7718 | 1.8776 | 1.8776 | 45.6292 | 45.6292 | 45.6902 | 45.6902 | 152.5962 | 11.999 | 5.9054 | 2.536 | 0.1768 | 2.8297 | 2.8297 | 4.0418 | 4.0418 | 0.839 | 0.839 | 57.0064 | 0.4301 | 0.0514 | 1.7734 | 1.7734 | 0.061 | 0.1058
2046 |  | 1 |  |  | PASS |  | PASS | 1.8033 | 1.8033 | 1.9111 | 1.9111 | 45.4121 | 45.4121 | 45.4664 | 45.4664 | 163.1081 | 23.2911 | 2.572 | 2.5936 | 0.2854 | 2.9 | 2.9 | 4.1724 | 4.1724 | 0.8413 | 0.8413 | 58.4306 | 0.4708 | 0.1124 | 1.8043 | 1.8043 | 0.0543 | 0.1078
2047 |  | 1 |  |  | PASS |  | PASS | 1.8986 | 1.8986 | 2.0095 | 2.0095 | 44.5305 | 44.5305 | 44.5915 | 44.5915 | 275.2794 | 29.1914 | 7.3974 | 2.1087 | 0.0955 | 2.9772 | 2.9772 | 4.3758 | 4.3758 | 0.8461 | 0.8461 | 103.6315 | 0.2979 | 0.126 | 1.8993 | 1.8993 | 0.061 | 0.1109
2048 |  | 1 |  |  | PASS |  | PASS | 1.8962 | 1.8962 | 2.0068 | 2.0068 | 44.8086 | 44.8086 | 44.8764 | 44.8764 | 248.0504 | 32.9215 | 2.3685 | 2.3834 | 0.0887 | 2.9416 | 2.9416 | 4.3284 | 4.3284 | 0.8451 | 0.8451 | 102.4107 | 0.2877 | 0.1192 | 1.8979 | 1.8979 | 0.0678 | 0.1105
2049 |  | 1 |  |  | PASS |  | PASS | 1.8864 | 1.8864 | 1.9973 | 1.9973 | 44.7611 | 44.7611 | 44.8153 | 44.8153 | 257.6467 | 5.6917 | 2.6398 | 2.0341 | 0.1328 | 2.956 | 2.956 | 4.3131 | 4.3131 | 0.8454 | 0.8454 | 101.4613 | 0.4403 | 0.0955 | 1.8877 | 1.8877 | 0.0543 | 0.1109
2050 |  | 1 |  |  | PASS |  | PASS | 1.9138 | 1.9138 | 2.023 | 2.023 | 44.2592 | 44.2592 | 44.3067 | 44.3067 | 247.8809 | 10.6765 | 0.7747 | 1.7086 | 0.4244 | 3.0467 | 3.0467 | 4.5607 | 4.5607 | 0.8488 | 0.8488 | 83.9642 | 0.4301 | 0.0989 | 1.9145 | 1.9145 | 0.0475 | 0.1092
2051 |  | 1 |  |  | PASS |  | PASS | 1.8911 | 1.8911 | 2.0023 | 2.0023 | 44.2999 | 44.2999 | 44.3745 | 44.3745 | 235.4362 | 37.1264 | 1.2495 | 1.6441 | 0.3227 | 3.028 | 3.028 | 4.4098 | 4.4098 | 0.8464 | 0.8464 | 79.2169 | 0.2843 | 0.126 | 1.8932 | 1.8932 | 0.0746 | 0.1112
2052 |  | 1 |  |  | PASS |  | PASS | 1.8884 | 1.8884 | 1.9986 | 1.9986 | 44.2389 | 44.2389 | 44.2999 | 44.2999 | 316.3434 | 14.5083 | 1.5311 | 1.3355 | 0.2989 | 2.9772 | 2.9772 | 4.3538 | 4.3538 | 0.8454 | 0.8454 | 118.9245 | 0.5387 | 0.1124 | 1.8887 | 1.8887 | 0.061 | 0.1102
2053 |  | 1 |  |  | PASS |  | PASS | 1.8721 | 1.8721 | 1.982 | 1.982 | 44.5983 | 44.5983 | 44.6593 | 44.6593 | 294.2007 | 21.9347 | 7.2177 | 2.3969 | 0.1768 | 2.9297 | 2.9297 | 4.2673 | 4.2673 | 0.8441 | 0.8441 | 115.7031 | 0.2301 | 0.1056 | 1.8738 | 1.8738 | 0.061 | 0.1099
2054 |  | 1 |  |  | PASS |  | PASS | 1.8494 | 1.8494 | 1.9583 | 1.9583 | 44.734 | 44.734 | 44.7882 | 44.7882 | 245.9141 | 5.4543 | 8.3468 | 1.5966 | 0.2616 | 2.9195 | 2.9195 | 4.23 | 4.23 | 0.8441 | 0.8441 | 95.7646 | 0.3691 | 0.0887 | 1.8504 | 1.8504 | 0.0543 | 0.1089
2055 |  | 1 |  |  | PASS |  | PASS | 1.8972 | 1.8972 | 2.0068 | 2.0068 | 44.422 | 44.422 | 44.5305 | 44.5305 | 276.1611 | 1.2259 | 1.8598 | 1.5797 | 0.3227 | 2.9823 | 2.9823 | 4.3894 | 4.3894 | 0.8464 | 0.8464 | 107.0563 | 0.5624 | 0.0582 | 1.8976 | 1.8976 | 0.1085 | 0.1095
2056 |  | 1 |  |  | PASS |  | PASS | 1.8552 | 1.8552 | 1.965 | 1.965 | 44.9984 | 44.9984 | 45.0663 | 45.0663 | 214.989 | 12.8806 | 3.3283 | 1.973 | 0.4447 | 2.9187 | 2.9187 | 4.2317 | 4.2317 | 0.8441 | 0.8441 | 88.6097 | 0.4844 | 0.031 | 1.8572 | 1.8572 | 0.0678 | 0.1099
2057 |  | 1 |  |  | PASS |  | PASS | 1.8993 | 1.8993 | 2.0095 | 2.0095 | 43.9337 | 43.9337 | 44.0151 | 44.0151 | 298.1003 | 9.6931 | 0.7512 | 1.0676 | 0.4617 | 2.9899 | 2.9899 | 4.3606 | 4.3606 | 0.8464 | 0.8464 | 99.1555 | 0.4573 | 0.0107 | 1.9003 | 1.9003 | 0.0814 | 0.1102
2058 |  | 1 |  |  | PASS |  | PASS | 1.8837 | 1.8837 | 1.9932 | 1.9932 | 43.2013 | 43.2013 | 43.2555 | 43.2555 | 332.6197 | 2.9214 | 0.9782 | 1.6136 | 0.7736 | 3.0738 | 3.0738 | 4.4979 | 4.4979 | 0.8478 | 0.8478 | 82.167 | 0.5488 | 0.031 | 1.8854 | 1.8854 | 0.0543 | 0.1095
2059 |  | 1 |  |  | PASS |  | PASS | 1.8847 | 1.8847 | 1.9942 | 1.9942 | 43.6692 | 43.6692 | 43.7235 | 43.7235 | 280.8744 | 11.5242 | 0.8086 | 1.5695 | 0.2379 | 3.0323 | 3.0323 | 4.4182 | 4.4182 | 0.8474 | 0.8474 | 76.4364 | 0.5658 | 0.0649 | 1.8864 | 1.8864 | 0.0543 | 0.1095
2060 |  | 1 |  |  | PASS |  | PASS | 1.9532 | 1.9532 | 2.0644 | 2.0644 | 43.5743 | 43.5743 | 43.6489 | 43.6489 | 336.994 | 19.3914 | 6.3462 | 1.7018 | 0.1124 | 3.0458 | 3.0458 | 4.5267 | 4.5267 | 0.8478 | 0.8478 | 104.4453 | 0.5726 | 0.0853 | 1.9542 | 1.9542 | 0.0746 | 0.1112
2061 |  | 1 |  |  | PASS |  | PASS | 1.8748 | 1.8748 | 1.9847 | 1.9847 | 44.422 | 44.422 | 44.4898 | 44.4898 | 270.6339 | 11.5582 | 8.5741 | 0.325 | 0.2514 | 2.9407 | 2.9407 | 4.2792 | 4.2792 | 0.8437 | 0.8437 | 102.0377 | 0.6641 | 0.0175 | 1.8765 | 1.8765 | 0.0678 | 0.1099
2062 |  | 1 |  |  | PASS |  | PASS | 1.8616 | 1.8616 | 1.9718 | 1.9718 | 44.8696 | 44.8696 | 44.951 | 44.951 | 246.1176 | 17.5263 | 1.9277 | 1.6814 | 0.282 | 2.906 | 2.906 | 4.2266 | 4.2266 | 0.843 | 0.843 | 104.5131 | 0.3081 | 0.1192 | 1.8633 | 1.8633 | 0.0814 | 0.1102
2063 |  | 1 |  |  | PASS |  | PASS | 1.8677 | 1.8677 | 1.9776 | 1.9776 | 44.5644 | 44.5644 | 44.6322 | 44.6322 | 287.0798 | 2.945 | 11.3886 | 0.6709 | 0.2786 | 2.9492 | 2.9492 | 4.3046 | 4.3046 | 0.8454 | 0.8454 | 117.7716 | 0.6472 | 0.0209 | 1.8691 | 1.8691 | 0.0678 | 0.1099
2064 |  | 1 |  |  | PASS |  | PASS | 1.8484 | 1.8484 | 1.9569 | 1.9569 | 44.7882 | 44.7882 | 44.8492 | 44.8492 | 272.3632 | 4.9796 | 7.3194 | 0.5522 | 0.1802 | 2.9628 | 2.9628 | 4.2046 | 4.2046 | 0.8437 | 0.8437 | 113.6686 | 0.5861 | 0.0446 | 1.8491 | 1.8491 | 0.061 | 0.1085
2065 |  | 1 |  |  | PASS |  | PASS | 1.9098 | 1.9098 | 2.0207 | 2.0207 | 44.1439 | 44.1439 | 44.2117 | 44.2117 | 358.8315 | 13.6267 | 0.1643 | 1.5593 | 0.0853 | 2.9924 | 2.9924 | 4.4081 | 4.4081 | 0.8461 | 0.8461 | 138.2188 | 0.3793 | 0.1022 | 1.9104 | 1.9104 | 0.0678 | 0.1109
2066 |  | 1 |  |  | PASS |  | PASS | 1.8745 | 1.8745 | 1.9844 | 1.9844 | 44.3067 | 44.3067 | 44.3745 | 44.3745 | 291.4541 | 2.3346 | 8.9233 | 1.1863 | 0.2413 | 2.9543 | 2.9543 | 4.2962 | 4.2962 | 0.8451 | 0.8451 | 107.7006 | 0.5115 | 0.0378 | 1.8755 | 1.8755 | 0.0678 | 0.1099
2067 |  | 1 |  |  | PASS |  | PASS | 1.8464 | 1.8464 | 1.9552 | 1.9552 | 44.7475 | 44.7475 | 44.8492 | 44.8492 | 211.2251 | 14.6779 | 1.3616 | 0.9863 | 0.3362 | 2.8949 | 2.8949 | 4.1944 | 4.1944 | 0.842 | 0.842 | 81.5566 | 0.3148 | 0.1192 | 1.8481 | 1.8481 | 0.1017 | 0.1089
2068 |  | 1 |  |  | PASS |  | PASS | 1.9077 | 1.9077 | 2.0186 | 2.0186 | 44.2117 | 44.2117 | 44.3067 | 44.3067 | 243.71 | 19.3575 | 0.1069 | 1.9629 | 0.1768 | 2.9568 | 2.9568 | 4.3368 | 4.3368 | 0.8451 | 0.8451 | 84.1676 | 0.3013 | 0.1294 | 1.9088 | 1.9088 | 0.0949 | 0.1109
2069 |  | 1 |  |  | PASS |  | PASS | 1.8647 | 1.8647 | 1.9722 | 1.9722 | 44.2457 | 44.2457 | 44.3067 | 44.3067 | 234.1477 | 27.6316 | 3.0467 | 1.6102 | 0.1667 | 2.9509 | 2.9509 | 4.3063 | 4.3063 | 0.8441 | 0.8441 | 77.5554 | 0.2979 | 0.1192 | 1.8653 | 1.8653 | 0.061 | 0.1075
2070 |  | 1 |  |  | PASS |  | PASS | 1.8667 | 1.8667 | 1.9749 | 1.9749 | 44.4491 | 44.4491 | 44.5101 | 44.5101 | 219.6346 | 9.0928 | 3.3858 | 1.7086 | 0.2921 | 2.9297 | 2.9297 | 4.2826 | 4.2826 | 0.8437 | 0.8437 | 75.9616 | 0.2911 | 0.109 | 1.8681 | 1.8681 | 0.061 | 0.1082
2071 |  | 1 |  |  | PASS |  | PASS | 1.9084 | 1.9084 | 2.0196 | 2.0196 | 44.3406 | 44.3406 | 44.4084 | 44.4084 | 244.1169 | 12.745 | 1.9719 | 1.9561 | 0.0751 | 2.9517 | 2.9517 | 4.3436 | 4.3436 | 0.8444 | 0.8444 | 86.8804 | 0.3148 | 0.126 | 1.9098 | 1.9098 | 0.0678 | 0.1112
2072 |  | 1 |  |  | PASS |  | PASS | 1.7911 | 1.7911 | 1.8993 | 1.8993 | 45.107 | 45.107 | 45.1748 | 45.1748 | 185.7594 | 27.835 | 1.5886 | 1.7086 | 0.1429 | 2.8526 | 2.8526 | 4.0876 | 4.0876 | 0.841 | 0.841 | 66.9418 | 0.2742 | 0.1124 | 1.7924 | 1.7924 | 0.0678 | 0.1082
2073 |  | 1 |  |  | PASS |  | PASS | 1.8545 | 1.8545 | 1.9617 | 1.9617 | 44.5847 | 44.5847 | 44.6526 | 44.6526 | 238.2846 | 26.5125 | 1.4529 | 2.3122 | 0.3328 | 2.9297 | 2.9297 | 4.2979 | 4.2979 | 0.8444 | 0.8444 | 89.7287 | 0.2708 | 0.126 | 1.8559 | 1.8559 | 0.0678 | 0.1072
2074 |  | 1 |  |  | PASS |  | PASS | 1.8074 | 1.8074 | 1.9145 | 1.9145 | 44.9238 | 44.9238 | 44.9781 | 44.9781 | 209.9705 | 22.7485 | 0.4017 | 2.4173 | 0.0887 | 2.8882 | 2.8882 | 4.147 | 4.147 | 0.8424 | 0.8424 | 81.1497 | 0.2809 | 0.1463 | 1.8084 | 1.8084 | 0.0543 | 0.1072
2075 |  | 1 |  |  | PASS |  | PASS | 1.8355 | 1.8355 | 1.9444 | 1.9444 | 44.8153 | 44.8153 | 44.8696 | 44.8696 | 224.9244 | 30.9209 | 1.792 | 1.8035 | 0.3125 | 2.9085 | 2.9085 | 4.191 | 4.191 | 0.8427 | 0.8427 | 87.7281 | 0.3013 | 0.1294 | 1.8365 | 1.8365 | 0.0543 | 0.1089
2076 |  | 1 |  |  | PASS |  | PASS | 1.8559 | 1.8559 | 1.9644 | 1.9644 | 44.483 | 44.483 | 44.5373 | 44.5373 | 243.2353 | 16.6786 | 7.2618 | 1.9018 | 0.1294 | 2.9467 | 2.9467 | 4.2928 | 4.2928 | 0.8444 | 0.8444 | 85.3545 | 0.2911 | 0.1192 | 1.8575 | 1.8575 | 0.0543 | 0.1085
2077 |  | 1 |  |  | PASS |  | PASS | 1.8172 | 1.8172 | 1.9264 | 1.9264 | 45.1748 | 45.1748 | 45.2358 | 45.2358 | 177.6212 | 17.8654 | 0.4695 | 2.3155 | 0.2413 | 2.8814 | 2.8814 | 4.1402 | 4.1402 | 0.8417 | 0.8417 | 62.6693 | 0.5115 | 0.1056 | 1.8185 | 1.8185 | 0.061 | 0.1092
2078 |  | 1 |  |  | PASS |  | PASS | 1.8542 | 1.8542 | 1.963 | 1.963 | 44.8492 | 44.8492 | 44.9442 | 44.9442 | 215.0229 | 5.5221 | 3.057 | 2.7462 | 0.187 | 2.9272 | 2.9272 | 4.2724 | 4.2724 | 0.8424 | 0.8424 | 82.167 | 0.2809 | 0.1192 | 1.8555 | 1.8555 | 0.0949 | 0.1089
2079 |  | 1 |  |  | PASS |  | PASS | 1.8084 | 1.8084 | 1.9155 | 1.9155 | 45.2019 | 45.2019 | 45.2765 | 45.2765 | 178.9775 | 9.9644 | 9.3302 | 2.4919 | 0.2514 | 2.8687 | 2.8687 | 4.1334 | 4.1334 | 0.8417 | 0.8417 | 66.2636 | 0.5488 | 0.0819 | 1.8094 | 1.8094 | 0.0746 | 0.1072
2080 |  | 1 |  |  | PASS |  | PASS | 1.8233 | 1.8233 | 1.9318 | 1.9318 | 45.1544 | 45.1544 | 45.2222 | 45.2222 | 192.2699 | 5.4204 | 0.7747 | 2.536 | 0.3928 | 2.8763 | 2.8763 | 4.1571 | 4.1571 | 0.8413 | 0.8413 | 71.1126 | 0.2199 | 0.0989 | 1.8247 | 1.8247 | 0.0678 | 0.1085
2081 |  | 1 |  |  | PASS |  | PASS | 1.8192 | 1.8192 | 1.9281 | 1.9281 | 44.8425 | 44.8425 | 44.9171 | 44.9171 | 210.2756 | 24.071 | 6.0071 | 2.6513 | 0.2786 | 2.8983 | 2.8983 | 4.2046 | 4.2046 | 0.843 | 0.843 | 77.4536 | 0.3284 | 0.0921 | 1.8213 | 1.8213 | 0.0746 | 0.1089
2082 |  | 1 |  |  | PASS |  | PASS | 1.8674 | 1.8674 | 1.9776 | 1.9776 | 44.1236 | 44.1236 | 44.2185 | 44.2185 | 205.2232 | 2.6501 | 0.1408 | 0.7252 | 0.3057 | 3.017 | 3.017 | 4.3555 | 4.3555 | 0.8454 | 0.8454 | 60.0243 | 0.5454 | 0.048 | 1.8684 | 1.8684 | 0.0949 | 0.1102
2083 |  | 1 |  |  | PASS |  | PASS | 1.9152 | 1.9152 | 2.0234 | 2.0234 | 44.6187 | 44.6187 | 44.6729 | 44.6729 | 217.1931 | 1.046 | 0.8425 | 0.8201 | 0.3735 | 3.0009 | 3.0009 | 4.5098 | 4.5098 | 0.8464 | 0.8464 | 77.0806 | 0.5251 | 0.0378 | 1.9165 | 1.9165 | 0.0543 | 0.1082
2084 |  | 1 |  |  | PASS |  | PASS | 1.8447 | 1.8447 | 1.9535 | 1.9535 | 45.0527 | 45.0527 | 45.1002 | 45.1002 | 197.5597 | 4.064 | 0.3443 | 0.8845 | 0.2243 | 2.8992 | 2.8992 | 4.1995 | 4.1995 | 0.842 | 0.842 | 74.6053 | 0.5387 | 0.0616 | 1.8467 | 1.8467 | 0.0475 | 0.1089
2085 |  | 1 |  |  | PASS |  | PASS | 1.8521 | 1.8521 | 1.9603 | 1.9603 | 45.0459 | 45.0459 | 45.1137 | 45.1137 | 198.2379 | 3.9284 | 1.7242 | 1.912 | 0.2311 | 2.9077 | 2.9077 | 4.2249 | 4.2249 | 0.8434 | 0.8434 | 75.08 | 0.5624 | 0.0819 | 1.8525 | 1.8525 | 0.0678 | 0.1082
2086 |  | 1 |  |  | PASS |  | PASS | 1.8518 | 1.8518 | 1.9613 | 1.9613 | 44.8018 | 44.8018 | 44.8832 | 44.8832 | 209.5636 | 1.4972 | 2.7076 | 1.4678 | 0.3973 | 2.9229 | 2.9229 | 4.2453 | 4.2453 | 0.8437 | 0.8437 | 79.6916 | 0.559 | 0.0276 | 1.8535 | 1.8535 | 0.0814 | 0.1095
2087 |  | 1 |  |  | PASS |  | PASS | 1.8579 | 1.8579 | 1.9667 | 1.9667 | 44.4898 | 44.4898 | 44.5712 | 44.5712 | 215.8707 | 15.4917 | 2.4024 | 1.1219 | 0.2074 | 2.9229 | 2.9229 | 4.2538 | 4.2538 | 0.8447 | 0.8447 | 73.8254 | 0.5624 | 0.0649 | 1.8599 | 1.8599 | 0.0814 | 0.1089
2088 |  | 1 |  |  | PASS |  | PASS | 1.8664 | 1.8664 | 1.9735 | 1.9735 | 44.4016 | 44.4016 | 44.4627 | 44.4627 | 230.0786 | 4.3353 | 0.1983 | 2.2036 | 0.2786 | 2.9543 | 2.9543 | 4.3318 | 4.3318 | 0.8451 | 0.8451 | 78.0979 | 0.542 | 0.0446 | 1.8664 | 1.8664 | 0.061 | 0.1072
2089 |  | 1 |  |  | PASS |  | PASS | 1.8481 | 1.8481 | 1.9572 | 1.9572 | 44.4559 | 44.4559 | 44.5237 | 44.5237 | 235.3684 | 4.6405 | 8.279 | 2.0409 | 0.1802 | 2.9433 | 2.9433 | 4.2589 | 4.2589 | 0.8441 | 0.8441 | 83.1504 | 0.2911 | 0.1294 | 1.8497 | 1.8497 | 0.0678 | 0.1092
2090 |  | 1 |  |  | PASS |  | PASS | 1.8277 | 1.8277 | 1.9342 | 1.9342 | 44.6933 | 44.6933 | 44.7543 | 44.7543 | 209.6314 | 12.372 | 1.5311 | 2.3189 | 0.1022 | 2.9272 | 2.9272 | 4.2487 | 4.2487 | 0.843 | 0.843 | 82.0314 | 0.3216 | 0.1022 | 1.8287 | 1.8287 | 0.061 | 0.1065
2091 |  | 1 |  |  | PASS |  | PASS | 1.8508 | 1.8508 | 1.9613 | 1.9613 | 44.4762 | 44.4762 | 44.5576 | 44.5576 | 235.4362 | 3.8369 | 0.6156 | 2.085 | 0.1294 | 2.9475 | 2.9475 | 4.2673 | 4.2673 | 0.8437 | 0.8437 | 82.6078 | 0.3928 | 0.0989 | 1.8514 | 1.8514 | 0.0814 | 0.1105
2092 |  | 1 |  |  | PASS |  | PASS | 1.8382 | 1.8382 | 1.9467 | 1.9467 | 44.9035 | 44.9035 | 44.9849 | 44.9849 | 183.4196 | 9.7609 | 5.1255 | 0.698 | 0.2854 | 3.0255 | 3.0255 | 4.3335 | 4.3335 | 0.8471 | 0.8471 | 68.8746 | 0.5183 | 0.0446 | 1.8399 | 1.8399 | 0.0814 | 0.1085
2093 |  | 1 |  |  | PASS |  | PASS | 1.7992 | 1.7992 | 1.9074 | 1.9074 | 45.3782 | 45.3782 | 45.446 | 45.446 | 141.847 | 4.7864 | 0.8425 | 0.7726 | 0.6278 | 2.9517 | 2.9517 | 4.1995 | 4.1995 | 0.8441 | 0.8441 | 54.3615 | 0.4064 | 0.0175 | 1.8002 | 1.8002 | 0.0678 | 0.1082
2094 |  | 1 |  |  | PASS |  | PASS | 1.8284 | 1.8284 | 1.9366 | 1.9366 | 45.0595 | 45.0595 | 45.1137 | 45.1137 | 169.5169 | 4.6405 | 6.8548 | 0.42 | 0.326 | 3.0077 | 3.0077 | 4.3165 | 4.3165 | 0.8468 | 0.8468 | 60.6008 | 0.6641 | 0.0107 | 1.8304 | 1.8304 | 0.0543 | 0.1082
2095 |  | 1 |  |  | PASS |  | PASS | 1.827 | 1.827 | 1.9349 | 1.9349 | 45.2222 | 45.2222 | 45.2833 | 45.2833 | 149.5105 | 15.0848 | 4.4134 | 0.8472 | 0.4854 | 2.9984 | 2.9984 | 4.2826 | 4.2826 | 0.8451 | 0.8451 | 59.5157 | 0.4505 | 0.0039 | 1.8274 | 1.8274 | 0.061 | 0.1078
2096 |  | 1 |  |  | PASS |  | PASS | 1.8301 | 1.8301 | 1.9376 | 1.9376 | 45.2901 | 45.2901 | 45.3579 | 45.3579 | 146.7639 | 1.5207 | 1.0799 | 0.3047 | 0.4176 | 2.9924 | 2.9924 | 4.2758 | 4.2758 | 0.8454 | 0.8454 | 55.4466 | 0.4742 | 0.031 | 1.8304 | 1.8304 | 0.0678 | 0.1075
2097 |  | 1 |  |  | PASS |  | PASS | 1.8745 | 1.8745 | 1.9844 | 1.9844 | 44.8153 | 44.8153 | 44.8899 | 44.8899 | 176.7734 | 0.8529 | 2.2093 | 0.2674 | 0.3193 | 3.0603 | 3.0603 | 4.4165 | 4.4165 | 0.8478 | 0.8478 | 61.5842 | 0.542 | 0.0683 | 1.8765 | 1.8765 | 0.0746 | 0.1099
2098 |  | 1 |  |  | PASS |  | PASS | 1.8287 | 1.8287 | 1.9362 | 1.9362 | 45.2901 | 45.2901 | 45.3579 | 45.3579 | 150.4939 | 1.5547 | 3.5318 | 1.0982 | 0.1497 | 2.9857 | 2.9857 | 4.2622 | 4.2622 | 0.8437 | 0.8437 | 56.7013 | 0.2979 | 0.1056 | 1.8301 | 1.8301 | 0.0678 | 0.1075
2099 |  | 1 |  |  | PASS |  | PASS | 1.8586 | 1.8586 | 1.9678 | 1.9678 | 44.7 | 44.7 | 44.7611 | 44.7611 | 170.7715 | 7.6246 | 1.1477 | 1.3288 | 0.3362 | 3.0781 | 3.0781 | 4.3894 | 4.3894 | 0.8478 | 0.8478 | 59.787 | 0.4471 | 0.126 | 1.8596 | 1.8596 | 0.061 | 0.1092
2100 |  | 1 |  |  | PASS |  | PASS | 1.8508 | 1.8508 | 1.9589 | 1.9589 | 44.6458 | 44.6458 | 44.7407 | 44.7407 | 179.6896 | 1.1477 | 5.668 | 0.5081 | 0.3633 | 3.0653 | 3.0653 | 4.3758 | 4.3758 | 0.8471 | 0.8471 | 63.4153 | 0.4166 | 0.0717 | 1.8511 | 1.8511 | 0.0949 | 0.1082
2101 |  | 1 |  |  | PASS |  | PASS | 1.8562 | 1.8562 | 1.965 | 1.965 | 44.9781 | 44.9781 | 45.0256 | 45.0256 | 178.5706 | 2.8536 | 17.3328 | 1.522 | 0.2786 | 3.0442 | 3.0442 | 4.364 | 4.364 | 0.8471 | 0.8471 | 66.2975 | 0.481 | 0.0548 | 1.8572 | 1.8572 | 0.0475 | 0.1089
2102 |  | 1 |  |  | PASS |  | PASS | 1.8599 | 1.8599 | 1.9681 | 1.9681 | 45.0391 | 45.0391 | 45.0798 | 45.0798 | 167.6519 | 12.6533 | 2.945 | 1.1796 | 0.2141 | 3.0365 | 3.0365 | 4.3758 | 4.3758 | 0.8464 | 0.8464 | 59.2444 | 0.3725 | 0.1124 | 1.8609 | 1.8609 | 0.0407 | 0.1082
2103 |  | 1 |  |  | PASS |  | PASS | 1.8399 | 1.8399 | 1.9488 | 1.9488 | 45.1748 | 45.1748 | 45.2222 | 45.2222 | 153.3761 | 11.636 | 1.9041 | 1.1016 | 0.2752 | 3.0136 | 3.0136 | 4.3114 | 4.3114 | 0.8457 | 0.8457 | 55.9553 | 0.481 | 0.1192 | 1.8406 | 1.8406 | 0.0475 | 0.1089
2104 |  | 1 |  |  | PASS |  | PASS | 1.8647 | 1.8647 | 1.9742 | 1.9742 | 44.795 | 44.795 | 44.8832 | 44.8832 | 190.371 | 11.5582 | 0.7408 | 1.0982 | 0.2582 | 3.0586 | 3.0586 | 4.3928 | 4.3928 | 0.8474 | 0.8474 | 67.7556 | 0.4267 | 0.0887 | 1.867 | 1.867 | 0.0882 | 0.1095
2105 |  | 1 |  |  | PASS |  | PASS | 1.8308 | 1.8308 | 1.9379 | 1.9379 | 45.107 | 45.107 | 45.1816 | 45.1816 | 172.8061 | 15.5017 | 2.6162 | 0.8438 | 0.3227 | 2.9899 | 2.9899 | 4.2843 | 4.2843 | 0.8454 | 0.8454 | 65.7211 | 0.4607 | 0.0073 | 1.8318 | 1.8318 | 0.0746 | 0.1072
2106 |  | 1 |  |  | PASS |  | PASS | 1.8311 | 1.8311 | 1.9396 | 1.9396 | 45.0256 | 45.0256 | 45.1002 | 45.1002 | 175.5188 | 10.7782 | 11.3208 | 0.6675 | 0.4278 | 3.0052 | 3.0052 | 4.2979 | 4.2979 | 0.8464 | 0.8464 | 63.4831 | 0.4912 | 0.0276 | 1.8325 | 1.8325 | 0.0746 | 0.1085
2107 |  | 1 |  |  | PASS |  | PASS | 1.8247 | 1.8247 | 1.9318 | 1.9318 | 44.8492 | 44.8492 | 44.9238 | 44.9238 | 189.1842 | 3.8605 | 1.3851 | 0.8744 | 0.126 | 3.0264 | 3.0264 | 4.347 | 4.347 | 0.8471 | 0.8471 | 71.1126 | 0.2504 | 0.1124 | 1.8257 | 1.8257 | 0.0746 | 0.1072
2108 |  | 1 |  |  | PASS |  | PASS | 1.8077 | 1.8077 | 1.9149 | 1.9149 | 44.9713 | 44.9713 | 45.0324 | 45.0324 | 183.6231 | 4.7186 | 5.1933 | 0.1294 | 0.2786 | 2.9916 | 2.9916 | 4.2555 | 4.2555 | 0.8464 | 0.8464 | 65.5515 | 0.3827 | 0.0141 | 1.808 | 1.808 | 0.061 | 0.1072
2109 |  | 1 |  |  | PASS |  | PASS | 1.8416 | 1.8416 | 1.9511 | 1.9511 | 44.5983 | 44.5983 | 44.6661 | 44.6661 | 190.1675 | 18.1706 | 2.8197 | 0.5793 | 0.2616 | 3.0467 | 3.0467 | 4.3572 | 4.3572 | 0.8481 | 0.8481 | 62.0589 | 0.4573 | 0.0039 | 1.8419 | 1.8419 | 0.0678 | 0.1095
2110 |  | 1 |  |  | PASS |  | PASS | 1.8216 | 1.8216 | 1.9277 | 1.9277 | 44.9306 | 44.9306 | 44.9917 | 44.9917 | 175.1119 | 9.6354 | 3.7691 | 0.5668 | 0.109 | 2.9975 | 2.9975 | 4.3063 | 4.3063 | 0.8461 | 0.8461 | 62.6353 | 0.6879 | 0.0209 | 1.8233 | 1.8233 | 0.061 | 0.1061
2111 |  | 1 |  |  | PASS |  | PASS | 1.8369 | 1.8369 | 1.9457 | 1.9457 | 44.7679 | 44.7679 | 44.8221 | 44.8221 | 183.9283 | 6.0647 | 1.1477 | 0.7285 | 0.3803 | 3.0306 | 3.0306 | 4.3301 | 4.3301 | 0.8474 | 0.8474 | 62.5336 | 0.3623 | 0.1158 | 1.8382 | 1.8382 | 0.0543 | 0.1089
2112 |  | 1 |  |  | PASS |  | PASS | 1.8538 | 1.8538 | 1.9627 | 1.9627 | 44.7746 | 44.7746 | 44.8628 | 44.8628 | 163.3454 | 4.0979 | 2.0058 | 0.6234 | 0.1802 | 2.9924 | 2.9924 | 4.286 | 4.286 | 0.8461 | 0.8461 | 53.7512 | 0.4437 | 0.0955 | 1.8548 | 1.8548 | 0.0882 | 0.1089
2113 |  | 1 |  |  | PASS |  | PASS | 1.8274 | 1.8274 | 1.9332 | 1.9332 | 44.951 | 44.951 | 45.0324 | 45.0324 | 155.6141 | 7.082 | 3.6232 | 0.6302 | 0.2006 | 2.9772 | 2.9772 | 4.2589 | 4.2589 | 0.8454 | 0.8454 | 51.208 | 0.5251 | 0.0819 | 1.8291 | 1.8291 | 0.0814 | 0.1058
2114 |  | 1 |  |  | PASS |  | PASS | 1.8301 | 1.8301 | 1.9359 | 1.9359 | 45.0459 | 45.0459 | 45.1137 | 45.1137 | 153.071 | 14.9153 | 4.7422 | 1.1117 | 0.2786 | 2.9594 | 2.9594 | 4.2402 | 4.2402 | 0.8437 | 0.8437 | 50.3602 | 0.5183 | 0.109 | 1.8308 | 1.8308 | 0.0678 | 0.1058
2115 |  | 1 |  |  | PASS |  | PASS | 1.8548 | 1.8548 | 1.9633 | 1.9633 | 44.8221 | 44.8221 | 44.8967 | 44.8967 | 164.634 | 27.8011 | 4.4473 | 0.0978 | 0.6075 | 2.9772 | 2.9772 | 4.2826 | 4.2826 | 0.8451 | 0.8451 | 51.4114 | 0.4267 | 0.0039 | 1.8569 | 1.8569 | 0.0746 | 0.1085
2116 |  | 1 |  |  | PASS |  | PASS | 1.7941 | 1.7941 | 1.9003 | 1.9003 | 45.1612 | 45.1612 | 45.229 | 45.229 | 151.8841 | 7.455 | 3.2605 | 0.5522 | 0.2413 | 2.928 | 2.928 | 4.1605 | 4.1605 | 0.8427 | 0.8427 | 53.0391 | 0.6472 | 0.0073 | 1.7948 | 1.7948 | 0.0678 | 0.1061
2117 |  | 1 |  |  | PASS |  | PASS | 1.8013 | 1.8013 | 1.9074 | 1.9074 | 44.9374 | 44.9374 | 44.9849 | 44.9849 | 168.6353 | 7.906 | 4.3456 | 0.3352 | 0.3023 | 2.9738 | 2.9738 | 4.2385 | 4.2385 | 0.8444 | 0.8444 | 56.43 | 0.7184 | 0.0175 | 1.8013 | 1.8013 | 0.0475 | 0.1061
2118 |  | 1 |  |  | PASS |  | PASS | 1.7968 | 1.7968 | 1.904 | 1.904 | 45.3172 | 45.3172 | 45.3782 | 45.3782 | 148.9001 | 3.8708 | 10.7782 | 0.7726 | 0.2379 | 2.9263 | 2.9263 | 4.1622 | 4.1622 | 0.8437 | 0.8437 | 56.1248 | 0.6743 | 0.0378 | 1.7979 | 1.7979 | 0.061 | 0.1072
2119 |  | 1 |  |  | PASS |  | PASS | 1.7673 | 1.7673 | 1.8731 | 1.8731 | 45.3172 | 45.3172 | 45.3714 | 45.3714 | 147.7133 | 4.4709 | 13.8301 | 0.3328 | 0.2582 | 2.9204 | 2.9204 | 4.1402 | 4.1402 | 0.8441 | 0.8441 | 55.0736 | 0.5624 | 0.031 | 1.768 | 1.768 | 0.0543 | 0.1058
2120 |  | 1 |  |  | PASS |  | PASS | 1.8175 | 1.8175 | 1.925 | 1.925 | 45.0188 | 45.0188 | 45.0798 | 45.0798 | 165.1426 | 10.3374 | 3.057 | 0.5929 | 0.1565 | 2.9729 | 2.9729 | 4.2809 | 4.2809 | 0.8451 | 0.8451 | 57.8542 | 0.4742 | 0.0819 | 1.8182 | 1.8182 | 0.061 | 0.1075
2121 |  | 1 |  |  | PASS |  | PASS | 1.7629 | 1.7629 | 1.8701 | 1.8701 | 45.48 | 45.48 | 45.5274 | 45.5274 | 140.4229 | 5.5221 | 1.3173 | 0.6234 | 0.3396 | 2.9043 | 2.9043 | 4.108 | 4.108 | 0.8424 | 0.8424 | 50.8011 | 0.4505 | 0.0887 | 1.765 | 1.765 | 0.0475 | 0.1072
2122 |  | 1 |  |  | PASS |  | PASS | 1.7989 | 1.7989 | 1.9054 | 1.9054 | 45.1816 | 45.1816 | 45.2155 | 45.2155 | 152.3928 | 4.5048 | 7.9738 | 0.6166 | 0.1802 | 2.9602 | 2.9602 | 4.2283 | 4.2283 | 0.8451 | 0.8451 | 57.3116 | 0.5115 | 0.048 | 1.7992 | 1.7992 | 0.0339 | 0.1065
2123 |  | 1 |  |  | PASS |  | PASS | 1.7948 | 1.7948 | 1.903 | 1.903 | 45.3782 | 45.3782 | 45.4325 | 45.4325 | 140.389 | 12.9585 | 10.8799 | 0.9693 | 0.2175 | 2.9255 | 2.9255 | 4.169 | 4.169 | 0.8437 | 0.8437 | 53.6494 | 0.559 | 0.0378 | 1.7965 | 1.7965 | 0.0543 | 0.1082
2124 |  | 1 |  |  | PASS |  | PASS | 1.7833 | 1.7833 | 1.8901 | 1.8901 | 45.3986 | 45.3986 | 45.446 | 45.446 | 144.3563 | 3.1248 | 12.8128 | 0.6912 | 0.2311 | 2.9272 | 2.9272 | 4.1656 | 4.1656 | 0.8424 | 0.8424 | 51.208 | 0.5861 | 0.0344 | 1.7843 | 1.7843 | 0.0475 | 0.1068
2125 |  | 1 |  |  | PASS |  | PASS | 1.8369 | 1.8369 | 1.9437 | 1.9437 | 45.0663 | 45.0663 | 45.1273 | 45.1273 | 157.5131 | 3.9284 | 2.2093 | 0.7489 | 0.1667 | 2.9823 | 2.9823 | 4.3199 | 4.3199 | 0.8464 | 0.8464 | 54.5989 | 0.6472 | 0.0073 | 1.8379 | 1.8379 | 0.061 | 0.1068
2126 |  | 1 |  |  | PASS |  | PASS | 1.7928 | 1.7928 | 1.9003 | 1.9003 | 45.4528 | 45.4528 | 45.5206 | 45.5206 | 139.1004 | 1.192 | 17.0954 | 0.5861 | 0.1904 | 2.9356 | 2.9356 | 4.1724 | 4.1724 | 0.8434 | 0.8434 | 52.327 | 0.576 | 0.0649 | 1.7931 | 1.7931 | 0.0678 | 0.1075
2127 |  | 1 |  |  | PASS |  | PASS | 1.8216 | 1.8216 | 1.9298 | 1.9298 | 45.1205 | 45.1205 | 45.1748 | 45.1748 | 148.2898 | 16.6108 | 2.7415 | 1.5865 | 0.1802 | 2.9772 | 2.9772 | 4.2555 | 4.2555 | 0.8454 | 0.8454 | 52.1235 | 0.4301 | 0.0921 | 1.8236 | 1.8236 | 0.0543 | 0.1082
2128 |  | 1 |  |  | PASS |  | PASS | 1.8338 | 1.8338 | 1.9403 | 1.9403 | 45.2358 | 45.2358 | 45.3104 | 45.3104 | 143.712 | 27.2586 | 1.192 | 1.2508 | 0.1497 | 2.9636 | 2.9636 | 4.2504 | 4.2504 | 0.8444 | 0.8444 | 51.1402 | 0.2674 | 0.1226 | 1.8348 | 1.8348 | 0.0746 | 0.1065
2129 |  | 1 |  |  | PASS |  | PASS | 1.8308 | 1.8308 | 1.9389 | 1.9389 | 45.2968 | 45.2968 | 45.3579 | 45.3579 | 142.8304 | 13.501 | 1.5547 | 0.7218 | 0.3294 | 2.9611 | 2.9611 | 4.23 | 4.23 | 0.8444 | 0.8444 | 52.2931 | 0.3454 | 0.1022 | 1.8325 | 1.8325 | 0.061 | 0.1082
2130 |  | 1 |  |  | PASS |  | PASS | 1.923 | 1.923 | 2.0308 | 2.0308 | 45.073 | 45.073 | 45.1409 | 45.1409 | 158.293 | 6.0986 | 2.2329 | 0.9795 | 0.109 | 3.0289 | 3.0289 | 4.5132 | 4.5132 | 0.8468 | 0.8468 | 58.0915 | 0.2742 | 0.1192 | 1.9243 | 1.9243 | 0.0678 | 0.1078
2131 |  | 1 |  |  | PASS |  | PASS | 1.9057 | 1.9057 | 2.0139 | 2.0139 | 45.0798 | 45.0798 | 45.1341 | 45.1341 | 176.4343 | 7.6687 | 2.3685 | 0.7794 | 0.7024 | 3.0094 | 3.0094 | 4.3758 | 4.3758 | 0.8454 | 0.8454 | 61.6859 | 0.3284 | 0.1124 | 1.9074 | 1.9074 | 0.0543 | 0.1082
2132 |  | 1 |  |  | PASS |  | PASS | 1.7999 | 1.7999 | 1.9067 | 1.9067 | 45.2629 | 45.2629 | 45.3172 | 45.3172 | 146.1196 | 29.2253 | 5.4307 | 2.2782 | 0.5736 | 2.8992 | 2.8992 | 4.2097 | 4.2097 | 0.8427 | 0.8427 | 50.7332 | 0.4234 | 0.0005 | 1.8016 | 1.8016 | 0.0543 | 0.1068
2133 |  | 1 |  |  | PASS |  | PASS | 1.7833 | 1.7833 | 1.8911 | 1.8911 | 45.4664 | 45.4664 | 45.5139 | 45.5139 | 137.5406 | 21.426 | 5.6578 | 2.4783 | 0.4006 | 2.8627 | 2.8627 | 4.108 | 4.108 | 0.8407 | 0.8407 | 51.0045 | 0.498 | 0.0276 | 1.7836 | 1.7836 | 0.0475 | 0.1078
2134 |  | 1 |  |  | PASS |  | PASS | 1.8297 | 1.8297 | 1.9396 | 1.9396 | 45.1002 | 45.1002 | 45.1816 | 45.1816 | 152.0198 | 7.7602 | 2.1311 | 3.1497 | 0.2345 | 2.8992 | 2.8992 | 4.2046 | 4.2046 | 0.843 | 0.843 | 53.1747 | 0.5183 | 0.031 | 1.8311 | 1.8311 | 0.0814 | 0.1099
2135 |  | 1 |  |  | PASS |  | PASS | 1.8087 | 1.8087 | 1.9152 | 1.9152 | 45.4054 | 45.4054 | 45.4732 | 45.4732 | 145.5092 | 12.1346 | 2.3449 | 2.9259 | 0.1972 | 2.8831 | 2.8831 | 4.1724 | 4.1724 | 0.8427 | 0.8427 | 52.8356 | 0.542 | 0.0887 | 1.8087 | 1.8087 | 0.0678 | 0.1065
2136 |  | 1 |  |  | PASS |  | PASS | 1.8247 | 1.8247 | 1.9342 | 1.9342 | 45.2833 | 45.2833 | 45.3511 | 45.3511 | 154.4273 | 10.7782 | 5.6002 | 2.8785 | 0.1226 | 2.8873 | 2.8873 | 4.1707 | 4.1707 | 0.8427 | 0.8427 | 52.7678 | 0.5522 | 0.0819 | 1.8263 | 1.8263 | 0.0678 | 0.1095
2137 |  | 1 |  |  | PASS |  | PASS | 1.8667 | 1.8667 | 1.9725 | 1.9725 | 45.6292 | 45.6292 | 45.6902 | 45.6902 | 195.9321 | 3.5893 | 3.9726 | 1.7696 | 0.109 | 2.8848 | 2.8848 | 4.2606 | 4.2606 | 0.842 | 0.842 | 76.5042 | 0.5285 | 0.0921 | 1.867 | 1.867 | 0.061 | 0.1058
2138 |  | 1 |  |  | PASS |  | PASS | 1.847 | 1.847 | 1.9545 | 1.9545 | 45.7038 | 45.7038 | 45.7784 | 45.7784 | 197.5936 | 17.289 | 0.2087 | 1.5797 | 0.1328 | 2.8161 | 2.8161 | 4.1215 | 4.1215 | 0.8396 | 0.8396 | 76.5381 | 0.3928 | 0.109 | 1.8477 | 1.8477 | 0.0746 | 0.1075
2139 |  | 1 |  |  | PASS |  | PASS | 1.8911 | 1.8911 | 2 | 2 | 45.3511 | 45.3511 | 45.4054 | 45.4054 | 220.6857 | 9.0488 | 0.3678 | 1.5017 | 0.1022 | 2.8865 | 2.8865 | 4.2555 | 4.2555 | 0.8424 | 0.8424 | 84.6424 | 0.3827 | 0.0989 | 1.8928 | 1.8928 | 0.0543 | 0.1089
2140 |  | 1 |  |  | PASS |  | PASS | 1.904 | 1.904 | 2.0112 | 2.0112 | 45.4528 | 45.4528 | 45.5274 | 45.5274 | 209.4957 | 12.5076 | 11.3309 | 1.1558 | 0.2311 | 2.8551 | 2.8551 | 4.2317 | 4.2317 | 0.8413 | 0.8413 | 79.5221 | 0.5013 | 0.0649 | 1.905 | 1.905 | 0.0746 | 0.1072
2141 |  | 1 |  |  | PASS |  | PASS | 1.9118 | 1.9118 | 2.02 | 2.02 | 45.3511 | 45.3511 | 45.4325 | 45.4325 | 215.7011 | 15.017 | 10.9918 | 0.9659 | 0.3362 | 2.8695 | 2.8695 | 4.2504 | 4.2504 | 0.8417 | 0.8417 | 82.54 | 0.5624 | 0.0649 | 1.9125 | 1.9125 | 0.0814 | 0.1082
2142 |  | 1 |  |  | PASS |  | PASS | 1.9864 | 1.9864 | 2.0956 | 2.0956 | 44.8628 | 44.8628 | 44.951 | 44.951 | 266.8361 | 9.3641 | 3.2841 | 1.7832 | 0.2582 | 2.956 | 2.956 | 4.5386 | 4.5386 | 0.8444 | 0.8444 | 103.3602 | 0.6472 | 0.0548 | 1.9878 | 1.9878 | 0.0882 | 0.1092
2143 |  | 1 |  |  | PASS |  | PASS | 1.962 | 1.962 | 2.0712 | 2.0712 | 44.951 | 44.951 | 45.0324 | 45.0324 | 246.3889 | 23.6641 | 5.3968 | 0.9083 | 0.2447 | 2.9365 | 2.9365 | 4.403 | 4.403 | 0.8434 | 0.8434 | 87.4907 | 0.5013 | 0.0853 | 1.9623 | 1.9623 | 0.0814 | 0.1092
2144 |  | 1 |  |  | PASS |  | PASS | 1.885 | 1.885 | 1.9912 | 1.9912 | 45.2901 | 45.2901 | 45.3714 | 45.3714 | 222.1438 | 22.579 | 4.5151 | 0.5047 | 0.2074 | 2.828 | 2.828 | 4.2029 | 4.2029 | 0.8413 | 0.8413 | 80.8106 | 0.5183 | 0.0683 | 1.8854 | 1.8854 | 0.0814 | 0.1061
2145 |  | 1 |  |  | PASS |  | PASS | 1.9057 | 1.9057 | 2.0135 | 2.0135 | 45.2222 | 45.2222 | 45.2629 | 45.2629 | 225.433 | 11.7616 | 3.4197 | 0.932 | 0.1226 | 2.8458 | 2.8458 | 4.2317 | 4.2317 | 0.842 | 0.842 | 78.8439 | 0.4267 | 0.0955 | 1.9067 | 1.9067 | 0.0407 | 0.1078
2146 |  | 1 |  |  | PASS |  | PASS | 1.9213 | 1.9213 | 2.0281 | 2.0281 | 44.9849 | 44.9849 | 45.0324 | 45.0324 | 253.6793 | 11.1851 | 3.1823 | 1.2609 | 0.282 | 2.8814 | 2.8814 | 4.3758 | 4.3758 | 0.8437 | 0.8437 | 92.0006 | 0.5217 | 0.0412 | 1.922 | 1.922 | 0.0475 | 0.1068
2147 |  | 1 |  |  | PASS |  | PASS | 1.8898 | 1.8898 | 1.9976 | 1.9976 | 44.9578 | 44.9578 | 45.0256 | 45.0256 | 263.0382 | 3.0806 | 2.8197 | 0.8879 | 0.1362 | 2.8907 | 2.8907 | 4.2843 | 4.2843 | 0.8437 | 0.8437 | 94.5777 | 0.5658 | 0.0751 | 1.8911 | 1.8911 | 0.0678 | 0.1078
2148 |  | 1 |  |  | PASS |  | PASS | 1.9186 | 1.9186 | 2.0257 | 2.0257 | 44.9578 | 44.9578 | 45.0188 | 45.0188 | 272.465 | 13.7962 | 3.9726 | 1.4746 | 0.0955 | 2.8822 | 2.8822 | 4.3809 | 4.3809 | 0.8434 | 0.8434 | 99.4267 | 0.3216 | 0.1022 | 1.9206 | 1.9206 | 0.061 | 0.1072
2149 |  | 1 |  |  | PASS |  | PASS | 1.9342 | 1.9342 | 2.0447 | 2.0447 | 44.6661 | 44.6661 | 44.7407 | 44.7407 | 274.1943 | 4.5151 | 0.4121 | 1.3932 | 0.2548 | 2.9111 | 2.9111 | 4.3589 | 4.3589 | 0.8451 | 0.8451 | 94.7812 | 0.5658 | 0.0582 | 1.9349 | 1.9349 | 0.0746 | 0.1105
2150 |  | 1 |  |  | PASS |  | PASS | 1.8965 | 1.8965 | 2.004 | 2.004 | 45.2426 | 45.2426 | 45.3036 | 45.3036 | 225.6704 | 14.3727 | 3.4875 | 1.3152 | 0.2108 | 2.8407 | 2.8407 | 4.23 | 4.23 | 0.842 | 0.842 | 82.54 | 0.5658 | 0.0819 | 1.8976 | 1.8976 | 0.061 | 0.1075
2151 |  | 1 |  |  | PASS |  | PASS | 1.8948 | 1.8948 | 2.002 | 2.002 | 45.0798 | 45.0798 | 45.1273 | 45.1273 | 237.8438 | 5.9732 | 2.0972 | 0.3928 | 0.2955 | 2.8738 | 2.8738 | 4.308 | 4.308 | 0.843 | 0.843 | 87.0838 | 0.5387 | 0.0717 | 1.8965 | 1.8965 | 0.0475 | 0.1072
2152 |  | 1 |  |  | PASS |  | PASS | 1.8762 | 1.8762 | 1.9854 | 1.9854 | 45.2697 | 45.2697 | 45.3308 | 45.3308 | 214.6499 | 14.2371 | 2.3788 | 0.6133 | 0.2413 | 2.8381 | 2.8381 | 4.1859 | 4.1859 | 0.8417 | 0.8417 | 78.437 | 0.6539 | 0.0039 | 1.8779 | 1.8779 | 0.061 | 0.1092
2153 |  | 1 |  |  | PASS |  | PASS | 1.8552 | 1.8552 | 1.9617 | 1.9617 | 45.5478 | 45.5478 | 45.6156 | 45.6156 | 197.4241 | 16.5769 | 0.8529 | 0.6336 | 0.8347 | 2.8195 | 2.8195 | 4.1571 | 4.1571 | 0.841 | 0.841 | 73.4863 | 0.4539 | 0.0073 | 1.8559 | 1.8559 | 0.0678 | 0.1065
2154 |  | 1 |  |  | PASS |  | PASS | 1.8731 | 1.8731 | 1.9817 | 1.9817 | 45.4867 | 45.4867 | 45.5613 | 45.5613 | 190.6762 | 0.8529 | 2.7076 | 1.5492 | 0.404 | 2.8704 | 2.8704 | 4.208 | 4.208 | 0.8424 | 0.8424 | 73.4184 | 0.5047 | 0.0344 | 1.8745 | 1.8745 | 0.0746 | 0.1085
2155 |  | 1 |  |  | PASS |  | PASS | 1.8124 | 1.8124 | 1.9193 | 1.9193 | 46.1785 | 46.1785 | 46.2327 | 46.2327 | 159.2085 | 1.2259 | 8.5503 | 1.071 | 0.3125 | 2.8017 | 2.8017 | 4.0825 | 4.0825 | 0.8396 | 0.8396 | 62.2284 | 0.7082 | 0.0005 | 1.8138 | 1.8138 | 0.0543 | 0.1068
2156 |  | 1 |  |  | PASS |  | PASS | 1.8362 | 1.8362 | 1.9413 | 1.9413 | 45.9208 | 45.9208 | 45.9818 | 45.9818 | 170.1612 | 6.4377 | 0.6052 | 1.2135 | 0.2481 | 2.8916 | 2.8916 | 4.2962 | 4.2962 | 0.8424 | 0.8424 | 68.1625 | 0.2606 | 0.126 | 1.8365 | 1.8365 | 0.061 | 0.1051
2157 |  | 1 |  |  | PASS |  | PASS | 1.824 | 1.824 | 1.9305 | 1.9305 | 46.3345 | 46.3345 | 46.3887 | 46.3887 | 153.7831 | 19.3914 | 0.7408 | 1.2169 | 0.4413 | 2.8246 | 2.8246 | 4.1198 | 4.1198 | 0.8407 | 0.8407 | 62.6693 | 0.3827 | 0.0097 | 1.8257 | 1.8257 | 0.0543 | 0.1065
2158 |  | 1 |  |  | PASS |  | PASS | 1.7972 | 1.7972 | 1.9033 | 1.9033 | 46.4633 | 46.4633 | 46.5244 | 46.5244 | 149.5444 | 8.4723 | 0.1748 | 1.4441 | 0.108 | 2.8187 | 2.8187 | 4.074 | 4.074 | 0.84 | 0.84 | 67.1792 | 0.2674 | 0.109 | 1.7989 | 1.7989 | 0.061 | 0.1061
2159 |  | 1 |  |  | PASS |  | PASS | 1.8358 | 1.8358 | 1.943 | 1.943 | 46.0496 | 46.0496 | 46.131 | 46.131 | 164.5662 | 20.3748 | 5.3968 | 1.6102 | 0.1497 | 2.8712 | 2.8712 | 4.1876 | 4.1876 | 0.8413 | 0.8413 | 67.5861 | 0.4946 | 0.0785 | 1.8365 | 1.8365 | 0.0814 | 0.1072
2160 |  | 1 |  |  | PASS |  | PASS | 1.7992 | 1.7992 | 1.9047 | 1.9047 | 46.2463 | 46.2463 | 46.3073 | 46.3073 | 159.7172 | 5.7934 | 2.1076 | 0.7489 | 0.4278 | 2.8161 | 2.8161 | 4.0723 | 4.0723 | 0.8386 | 0.8386 | 65.6533 | 0.464 | 0.0029 | 1.7999 | 1.7999 | 0.061 | 0.1055
2161 |  | 1 |  |  | PASS |  | PASS | 1.8325 | 1.8325 | 1.9393 | 1.9393 | 45.8665 | 45.8665 | 45.9547 | 45.9547 | 170.2629 | 11.1512 | 0.7747 | 0.6946 | 0.3125 | 2.8746 | 2.8746 | 4.2097 | 4.2097 | 0.842 | 0.842 | 67.2809 | 0.481 | 0.0446 | 1.8341 | 1.8341 | 0.0882 | 0.1068
2162 |  | 1 |  |  | PASS |  | PASS | 1.8331 | 1.8331 | 1.9393 | 1.9393 | 45.9818 | 45.9818 | 46.0835 | 46.0835 | 171.3819 | 14.271 | 14.8574 | 1.1829 | 0.2786 | 2.8526 | 2.8526 | 4.1554 | 4.1554 | 0.8407 | 0.8407 | 69.8241 | 0.5454 | 0.0683 | 1.8338 | 1.8338 | 0.1017 | 0.1061
2163 |  | 1 |  |  | PASS |  | PASS | 1.8419 | 1.8419 | 1.9484 | 1.9484 | 45.8936 | 45.8936 | 45.9411 | 45.9411 | 177.0447 | 3.318 | 3.7249 | 1.9595 | 0.3701 | 2.8449 | 2.8449 | 4.1486 | 4.1486 | 0.8403 | 0.8403 | 70.5023 | 0.4234 | 0.013 | 1.8433 | 1.8433 | 0.0475 | 0.1065
2164 |  | 1 |  |  | PASS |  | PASS | 1.8881 | 1.8881 | 1.9949 | 1.9949 | 45.168 | 45.168 | 45.229 | 45.229 | 226.6538 | 11.1851 | 3.1823 | 1.3694 | 0.3362 | 2.8365 | 2.8365 | 4.2453 | 4.2453 | 0.8413 | 0.8413 | 82.9469 | 0.2911 | 0.1192 | 1.8887 | 1.8887 | 0.061 | 0.1068
2165 |  | 1 |  |  | PASS |  | PASS | 1.8843 | 1.8843 | 1.9925 | 1.9925 | 45.4189 | 45.4189 | 45.4935 | 45.4935 | 205.664 | 18.3741 | 7.0583 | 1.0371 | 0.2006 | 2.8076 | 2.8076 | 4.152 | 4.152 | 0.8403 | 0.8403 | 77.1145 | 0.481 | 0.0683 | 1.8857 | 1.8857 | 0.0746 | 0.1082
2166 |  | 1 |  |  | PASS |  | PASS | 1.8436 | 1.8436 | 1.9508 | 1.9508 | 45.7173 | 45.7173 | 45.7851 | 45.7851 | 187.0818 | 20.4765 | 13.2298 | 0.5963 | 0.3125 | 2.7746 | 2.7746 | 4.0876 | 4.0876 | 0.8386 | 0.8386 | 71.9264 | 0.6065 | 0.0378 | 1.8447 | 1.8447 | 0.0678 | 0.1072
2167 |  | 1 |  |  | PASS |  | PASS | 1.8792 | 1.8792 | 1.9881 | 1.9881 | 45.6156 | 45.6156 | 45.7173 | 45.7173 | 176.2648 | 6.3699 | 2.684 | 1.5865 | 0.0819 | 2.8271 | 2.8271 | 4.1859 | 4.1859 | 0.8407 | 0.8407 | 68.0608 | 0.2708 | 0.109 | 1.8803 | 1.8803 | 0.1017 | 0.1089
2168 |  | 1 |  |  | PASS |  | PASS | 1.808 | 1.808 | 1.9128 | 1.9128 | 46.3345 | 46.3345 | 46.3887 | 46.3887 | 153.6135 | 11.6938 | 13.4232 | 0.2165 | 0.1768 | 2.772 | 2.772 | 4.0384 | 4.0384 | 0.8386 | 0.8386 | 62.8388 | 0.5963 | 0.0141 | 1.8087 | 1.8087 | 0.0543 | 0.1048
2169 |  | 1 |  |  | PASS |  | PASS | 1.8158 | 1.8158 | 1.9213 | 1.9213 | 46.2599 | 46.2599 | 46.3277 | 46.3277 | 152.7658 | 17.3667 | 1.1581 | 1.4508 | 0.421 | 2.822 | 2.822 | 4.113 | 4.113 | 0.841 | 0.841 | 65.2463 | 0.4267 | 0.0005 | 1.8165 | 1.8165 | 0.0678 | 0.1055
2170 |  | 1 |  |  | PASS |  | PASS | 1.8135 | 1.8135 | 1.9193 | 1.9193 | 46.4972 | 46.4972 | 46.5583 | 46.5583 | 156.9027 | 8.608 | 1.4868 | 1.1253 | 0.2989 | 2.7839 | 2.7839 | 4.0486 | 4.0486 | 0.8383 | 0.8383 | 61.5842 | 0.3589 | 0.0989 | 1.8141 | 1.8141 | 0.061 | 0.1058
2171 |  | 1 |  |  | PASS |  | PASS | 1.7897 | 1.7897 | 1.8959 | 1.8959 | 46.5108 | 46.5108 | 46.565 | 46.565 | 149.8496 | 2.8875 | 5.963 | 1.0168 | 0.2481 | 2.7856 | 2.7856 | 4.035 | 4.035 | 0.8379 | 0.8379 | 62.9744 | 0.6133 | 0.0073 | 1.7918 | 1.7918 | 0.0543 | 0.1061
2172 |  | 1 |  |  | PASS |  | PASS | 1.8345 | 1.8345 | 1.9413 | 1.9413 | 46.0496 | 46.0496 | 46.131 | 46.131 | 161.7856 | 20.307 | 7.0922 | 1.7764 | 0.2345 | 2.8424 | 2.8424 | 4.1639 | 4.1639 | 0.8403 | 0.8403 | 65.7889 | 0.325 | 0.0751 | 1.8358 | 1.8358 | 0.0814 | 0.1068
2173 |  | 1 |  |  | PASS |  | PASS | 1.789 | 1.789 | 1.8955 | 1.8955 | 46.3006 | 46.3006 | 46.3752 | 46.3752 | 150.4261 | 1.3616 | 2.945 | 0.498 | 0.2311 | 2.7856 | 2.7856 | 4.0334 | 4.0334 | 0.8386 | 0.8386 | 64.2969 | 0.5115 | 0.0446 | 1.7904 | 1.7904 | 0.0746 | 0.1065
2174 |  | 1 |  |  | PASS |  | PASS | 1.8148 | 1.8148 | 1.9199 | 1.9199 | 46.1785 | 46.1785 | 46.2192 | 46.2192 | 163.6167 | 12.3381 | 2.7076 | 1.4576 | 0.1972 | 2.8161 | 2.8161 | 4.108 | 4.108 | 0.8396 | 0.8396 | 67.2131 | 0.5251 | 0.0344 | 1.8158 | 1.8158 | 0.0407 | 0.1051
2175 |  | 1 |  |  | PASS |  | PASS | 1.8277 | 1.8277 | 1.9335 | 1.9335 | 46.0564 | 46.0564 | 46.131 | 46.131 | 165.7869 | 1.7242 | 10.6765 | 0.4437 | 0.1904 | 2.8178 | 2.8178 | 4.1029 | 4.1029 | 0.8393 | 0.8393 | 67.6539 | 0.5115 | 0.0243 | 1.828 | 1.828 | 0.0746 | 0.1058
2176 |  | 1 |  |  | PASS |  | PASS | 1.825 | 1.825 | 1.9318 | 1.9318 | 46.0428 | 46.0428 | 46.0835 | 46.0835 | 166.0582 | 4.3692 | 3.057 | 0.932 | 0.3193 | 2.7983 | 2.7983 | 4.0723 | 4.0723 | 0.8386 | 0.8386 | 71.9264 | 0.4369 | 0.0073 | 1.826 | 1.826 | 0.0407 | 0.1068
2177 |  | 1 |  |  | PASS |  | PASS | 1.8725 | 1.8725 | 1.98 | 1.98 | 45.5139 | 45.5139 | 45.602 | 45.602 | 205.8336 | 15.5596 | 4.2336 | 1.2948 | 0.1463 | 2.8653 | 2.8653 | 4.2351 | 4.2351 | 0.841 | 0.841 | 79.4543 | 0.3962 | 0.0819 | 1.8725 | 1.8725 | 0.0882 | 0.1075
2178 |  | 1 |  |  | PASS |  | PASS | 1.8531 | 1.8531 | 1.9603 | 1.9603 | 45.6902 | 45.6902 | 45.758 | 45.758 | 199.5943 | 17.1194 | 0.9208 | 1.1897 | 0.2345 | 2.8008 | 2.8008 | 4.1063 | 4.1063 | 0.8386 | 0.8386 | 76.3007 | 0.3962 | 0.0063 | 1.8545 | 1.8545 | 0.0678 | 0.1072
2179 |  | 1 |  |  | PASS |  | PASS | 1.9006 | 1.9006 | 2.0088 | 2.0088 | 45.3443 | 45.3443 | 45.4054 | 45.4054 | 215.8028 | 2.199 | 1.3851 | 1.3728 | 0.1226 | 2.8415 | 2.8415 | 4.2114 | 4.2114 | 0.8424 | 0.8424 | 84.4728 | 0.3623 | 0.0955 | 1.9006 | 1.9006 | 0.061 | 0.1082
2180 |  | 1 |  |  | PASS |  | PASS | 1.9125 | 1.9125 | 2.0203 | 2.0203 | 45.3714 | 45.3714 | 45.4732 | 45.4732 | 204.0025 | 15.017 | 5.2509 | 0.993 | 0.2006 | 2.8246 | 2.8246 | 4.1944 | 4.1944 | 0.8417 | 0.8417 | 76.945 | 0.5183 | 0.048 | 1.9115 | 1.9115 | 0.1017 | 0.1078
2181 |  | 1 |  |  | PASS |  | PASS | 1.9203 | 1.9203 | 2.0285 | 2.0285 | 45.3172 | 45.3172 | 45.3986 | 45.3986 | 214.1413 | 0.5817 | 12.9146 | 0.2538 | 0.2175 | 2.85 | 2.85 | 4.2351 | 4.2351 | 0.8417 | 0.8417 | 79.3865 | 0.5963 | 0.0276 | 1.9203 | 1.9203 | 0.0814 | 0.1082
2182 |  | 1 |  |  | PASS |  | PASS | 1.8548 | 1.8548 | 1.9633 | 1.9633 | 45.1137 | 45.1137 | 45.1951 | 45.1951 | 154.9021 | 15.8987 | 5.6002 | 1.8781 | 0.1667 | 2.9195 | 2.9195 | 4.2775 | 4.2775 | 0.8437 | 0.8437 | 55.5823 | 0.4301 | 0.0029 | 1.8572 | 1.8572 | 0.0814 | 0.1085
2183 |  | 1 |  |  | PASS |  | PASS | 1.8609 | 1.8609 | 1.9705 | 1.9705 | 45.1137 | 45.1137 | 45.168 | 45.168 | 155.9193 | 29.9714 | 3.3961 | 1.8103 | 0.4549 | 2.8805 | 2.8805 | 4.2114 | 4.2114 | 0.8437 | 0.8437 | 53.8868 | 0.637 | 0.0073 | 1.8616 | 1.8616 | 0.0543 | 0.1095
2184 |  | 1 |  |  | PASS |  | PASS | 1.9145 | 1.9145 | 2.0271 | 2.0271 | 44.8018 | 44.8018 | 44.8696 | 44.8696 | 167.8893 | 26.0039 | 2.8536 | 1.8951 | 0.5024 | 2.9475 | 2.9475 | 4.3419 | 4.3419 | 0.8457 | 0.8457 | 57.9559 | 0.5081 | 0.0073 | 1.9159 | 1.9159 | 0.0678 | 0.1126
2185 |  | 1 |  |  | PASS |  | PASS | 1.9081 | 1.9081 | 2.0156 | 2.0156 | 44.9849 | 44.9849 | 45.0391 | 45.0391 | 168.9743 | 8.3367 | 6.0647 | 1.678 | 0.3837 | 2.9161 | 2.9161 | 4.3674 | 4.3674 | 0.8451 | 0.8451 | 55.6501 | 0.5827 | 0.048 | 1.9091 | 1.9091 | 0.0543 | 0.1075
2186 |  | 1 |  |  | PASS |  | PASS | 1.9033 | 1.9033 | 2.0135 | 2.0135 | 44.3813 | 44.3813 | 44.4559 | 44.4559 | 222.076 | 18.4758 | 3.5214 | 2.1155 | 0.0751 | 2.989 | 2.989 | 4.4199 | 4.4199 | 0.8474 | 0.8474 | 76.1312 | 0.2742 | 0.1192 | 1.905 | 1.905 | 0.0746 | 0.1102
2187 |  | 1 |  |  | PASS |  | PASS | 1.923 | 1.923 | 2.0349 | 2.0349 | 44.6051 | 44.6051 | 44.6865 | 44.6865 | 178.5367 | 13.7962 | 4.9796 | 2.2138 | 0.126 | 2.9458 | 2.9458 | 4.3419 | 4.3419 | 0.8464 | 0.8464 | 59.787 | 0.3725 | 0.1022 | 1.9247 | 1.9247 | 0.0814 | 0.1119
2188 |  | 1 |  |  | PASS |  | PASS | 1.9003 | 1.9003 | 2.0101 | 2.0101 | 45.0052 | 45.0052 | 45.0527 | 45.0527 | 161.9552 | 20.7478 | 15.5017 | 1.4373 | 0.3125 | 2.9017 | 2.9017 | 4.2809 | 4.2809 | 0.8447 | 0.8447 | 57.3116 | 0.5793 | 0.0514 | 1.9013 | 1.9013 | 0.0475 | 0.1099
2189 |  | 1 |  |  | PASS |  | PASS | 1.9294 | 1.9294 | 2.0407 | 2.0407 | 44.8425 | 44.8425 | 44.9103 | 44.9103 | 166.9737 | 0.4799 | 8.8555 | 2.9768 | 0.2108 | 2.9144 | 2.9144 | 4.3385 | 4.3385 | 0.8461 | 0.8461 | 57.4812 | 0.5624 | 0.0548 | 1.9311 | 1.9311 | 0.0678 | 0.1112
2190 |  | 1 |  |  | PASS |  | PASS | 1.8589 | 1.8589 | 1.9688 | 1.9688 | 45.1476 | 45.1476 | 45.1951 | 45.1951 | 145.0684 | 2.5484 | 2.6162 | 1.2779 | 0.126 | 2.8755 | 2.8755 | 4.1927 | 4.1927 | 0.8437 | 0.8437 | 52.7339 | 0.42 | 0.0107 | 1.8613 | 1.8613 | 0.0475 | 0.1099
2191 |  | 1 |  |  | PASS |  | PASS | 1.8525 | 1.8525 | 1.9623 | 1.9623 | 45.1273 | 45.1273 | 45.1816 | 45.1816 | 153.2405 | 18.9845 | 3.0128 | 2.3528 | 0.3328 | 2.9026 | 2.9026 | 4.2182 | 4.2182 | 0.8444 | 0.8444 | 55.8535 | 0.4912 | 0.0276 | 1.8531 | 1.8531 | 0.0543 | 0.1099
2192 |  | 1 |  |  | PASS |  | PASS | 1.8328 | 1.8328 | 1.9416 | 1.9416 | 45.3375 | 45.3375 | 45.4121 | 45.4121 | 141.6436 | 3.43 | 2.2093 | 2.3562 | 0.3227 | 2.8704 | 2.8704 | 4.152 | 4.152 | 0.8427 | 0.8427 | 53.5138 | 0.4742 | 0.0243 | 1.8348 | 1.8348 | 0.0746 | 0.1089
2193 |  | 1 |  |  | PASS |  | PASS | 1.8067 | 1.8067 | 1.9145 | 1.9145 | 45.4257 | 45.4257 | 45.4867 | 45.4867 | 137.371 | 16.2038 | 5.1491 | 2.7835 | 0.1633 | 2.8619 | 2.8619 | 4.1249 | 4.1249 | 0.843 | 0.843 | 50.2246 | 0.5387 | 0.0785 | 1.8074 | 1.8074 | 0.061 | 0.1078
2194 |  | 1 |  |  | PASS |  | PASS | 1.8413 | 1.8413 | 1.9477 | 1.9477 | 45.2222 | 45.2222 | 45.2833 | 45.2833 | 145.6449 | 12.4737 | 5.7698 | 2.7835 | 0.1667 | 2.9085 | 2.9085 | 4.2673 | 4.2673 | 0.8447 | 0.8447 | 51.7844 | 0.3013 | 0.1192 | 1.8416 | 1.8416 | 0.061 | 0.1065
2195 |  | 1 |  |  | PASS |  | PASS | 1.7907 | 1.7907 | 1.8986 | 1.8986 | 45.48 | 45.48 | 45.5206 | 45.5206 | 134.3531 | 5.8273 | 2.0294 | 2.909 | 0.0955 | 2.8475 | 2.8475 | 4.0893 | 4.0893 | 0.8413 | 0.8413 | 50.1568 | 0.2708 | 0.126 | 1.7931 | 1.7931 | 0.0407 | 0.1078
2196 |  | 1 |  |  | PASS |  | PASS | 1.8006 | 1.8006 | 1.9098 | 1.9098 | 45.3036 | 45.3036 | 45.3714 | 45.3714 | 140.8637 | 9.9305 | 4.1421 | 2.302 | 0.2243 | 2.8848 | 2.8848 | 4.1554 | 4.1554 | 0.843 | 0.843 | 50.0551 | 0.42 | 0.0063 | 1.803 | 1.803 | 0.0678 | 0.1092
2197 |  | 1 |  |  | PASS |  | PASS | 1.8657 | 1.8657 | 1.9745 | 1.9745 | 44.734 | 44.734 | 44.8018 | 44.8018 | 210.9199 | 3.8266 | 4.5151 | 0.6641 | 0.1362 | 3.0145 | 3.0145 | 4.3487 | 4.3487 | 0.8464 | 0.8464 | 79.8951 | 0.5488 | 0.0548 | 1.8667 | 1.8667 | 0.0678 | 0.1089
2198 |  | 1 |  |  | PASS |  | PASS | 1.8653 | 1.8653 | 1.9739 | 1.9739 | 45.1409 | 45.1409 | 45.2358 | 45.2358 | 169.2456 | 13.6267 | 14.2809 | 0.5963 | 0.4346 | 2.9814 | 2.9814 | 4.2979 | 4.2979 | 0.8457 | 0.8457 | 64.9751 | 0.5997 | 0.048 | 1.8653 | 1.8653 | 0.0949 | 0.1085
2199 |  | 1 |  |  | PASS |  | PASS | 1.8609 | 1.8609 | 1.9694 | 1.9694 | 45.0595 | 45.0595 | 45.1476 | 45.1476 | 193.2194 | 6.5497 | 7.9637 | 0.5047 | 0.2616 | 2.9941 | 2.9941 | 4.3114 | 4.3114 | 0.8457 | 0.8457 | 81.1836 | 0.6404 | 0.0276 | 1.8626 | 1.8626 | 0.0882 | 0.1085
2200 |  | 1 |  |  | PASS |  | PASS | 1.8921 | 1.8921 | 2.0006 | 2.0006 | 44.7204 | 44.7204 | 44.7882 | 44.7882 | 201.5271 | 11.5582 | 5.295 | 0.264 | 0.2616 | 3.0628 | 3.0628 | 4.4742 | 4.4742 | 0.8481 | 0.8481 | 71.8247 | 0.5353 | 0.0717 | 1.8935 | 1.8935 | 0.0678 | 0.1085
2201 |  | 1 |  |  | PASS |  | PASS | 1.8643 | 1.8643 | 1.9718 | 1.9718 | 44.7611 | 44.7611 | 44.8153 | 44.8153 | 180.9782 | 0.0626 | 16.485 | 0.091 | 0.2718 | 3.0408 | 3.0408 | 4.3741 | 4.3741 | 0.8468 | 0.8468 | 62.6353 | 0.6166 | 0.0514 | 1.8653 | 1.8653 | 0.0543 | 0.1075
2202 |  | 1 |  |  | PASS |  | PASS | 1.9006 | 1.9006 | 2.0081 | 2.0081 | 44.8696 | 44.8696 | 44.9306 | 44.9306 | 192.1004 | 6.6514 | 11.6938 | 0.1599 | 0.265 | 3.0433 | 3.0433 | 4.4606 | 4.4606 | 0.8474 | 0.8474 | 70.2649 | 0.6336 | 0.0276 | 1.9013 | 1.9013 | 0.061 | 0.1075
2203 |  | 1 |  |  | PASS |  | PASS | 1.8728 | 1.8728 | 1.982 | 1.982 | 44.856 | 44.856 | 44.9306 | 44.9306 | 190.744 | 20.9852 | 0.9208 | 0.0876 | 0.4379 | 3.023 | 3.023 | 4.3606 | 4.3606 | 0.8468 | 0.8468 | 68.5694 | 0.4844 | 0.0063 | 1.8745 | 1.8745 | 0.0746 | 0.1092
2204 |  | 1 |  |  | PASS |  | PASS | 1.8796 | 1.8796 | 1.9888 | 1.9888 | 44.9035 | 44.9035 | 44.9578 | 44.9578 | 179.0793 | 5.9732 | 0.9547 | 0.6099 | 0.4176 | 3.0196 | 3.0196 | 4.3809 | 4.3809 | 0.8464 | 0.8464 | 62.5675 | 0.6438 | 0.0073 | 1.8803 | 1.8803 | 0.0543 | 0.1092
2205 |  | 1 |  |  | PASS |  | PASS | 1.8765 | 1.8765 | 1.9861 | 1.9861 | 44.5983 | 44.5983 | 44.6458 | 44.6458 | 222.3812 | 6.0308 | 1.938 | 0.5929 | 0.2955 | 3.0891 | 3.0891 | 4.4013 | 4.4013 | 0.8471 | 0.8471 | 82.5739 | 0.4708 | 0.0039 | 1.8772 | 1.8772 | 0.0475 | 0.1095
2206 |  | 1 |  |  | PASS |  | PASS | 1.8508 | 1.8508 | 1.9603 | 1.9603 | 44.8628 | 44.8628 | 44.951 | 44.951 | 201.1202 | 4.437 | 2.4467 | 0.5556 | 0.3532 | 2.9967 | 2.9967 | 4.2995 | 4.2995 | 0.8454 | 0.8454 | 75.5208 | 0.6777 | 0.0039 | 1.8525 | 1.8525 | 0.0882 | 0.1095
2207 |  | 1 |  |  | PASS |  | PASS | 1.8806 | 1.8806 | 1.9905 | 1.9905 | 44.6187 | 44.6187 | 44.6729 | 44.6729 | 219.6685 | 9.8388 | 3.2944 | 0.3555 | 0.36 | 3.0416 | 3.0416 | 4.4131 | 4.4131 | 0.8474 | 0.8474 | 78.5048 | 0.6607 | 0.0209 | 1.8823 | 1.8823 | 0.0543 | 0.1099
2208 |  | 1 |  |  | PASS |  | PASS | 1.8338 | 1.8338 | 1.943 | 1.943 | 44.7475 | 44.7475 | 44.8018 | 44.8018 | 209.6653 | 1.9277 | 8.8453 | 0.698 | 0.2175 | 2.9933 | 2.9933 | 4.2928 | 4.2928 | 0.8461 | 0.8461 | 80.5733 | 0.5861 | 0.0378 | 1.8355 | 1.8355 | 0.0543 | 0.1092
2209 |  | 1 |  |  | PASS |  | PASS | 1.8511 | 1.8511 | 1.9603 | 1.9603 | 44.5983 | 44.5983 | 44.6661 | 44.6661 | 204.172 | 10.0762 | 8.2689 | 0.776 | 0.5973 | 3.0085 | 3.0085 | 4.3199 | 4.3199 | 0.8461 | 0.8461 | 73.1472 | 0.6438 | 0.0243 | 1.8525 | 1.8525 | 0.0678 | 0.1092
2210 |  | 1 |  |  | PASS |  | PASS | 1.8613 | 1.8613 | 1.9711 | 1.9711 | 44.5169 | 44.5169 | 44.5576 | 44.5576 | 201.4593 | 11.3987 | 15.6613 | 0.1463 | 0.2989 | 3.0408 | 3.0408 | 4.3674 | 4.3674 | 0.8474 | 0.8474 | 70.4344 | 0.6506 | 0.0243 | 1.8623 | 1.8623 | 0.0407 | 0.1099
2211 |  | 1 |  |  | PASS |  | PASS | 1.8545 | 1.8545 | 1.964 | 1.964 | 44.6729 | 44.6729 | 44.734 | 44.734 | 190.2015 | 11.5921 | 1.7581 | 0.8913 | 0.2786 | 3.0196 | 3.0196 | 4.3216 | 4.3216 | 0.8471 | 0.8471 | 67.8913 | 0.7048 | 0.0378 | 1.8555 | 1.8555 | 0.061 | 0.1095
2212 |  | 1 |  |  | PASS |  | PASS | 1.9169 | 1.9169 | 2.0274 | 2.0274 | 44.1371 | 44.1371 | 44.1914 | 44.1914 | 214.7856 | 12.1108 | 7.3194 | 0.0097 | 0.2582 | 3.0832 | 3.0832 | 4.5064 | 4.5064 | 0.8495 | 0.8495 | 69.5189 | 0.5488 | 0.0412 | 1.9179 | 1.9179 | 0.0543 | 0.1105
2213 |  | 1 |  |  | PASS |  | PASS | 1.8691 | 1.8691 | 1.9776 | 1.9776 | 44.3881 | 44.3881 | 44.4491 | 44.4491 | 191.3883 | 8.0315 | 5.6002 | 0.6912 | 0.4176 | 3.0552 | 3.0552 | 4.4047 | 4.4047 | 0.8478 | 0.8478 | 60.3973 | 0.6811 | 0.0243 | 1.8704 | 1.8704 | 0.061 | 0.1085
2214 |  | 1 |  |  | PASS |  | PASS | 1.8542 | 1.8542 | 1.9644 | 1.9644 | 43.9879 | 43.9879 | 44.0897 | 44.0897 | 217.8713 | 3.057 | 5.4985 | 0.5963 | 0.1802 | 3.0967 | 3.0967 | 4.4131 | 4.4131 | 0.8485 | 0.8485 | 60.3634 | 0.6641 | 0.0039 | 1.8555 | 1.8555 | 0.1017 | 0.1102
2215 |  | 6 |  |  | FAIL | T11 ISGS | PASS | 1.8257 | 1.8257 | 1.9589 | 1.9589 | 44.3813 | 44.3813 | 44.4423 | 44.4423 | 182.4024 | OVER
2216 |  | 1 |  |  | PASS |  | PASS | 1.8647 | 1.8647 | 1.9715 | 1.9715 | 44.5983 | 44.5983 | 44.6526 | 44.6526 | 188.5738 | 12.7111 | 5.9732 | 0.4573 | 0.3057 | 3.0247 | 3.0247 | 4.403 | 4.403 | 0.8468 | 0.8468 | 59.6853 | 0.6065 | 0.0073 | 1.8664 | 1.8664 | 0.0543 | 0.1068
2217 |  | 1 |  |  | PASS |  | PASS | 1.8148 | 1.8148 | 1.922 | 1.922 | 45.3443 | 45.3443 | 45.4054 | 45.4054 | 141.8131 | 19.9679 | 3.6674 | 0.5522 | 0.5125 | 2.9467 | 2.9467 | 4.208 | 4.208 | 0.8437 | 0.8437 | 52.7339 | 0.4234 | 0.0073 | 1.8165 | 1.8165 | 0.061 | 0.1072
2218 |  | 1 |  |  | PASS |  | PASS | 1.8728 | 1.8728 | 1.9813 | 1.9813 | 44.8221 | 44.8221 | 44.9103 | 44.9103 | 160.158 | 2.572 | 3.4639 | 0.871 | 0.3023 | 3.0179 | 3.0179 | 4.3758 | 4.3758 | 0.8468 | 0.8468 | 57.0403 | 0.6506 | 0.0039 | 1.8742 | 1.8742 | 0.0882 | 0.1085
2219 |  | 1 |  |  | PASS |  | PASS | 1.8179 | 1.8179 | 1.925 | 1.925 | 45.385 | 45.385 | 45.4528 | 45.4528 | 139.609 | 15.4239 | 4.6168 | 0.5522 | 0.3193 | 2.9382 | 2.9382 | 4.1944 | 4.1944 | 0.843 | 0.843 | 49.8855 | 0.4098 | 0.0005 | 1.8192 | 1.8192 | 0.0678 | 0.1072
2220 |  | 1 |  |  | PASS |  | PASS | 1.8508 | 1.8508 | 1.9579 | 1.9579 | 44.9917 | 44.9917 | 45.0459 | 45.0459 | 158.1912 | 4.5151 | 4.5829 | 0.03 | 0.3566 | 3.0026 | 3.0026 | 4.3012 | 4.3012 | 0.8451 | 0.8451 | 58.2272 | 0.4708 | 0.0039 | 1.8511 | 1.8511 | 0.0543 | 0.1072
2221 |  | 1 |  |  | PASS |  | PASS | 1.847 | 1.847 | 1.9549 | 1.9549 | 44.795 | 44.795 | 44.8492 | 44.8492 | 162.5655 | 28.2419 | 4.5151 | 0.8031 | 0.5125 | 3.0306 | 3.0306 | 4.3267 | 4.3267 | 0.8461 | 0.8461 | 54.565 | 0.464 | 0.0073 | 1.8484 | 1.8484 | 0.0543 | 0.1078
2222 |  | 1 |  |  | PASS |  | PASS | 1.9077 | 1.9077 | 2.0152 | 2.0152 | 45.0798 | 45.0798 | 45.1476 | 45.1476 | 160.8701 | 12.8806 | 2.4024 | 0.1385 | 0.3735 | 3.0153 | 3.0153 | 4.4589 | 4.4589 | 0.8461 | 0.8461 | 55.2432 | 0.4878 | 0.0175 | 1.9098 | 1.9098 | 0.0678 | 0.1075
2223 |  | 1 |  |  | PASS |  | PASS | 1.8196 | 1.8196 | 1.9264 | 1.9264 | 45.3579 | 45.3579 | 45.3986 | 45.3986 | 137.5745 | 0.819 | 4.6405 | 1.1321 | 0.1667 | 2.939 | 2.939 | 4.1927 | 4.1927 | 0.843 | 0.843 | 48.3935 | 0.542 | 0.0751 | 1.8209 | 1.8209 | 0.0407 | 0.1068
2224 |  | 1 |  |  | PASS |  | PASS | 1.8348 | 1.8348 | 1.9413 | 1.9413 | 45.2968 | 45.2968 | 45.3443 | 45.3443 | 139.6769 | 28.7167 | 2.2329 | 1.678 | 0.2921 | 2.9501 | 2.9501 | 4.2334 | 4.2334 | 0.8437 | 0.8437 | 50.9706 | 0.2674 | 0.1226 | 1.8358 | 1.8358 | 0.0475 | 0.1065
2225 |  | 1 |  |  | PASS |  | PASS | 1.8257 | 1.8257 | 1.9335 | 1.9335 | 45.1612 | 45.1612 | 45.2019 | 45.2019 | 148.3915 | 5.9393 | 1.938 | 0.9795 | 0.2514 | 2.9696 | 2.9696 | 4.2538 | 4.2538 | 0.8444 | 0.8444 | 52.2252 | 0.5115 | 0.0955 | 1.8274 | 1.8274 | 0.0407 | 0.1078
2226 |  | 1 |  |  | PASS |  | PASS | 1.7985 | 1.7985 | 1.9057 | 1.9057 | 45.4596 | 45.4596 | 45.5139 | 45.5139 | 135.3026 | 0.1643 | 5.3865 | 0.1012 | 0.3701 | 2.9229 | 2.9229 | 4.1622 | 4.1622 | 0.8427 | 0.8427 | 50.1568 | 0.5726 | 0.0412 | 1.7996 | 1.7996 | 0.0543 | 0.1072
2227 |  | 1 |  |  | PASS |  | PASS | 1.8908 | 1.8908 | 2.004 | 2.004 | 42.9707 | 42.9707 | 43.0656 | 43.0656 | 309.1546 | 5.3865 | 1.6903 | 0.8744 | 0.3057 | 3.1416 | 3.1416 | 4.5217 | 4.5217 | 0.8502 | 0.8502 | 78.437 | 0.5827 | 0.0683 | 1.8918 | 1.8918 | 0.0949 | 0.1133
2228 |  | 1 |  |  | PASS |  | PASS | 1.8806 | 1.8806 | 1.9891 | 1.9891 | 42.8825 | 42.8825 | 42.991 | 42.991 | 330.7887 | 2.5145 | 2.0398 | 1.8849 | 0.4447 | 3.1722 | 3.1722 | 4.7251 | 4.7251 | 0.8512 | 0.8512 | 82.1331 | 0.5013 | 0.0175 | 1.8816 | 1.8816 | 0.1085 | 0.1085
2229 |  | 1 |  |  | PASS |  | PASS | 1.8572 | 1.8572 | 1.9674 | 1.9674 | 43.1402 | 43.1402 | 43.2487 | 43.2487 | 281.3831 | 1.192 | 0.9886 | 1.6441 | 0.482 | 3.106 | 3.106 | 4.464 | 4.464 | 0.8488 | 0.8488 | 72.096 | 0.5047 | 0.0175 | 1.8575 | 1.8575 | 0.1085 | 0.1102
2230 |  | 1 |  |  | PASS |  | PASS | 1.9332 | 1.9332 | 2.0427 | 2.0427 | 43.0792 | 43.0792 | 43.1945 | 43.1945 | 279.0772 | 9.9644 | 5.3968 | 2.051 | 0.3735 | 3.24 | 3.24 | 4.8506 | 4.8506 | 0.8525 | 0.8525 | 87.6264 | 0.4403 | 0.0141 | 1.9335 | 1.9335 | 0.1153 | 0.1095
2231 |  | 1 |  |  | PASS |  | PASS | 1.8382 | 1.8382 | 1.9467 | 1.9467 | 45.3918 | 45.3918 | 45.4325 | 45.4325 | 142.6609 | 22.6129 | 0.8529 | 1.773 | 0.6957 | 2.928 | 2.928 | 4.2199 | 4.2199 | 0.8441 | 0.8441 | 52.4287 | 0.5454 | 0.0073 | 1.8392 | 1.8392 | 0.0407 | 0.1085
2232 |  | 1 |  |  | PASS |  | PASS | 1.8504 | 1.8504 | 1.9589 | 1.9589 | 45.4054 | 45.4054 | 45.446 | 45.446 | 138.6935 | 28.2419 | 1.7007 | 1.4983 | 0.326 | 2.9306 | 2.9306 | 4.2436 | 4.2436 | 0.8444 | 0.8444 | 50.9706 | 0.4267 | 0.0039 | 1.8514 | 1.8514 | 0.0407 | 0.1085
2233 |  | 1 |  |  | PASS |  | PASS | 1.8559 | 1.8559 | 1.965 | 1.965 | 45.3511 | 45.3511 | 45.4189 | 45.4189 | 135.6078 | 12.1346 | 5.4985 | 1.7459 | 0.3939 | 2.9526 | 2.9526 | 4.2639 | 4.2639 | 0.8444 | 0.8444 | 49.9533 | 0.6946 | 0.0005 | 1.8575 | 1.8575 | 0.0678 | 0.1092
2234 |  | 1 |  |  | PASS |  | PASS | 1.843 | 1.843 | 1.9525 | 1.9525 | 45.4257 | 45.4257 | 45.4935 | 45.4935 | 131.8439 | 6.4377 | 13.6606 | 2.0205 | 0.1735 | 2.9238 | 2.9238 | 4.2114 | 4.2114 | 0.8441 | 0.8441 | 48.8004 | 0.5963 | 0.0344 | 1.846 | 1.846 | 0.0678 | 0.1095
2235 |  | 1 |  |  | PASS |  | PASS | 1.8904 | 1.8904 | 1.9993 | 1.9993 | 45.229 | 45.229 | 45.3036 | 45.3036 | 138.6596 | 3.2841 | 10.4153 | 2.1053 | 0.2955 | 2.9712 | 2.9712 | 4.364 | 4.364 | 0.8454 | 0.8454 | 49.5464 | 0.5726 | 0.0616 | 1.8911 | 1.8911 | 0.0746 | 0.1089
2236 |  | 1 |  |  | PASS |  | PASS | 1.863 | 1.863 | 1.9715 | 1.9715 | 44.7068 | 44.7068 | 44.8086 | 44.8086 | 182.6058 | 2.8432 | 16.5529 | 1.3288 | 0.204 | 3.0348 | 3.0348 | 4.3606 | 4.3606 | 0.8461 | 0.8461 | 68.5355 | 0.6268 | 0.0446 | 1.8633 | 1.8633 | 0.1017 | 0.1085
2237 |  | 1 |  |  | PASS |  | PASS | 1.8687 | 1.8687 | 1.9762 | 1.9762 | 45.2358 | 45.2358 | 45.2901 | 45.2901 | 163.515 | 13.6606 | 7.533 | 1.2643 | 0.265 | 2.978 | 2.978 | 4.3504 | 4.3504 | 0.8447 | 0.8447 | 63.6526 | 0.5556 | 0.0582 | 1.8704 | 1.8704 | 0.0543 | 0.1075
2238 |  | 1 |  |  | PASS |  | PASS | 1.8589 | 1.8589 | 1.9678 | 1.9678 | 45.3036 | 45.3036 | 45.3714 | 45.3714 | 144.9328 | 22.6807 | 9.5337 | 1.1592 | 0.3294 | 2.9636 | 2.9636 | 4.2775 | 4.2775 | 0.8447 | 0.8447 | 54.5311 | 0.6709 | 0.0175 | 1.8603 | 1.8603 | 0.0678 | 0.1089
2239 |  | 1 |  |  | PASS |  | PASS | 1.8419 | 1.8419 | 1.9494 | 1.9494 | 45.5139 | 45.5139 | 45.5749 | 45.5749 | 138.524 | 12.4059 | 1.192 | 1.7662 | 0.2243 | 2.9255 | 2.9255 | 4.2148 | 4.2148 | 0.843 | 0.843 | 50.4959 | 0.6302 | 0.0073 | 1.843 | 1.843 | 0.061 | 0.1075
2240 |  | 1 |  |  | PASS |  | PASS | 1.8687 | 1.8687 | 1.9749 | 1.9749 | 45.2901 | 45.2901 | 45.3782 | 45.3782 | 148.8323 | 32.7859 | 7.6687 | 1.7018 | 0.0232 | 2.9704 | 2.9704 | 4.3708 | 4.3708 | 0.8457 | 0.8457 | 56.43 | 0.5319 | 0.0582 | 1.8698 | 1.8698 | 0.0882 | 0.1061
2241 |  | 1 |  |  | PASS |  | PASS | 1.826 | 1.826 | 1.9325 | 1.9325 | 45.6224 | 45.6224 | 45.6834 | 45.6834 | 135.913 | 9.2862 | 5.5324 | 2.0646 | 0.282 | 2.8941 | 2.8941 | 4.1741 | 4.1741 | 0.842 | 0.842 | 48.4952 | 0.5624 | 0.0751 | 1.827 | 1.827 | 0.061 | 0.1065
2242 |  | 1 |  |  | PASS |  | PASS | 1.807 | 1.807 | 1.9138 | 1.9138 | 45.6563 | 45.6563 | 45.7444 | 45.7444 | 134.6583 | 17.2551 | 6.0749 | 0.8845 | 0.2989 | 2.8848 | 2.8848 | 4.13 | 4.13 | 0.8413 | 0.8413 | 50.1229 | 0.6404 | 0.0039 | 1.808 | 1.808 | 0.0882 | 0.1068
2243 |  | 1 |  |  | PASS |  | PASS | 1.8633 | 1.8633 | 1.9701 | 1.9701 | 45.3172 | 45.3172 | 45.385 | 45.385 | 148.8323 | 8.3129 | 6.9905 | 1.9188 | 0.1395 | 2.9645 | 2.9645 | 4.3708 | 4.3708 | 0.8454 | 0.8454 | 55.4127 | 0.5353 | 0.109 | 1.8643 | 1.8643 | 0.0678 | 0.1068
2244 |  | 1 |  |  | PASS |  | PASS | 1.8338 | 1.8338 | 1.9406 | 1.9406 | 45.5478 | 45.5478 | 45.6156 | 45.6156 | 140.355 | 33.1589 | 1.1477 | 1.5085 | 0.1056 | 2.928 | 2.928 | 4.2029 | 4.2029 | 0.842 | 0.842 | 54.5989 | 0.2674 | 0.1226 | 1.8345 | 1.8345 | 0.0678 | 0.1068
2245 |  | 1 |  |  | PASS |  | PASS | 1.8521 | 1.8521 | 1.96 | 1.96 | 44.7407 | 44.7407 | 44.8221 | 44.8221 | 192.7107 | 1.8363 | 3.8266 | 1.2135 | 0.3633 | 3.0382 | 3.0382 | 4.3538 | 4.3538 | 0.8457 | 0.8457 | 71.723 | 0.403 | 0.0887 | 1.8528 | 1.8528 | 0.0814 | 0.1078
2246 |  | 1 |  |  | PASS |  | PASS | 1.8209 | 1.8209 | 1.9301 | 1.9301 | 45.5749 | 45.5749 | 45.6631 | 45.6631 | 114.2789 | 16.3395 | 0.7069 | 2.7191 | 0.109 | 2.8924 | 2.8924 | 4.152 | 4.152 | 0.8424 | 0.8424 | 44.5957 | 0.3996 | 0.1022 | 1.823 | 1.823 | 0.0882 | 0.1092
2247 |  | 1 |  |  | PASS |  | PASS | 1.7985 | 1.7985 | 1.906 | 1.906 | 45.6292 | 45.6292 | 45.6902 | 45.6902 | 124.5873 | 2.9553 | 5.59 | 1.9663 | 0.3294 | 2.8805 | 2.8805 | 4.1113 | 4.1113 | 0.8413 | 0.8413 | 47.0032 | 0.3454 | 0.1056 | 1.8002 | 1.8002 | 0.061 | 0.1075
2248 |  | 1 |  |  | PASS |  | PASS | 1.8474 | 1.8474 | 1.9535 | 1.9535 | 45.4257 | 45.4257 | 45.5071 | 45.5071 | 131.4709 | 37.669 | 1.3277 | 1.6984 | 0.3396 | 2.9382 | 2.9382 | 4.2945 | 4.2945 | 0.8444 | 0.8444 | 47.6475 | 0.4776 | 0.0751 | 1.8474 | 1.8474 | 0.0814 | 0.1061
2249 |  | 1 |  |  | PASS |  | PASS | 1.7968 | 1.7968 | 1.904 | 1.904 | 45.7105 | 45.7105 | 45.758 | 45.758 | 127.7069 | 32.0738 | 0.8868 | 1.7899 | 0.2674 | 2.8687 | 2.8687 | 4.0995 | 4.0995 | 0.8417 | 0.8417 | 46.9354 | 0.4912 | 0.0819 | 1.7982 | 1.7982 | 0.0475 | 0.1072
2250 |  | 1 |  |  | PASS |  | PASS | 1.8223 | 1.8223 | 1.9308 | 1.9308 | 45.4054 | 45.4054 | 45.4732 | 45.4732 | 141.2028 | 12.2364 | 1.9277 | 1.7459 | 0.3464 | 2.9212 | 2.9212 | 4.1927 | 4.1927 | 0.8434 | 0.8434 | 51.581 | 0.4607 | 0.0887 | 1.8233 | 1.8233 | 0.0678 | 0.1085
2251 |  | 1 |  |  | PASS |  | PASS | 1.8535 | 1.8535 | 1.9606 | 1.9606 | 45.7038 | 45.7038 | 45.7987 | 45.7987 | 135.6417 | 12.3381 | 17.231 | 1.2236 | 0.3362 | 2.928 | 2.928 | 4.2266 | 4.2266 | 0.8434 | 0.8434 | 51.0045 | 0.6336 | 0.0378 | 1.8538 | 1.8538 | 0.0949 | 0.1072
2252 |  | 1 |  |  | PASS |  | PASS | 1.8698 | 1.8698 | 1.9769 | 1.9769 | 45.5342 | 45.5342 | 45.602 | 45.602 | 136.0825 | 20.4765 | 0.2087 | 1.3796 | 0.187 | 2.9492 | 2.9492 | 4.3165 | 4.3165 | 0.8451 | 0.8451 | 50.2585 | 0.464 | 0.0819 | 1.8711 | 1.8711 | 0.0678 | 0.1072
2253 |  | 1 |  |  | PASS |  | PASS | 1.8464 | 1.8464 | 1.9539 | 1.9539 | 45.7038 | 45.7038 | 45.7648 | 45.7648 | 137.2015 | 23.1893 | 4.8779 | 1.4847 | 0.1429 | 2.939 | 2.939 | 4.2317 | 4.2317 | 0.8444 | 0.8444 | 49.7838 | 0.4301 | 0.1022 | 1.8467 | 1.8467 | 0.061 | 0.1075
2254 |  | 1 |  |  | PASS |  | PASS | 1.8379 | 1.8379 | 1.9447 | 1.9447 | 45.7038 | 45.7038 | 45.7444 | 45.7444 | 137.0998 | 9.5235 | 2.7076 | 2.2613 | 0.0955 | 2.9221 | 2.9221 | 4.2131 | 4.2131 | 0.8434 | 0.8434 | 50.089 | 0.4267 | 0.0989 | 1.8392 | 1.8392 | 0.0407 | 0.1068
2255 |  | 1 |  |  | PASS |  | PASS | 1.8752 | 1.8752 | 1.9827 | 1.9827 | 45.3511 | 45.3511 | 45.4189 | 45.4189 | 152.8336 | 17.8315 | 7.7704 | 1.3661 | 0.1667 | 2.9984 | 2.9984 | 4.3487 | 4.3487 | 0.8461 | 0.8461 | 57.3116 | 0.542 | 0.0751 | 1.8759 | 1.8759 | 0.0678 | 0.1075
2256 |  | 1 |  |  | PASS |  | PASS | 1.9182 | 1.9182 | 2.0274 | 2.0274 | 44.8425 | 44.8425 | 44.9306 | 44.9306 | 199.6282 | 12.7789 | 3.0806 | 1.227 | 0.4176 | 3.0425 | 3.0425 | 4.4284 | 4.4284 | 0.8474 | 0.8474 | 73.9271 | 0.4946 | 0.0785 | 1.9179 | 1.9179 | 0.0882 | 0.1092
2257 |  | 1 |  |  | PASS |  | PASS | 1.9386 | 1.9386 | 2.0474 | 2.0474 | 44.6661 | 44.6661 | 44.7136 | 44.7136 | 232.7574 | 9.0928 | 14.247 | 1.3355 | 0.3769 | 3.1001 | 3.1001 | 4.6013 | 4.6013 | 0.8495 | 0.8495 | 89.3218 | 0.6031 | 0.0616 | 1.9396 | 1.9396 | 0.0475 | 0.1089
2258 |  | 1 |  |  | PASS |  | PASS | 1.9088 | 1.9088 | 2.0186 | 2.0186 | 45.0934 | 45.0934 | 45.1476 | 45.1476 | 173.8233 | 1.3955 | 4.0065 | 1.5797 | 0.2786 | 2.9967 | 2.9967 | 4.3674 | 4.3674 | 0.8454 | 0.8454 | 61.652 | 0.6709 | 0.0107 | 1.9094 | 1.9094 | 0.0543 | 0.1099
2259 |  | 1 |  |  | PASS |  | PASS | 1.8884 | 1.8884 | 1.9966 | 1.9966 | 45.4325 | 45.4325 | 45.4935 | 45.4935 | 149.1036 | 22.3755 | 1.8938 | 1.3796 | 0.2175 | 2.9628 | 2.9628 | 4.3165 | 4.3165 | 0.8451 | 0.8451 | 53.2086 | 0.6539 | 0.0005 | 1.8894 | 1.8894 | 0.061 | 0.1082
2260 |  | 1 |  |  | PASS |  | PASS | 1.9064 | 1.9064 | 2.0176 | 2.0176 | 45.1883 | 45.1883 | 45.2629 | 45.2629 | 149.1714 | 3.4197 | 4.3456 | 1.7628 | 0.1429 | 3.0119 | 3.0119 | 4.3894 | 4.3894 | 0.8464 | 0.8464 | 54.2598 | 0.6607 | 0.0029 | 1.9077 | 1.9077 | 0.0746 | 0.1112
2261 |  | 1 |  |  | PASS |  | PASS | 1.8606 | 1.8606 | 1.9688 | 1.9688 | 45.6834 | 45.6834 | 45.7377 | 45.7377 | 136.5572 | 36.5838 | 1.9041 | 1.0609 | 0.2311 | 2.939 | 2.939 | 4.2453 | 4.2453 | 0.8441 | 0.8441 | 53.4121 | 0.4573 | 0.0005 | 1.8616 | 1.8616 | 0.0543 | 0.1082
2262 |  | 1 |  |  | PASS |  | PASS | 1.8782 | 1.8782 | 1.9864 | 1.9864 | 45.5342 | 45.5342 | 45.5749 | 45.5749 | 144.1868 | 1.3512 | 4.064 | 1.8645 | 0.3871 | 2.9619 | 2.9619 | 4.3216 | 4.3216 | 0.8457 | 0.8457 | 53.6833 | 0.5217 | 0.0412 | 1.8789 | 1.8789 | 0.0407 | 0.1082
2263 |  | 1 |  |  | PASS |  | PASS | 1.864 | 1.864 | 1.9728 | 1.9728 | 45.6631 | 45.6631 | 45.7241 | 45.7241 | 136.7607 | 2.1415 | 0.9104 | 0.6573 | 0.2989 | 2.9365 | 2.9365 | 4.2504 | 4.2504 | 0.8437 | 0.8437 | 50.6315 | 0.5624 | 0.0514 | 1.8657 | 1.8657 | 0.061 | 0.1089
2264 |  | 1 |  |  | PASS |  | PASS | 1.9162 | 1.9162 | 2.0271 | 2.0271 | 45.1544 | 45.1544 | 45.2426 | 45.2426 | 161.5143 | 6.3021 | 5.8037 | 1.8747 | 0.2616 | 3.0119 | 3.0119 | 4.4064 | 4.4064 | 0.8468 | 0.8468 | 57.2438 | 0.5387 | 0.1056 | 1.9176 | 1.9176 | 0.0882 | 0.1109
2265 |  | 1 |  |  | PASS |  | PASS | 1.9003 | 1.9003 | 2.0084 | 2.0084 | 45.3172 | 45.3172 | 45.3714 | 45.3714 | 161.6839 | 3.0128 | 5.2848 | 1.5085 | 0.1497 | 2.9907 | 2.9907 | 4.3572 | 4.3572 | 0.8464 | 0.8464 | 60.5669 | 0.5081 | 0.1124 | 1.901 | 1.901 | 0.0543 | 0.1082
2266 |  | 1 |  |  | PASS |  | PASS | 1.847 | 1.847 | 1.9559 | 1.9559 | 44.7679 | 44.7679 | 44.8696 | 44.8696 | 183.3518 | 7.455 | 8.4486 | 1.1287 | 0.1463 | 3.0704 | 3.0704 | 4.3758 | 4.3758 | 0.8457 | 0.8457 | 65.6193 | 0.2335 | 0.1022 | 1.8477 | 1.8477 | 0.1017 | 0.1089
2267 |  | 1 |  |  | PASS |  | PASS | 1.8664 | 1.8664 | 1.9766 | 1.9766 | 44.8357 | 44.8357 | 44.9306 | 44.9306 | 207.8681 | 0.2087 | 2.9214 | 0.7252 | 0.2548 | 3.067 | 3.067 | 4.3962 | 4.3962 | 0.8471 | 0.8471 | 75.6225 | 0.5217 | 0.109 | 1.8674 | 1.8674 | 0.0949 | 0.1102
2268 |  | 1 |  |  | PASS |  | PASS | 1.8467 | 1.8467 | 1.9542 | 1.9542 | 45.5681 | 45.5681 | 45.6156 | 45.6156 | 155.4785 | 3.9284 | 8.0756 | 1.4881 | 0.1463 | 2.9712 | 2.9712 | 4.2589 | 4.2589 | 0.8454 | 0.8454 | 63.0083 | 0.542 | 0.0717 | 1.847 | 1.847 | 0.0475 | 0.1075
2269 |  | 1 |  |  | PASS |  | PASS | 1.8854 | 1.8854 | 1.9939 | 1.9939 | 45.3104 | 45.3104 | 45.3782 | 45.3782 | 158.1573 | 18.9506 | 2.8093 | 1.1151 | 0.0751 | 3.0052 | 3.0052 | 4.403 | 4.403 | 0.8468 | 0.8468 | 62.9066 | 0.2911 | 0.1294 | 1.8874 | 1.8874 | 0.0678 | 0.1085
2270 |  | 1 |  |  | PASS |  | PASS | 1.843 | 1.843 | 1.9508 | 1.9508 | 45.6834 | 45.6834 | 45.7377 | 45.7377 | 140.389 | 5.3968 | 0.3 | 1.8917 | 0.109 | 2.9356 | 2.9356 | 4.2232 | 4.2232 | 0.8441 | 0.8441 | 54.8702 | 0.3521 | 0.1124 | 1.844 | 1.844 | 0.0543 | 0.1078
2271 |  | 1 |  |  | PASS |  | PASS | 1.7812 | 1.7812 | 1.8857 | 1.8857 | 45.4528 | 45.4528 | 45.5139 | 45.5139 | 133.7089 | 16.8142 | 4.2778 | 2.2579 | 0.1294 | 2.9517 | 2.9517 | 4.2436 | 4.2436 | 0.8434 | 0.8434 | 47.3423 | 0.5115 | 0.0955 | 1.7823 | 1.7823 | 0.061 | 0.1044
2272 |  | 1 |  |  | PASS |  | PASS | 1.7233 | 1.7233 | 1.8277 | 1.8277 | 45.8326 | 45.8326 | 45.9072 | 45.9072 | 113.3634 | 18.1028 | 1.8363 | 2.7428 | 0.1056 | 2.8653 | 2.8653 | 4.0198 | 4.0198 | 0.8407 | 0.8407 | 43.7819 | 0.4335 | 0.1124 | 1.7246 | 1.7246 | 0.0746 | 0.1044
2273 |  | 1 |  |  | PASS |  | PASS | 1.7307 | 1.7307 | 1.8348 | 1.8348 | 45.9004 | 45.9004 | 45.9547 | 45.9547 | 111.3967 | 25.8343 | 3.6232 | 2.4987 | 0.2582 | 2.8771 | 2.8771 | 4.0452 | 4.0452 | 0.8413 | 0.8413 | 41.6456 | 0.4234 | 0.1192 | 1.7311 | 1.7311 | 0.0543 | 0.1041
2274 |  | 1 |  |  | PASS |  | PASS | 1.7426 | 1.7426 | 1.8491 | 1.8491 | 45.7648 | 45.7648 | 45.8326 | 45.8326 | 114.5841 | 30.6835 | 1.6564 | 2.8411 | 0.4515 | 2.9094 | 2.9094 | 4.0978 | 4.0978 | 0.8413 | 0.8413 | 46.1216 | 0.2572 | 0.126 | 1.7439 | 1.7439 | 0.0678 | 0.1065
2275 |  | 1 |  |  | PASS |  | PASS | 1.7185 | 1.7185 | 1.8233 | 1.8233 | 46.0022 | 46.0022 | 46.0632 | 46.0632 | 118.1446 | 25.2239 | 3.9726 | 2.2782 | 0.1158 | 2.8551 | 2.8551 | 4.013 | 4.013 | 0.84 | 0.84 | 46.9015 | 0.2674 | 0.1192 | 1.7199 | 1.7199 | 0.061 | 0.1048
2276 |  | 1 |  |  | PASS |  | PASS | 1.8389 | 1.8389 | 1.9467 | 1.9467 | 45.6224 | 45.6224 | 45.697 | 45.697 | 150.4261 | 13.2876 | 0.3 | 1.478 | 0.4006 | 2.8627 | 2.8627 | 4.1503 | 4.1503 | 0.8427 | 0.8427 | 51.954 | 0.5353 | 0.0063 | 1.8392 | 1.8392 | 0.0746 | 0.1078
2277 |  | 1 |  |  | PASS |  | PASS | 1.8684 | 1.8684 | 1.9762 | 1.9762 | 45.5885 | 45.5885 | 45.6698 | 45.6698 | 136.3199 | 6.4479 | 0.3678 | 1.1253 | 0.3973 | 2.889 | 2.889 | 4.1961 | 4.1961 | 0.843 | 0.843 | 52.2252 | 0.5319 | 0.0243 | 1.8694 | 1.8694 | 0.0814 | 0.1078
2278 |  | 1 |  |  | PASS |  | PASS | 1.8816 | 1.8816 | 1.9891 | 1.9891 | 45.1612 | 45.1612 | 45.2222 | 45.2222 | 138.7613 | 4.4709 | 6.6514 | 1.8747 | 0.4176 | 2.9924 | 2.9924 | 4.386 | 4.386 | 0.8464 | 0.8464 | 51.0045 | 0.5658 | 0.0955 | 1.883 | 1.883 | 0.061 | 0.1075
2279 |  | 1 |  |  | PASS |  | PASS | 1.8867 | 1.8867 | 1.9952 | 1.9952 | 45.2358 | 45.2358 | 45.3104 | 45.3104 | 139.1343 | 25.3257 | 1.192 | 1.8815 | 0.2141 | 2.9865 | 2.9865 | 4.3674 | 4.3674 | 0.8468 | 0.8468 | 48.0883 | 0.5658 | 0.0717 | 1.8874 | 1.8874 | 0.0746 | 0.1085
2280 |  | 1 |  |  | PASS |  | PASS | 1.8633 | 1.8633 | 1.9725 | 1.9725 | 45.5817 | 45.5817 | 45.6292 | 45.6292 | 143.712 | 7.1498 | 2.5484 | 2.0578 | 0.187 | 2.9026 | 2.9026 | 4.2114 | 4.2114 | 0.8441 | 0.8441 | 55.8535 | 0.5793 | 0.0649 | 1.865 | 1.865 | 0.0475 | 0.1092
2281 |  | 1 |  |  | PASS |  | PASS | 1.7409 | 1.7409 | 1.8474 | 1.8474 | 46.2802 | 46.2802 | 46.3277 | 46.3277 | 127.3339 | 22.7824 | 4.0743 | 2.5122 | 0.1192 | 2.8424 | 2.8424 | 4.0266 | 4.0266 | 0.8403 | 0.8403 | 50.462 | 0.2199 | 0.0921 | 1.7426 | 1.7426 | 0.0475 | 0.1065
2282 |  | 1 |  |  | PASS |  | PASS | 1.7846 | 1.7846 | 1.8915 | 1.8915 | 46.0971 | 46.0971 | 46.1514 | 46.1514 | 132.4203 | 12.1685 | 2.165 | 3.4685 | 0.2989 | 2.8526 | 2.8526 | 4.0859 | 4.0859 | 0.8413 | 0.8413 | 53.3782 | 0.2775 | 0.1226 | 1.7857 | 1.7857 | 0.0543 | 0.1068
2283 |  | 1 |  |  | PASS |  | PASS | 1.7952 | 1.7952 | 1.903 | 1.903 | 45.7716 | 45.7716 | 45.8394 | 45.8394 | 158.8016 | 13.4571 | 0.2765 | 1.973 | 0.2481 | 2.8805 | 2.8805 | 4.1317 | 4.1317 | 0.842 | 0.842 | 57.1421 | 0.5251 | 0.0955 | 1.7965 | 1.7965 | 0.0678 | 0.1078
2284 |  | 1 |  |  | PASS |  | PASS | 1.7907 | 1.7907 | 1.8979 | 1.8979 | 45.8597 | 45.8597 | 45.9208 | 45.9208 | 139.8803 | 2.7076 | 3.7588 | 2.1969 | 0.2955 | 2.8526 | 2.8526 | 4.0842 | 4.0842 | 0.8413 | 0.8413 | 56.5656 | 0.3047 | 0.1056 | 1.7918 | 1.7918 | 0.061 | 0.1072
2285 |  | 1 |  |  | PASS |  | PASS | 1.8792 | 1.8792 | 1.9861 | 1.9861 | 45.324 | 45.324 | 45.3782 | 45.3782 | 156.6653 | 7.3194 | 3.8266 | 2.0104 | 0.3159 | 2.917 | 2.917 | 4.2928 | 4.2928 | 0.8447 | 0.8447 | 58.295 | 0.542 | 0.0616 | 1.8792 | 1.8792 | 0.0543 | 0.1068
2286 |  | 1 |  |  | PASS |  | PASS | 1.6978 | 1.6978 | 1.8033 | 1.8033 | 46.2395 | 46.2395 | 46.2938 | 46.2938 | 116.6187 | 1.2156 | 1.9719 | 1.2915 | 0.2854 | 2.8466 | 2.8466 | 3.991 | 3.991 | 0.8393 | 0.8393 | 44.9687 | 0.403 | 0.0073 | 1.6995 | 1.6995 | 0.0543 | 0.1055
2287 |  | 1 |  |  | PASS |  | PASS | 1.7104 | 1.7104 | 1.8145 | 1.8145 | 46.1717 | 46.1717 | 46.2395 | 46.2395 | 121.705 | 30.107 | 0.8868 | 2.1223 | 0.3091 | 2.8475 | 2.8475 | 4.0045 | 4.0045 | 0.84 | 0.84 | 49.4786 | 0.2436 | 0.1192 | 1.7111 | 1.7111 | 0.0678 | 0.1041
2288 |  | 1 |  |  | PASS |  | PASS | 1.7202 | 1.7202 | 1.8263 | 1.8263 | 46.1107 | 46.1107 | 46.1717 | 46.1717 | 123.1292 | 7.9298 | 0.3678 | 2.3664 | 0.3023 | 2.8636 | 2.8636 | 4.0418 | 4.0418 | 0.8407 | 0.8407 | 49.1395 | 0.4674 | 0.0209 | 1.7219 | 1.7219 | 0.061 | 0.1061
2289 |  | 1 |  |  | PASS |  | PASS | 1.7094 | 1.7094 | 1.8141 | 1.8141 | 46.4565 | 46.4565 | 46.5108 | 46.5108 | 116.0761 | 0.9104 | 1.1242 | 2.3596 | 0.1667 | 2.8271 | 2.8271 | 3.9808 | 3.9808 | 0.8393 | 0.8393 | 48.0205 | 0.5013 | 0.0582 | 1.7111 | 1.7111 | 0.0543 | 0.1048
2290 |  | 1 |  |  | PASS |  | PASS | 1.7738 | 1.7738 | 1.8803 | 1.8803 | 46.0768 | 46.0768 | 46.131 | 46.131 | 125.435 | 1.9616 | 5.2611 | 2.7937 | 0.2989 | 2.8949 | 2.8949 | 4.1486 | 4.1486 | 0.8427 | 0.8427 | 49.1056 | 0.4403 | 0.1192 | 1.7755 | 1.7755 | 0.0543 | 0.1065
2291 |  | 1 |  |  | PASS |  | PASS | 1.7395 | 1.7395 | 1.844 | 1.844 | 45.7105 | 45.7105 | 45.7784 | 45.7784 | 122.3493 | 7.5907 | 2.0972 | 2.3868 | 0.1294 | 2.8916 | 2.8916 | 4.0605 | 4.0605 | 0.8413 | 0.8413 | 49.7838 | 0.3182 | 0.1056 | 1.7406 | 1.7406 | 0.0678 | 0.1044
2292 |  | 1 |  |  | PASS |  | PASS | 1.7328 | 1.7328 | 1.8379 | 1.8379 | 45.7987 | 45.7987 | 45.8597 | 45.8597 | 122.6884 | 7.6924 | 5.6917 | 2.3935 | 0.2887 | 2.8814 | 2.8814 | 4.0503 | 4.0503 | 0.8407 | 0.8407 | 41.4421 | 0.4573 | 0.1124 | 1.7331 | 1.7331 | 0.061 | 0.1051
2293 |  | 1 |  |  | PASS |  | PASS | 1.7233 | 1.7233 | 1.8287 | 1.8287 | 45.7377 | 45.7377 | 45.7919 | 45.7919 | 116.8221 | 3.2502 | 0.6156 | 1.8713 | 0.2752 | 2.8949 | 2.8949 | 4.0588 | 4.0588 | 0.8407 | 0.8407 | 43.002 | 0.5081 | 0.1056 | 1.7246 | 1.7246 | 0.0543 | 0.1055
2294 |  | 1 |  |  | PASS |  | PASS | 1.6951 | 1.6951 | 1.7989 | 1.7989 | 46.0564 | 46.0564 | 46.1174 | 46.1174 | 109.5317 | 36.9229 | 2.8772 | 2.6513 | 0.1056 | 2.8534 | 2.8534 | 3.9842 | 3.9842 | 0.84 | 0.84 | 43.9175 | 0.3182 | 0.1158 | 1.6958 | 1.6958 | 0.061 | 0.1038
2295 |  | 1 |  |  | PASS |  | PASS | 1.7378 | 1.7378 | 1.8426 | 1.8426 | 45.8394 | 45.8394 | 45.8801 | 45.8801 | 117.4664 | 43.2302 | 0.5817 | 2.6106 | 0.0751 | 2.9111 | 2.9111 | 4.1232 | 4.1232 | 0.8424 | 0.8424 | 47.0711 | 0.2538 | 0.1192 | 1.7382 | 1.7382 | 0.0407 | 0.1048
2296 |  | 1 |  |  | PASS |  | PASS | 1.8521 | 1.8521 | 1.9603 | 1.9603 | 44.6729 | 44.6729 | 44.734 | 44.734 | 209.4957 | 8.9911 | 2.7076 | 1.0337 | 0.2277 | 3.0128 | 3.0128 | 4.3368 | 4.3368 | 0.8468 | 0.8468 | 73.961 | 0.3861 | 0.1124 | 1.8538 | 1.8538 | 0.061 | 0.1082
2297 |  | 1 |  |  | PASS |  | PASS | 1.8352 | 1.8352 | 1.9433 | 1.9433 | 44.8696 | 44.8696 | 44.951 | 44.951 | 181.9276 | 16.3494 | 0.2426 | 0.7658 | 0.1972 | 2.9679 | 2.9679 | 4.2521 | 4.2521 | 0.8457 | 0.8457 | 72.4012 | 0.3318 | 0.1158 | 1.8358 | 1.8358 | 0.0814 | 0.1082
2298 |  | 1 |  |  | PASS |  | PASS | 1.8192 | 1.8192 | 1.9267 | 1.9267 | 45.012 | 45.012 | 45.073 | 45.073 | 190.3032 | 4.6066 | 5.5324 | 0.5929 | 0.1802 | 2.9585 | 2.9585 | 4.2317 | 4.2317 | 0.8451 | 0.8451 | 73.6219 | 0.5285 | 0.0785 | 1.8206 | 1.8206 | 0.061 | 0.1075
2299 |  | 1 |  |  | PASS |  | PASS | 1.8731 | 1.8731 | 1.9817 | 1.9817 | 44.6933 | 44.6933 | 44.7611 | 44.7611 | 219.3294 | 2.8536 | 15.4917 | 0.7184 | 0.265 | 3.023 | 3.023 | 4.3945 | 4.3945 | 0.8474 | 0.8474 | 85.0154 | 0.5793 | 0.0412 | 1.8738 | 1.8738 | 0.0678 | 0.1085
2300 |  | 1 |  |  | PASS |  | PASS | 1.8301 | 1.8301 | 1.9376 | 1.9376 | 45.2222 | 45.2222 | 45.2697 | 45.2697 | 171.6532 | 9.7609 | 2.7754 | 0.2369 | 0.2514 | 2.9501 | 2.9501 | 4.2249 | 4.2249 | 0.8444 | 0.8444 | 65.6533 | 0.5522 | 0.031 | 1.8314 | 1.8314 | 0.0475 | 0.1075
2301 |  | 1 |  |  | PASS |  | PASS | 1.8406 | 1.8406 | 1.9474 | 1.9474 | 44.8289 | 44.8289 | 44.8832 | 44.8832 | 181.5885 | 1.8024 | 7.3533 | 0.5827 | 0.1904 | 2.984 | 2.984 | 4.2724 | 4.2724 | 0.8457 | 0.8457 | 59.414 | 0.6879 | 0.0344 | 1.8419 | 1.8419 | 0.0543 | 0.1068
2302 |  | 1 |  |  | PASS |  | PASS | 1.9016 | 1.9016 | 2.0115 | 2.0115 | 43.7845 | 43.7845 | 43.8998 | 43.8998 | 226.552 | 11.0495 | 7.5669 | 0.6539 | 0.1836 | 3.0925 | 3.0925 | 4.4793 | 4.4793 | 0.8491 | 0.8491 | 67.247 | 0.5488 | 0.0751 | 1.9023 | 1.9023 | 0.1153 | 0.1099
2303 |  | 1 |  |  | PASS |  | PASS | 1.8518 | 1.8518 | 1.9576 | 1.9576 | 44.4084 | 44.4084 | 44.4559 | 44.4559 | 198.3735 | 1.9955 | 5.6002 | 0.0164 | 0.2379 | 3.0382 | 3.0382 | 4.3674 | 4.3674 | 0.8471 | 0.8471 | 58.7019 | 0.6641 | 0.0548 | 1.8528 | 1.8528 | 0.0475 | 0.1058
2304 |  | 1 |  |  | PASS |  | PASS | 1.9128 | 1.9128 | 2.0227 | 2.0227 | 44.049 | 44.049 | 44.1236 | 44.1236 | 220.8553 | 6.2682 | 4.0743 | 0.109 | 0.3362 | 3.0781 | 3.0781 | 4.4877 | 4.4877 | 0.8498 | 0.8498 | 64.8394 | 0.6912 | 0.0073 | 1.9135 | 1.9135 | 0.0746 | 0.1099
2305 |  | 1 |  |  | PASS |  | PASS | 1.8406 | 1.8406 | 1.9481 | 1.9481 | 44.9442 | 44.9442 | 44.9849 | 44.9849 | 181.1477 | 11.6938 | 1.4633 | 0.5115 | 0.3837 | 2.9806 | 2.9806 | 4.2622 | 4.2622 | 0.8461 | 0.8461 | 63.6865 | 0.6641 | 0.0063 | 1.8413 | 1.8413 | 0.0407 | 0.1075
2306 |  | 1 |  |  | PASS |  | PASS | 1.827 | 1.827 | 1.9338 | 1.9338 | 45.2833 | 45.2833 | 45.3443 | 45.3443 | 167.9232 | 5.0577 | 7.0481 | 0.7557 | 0.1599 | 2.9424 | 2.9424 | 4.2148 | 4.2148 | 0.8451 | 0.8451 | 65.3142 | 0.6506 | 0.0141 | 1.828 | 1.828 | 0.061 | 0.1068
2307 |  | 1 |  |  | PASS |  | PASS | 1.8636 | 1.8636 | 1.9725 | 1.9725 | 44.7882 | 44.7882 | 44.856 | 44.856 | 251.0344 | 7.6585 | 6.9803 | 0.1124 | 0.2345 | 3.0077 | 3.0077 | 4.3504 | 4.3504 | 0.8468 | 0.8468 | 106.8528 | 0.6031 | 0.031 | 1.8647 | 1.8647 | 0.0678 | 0.1089
2308 |  | 1 |  |  | PASS |  | PASS | 1.8185 | 1.8185 | 1.926 | 1.926 | 45.1205 | 45.1205 | 45.1816 | 45.1816 | 187.2514 | 3.2605 | 2.6162 | 0.013 | 0.1938 | 2.956 | 2.956 | 4.2216 | 4.2216 | 0.8451 | 0.8451 | 70.3327 | 0.6743 | 0.0107 | 1.8199 | 1.8199 | 0.061 | 0.1075
2309 |  | 1 |  |  | PASS |  | PASS | 1.8318 | 1.8318 | 1.9396 | 1.9396 | 44.9849 | 44.9849 | 45.0459 | 45.0459 | 205.291 | 5.4985 | 12.0668 | 0.7489 | 0.3498 | 2.9619 | 2.9619 | 4.2385 | 4.2385 | 0.8451 | 0.8451 | 81.1836 | 0.7014 | 0.0344 | 1.8328 | 1.8328 | 0.061 | 0.1078
2310 |  | 1 |  |  | PASS |  | PASS | 1.8521 | 1.8521 | 1.9596 | 1.9596 | 44.7136 | 44.7136 | 44.7679 | 44.7679 | 208.6141 | 8.2451 | 10.3713 | 0.7998 | 0.1768 | 3.0077 | 3.0077 | 4.3267 | 4.3267 | 0.8461 | 0.8461 | 75.3513 | 0.6539 | 0.0243 | 1.8528 | 1.8528 | 0.0543 | 0.1075
2311 |  | 1 |  |  | PASS |  | PASS | 1.8993 | 1.8993 | 2.0084 | 2.0084 | 44.4152 | 44.4152 | 44.5101 | 44.5101 | 233.1982 | 2.9789 | 13.5589 | 0.1124 | 0.2141 | 3.0653 | 3.0653 | 4.4725 | 4.4725 | 0.8488 | 0.8488 | 87.4229 | 0.62 | 0.031 | 1.9003 | 1.9003 | 0.0949 | 0.1092
2312 |  | 1 |  |  | PASS |  | PASS | 1.8508 | 1.8508 | 1.9586 | 1.9586 | 44.8018 | 44.8018 | 44.8696 | 44.8696 | 199.3569 | 9.4998 | 2.8432 | 0.1192 | 0.6855 | 3.028 | 3.028 | 4.3352 | 4.3352 | 0.8464 | 0.8464 | 72.5368 | 0.6811 | 0.0276 | 1.8511 | 1.8511 | 0.0678 | 0.1078
2313 |  | 1 |  |  | PASS |  | PASS | 1.8575 | 1.8575 | 1.9661 | 1.9661 | 44.9171 | 44.9171 | 44.9645 | 44.9645 | 213.1918 | 3.8945 | 5.6341 | 0.6607 | 0.5092 | 3.0128 | 3.0128 | 4.3318 | 4.3318 | 0.8461 | 0.8461 | 86.0326 | 0.5454 | 0.0073 | 1.8586 | 1.8586 | 0.0475 | 0.1085
2314 |  | 1 |  |  | PASS |  | PASS | 1.8613 | 1.8613 | 1.9701 | 1.9701 | 45.1476 | 45.1476 | 45.2155 | 45.2155 | 194.8809 | 1.792 | 8.652 | 0.1328 | 0.1565 | 2.9814 | 2.9814 | 4.2979 | 4.2979 | 0.8454 | 0.8454 | 78.437 | 0.6573 | 0.0107 | 1.8626 | 1.8626 | 0.0678 | 0.1089
2315 |  | 1 |  |  | PASS |  | PASS | 1.863 | 1.863 | 1.9715 | 1.9715 | 44.856 | 44.856 | 44.9238 | 44.9238 | 203.6634 | 7.1939 | 8.9911 | 0.6506 | 0.204 | 3.0001 | 3.0001 | 4.3335 | 4.3335 | 0.8457 | 0.8457 | 75.2156 | 0.6641 | 0.0039 | 1.864 | 1.864 | 0.0678 | 0.1085
2316 |  | 1 |  |  | PASS |  | PASS | 1.9037 | 1.9037 | 2.0135 | 2.0135 | 44.4695 | 44.4695 | 44.5169 | 44.5169 | 249.5085 | 4.5048 | 1.4972 | 1.5051 | 0.4278 | 3.0365 | 3.0365 | 4.4776 | 4.4776 | 0.8485 | 0.8485 | 91.0173 | 0.62 | 0.0097 | 1.906 | 1.906 | 0.0475 | 0.1099
2317 |  | 1 |  |  | PASS |  | PASS | 1.8779 | 1.8779 | 1.9878 | 1.9878 | 44.2728 | 44.2728 | 44.3474 | 44.3474 | 228.3153 | 13.5589 | 0.446 | 1.8035 | 0.1802 | 3.0357 | 3.0357 | 4.4233 | 4.4233 | 0.8474 | 0.8474 | 71.723 | 0.6506 | 0.0107 | 1.8799 | 1.8799 | 0.0746 | 0.1099
2318 |  | 1 |  |  | PASS |  | PASS | 1.9145 | 1.9145 | 2.0271 | 2.0271 | 44.327 | 44.327 | 44.4152 | 44.4152 | 266.9717 | 0.7512 | 11.5682 | 1.7289 | 0.1497 | 3.0331 | 3.0331 | 4.4318 | 4.4318 | 0.8485 | 0.8485 | 101.7326 | 0.6743 | 0.0175 | 1.9159 | 1.9159 | 0.0882 | 0.1126
2319 |  | 1 |  |  | PASS |  | PASS | 1.8769 | 1.8769 | 1.9878 | 1.9878 | 44.8764 | 44.8764 | 44.9645 | 44.9645 | 243.6422 | 10.6426 | 1.1477 | 1.7967 | 0.2718 | 2.9492 | 2.9492 | 4.2945 | 4.2945 | 0.8454 | 0.8454 | 98.7146 | 0.6404 | 0.0039 | 1.8786 | 1.8786 | 0.0882 | 0.1109
2320 |  | 1 |  |  | PASS |  | PASS | 1.9271 | 1.9271 | 2.0359 | 2.0359 | 44.422 | 44.422 | 44.483 | 44.483 | 289.8943 | 21.053 | 8.5164 | 1.9459 | 0.5125 | 3.0213 | 3.0213 | 4.5776 | 4.5776 | 0.8478 | 0.8478 | 115.7031 | 0.5624 | 0.0209 | 1.9274 | 1.9274 | 0.061 | 0.1089
2321 |  | 1 |  |  | PASS |  | PASS | 1.8667 | 1.8667 | 1.9762 | 1.9762 | 44.9374 | 44.9374 | 44.9984 | 44.9984 | 224.2462 | 21.1886 | 4.4812 | 1.1558 | 0.3973 | 2.9382 | 2.9382 | 4.2758 | 4.2758 | 0.8444 | 0.8444 | 86.1344 | 0.6777 | 0.0073 | 1.8677 | 1.8677 | 0.061 | 0.1095
2322 |  | 1 |  |  | PASS |  | PASS | 1.8674 | 1.8674 | 1.9769 | 1.9769 | 44.8086 | 44.8086 | 44.9103 | 44.9103 | 234.5885 | 14.7796 | 7.533 | 1.2711 | 0.2514 | 2.9424 | 2.9424 | 4.2758 | 4.2758 | 0.8451 | 0.8451 | 94.3404 | 0.6675 | 0.0276 | 1.8687 | 1.8687 | 0.1017 | 0.1095
2323 |  | 1 |  |  | PASS |  | PASS | 1.8704 | 1.8704 | 1.98 | 1.98 | 44.5169 | 44.5169 | 44.5712 | 44.5712 | 290.6742 | 14.8474 | 3.4639 | 1.6746 | 0.1904 | 2.9763 | 2.9763 | 4.3385 | 4.3385 | 0.8461 | 0.8461 | 116.8899 | 0.6845 | 0.0063 | 1.8718 | 1.8718 | 0.0543 | 0.1095
2324 |  | 1 |  |  | PASS |  | PASS | 1.8477 | 1.8477 | 1.9579 | 1.9579 | 44.7814 | 44.7814 | 44.8425 | 44.8425 | 259.6812 | 19.9001 | 2.4024 | 1.8984 | 0.2616 | 2.9289 | 2.9289 | 4.2334 | 4.2334 | 0.8441 | 0.8441 | 97.5617 | 0.6607 | 0.0412 | 1.8491 | 1.8491 | 0.061 | 0.1102
2325 |  | 1 |  |  | PASS |  | PASS | 1.9128 | 1.9128 | 2.024 | 2.024 | 44.1575 | 44.1575 | 44.2185 | 44.2185 | 361.985 | 15.4917 | 5.1255 | 0.9761 | 0.2854 | 3.0204 | 3.0204 | 4.4708 | 4.4708 | 0.8468 | 0.8468 | 141.881 | 0.6268 | 0.0005 | 1.9145 | 1.9145 | 0.061 | 0.1112
2326 |  | 1 |  |  | PASS |  | PASS | 1.8742 | 1.8742 | 1.9834 | 1.9834 | 44.4152 | 44.4152 | 44.4898 | 44.4898 | 270.7695 | 18.2045 | 2.4128 | 1.9934 | 0.4888 | 2.9645 | 2.9645 | 4.3046 | 4.3046 | 0.8454 | 0.8454 | 100.4779 | 0.5827 | 0.0005 | 1.8748 | 1.8748 | 0.0746 | 0.1092
2327 |  | 1 |  |  | PASS |  | PASS | 1.9047 | 1.9047 | 2.0149 | 2.0149 | 44.1643 | 44.1643 | 44.2321 | 44.2321 | 280.2302 | 3.057 | 1.9616 | 1.6068 | 0.3057 | 2.9958 | 2.9958 | 4.3741 | 4.3741 | 0.8461 | 0.8461 | 98.2738 | 0.5251 | 0.0209 | 1.9054 | 1.9054 | 0.0678 | 0.1102
2328 |  | 1 |  |  | PASS |  | PASS | 1.9104 | 1.9104 | 2.0203 | 2.0203 | 43.6556 | 43.6556 | 43.7031 | 43.7031 | 307.2557 | 16.5769 | 3.0231 | 1.4508 | 0.2786 | 3.062 | 3.062 | 4.4945 | 4.4945 | 0.8485 | 0.8485 | 87.6264 | 0.5726 | 0.0616 | 1.9108 | 1.9108 | 0.0475 | 0.1099
2329 |  | 1 |  |  | PASS |  | PASS | 1.8667 | 1.8667 | 1.9776 | 1.9776 | 43.2759 | 43.2759 | 43.3572 | 43.3572 | 314.8175 | 3.4639 | 3.6335 | 0.9998 | 0.2955 | 3.067 | 3.067 | 4.4098 | 4.4098 | 0.8478 | 0.8478 | 78.0979 | 0.5387 | 0.1022 | 1.8677 | 1.8677 | 0.0814 | 0.1109
2330 |  | 1 |  |  | PASS |  | PASS | 1.9457 | 1.9457 | 2.0583 | 2.0583 | 43.086 | 43.086 | 43.1877 | 43.1877 | 332.6876 | 7.3974 | 2.4024 | 2.1189 | 0.4176 | 3.1052 | 3.1052 | 4.5861 | 4.5861 | 0.8491 | 0.8491 | 86.7786 | 0.5319 | 0.0141 | 1.9474 | 1.9474 | 0.1017 | 0.1126
2331 |  | 1 |  |  | PASS |  | PASS | 1.8786 | 1.8786 | 1.9884 | 1.9884 | 44.205 | 44.205 | 44.266 | 44.266 | 280.3319 | 9.9983 | 0.673 | 1.2135 | 0.1419 | 2.9823 | 2.9823 | 4.3233 | 4.3233 | 0.8454 | 0.8454 | 99.2233 | 0.6573 | 0.048 | 1.8806 | 1.8806 | 0.061 | 0.1099
2332 |  | 1 |  |  | PASS |  | PASS | 1.8881 | 1.8881 | 1.9983 | 1.9983 | 44.1711 | 44.1711 | 44.2321 | 44.2321 | 317.4285 | 6.6412 | 2.3007 | 2.0002 | 0.2277 | 3.0035 | 3.0035 | 4.3826 | 4.3826 | 0.8468 | 0.8468 | 110.142 | 0.2335 | 0.109 | 1.8898 | 1.8898 | 0.061 | 0.1102
2333 |  | 1 |  |  | PASS |  | PASS | 1.8694 | 1.8694 | 1.9786 | 1.9786 | 44.6729 | 44.6729 | 44.7475 | 44.7475 | 287.5884 | 0.5374 | 5.3526 | 1.3321 | 0.0819 | 2.9467 | 2.9467 | 4.2724 | 4.2724 | 0.8454 | 0.8454 | 120.3487 | 0.6709 | 0.0107 | 1.8708 | 1.8708 | 0.0746 | 0.1092
2334 |  | 1 |  |  | PASS |  | PASS | 1.8501 | 1.8501 | 1.9583 | 1.9583 | 44.8018 | 44.8018 | 44.8289 | 44.8289 | 260.6985 | 16.0682 | 2.8536 | 1.5593 | 0.343 | 2.9331 | 2.9331 | 4.2419 | 4.2419 | 0.8444 | 0.8444 | 110.6507 | 0.4844 | 0.0029 | 1.8497 | 1.8497 | 0.0271 | 0.1082
2335 |  | 1 |  |  | PASS |  | PASS | 1.8952 | 1.8952 | 2.0054 | 2.0054 | 44.4559 | 44.4559 | 44.5237 | 44.5237 | 288.6396 | 1.5989 | 7.3635 | 1.2067 | 0.2141 | 2.9941 | 2.9941 | 4.3877 | 4.3877 | 0.8471 | 0.8471 | 115.7709 | 0.5488 | 0.0616 | 1.8962 | 1.8962 | 0.0678 | 0.1102
2336 |  | 1 |  |  | PASS |  | PASS | 1.864 | 1.864 | 1.9725 | 1.9725 | 44.6729 | 44.6729 | 44.7407 | 44.7407 | 206.1048 | 29.5644 | 0.0391 | 1.5729 | 0.1362 | 2.9238 | 2.9238 | 4.2436 | 4.2436 | 0.8447 | 0.8447 | 73.0454 | 0.481 | 0.0921 | 1.8657 | 1.8657 | 0.0678 | 0.1085
2337 |  | 1 |  |  | PASS |  | PASS | 1.8803 | 1.8803 | 1.9884 | 1.9884 | 44.3135 | 44.3135 | 44.3813 | 44.3813 | 239.8444 | 19.5949 | 3.3283 | 1.5458 | 0.2108 | 2.9687 | 2.9687 | 4.3487 | 4.3487 | 0.8454 | 0.8454 | 80.5055 | 0.5183 | 0.0751 | 1.8806 | 1.8806 | 0.0678 | 0.1082
2338 |  | 1 |  |  | PASS |  | PASS | 1.8518 | 1.8518 | 1.9606 | 1.9606 | 44.2524 | 44.2524 | 44.327 | 44.327 | 227.5354 | 27.1229 | 0.7173 | 1.2169 | 0.1599 | 2.9636 | 2.9636 | 4.2758 | 4.2758 | 0.8447 | 0.8447 | 69.7902 | 0.4674 | 0.0887 | 1.8531 | 1.8531 | 0.0746 | 0.1089
2339 |  | 1 |  |  | PASS |  | PASS | 1.886 | 1.886 | 1.9932 | 1.9932 | 44.2185 | 44.2185 | 44.3135 | 44.3135 | 244.9986 | 7.1261 | 1.4868 | 1.5119 | 0.3193 | 2.984 | 2.984 | 4.3826 | 4.3826 | 0.8474 | 0.8474 | 81.5905 | 0.3657 | 0.109 | 1.8867 | 1.8867 | 0.0949 | 0.1072
2340 |  | 1 |  |  | PASS |  | PASS | 1.867 | 1.867 | 1.9759 | 1.9759 | 44.7 | 44.7 | 44.7679 | 44.7679 | 222.4829 | 14.9831 | 2.9789 | 1.3288 | 0.1362 | 2.9314 | 2.9314 | 4.2402 | 4.2402 | 0.8441 | 0.8441 | 79.8951 | 0.4369 | 0.0955 | 1.8681 | 1.8681 | 0.0678 | 0.1089
2341 |  | 1 |  |  | PASS |  | PASS | 1.846 | 1.846 | 1.9542 | 1.9542 | 44.7204 | 44.7204 | 44.7611 | 44.7611 | 213.7005 | 13.0502 | 9.1607 | 1.4034 | 0.3532 | 2.9297 | 2.9297 | 4.23 | 4.23 | 0.843 | 0.843 | 77.3519 | 0.3928 | 0.0751 | 1.8474 | 1.8474 | 0.0407 | 0.1082
2342 |  | 1 |  |  | PASS |  | PASS | 1.8901 | 1.8901 | 1.9993 | 1.9993 | 44.3135 | 44.3135 | 44.3949 | 44.3949 | 251.8482 | 26.4447 | 9.8388 | 2.5733 | 0.2141 | 2.9814 | 2.9814 | 4.3657 | 4.3657 | 0.8457 | 0.8457 | 90.5086 | 0.5624 | 0.0582 | 1.8908 | 1.8908 | 0.0814 | 0.1092
2343 |  | 1 |  |  | PASS |  | PASS | 1.8138 | 1.8138 | 1.9216 | 1.9216 | 44.9103 | 44.9103 | 44.9713 | 44.9713 | 214.1752 | 6.0986 | 0.8765 | 1.6102 | 0.3023 | 2.8975 | 2.8975 | 4.1622 | 4.1622 | 0.843 | 0.843 | 76.8094 | 0.42 | 0.0989 | 1.8138 | 1.8138 | 0.061 | 0.1078
2344 |  | 1 |  |  | PASS |  | PASS | 1.823 | 1.823 | 1.9321 | 1.9321 | 44.6797 | 44.6797 | 44.7475 | 44.7475 | 229.6717 | 14.1353 | 0.446 | 2.0409 | 0.5159 | 2.9306 | 2.9306 | 4.2351 | 4.2351 | 0.8444 | 0.8444 | 86.4395 | 0.3454 | 0.1158 | 1.8247 | 1.8247 | 0.0678 | 0.1092
2345 |  | 1 |  |  | PASS |  | PASS | 1.8108 | 1.8108 | 1.9196 | 1.9196 | 44.9917 | 44.9917 | 45.0663 | 45.0663 | 206.4439 | 15.2204 | 1.9955 | 2.0748 | 0.0955 | 2.8831 | 2.8831 | 4.147 | 4.147 | 0.842 | 0.842 | 75.2834 | 0.2911 | 0.126 | 1.8131 | 1.8131 | 0.0746 | 0.1089
2346 |  | 1 |  |  | PASS |  | PASS | 1.7972 | 1.7972 | 1.9043 | 1.9043 | 45.073 | 45.073 | 45.1341 | 45.1341 | 187.4887 | 8.608 | 1.8259 | 1.9086 | 0.126 | 2.878 | 2.878 | 4.1266 | 4.1266 | 0.842 | 0.842 | 69.6545 | 0.4166 | 0.0921 | 1.7982 | 1.7982 | 0.061 | 0.1072
2347 |  | 1 |  |  | PASS |  | PASS | 1.8535 | 1.8535 | 1.962 | 1.962 | 44.7407 | 44.7407 | 44.8289 | 44.8289 | 220.2788 | 38.4489 | 2.0972 | 2.4376 | 0.1565 | 2.9475 | 2.9475 | 4.308 | 4.308 | 0.8447 | 0.8447 | 83.6251 | 0.4776 | 0.0819 | 1.8548 | 1.8548 | 0.0882 | 0.1085
2348 |  | 1 |  |  | PASS |  | PASS | 1.8033 | 1.8033 | 1.9115 | 1.9115 | 45.2697 | 45.2697 | 45.3308 | 45.3308 | 171.0428 | 27.6655 | 2.5823 | 1.9052 | 0.5804 | 2.8822 | 2.8822 | 4.1351 | 4.1351 | 0.8427 | 0.8427 | 64.8055 | 0.4607 | 0.0853 | 1.804 | 1.804 | 0.061 | 0.1082
2349 |  | 1 |  |  | PASS |  | PASS | 1.8304 | 1.8304 | 1.9389 | 1.9389 | 44.951 | 44.951 | 45.0256 | 45.0256 | 204.6467 | 1.6564 | 1.3512 | 2.7259 | 0.1022 | 2.9229 | 2.9229 | 4.2232 | 4.2232 | 0.8434 | 0.8434 | 82.7774 | 0.3386 | 0.1056 | 1.8314 | 1.8314 | 0.0746 | 0.1085
2350 |  | 1 |  |  | PASS |  | PASS | 1.8311 | 1.8311 | 1.9399 | 1.9399 | 45.107 | 45.107 | 45.1748 | 45.1748 | 181.7242 | 5.7698 | 0.1069 | 2.1867 | 0.109 | 2.9195 | 2.9195 | 4.1978 | 4.1978 | 0.843 | 0.843 | 65.5854 | 0.3521 | 0.1056 | 1.8328 | 1.8328 | 0.0678 | 0.1089
2351 |  | 1 |  |  | PASS |  | PASS | 1.827 | 1.827 | 1.9352 | 1.9352 | 45.0934 | 45.0934 | 45.1476 | 45.1476 | 180.3678 | 0.0052 | 1.9719 | 2.3562 | 0.1463 | 2.8958 | 2.8958 | 4.1893 | 4.1893 | 0.8427 | 0.8427 | 71.4856 | 0.3589 | 0.1022 | 1.828 | 1.828 | 0.0543 | 0.1082
2352 |  | 1 |  |  | PASS |  | PASS | 1.8765 | 1.8765 | 1.9847 | 1.9847 | 44.7204 | 44.7204 | 44.8153 | 44.8153 | 218.5156 | 16.4412 | 0.1069 | 2.1256 | 0.343 | 2.9975 | 2.9975 | 4.3962 | 4.3962 | 0.8464 | 0.8464 | 81.9296 | 0.3521 | 0.1158 | 1.8779 | 1.8779 | 0.0949 | 0.1082
2353 |  | 1 |  |  | PASS |  | PASS | 1.8396 | 1.8396 | 1.9474 | 1.9474 | 45.0934 | 45.0934 | 45.168 | 45.168 | 191.2187 | 5.0813 | 4.3117 | 1.5966 | 0.3328 | 2.9009 | 2.9009 | 4.2165 | 4.2165 | 0.8427 | 0.8427 | 69.6206 | 0.4776 | 0.0785 | 1.8406 | 1.8406 | 0.0746 | 0.1078
2354 |  | 1 |  |  | PASS |  | PASS | 1.8745 | 1.8745 | 1.985 | 1.985 | 44.734 | 44.734 | 44.795 | 44.795 | 207.4612 | 17.6959 | 7.5669 | 1.5933 | 0.5431 | 2.9789 | 2.9789 | 4.3267 | 4.3267 | 0.8447 | 0.8447 | 75.7921 | 0.5115 | 0.0853 | 1.8762 | 1.8762 | 0.061 | 0.1105
2355 |  | 1 |  |  | PASS |  | PASS | 1.885 | 1.885 | 1.9945 | 1.9945 | 44.6458 | 44.6458 | 44.7204 | 44.7204 | 184.1995 | 13.2198 | 16.1699 | 1.4644 | 0.1768 | 3.0069 | 3.0069 | 4.3758 | 4.3758 | 0.8457 | 0.8457 | 62.9405 | 0.62 | 0.031 | 1.886 | 1.886 | 0.0746 | 0.1095
2356 |  | 1 |  |  | PASS |  | PASS | 1.8172 | 1.8172 | 1.9264 | 1.9264 | 44.7 | 44.7 | 44.7679 | 44.7679 | 210.5469 | 26.1734 | 3.9048 | 2.0341 | 0.1972 | 2.9339 | 2.9339 | 4.2131 | 4.2131 | 0.8441 | 0.8441 | 76.5042 | 0.6573 | 0.0005 | 1.8192 | 1.8192 | 0.0678 | 0.1092
2357 |  | 1 |  |  | PASS |  | PASS | 1.8311 | 1.8311 | 1.9393 | 1.9393 | 44.5712 | 44.5712 | 44.639 | 44.639 | 239.9461 | 36.3804 | 2.6162 | 1.9832 | 0.3735 | 2.9577 | 2.9577 | 4.2911 | 4.2911 | 0.8444 | 0.8444 | 86.3717 | 0.637 | 0.0063 | 1.8328 | 1.8328 | 0.0678 | 0.1082
2358 |  | 1 |  |  | PASS |  | PASS | 1.8291 | 1.8291 | 1.9362 | 1.9362 | 44.6526 | 44.6526 | 44.7272 | 44.7272 | 208.5802 | 21.1886 | 7.0583 | 1.6204 | 0.3396 | 2.9339 | 2.9339 | 4.2317 | 4.2317 | 0.8437 | 0.8437 | 75.6904 | 0.5217 | 0.0073 | 1.8304 | 1.8304 | 0.0746 | 0.1072
2359 |  | 1 |  |  | PASS |  | PASS | 1.8698 | 1.8698 | 1.9789 | 1.9789 | 44.1982 | 44.1982 | 44.2728 | 44.2728 | 248.4573 | 20.307 | 1.0564 | 2.0171 | 0.5261 | 2.9958 | 2.9958 | 4.3521 | 4.3521 | 0.8461 | 0.8461 | 85.897 | 0.5319 | 0.0073 | 1.8708 | 1.8708 | 0.0746 | 0.1092
2360 |  | 1 |  |  | PASS |  | PASS | 1.8626 | 1.8626 | 1.9694 | 1.9694 | 44.5847 | 44.5847 | 44.6322 | 44.6322 | 216.1758 | 4.9118 | 2.945 | 1.3288 | 0.4074 | 2.9365 | 2.9365 | 4.2809 | 4.2809 | 0.8444 | 0.8444 | 75.3174 | 0.5319 | 0.0243 | 1.8647 | 1.8647 | 0.0475 | 0.1068
2361 |  | 1 |  |  | PASS |  | PASS | 1.8087 | 1.8087 | 1.9145 | 1.9145 | 46.1785 | 46.1785 | 46.2463 | 46.2463 | 153.9526 | 13.2876 | 0.3443 | 0.993 | 0.3057 | 2.8398 | 2.8398 | 4.1198 | 4.1198 | 0.8407 | 0.8407 | 64.7038 | 0.4708 | 0.0107 | 1.8087 | 1.8087 | 0.0678 | 0.1058
2362 |  | 1 |  |  | PASS |  | PASS | 1.8138 | 1.8138 | 1.9193 | 1.9193 | 46.2395 | 46.2395 | 46.3006 | 46.3006 | 154.6308 | 0.2322 | 0.7173 | 1.6746 | 0.2955 | 2.8187 | 2.8187 | 4.091 | 4.091 | 0.8396 | 0.8396 | 66.3653 | 0.3013 | 0.1158 | 1.8148 | 1.8148 | 0.061 | 0.1055
2363 |  | 1 |  |  | PASS |  | PASS | 1.8236 | 1.8236 | 1.9298 | 1.9298 | 46.0903 | 46.0903 | 46.1446 | 46.1446 | 163.1081 | 23.2232 | 1.8598 | 1.3728 | 0.1056 | 2.822 | 2.822 | 4.1046 | 4.1046 | 0.839 | 0.839 | 68.6034 | 0.2742 | 0.1124 | 1.8247 | 1.8247 | 0.0543 | 0.1061
2364 |  | 1 |  |  | PASS |  | PASS | 1.9915 | 1.9915 | 2.1007 | 2.1007 | 44.7543 | 44.7543 | 44.8425 | 44.8425 | 276.4323 | 27.5298 | 1.8259 | 0.5624 | 0.3667 | 2.9526 | 2.9526 | 4.5267 | 4.5267 | 0.8444 | 0.8444 | 101.2917 | 0.4403 | 0.0955 | 1.9928 | 1.9928 | 0.0882 | 0.1092
2365 |  | 1 |  |  | PASS |  | PASS | 1.9579 | 1.9579 | 2.0678 | 2.0678 | 44.9035 | 44.9035 | 44.9781 | 44.9781 | 252.0856 | 0.4017 | 5.2272 | 1.0134 | 0.2447 | 2.9153 | 2.9153 | 4.3674 | 4.3674 | 0.8427 | 0.8427 | 89.8983 | 0.6506 | 0.0412 | 1.9593 | 1.9593 | 0.0746 | 0.1099
2366 |  | 1 |  |  | PASS |  | PASS | 1.7175 | 1.7175 | 1.8213 | 1.8213 | 46.1446 | 46.1446 | 46.192 | 46.192 | 106.7172 | 1.8598 | 0.1983 | 2.4953 | 0.1056 | 2.8288 | 2.8288 | 3.9859 | 3.9859 | 0.8386 | 0.8386 | 40.3231 | 0.6234 | 0.0005 | 1.7185 | 1.7185 | 0.0475 | 0.1038
2367 |  | 1 |  |  | PASS |  | PASS | 1.7623 | 1.7623 | 1.8681 | 1.8681 | 45.9343 | 45.9343 | 45.9954 | 45.9954 | 108.4805 | 0.7512 | 4.549 | 3.1972 | 0.4379 | 2.8822 | 2.8822 | 4.1029 | 4.1029 | 0.841 | 0.841 | 41.6795 | 0.4064 | 0.0243 | 1.7626 | 1.7626 | 0.061 | 0.1058
2368 |  | 1 |  |  | PASS |  | PASS | 1.7246 | 1.7246 | 1.8287 | 1.8287 | 46.4226 | 46.4226 | 46.4972 | 46.4972 | 103.2246 | 15.5256 | 3.3283 | 2.5461 | 0.3023 | 2.8212 | 2.8212 | 3.9994 | 3.9994 | 0.8386 | 0.8386 | 40.4927 | 0.4573 | 0.0175 | 1.7253 | 1.7253 | 0.0746 | 0.1041
2369 |  | 1 |  |  | PASS |  | PASS | 1.7382 | 1.7382 | 1.8453 | 1.8453 | 46.1988 | 46.1988 | 46.2599 | 46.2599 | 111.1254 | 2.1311 | 0.2661 | 2.2342 | 0.6075 | 2.8356 | 2.8356 | 4.0096 | 4.0096 | 0.8393 | 0.8393 | 46.3929 | 0.4946 | 0.0175 | 1.7395 | 1.7395 | 0.061 | 0.1072
2370 |  | 1 |  |  | PASS |  | PASS | 1.7494 | 1.7494 | 1.8552 | 1.8552 | 46.0225 | 46.0225 | 46.0768 | 46.0768 | 119.467 | 20.4765 | 1.8598 | 1.6916 | 0.4312 | 2.8602 | 2.8602 | 4.0757 | 4.0757 | 0.8403 | 0.8403 | 47.9527 | 0.4878 | 0.0141 | 1.7504 | 1.7504 | 0.0543 | 0.1058
2371 |  | 1 |  |  | PASS |  | PASS | 1.7355 | 1.7355 | 1.8399 | 1.8399 | 46.07 | 46.07 | 46.131 | 46.131 | 118.4837 | 18.8488 | 3.7927 | 2.0544 | 0.2277 | 2.817 | 2.817 | 3.9994 | 3.9994 | 0.8393 | 0.8393 | 46.1894 | 0.542 | 0.0616 | 1.7365 | 1.7365 | 0.061 | 0.1044
2372 |  | 1 |  |  | PASS |  | PASS | 1.8087 | 1.8087 | 1.9162 | 1.9162 | 45.3308 | 45.3308 | 45.4054 | 45.4054 | 141.2706 | 34.7866 | 4.5151 | 2.6784 | 0.5397 | 2.8746 | 2.8746 | 4.1368 | 4.1368 | 0.842 | 0.842 | 51.7505 | 0.5488 | 0.0616 | 1.8091 | 1.8091 | 0.0746 | 0.1075
2373 |  | 1 |  |  | PASS |  | PASS | 1.767 | 1.767 | 1.8731 | 1.8731 | 45.5071 | 45.5071 | 45.5749 | 45.5749 | 141.0332 | 23.3589 | 0.819 | 2.5733 | 0.2413 | 2.8288 | 2.8288 | 4.0486 | 4.0486 | 0.8403 | 0.8403 | 51.2419 | 0.5454 | 0.0649 | 1.768 | 1.768 | 0.0678 | 0.1061
2374 |  | 1 |  |  | PASS |  | PASS | 1.7918 | 1.7918 | 1.8993 | 1.8993 | 45.3104 | 45.3104 | 45.3782 | 45.3782 | 149.6801 | 18.1706 | 1.2259 | 1.8645 | 0.2582 | 2.8415 | 2.8415 | 4.0707 | 4.0707 | 0.841 | 0.841 | 54.938 | 0.6268 | 0.0107 | 1.7928 | 1.7928 | 0.0678 | 0.1075
2375 |  | 1 |  |  | PASS |  | PASS | 1.8026 | 1.8026 | 1.9091 | 1.9091 | 45.0459 | 45.0459 | 45.1205 | 45.1205 | 168.4318 | 19.7983 | 3.7588 | 3.0751 | 0.1158 | 2.8814 | 2.8814 | 4.1503 | 4.1503 | 0.8427 | 0.8427 | 57.0743 | 0.3996 | 0.0989 | 1.8033 | 1.8033 | 0.0746 | 0.1065
2376 |  | 1 |  |  | PASS |  | PASS | 1.7968 | 1.7968 | 1.903 | 1.903 | 45.2222 | 45.2222 | 45.2968 | 45.2968 | 156.801 | 21.8668 | 0.073 | 1.8611 | 0.1429 | 2.8509 | 2.8509 | 4.091 | 4.091 | 0.8407 | 0.8407 | 55.0058 | 0.5522 | 0.0785 | 1.7982 | 1.7982 | 0.0746 | 0.1061
2377 |  | 1 |  |  | PASS |  | PASS | 1.8623 | 1.8623 | 1.9718 | 1.9718 | 44.7068 | 44.7068 | 44.7814 | 44.7814 | 183.6231 | 14.3388 | 3.7691 | 1.7018 | 0.126 | 2.9289 | 2.9289 | 4.2453 | 4.2453 | 0.8444 | 0.8444 | 59.5157 | 0.6777 | 0.0073 | 1.8626 | 1.8626 | 0.0746 | 0.1095
2378 |  | 1 |  |  | PASS |  | PASS | 1.8243 | 1.8243 | 1.9308 | 1.9308 | 45.0324 | 45.0324 | 45.0866 | 45.0866 | 169.0083 | 0.8868 | 8.7775 | 1.5729 | 0.1294 | 2.8788 | 2.8788 | 4.1622 | 4.1622 | 0.8427 | 0.8427 | 63.0423 | 0.6946 | 0.031 | 1.8257 | 1.8257 | 0.0543 | 0.1065
2379 |  | 1 |  |  | PASS |  | PASS | 1.8118 | 1.8118 | 1.9193 | 1.9193 | 44.3881 | 44.3881 | 44.4898 | 44.4898 | 192.236 | 9.6253 | 9.7948 | 1.2508 | 0.2413 | 2.9365 | 2.9365 | 4.2131 | 4.2131 | 0.8444 | 0.8444 | 64.0934 | 0.6336 | 0.0175 | 1.8131 | 1.8131 | 0.1017 | 0.1075
2380 |  | 1 |  |  | PASS |  | PASS | 1.845 | 1.845 | 1.9518 | 1.9518 | 44.734 | 44.734 | 44.7882 | 44.7882 | 187.7939 | 2.9111 | 3.7013 | 1.1321 | 0.1938 | 2.9212 | 2.9212 | 4.2724 | 4.2724 | 0.8441 | 0.8441 | 62.6353 | 0.6777 | 0.0073 | 1.8464 | 1.8464 | 0.0543 | 0.1068
2381 |  | 1 |  |  | PASS |  | PASS | 1.8182 | 1.8182 | 1.926 | 1.926 | 45.0052 | 45.0052 | 45.073 | 45.073 | 165.7869 | 2.4806 | 9.6592 | 1.7662 | 0.2141 | 2.8865 | 2.8865 | 4.1571 | 4.1571 | 0.8427 | 0.8427 | 59.0071 | 0.6946 | 0.0344 | 1.8192 | 1.8192 | 0.0678 | 0.1078
2382 |  | 1 |  |  | PASS |  | PASS | 1.804 | 1.804 | 1.9108 | 1.9108 | 45.1137 | 45.1137 | 45.168 | 45.168 | 166.7024 | 24.0032 | 4.0979 | 1.2542 | 0.2616 | 2.8704 | 2.8704 | 4.1453 | 4.1453 | 0.842 | 0.842 | 57.1421 | 0.6302 | 0.0378 | 1.8057 | 1.8057 | 0.0543 | 0.1068
2383 |  | 1 |  |  | PASS |  | PASS | 1.8365 | 1.8365 | 1.9457 | 1.9457 | 44.7814 | 44.7814 | 44.8425 | 44.8425 | 180.673 | 25.0883 | 17.0276 | 2.3528 | 0.187 | 2.9263 | 2.9263 | 4.2199 | 4.2199 | 0.8444 | 0.8444 | 61.8215 | 0.5963 | 0.0582 | 1.8372 | 1.8372 | 0.061 | 0.1092
2384 |  | 1 |  |  | PASS |  | PASS | 1.7687 | 1.7687 | 1.8745 | 1.8745 | 45.3782 | 45.3782 | 45.4325 | 45.4325 | 148.222 | 21.9347 | 0.2322 | 2.051 | 0.3464 | 2.8331 | 2.8331 | 4.0503 | 4.0503 | 0.8403 | 0.8403 | 51.8862 | 0.4267 | 0.0955 | 1.7697 | 1.7697 | 0.0543 | 0.1058
2385 |  | 1 |  |  | PASS |  | PASS | 1.7823 | 1.7823 | 1.8898 | 1.8898 | 45.2494 | 45.2494 | 45.3104 | 45.3104 | 157.92 | 21.5616 | 14.8574 | 2.9191 | 0.2379 | 2.8746 | 2.8746 | 4.1334 | 4.1334 | 0.8424 | 0.8424 | 57.4812 | 0.6031 | 0.048 | 1.784 | 1.784 | 0.061 | 0.1075
2386 |  | 1 |  |  | PASS |  | PASS | 1.8538 | 1.8538 | 1.9617 | 1.9617 | 45.2087 | 45.2087 | 45.2697 | 45.2697 | 189.1503 | 6.2003 | 5.8376 | 2.8649 | 0.3735 | 2.8933 | 2.8933 | 4.1978 | 4.1978 | 0.8407 | 0.8407 | 68.739 | 0.4912 | 0.0751 | 1.8555 | 1.8555 | 0.061 | 0.1078
2387 |  | 1 |  |  | PASS |  | PASS | 1.8433 | 1.8433 | 1.9511 | 1.9511 | 45.3647 | 45.3647 | 45.4257 | 45.4257 | 180.4695 | 14.0675 | 3.9048 | 3.421 | 0.2243 | 2.8805 | 2.8805 | 4.1741 | 4.1741 | 0.841 | 0.841 | 67.8574 | 0.4573 | 0.0683 | 1.845 | 1.845 | 0.061 | 0.1078
2388 |  | 1 |  |  | PASS |  | PASS | 1.8511 | 1.8511 | 1.9589 | 1.9589 | 45.1409 | 45.1409 | 45.229 | 45.229 | 192.1004 | 10.8121 | 1.565 | 3.0039 | 0.2582 | 2.8966 | 2.8966 | 4.2266 | 4.2266 | 0.8424 | 0.8424 | 70.1632 | 0.4573 | 0.0378 | 1.8521 | 1.8521 | 0.0882 | 0.1078
2389 |  | 1 |  |  | PASS |  | PASS | 1.7972 | 1.7972 | 1.9033 | 1.9033 | 45.7241 | 45.7241 | 45.7919 | 45.7919 | 156.5297 | 14.6101 | 4.5388 | 2.1731 | 0.3566 | 2.828 | 2.828 | 4.0639 | 4.0639 | 0.8393 | 0.8393 | 58.1933 | 0.4301 | 0.0921 | 1.7985 | 1.7985 | 0.0678 | 0.1061
2390 |  | 1 |  |  | PASS |  | PASS | 1.8341 | 1.8341 | 1.9393 | 1.9393 | 45.012 | 45.012 | 45.0934 | 45.0934 | 187.76 | 26.5464 | 1.2495 | 3.8008 | 0.1056 | 2.9653 | 2.9653 | 4.4894 | 4.4894 | 0.8444 | 0.8444 | 70.604 | 0.4878 | 0.1056 | 1.8348 | 1.8348 | 0.0814 | 0.1051
2391 |  | 1 |  |  | PASS |  | PASS | 1.7718 | 1.7718 | 1.8772 | 1.8772 | 46.0293 | 46.0293 | 46.0768 | 46.0768 | 138.9648 | 29.0897 | 0.6156 | 2.1528 | 0.326 | 2.8288 | 2.8288 | 4.0503 | 4.0503 | 0.8386 | 0.8386 | 57.6846 | 0.4267 | 0.0029 | 1.7731 | 1.7731 | 0.0475 | 0.1055
2392 |  | 1 |  |  | PASS |  | PASS | 1.7609 | 1.7609 | 1.866 | 1.866 | 46.1174 | 46.1174 | 46.1785 | 46.1785 | 137.2693 | 6.9464 | 1.0564 | 3.6516 | 0.0955 | 2.8195 | 2.8195 | 4.0283 | 4.0283 | 0.8383 | 0.8383 | 57.549 | 0.2809 | 0.109 | 1.7619 | 1.7619 | 0.061 | 0.1051
2393 |  | 1 |  |  | PASS |  | PASS | 1.7721 | 1.7721 | 1.8772 | 1.8772 | 45.8733 | 45.8733 | 45.9411 | 45.9411 | 141.4401 | 38.3472 | 2.8432 | 4.8893 | 0.1056 | 2.8568 | 2.8568 | 4.1046 | 4.1046 | 0.84 | 0.84 | 58.5663 | 0.2402 | 0.1192 | 1.7731 | 1.7731 | 0.0678 | 0.1051
2394 |  | 1 |  |  | PASS |  | PASS | 1.7314 | 1.7314 | 1.8362 | 1.8362 | 46.0768 | 46.0768 | 46.1242 | 46.1242 | 141.0332 | 15.3222 | 2.6059 | 4.4553 | 0.1429 | 2.7856 | 2.7856 | 3.9604 | 3.9604 | 0.8376 | 0.8376 | 52.9373 | 0.4505 | 0.0921 | 1.7328 | 1.7328 | 0.0475 | 0.1048
2395 |  | 1 |  |  | PASS |  | PASS | 1.769 | 1.769 | 1.8742 | 1.8742 | 45.7038 | 45.7038 | 45.7648 | 45.7648 | 138.2527 | 49.368 | 1.4529 | 5.6286 | 0.2616 | 2.8483 | 2.8483 | 4.1113 | 4.1113 | 0.84 | 0.84 | 54.6667 | 0.2131 | 0.109 | 1.7707 | 1.7707 | 0.061 | 0.1051
2396 |  | 1 |  |  | PASS |  | PASS | 1.7073 | 1.7073 | 1.8111 | 1.8111 | 46.0428 | 46.0428 | 46.131 | 46.131 | 121.1964 | 11.7277 | 1.8259 | 5.3268 | 0.2854 | 2.7839 | 2.7839 | 3.9452 | 3.9452 | 0.8376 | 0.8376 | 49.4447 | 0.247 | 0.109 | 1.7077 | 1.7077 | 0.0882 | 0.1038
2397 |  | 1 |  |  | PASS |  | PASS | 1.7341 | 1.7341 | 1.8392 | 1.8392 | 46.0428 | 46.0428 | 46.0971 | 46.0971 | 113.872 | 15.2883 | 1.565 | 4.4417 | 0.2141 | 2.8246 | 2.8246 | 4.0011 | 4.0011 | 0.8386 | 0.8386 | 42.1542 | 0.5387 | 0.0921 | 1.7351 | 1.7351 | 0.0543 | 0.1051
2398 |  | 1 |  |  | PASS |  | PASS | 1.7202 | 1.7202 | 1.825 | 1.825 | 46.1107 | 46.1107 | 46.1581 | 46.1581 | 108.9213 | 15.2204 | 6.7531 | 3.4414 | 0.3701 | 2.8119 | 2.8119 | 3.9961 | 3.9961 | 0.8379 | 0.8379 | 41.51 | 0.6099 | 0.0005 | 1.7212 | 1.7212 | 0.0475 | 0.1048
2399 |  | 1 |  |  | PASS |  | PASS | 1.7175 | 1.7175 | 1.8216 | 1.8216 | 46.443 | 46.443 | 46.4972 | 46.4972 | 100.817 | 33.8032 | 0.7069 | 3.0616 | 0.1056 | 2.7729 | 2.7729 | 3.9316 | 3.9316 | 0.8369 | 0.8369 | 42.0525 | 0.4335 | 0.1056 | 1.7182 | 1.7182 | 0.0543 | 0.1041
2400 |  | 1 |  |  | PASS |  | PASS | 1.8311 | 1.8311 | 1.9355 | 1.9355 | 46.0089 | 46.0089 | 46.0768 | 46.0768 | 119.6366 | 29.0558 | 11.6599 | 1.4101 | 0.2209 | 2.8593 | 2.8593 | 4.3284 | 4.3284 | 0.8413 | 0.8413 | 41.5439 | 0.576 | 0.0209 | 1.8318 | 1.8318 | 0.0678 | 0.1044
2401 |  | 1 |  |  | PASS |  | PASS | 1.7484 | 1.7484 | 1.8525 | 1.8525 | 46.0835 | 46.0835 | 46.1378 | 46.1378 | 112.007 | 3.9387 | 1.2156 | 1.7764 | 0.4617 | 2.7754 | 2.7754 | 3.9706 | 3.9706 | 0.8383 | 0.8383 | 44.7313 | 0.481 | 0.0175 | 1.7497 | 1.7497 | 0.0543 | 0.1041
2402 |  | 1 |  |  | PASS |  | PASS | 1.7884 | 1.7884 | 1.8959 | 1.8959 | 45.6563 | 45.6563 | 45.7173 | 45.7173 | 127.6391 | 6.2682 | 5.2272 | 1.9866 | 0.421 | 2.7847 | 2.7847 | 4.0079 | 4.0079 | 0.839 | 0.839 | 48.3935 | 0.464 | 0.0073 | 1.7901 | 1.7901 | 0.061 | 0.1075
2403 |  | 1 |  |  | PASS |  | PASS | 1.8016 | 1.8016 | 1.9094 | 1.9094 | 45.2019 | 45.2019 | 45.2562 | 45.2562 | 149.0358 | 3.9623 | 9.8287 | 2.5495 | 0.048 | 2.85 | 2.85 | 4.1097 | 4.1097 | 0.8413 | 0.8413 | 53.3782 | 0.6879 | 0.0276 | 1.8026 | 1.8026 | 0.0543 | 0.1078
2404 |  | 1 |  |  | PASS |  | PASS | 1.7938 | 1.7938 | 1.9026 | 1.9026 | 45.3511 | 45.3511 | 45.4189 | 45.4189 | 146.2891 | 15.8647 | 3.5318 | 1.6543 | 0.3294 | 2.8246 | 2.8246 | 4.0554 | 4.0554 | 0.8403 | 0.8403 | 53.7172 | 0.464 | 0.0005 | 1.7948 | 1.7948 | 0.0678 | 0.1089
2405 |  | 1 |  |  | PASS |  | PASS | 1.8911 | 1.8911 | 2.0003 | 2.0003 | 44.7475 | 44.7475 | 44.8221 | 44.8221 | 163.7523 | 24.6814 | 6.3021 | 2.0341 | 0.3498 | 2.8865 | 2.8865 | 4.2538 | 4.2538 | 0.8457 | 0.8457 | 54.2598 | 0.4844 | 0.0921 | 1.8911 | 1.8911 | 0.0746 | 0.1092
2406 |  | 1 |  |  | PASS |  | PASS | 1.9118 | 1.9118 | 2.0213 | 2.0213 | 43.2691 | 43.2691 | 43.3911 | 43.3911 | 228.4509 | 29.2932 | 2.5041 | 1.6034 | 0.0887 | 3.1476 | 3.1476 | 4.5793 | 4.5793 | 0.8505 | 0.8505 | 73.215 | 0.2843 | 0.1226 | 1.9125 | 1.9125 | 0.1221 | 0.1095
2407 |  | 1 |  |  | PASS |  | PASS | 1.8545 | 1.8545 | 1.963 | 1.963 | 43.1131 | 43.1131 | 43.2013 | 43.2013 | 299.0836 | 2.0633 | 6.5395 | 1.8272 | 0.2413 | 3.0984 | 3.0984 | 4.5386 | 4.5386 | 0.8488 | 0.8488 | 81.2854 | 0.6438 | 0.0276 | 1.8559 | 1.8559 | 0.0882 | 0.1085
2408 |  | 1 |  |  | PASS |  | PASS | 1.9498 | 1.9498 | 2.0661 | 2.0661 | 42.6248 | 42.6248 | 42.7265 | 42.7265 | 375.2435 | 13.2198 | 1.938 | 1.5119 | 0.2684 | 3.184 | 3.184 | 4.6743 | 4.6743 | 0.8512 | 0.8512 | 84.6424 | 0.5963 | 0.0141 | 1.9522 | 1.9522 | 0.1017 | 0.1163
2409 |  | 1 |  |  | PASS |  | PASS | 1.8714 | 1.8714 | 1.9813 | 1.9813 | 45.2629 | 45.2629 | 45.3036 | 45.3036 | 132.3525 | 15.3561 | 2.5823 | 1.851 | 0.4854 | 2.984 | 2.984 | 4.3199 | 4.3199 | 0.8457 | 0.8457 | 47.8849 | 0.637 | 0.0073 | 1.8731 | 1.8731 | 0.0407 | 0.1099
2410 |  | 1 |  |  | PASS |  | PASS | 1.863 | 1.863 | 1.9718 | 1.9718 | 45.385 | 45.385 | 45.4393 | 45.4393 | 135.0652 | 22.2738 | 0.3339 | 1.9256 | 0.3057 | 2.9636 | 2.9636 | 4.2945 | 4.2945 | 0.8454 | 0.8454 | 48.7665 | 0.4471 | 0.013 | 1.865 | 1.865 | 0.0543 | 0.1089
2411 |  | 1 |  |  | PASS |  | PASS | 1.8416 | 1.8416 | 1.9498 | 1.9498 | 45.4121 | 45.4121 | 45.4596 | 45.4596 | 136.1503 | 18.2724 | 3.9387 | 1.5593 | 0.5058 | 2.9424 | 2.9424 | 4.2436 | 4.2436 | 0.8447 | 0.8447 | 49.9194 | 0.4776 | 0.0039 | 1.8436 | 1.8436 | 0.0475 | 0.1082
2412 |  | 1 |  |  | PASS |  | PASS | 1.8772 | 1.8772 | 1.9847 | 1.9847 | 45.2833 | 45.2833 | 45.324 | 45.324 | 141.5758 | 1.6225 | 3.318 | 2.1935 | 0.3091 | 2.9907 | 2.9907 | 4.3979 | 4.3979 | 0.8468 | 0.8468 | 50.6993 | 0.5387 | 0.0412 | 1.8786 | 1.8786 | 0.0407 | 0.1075
2413 |  | 1 |  |  | PASS |  | PASS | 1.8392 | 1.8392 | 1.9477 | 1.9477 | 45.4121 | 45.4121 | 45.48 | 45.48 | 136.998 | 3.6232 | 3.1588 | 2.1562 | 0.4719 | 2.9407 | 2.9407 | 4.2266 | 4.2266 | 0.8444 | 0.8444 | 51.0045 | 0.4437 | 0.0107 | 1.8406 | 1.8406 | 0.0678 | 0.1085
2414 |  | 1 |  |  | PASS |  | PASS | 1.8481 | 1.8481 | 1.9583 | 1.9583 | 45.2968 | 45.2968 | 45.3511 | 45.3511 | 148.9001 | 3.4978 | 0.9208 | 3.204 | 1.4959 | 2.9704 | 2.9704 | 4.2792 | 4.2792 | 0.8451 | 0.8451 | 54.192 | 0.5929 | 0.0378 | 1.8501 | 1.8501 | 0.0543 | 0.1102
2415 |  | 1 |  |  | PASS |  | PASS | 1.8491 | 1.8491 | 1.9569 | 1.9569 | 45.4935 | 45.4935 | 45.541 | 45.541 | 142.2879 | 1.3512 | 1.0799 | 2.3969 | 0.4244 | 2.9509 | 2.9509 | 4.2775 | 4.2775 | 0.8447 | 0.8447 | 51.8183 | 0.4946 | 0.0276 | 1.8501 | 1.8501 | 0.0475 | 0.1078
2416 |  | 1 |  |  | PASS |  | PASS | 1.8389 | 1.8389 | 1.9461 | 1.9461 | 45.4664 | 45.4664 | 45.5342 | 45.5342 | 134.76 | 1.4294 | 3.5214 | 1.5153 | 0.0436 | 2.9543 | 2.9543 | 4.2419 | 4.2419 | 0.8447 | 0.8447 | 52.0896 | 0.559 | 0.0548 | 1.8399 | 1.8399 | 0.0678 | 0.1072
2417 |  | 1 |  |  | PASS |  | PASS | 1.882 | 1.882 | 1.9881 | 1.9881 | 45.2019 | 45.2019 | 45.2765 | 45.2765 | 160.158 | 3.2605 | 12.1786 | 1.478 | 0.2582 | 3.0289 | 3.0289 | 4.5132 | 4.5132 | 0.8474 | 0.8474 | 58.295 | 0.6268 | 0.048 | 1.8833 | 1.8833 | 0.0746 | 0.1061
2418 |  | 1 |  |  | PASS |  | PASS | 1.8643 | 1.8643 | 1.9711 | 1.9711 | 45.0663 | 45.0663 | 45.1544 | 45.1544 | 175.451 | 19.1201 | 1.192 | 1.6068 | 0.1395 | 3.0213 | 3.0213 | 4.3741 | 4.3741 | 0.8461 | 0.8461 | 68.1286 | 0.5285 | 0.0989 | 1.8657 | 1.8657 | 0.0882 | 0.1068
2419 |  | 1 |  |  | PASS |  | PASS | 1.8389 | 1.8389 | 1.9423 | 1.9423 | 44.422 | 44.422 | 44.5101 | 44.5101 | 191.7952 | 15.763 | 15.6373 | 1.1117 | 0.3057 | 3.1315 | 3.1315 | 4.9523 | 4.9523 | 0.8491 | 0.8491 | 64.8055 | 0.62 | 0.0616 | 1.8396 | 1.8396 | 0.0882 | 0.1034
2420 |  | 1 |  |  | PASS |  | PASS | 1.8321 | 1.8321 | 1.941 | 1.941 | 45.2562 | 45.2562 | 45.3375 | 45.3375 | 152.9353 | 29.361 | 8.2112 | 2.6173 | 0.1701 | 2.9857 | 2.9857 | 4.2656 | 4.2656 | 0.8451 | 0.8451 | 55.6162 | 0.2843 | 0.1158 | 1.8341 | 1.8341 | 0.0814 | 0.1089
2421 |  | 1 |  |  | PASS |  | PASS | 1.8416 | 1.8416 | 1.9477 | 1.9477 | 45.5681 | 45.5681 | 45.6156 | 45.6156 | 135.3365 | 32.9215 | 3.3283 | 0.8405 | 0.1758 | 2.945 | 2.945 | 4.2572 | 4.2572 | 0.8434 | 0.8434 | 53.3103 | 0.4708 | 0.0073 | 1.8423 | 1.8423 | 0.0475 | 0.1061
2422 |  | 1 |  |  | PASS |  | PASS | 1.8311 | 1.8311 | 1.9396 | 1.9396 | 45.4325 | 45.4325 | 45.5003 | 45.5003 | 137.1337 | 4.6744 | 4.3014 | 1.5322 | 0.2243 | 2.9585 | 2.9585 | 4.2385 | 4.2385 | 0.8441 | 0.8441 | 51.7844 | 0.4064 | 0.0955 | 1.8328 | 1.8328 | 0.0678 | 0.1085
2423 |  | 1 |  |  | PASS |  | PASS | 1.8087 | 1.8087 | 1.9152 | 1.9152 | 45.6902 | 45.6902 | 45.7377 | 45.7377 | 137.6423 | 17.662 | 0.9547 | 1.7696 | 0.1328 | 2.9 | 2.9 | 4.1503 | 4.1503 | 0.8427 | 0.8427 | 50.089 | 0.5624 | 0.0887 | 1.8101 | 1.8101 | 0.0475 | 0.1065
2424 |  | 1 |  |  | PASS |  | PASS | 1.8481 | 1.8481 | 1.9545 | 1.9545 | 45.385 | 45.385 | 45.4325 | 45.4325 | 139.7786 | 19.8661 | 6.6073 | 2.5699 | 0.109 | 2.9687 | 2.9687 | 4.3352 | 4.3352 | 0.8461 | 0.8461 | 53.3782 | 0.481 | 0.1158 | 1.8494 | 1.8494 | 0.0475 | 0.1065
2425 |  | 1 |  |  | PASS |  | PASS | 1.8036 | 1.8036 | 1.9101 | 1.9101 | 45.6224 | 45.6224 | 45.6698 | 45.6698 | 130.1823 | 5.0135 | 6.3462 | 1.6814 | 0.4786 | 2.9051 | 2.9051 | 4.1554 | 4.1554 | 0.8434 | 0.8434 | 49.6482 | 0.498 | 0.0107 | 1.805 | 1.805 | 0.0475 | 0.1065
2426 |  | 1 |  |  | PASS |  | PASS | 1.8118 | 1.8118 | 1.9189 | 1.9189 | 45.6224 | 45.6224 | 45.6766 | 45.6766 | 127.7748 | 18.8488 | 2.3788 | 2.6377 | 0.204 | 2.9043 | 2.9043 | 4.1639 | 4.1639 | 0.8427 | 0.8427 | 47.5458 | 0.498 | 0.0243 | 1.8124 | 1.8124 | 0.0543 | 0.1072
2427 |  | 1 |  |  | PASS |  | PASS | 1.8179 | 1.8179 | 1.9264 | 1.9264 | 45.5206 | 45.5206 | 45.602 | 45.602 | 128.0799 | 25.2579 | 7.8382 | 2.5834 | 0.2369 | 2.9399 | 2.9399 | 4.2199 | 4.2199 | 0.8444 | 0.8444 | 47.105 | 0.5454 | 0.0853 | 1.8199 | 1.8199 | 0.0814 | 0.1085
2428 |  | 1 |  |  | PASS |  | PASS | 1.7982 | 1.7982 | 1.9054 | 1.9054 | 45.7173 | 45.7173 | 45.758 | 45.758 | 120.8234 | 2.3788 | 2.2771 | 1.1219 | 0.2514 | 2.8975 | 2.8975 | 4.1317 | 4.1317 | 0.8424 | 0.8424 | 42.4594 | 0.6743 | 0.0073 | 1.7992 | 1.7992 | 0.0407 | 0.1072
2429 |  | 1 |  |  | PASS |  | PASS | 1.8453 | 1.8453 | 1.9539 | 1.9539 | 45.6698 | 45.6698 | 45.7105 | 45.7105 | 134.8279 | 6.9905 | 7.1261 | 0.9524 | 0.4854 | 2.917 | 2.917 | 4.2131 | 4.2131 | 0.8434 | 0.8434 | 52.4287 | 0.4607 | 0.0073 | 1.8477 | 1.8477 | 0.0407 | 0.1085
2430 |  | 1 |  |  | PASS |  | PASS | 1.8508 | 1.8508 | 1.9596 | 1.9596 | 45.5003 | 45.5003 | 45.5478 | 45.5478 | 143.1356 | 8.1332 | 0.8765 | 1.5661 | 0.1735 | 2.9348 | 2.9348 | 4.2453 | 4.2453 | 0.8441 | 0.8441 | 56.4639 | 0.3454 | 0.1158 | 1.8531 | 1.8531 | 0.0475 | 0.1089
2431 |  | 1 |  |  | PASS |  | PASS | 1.8328 | 1.8328 | 1.9396 | 1.9396 | 45.7648 | 45.7648 | 45.8326 | 45.8326 | 132.4542 | 14.644 | 4.1657 | 2.0646 | 0.0412 | 2.8771 | 2.8771 | 4.1571 | 4.1571 | 0.8417 | 0.8417 | 52.0557 | 0.2979 | 0.1226 | 1.8335 | 1.8335 | 0.0678 | 0.1068
2432 |  | 1 |  |  | PASS |  | PASS | 1.8833 | 1.8833 | 1.9915 | 1.9915 | 45.4596 | 45.4596 | 45.5139 | 45.5139 | 142.1861 | 13.5928 | 9.6253 | 1.0337 | 0.2175 | 2.9356 | 2.9356 | 4.2911 | 4.2911 | 0.8447 | 0.8447 | 53.5816 | 0.6268 | 0.0276 | 1.8837 | 1.8837 | 0.0543 | 0.1082
2433 |  | 1 |  |  | PASS |  | PASS | 1.8589 | 1.8589 | 1.9661 | 1.9661 | 45.6088 | 45.6088 | 45.697 | 45.697 | 138.4561 | 30.2426 | 0.1408 | 2.2443 | 0.1463 | 2.8983 | 2.8983 | 4.2165 | 4.2165 | 0.8427 | 0.8427 | 53.5477 | 0.2538 | 0.1192 | 1.8603 | 1.8603 | 0.0882 | 0.1072
2434 |  | 1 |  |  | PASS |  | PASS | 1.8657 | 1.8657 | 1.9739 | 1.9739 | 45.5546 | 45.5546 | 45.6156 | 45.6156 | 140.016 | 1.4294 | 2.1311 | 1.9256 | 0.265 | 2.917 | 2.917 | 4.2283 | 4.2283 | 0.8437 | 0.8437 | 52.7339 | 0.5488 | 0.0582 | 1.867 | 1.867 | 0.061 | 0.1082
2435 |  | 1 |  |  | PASS |  | PASS | 1.8965 | 1.8965 | 2.0037 | 2.0037 | 45.3511 | 45.3511 | 45.3986 | 45.3986 | 148.5271 | 2.572 | 0.1643 | 2.0375 | 0.3362 | 2.9517 | 2.9517 | 4.3453 | 4.3453 | 0.8451 | 0.8451 | 53.1408 | 0.5387 | 0.0548 | 1.8972 | 1.8972 | 0.0475 | 0.1072
2436 |  | 1 |  |  | PASS |  | PASS | 1.887 | 1.887 | 1.9956 | 1.9956 | 45.385 | 45.385 | 45.4189 | 45.4189 | 150.9347 | 33.498 | 4.1996 | 1.6102 | 0.6889 | 2.928 | 2.928 | 4.2758 | 4.2758 | 0.8441 | 0.8441 | 58.3289 | 0.2708 | 0.1124 | 1.8884 | 1.8884 | 0.0339 | 0.1085
2437 |  | 1 |  |  | PASS |  | PASS | 1.9633 | 1.9633 | 2.0759 | 2.0759 | 44.4491 | 44.4491 | 44.5441 | 44.5441 | 225.8399 | 4.437 | 0.9782 | 1.7459 | 0.3701 | 3.0747 | 3.0747 | 4.5386 | 4.5386 | 0.8478 | 0.8478 | 87.9315 | 0.3216 | 0.126 | 1.9644 | 1.9644 | 0.0949 | 0.1126
2438 |  | 1 |  |  | PASS |  | PASS | 1.9671 | 1.9671 | 2.0786 | 2.0786 | 43.9133 | 43.9133 | 44.0422 | 44.0422 | 264.6998 | 17.289 | 5.5663 | 2.0443 | 0.1294 | 3.1323 | 3.1323 | 4.6183 | 4.6183 | 0.8498 | 0.8498 | 93.0518 | 0.5556 | 0.0955 | 1.9681 | 1.9681 | 0.1289 | 0.1116
2439 |  | 1 |  |  | PASS |  | PASS | 1.8969 | 1.8969 | 2.0068 | 2.0068 | 45.1476 | 45.1476 | 45.2087 | 45.2087 | 179.1132 | 5.2509 | 6.1325 | 2.1833 | 0.1362 | 2.9687 | 2.9687 | 4.3284 | 4.3284 | 0.8444 | 0.8444 | 65.6533 | 0.5285 | 0.1056 | 1.8986 | 1.8986 | 0.061 | 0.1099
2440 |  | 1 |  |  | PASS |  | PASS | 1.9071 | 1.9071 | 2.0162 | 2.0162 | 45.2697 | 45.2697 | 45.3172 | 45.3172 | 159.8867 | 13.898 | 1.5547 | 0.7692 | 0.3227 | 2.9729 | 2.9729 | 4.3809 | 4.3809 | 0.8457 | 0.8457 | 60.0922 | 0.5387 | 0.0378 | 1.9088 | 1.9088 | 0.0475 | 0.1092
2441 |  | 1 |  |  | PASS |  | PASS | 1.8789 | 1.8789 | 1.9881 | 1.9881 | 45.6359 | 45.6359 | 45.7105 | 45.7105 | 133.8784 | 13.9658 | 2.7415 | 1.7696 | 0.3498 | 2.9306 | 2.9306 | 4.2622 | 4.2622 | 0.8437 | 0.8437 | 49.7499 | 0.5522 | 0.0412 | 1.8803 | 1.8803 | 0.0746 | 0.1092
2442 |  | 1 |  |  | PASS |  | PASS | 1.8664 | 1.8664 | 1.9745 | 1.9745 | 45.6292 | 45.6292 | 45.6698 | 45.6698 | 142.3896 | 16.8481 | 3.803 | 1.5458 | 0.1633 | 2.917 | 2.917 | 4.247 | 4.247 | 0.8441 | 0.8441 | 52.5982 | 0.5726 | 0.0717 | 1.8684 | 1.8684 | 0.0407 | 0.1082
2443 |  | 1 |  |  | PASS |  | PASS | 1.8962 | 1.8962 | 2.0061 | 2.0061 | 45.4935 | 45.4935 | 45.5478 | 45.5478 | 144.1868 | 3.6232 | 5.3968 | 2.0375 | 0.2074 | 2.9534 | 2.9534 | 4.3352 | 4.3352 | 0.8451 | 0.8451 | 52.4965 | 0.5556 | 0.0751 | 1.8979 | 1.8979 | 0.0543 | 0.1099
2444 |  | 1 |  |  | PASS |  | PASS | 1.8406 | 1.8406 | 1.9481 | 1.9481 | 45.7377 | 45.7377 | 45.7987 | 45.7987 | 134.8957 | 13.7284 | 0.1304 | 2.7496 | 0.1226 | 2.9026 | 2.9026 | 4.1843 | 4.1843 | 0.842 | 0.842 | 51.3775 | 0.2742 | 0.109 | 1.8416 | 1.8416 | 0.061 | 0.1075
2445 |  | 1 |  |  | PASS |  | PASS | 1.8582 | 1.8582 | 1.9674 | 1.9674 | 45.4867 | 45.4867 | 45.5342 | 45.5342 | 152.6641 | 13.6606 | 0.0052 | 1.4814 | 0.343 | 2.9458 | 2.9458 | 4.2606 | 4.2606 | 0.8434 | 0.8434 | 54.2259 | 0.3861 | 0.1056 | 1.8603 | 1.8603 | 0.0475 | 0.1092
2446 |  | 1 |  |  | PASS |  | PASS | 1.8626 | 1.8626 | 1.9701 | 1.9701 | 45.5885 | 45.5885 | 45.6495 | 45.6495 | 149.3071 | 0.1304 | 4.3117 | 1.1558 | 0.3566 | 2.9433 | 2.9433 | 4.2589 | 4.2589 | 0.8441 | 0.8441 | 58.3289 | 0.5149 | 0.0683 | 1.864 | 1.864 | 0.061 | 0.1075
2447 |  | 1 |  |  | PASS |  | PASS | 1.8508 | 1.8508 | 1.9589 | 1.9589 | 45.3511 | 45.3511 | 45.4121 | 45.4121 | 165.8547 | 8.8555 | 10.7104 | 1.088 | 0.4481 | 2.9738 | 2.9738 | 4.269 | 4.269 | 0.8444 | 0.8444 | 65.9245 | 0.6811 | 0.0344 | 1.8518 | 1.8518 | 0.061 | 0.1082
2448 |  | 1 |  |  | PASS |  | PASS | 1.8667 | 1.8667 | 1.9728 | 1.9728 | 44.3474 | 44.3474 | 44.4152 | 44.4152 | 202.9513 | 18.5436 | 8.0654 | 1.2338 | 0.1768 | 3.1255 | 3.1255 | 4.6013 | 4.6013 | 0.8488 | 0.8488 | 70.5023 | 0.6472 | 0.0175 | 1.8681 | 1.8681 | 0.0678 | 0.1061
2449 |  | 1 |  |  | PASS |  | PASS | 1.7385 | 1.7385 | 1.8433 | 1.8433 | 46.8295 | 46.8295 | 46.877 | 46.877 | 131.6065 | 2.945 | 5.2611 | 0.2233 | 0.3803 | 2.8483 | 2.8483 | 4.0401 | 4.0401 | 0.84 | 0.84 | 54.7684 | 0.5692 | 0.0063 | 1.7402 | 1.7402 | 0.0475 | 0.1048
2450 |  | 1 |  |  | PASS |  | PASS | 1.8776 | 1.8776 | 1.9861 | 1.9861 | 44.7882 | 44.7882 | 44.8628 | 44.8628 | 205.4266 | 11.7616 | 3.4978 | 0.9964 | 0.2514 | 2.928 | 2.928 | 4.2538 | 4.2538 | 0.8424 | 0.8424 | 68.366 | 0.6709 | 0.0063 | 1.8779 | 1.8779 | 0.0746 | 0.1085
2451 |  | 1 |  |  | PASS |  | PASS | 1.886 | 1.886 | 1.9939 | 1.9939 | 44.5915 | 44.5915 | 44.6661 | 44.6661 | 221.8387 | 5.2848 | 1.3173 | 2.363 | 0.4074 | 2.9712 | 2.9712 | 4.347 | 4.347 | 0.8447 | 0.8447 | 77.5214 | 0.5183 | 0.0276 | 1.887 | 1.887 | 0.0746 | 0.1078
2452 |  | 1 |  |  | PASS |  | PASS | 1.8331 | 1.8331 | 1.9393 | 1.9393 | 45.168 | 45.168 | 45.2358 | 45.2358 | 188.8451 | 15.2204 | 6.4818 | 1.2643 | 0.2413 | 2.8721 | 2.8721 | 4.1537 | 4.1537 | 0.841 | 0.841 | 67.7556 | 0.5217 | 0.0819 | 1.8341 | 1.8341 | 0.0678 | 0.1061
2453 |  | 1 |  |  | PASS |  | PASS | 1.8124 | 1.8124 | 1.9193 | 1.9193 | 45.3308 | 45.3308 | 45.3782 | 45.3782 | 181.2155 | 19.2897 | 4.064 | 2.6377 | 0.2616 | 2.8678 | 2.8678 | 4.1215 | 4.1215 | 0.841 | 0.841 | 66.9757 | 0.4505 | 0.1056 | 1.8138 | 1.8138 | 0.0475 | 0.1068
2454 |  | 1 |  |  | PASS |  | PASS | 1.8311 | 1.8311 | 1.9372 | 1.9372 | 45.3782 | 45.3782 | 45.4596 | 45.4596 | 167.7536 | 3.0806 | 3.9623 | 2.987 | 0.2786 | 2.8771 | 2.8771 | 4.1724 | 4.1724 | 0.842 | 0.842 | 63.2457 | 0.5081 | 0.0446 | 1.8314 | 1.8314 | 0.0814 | 0.1061
2455 |  | 1 |  |  | PASS |  | PASS | 1.7867 | 1.7867 | 1.8938 | 1.8938 | 45.8936 | 45.8936 | 45.9615 | 45.9615 | 148.222 | 21.4938 | 3.9387 | 1.9459 | 0.0751 | 2.8187 | 2.8187 | 4.0384 | 4.0384 | 0.839 | 0.839 | 55.3449 | 0.464 | 0.1056 | 1.7877 | 1.7877 | 0.0678 | 0.1072
2456 |  | 1 |  |  | PASS |  | PASS | 1.8111 | 1.8111 | 1.9169 | 1.9169 | 45.5749 | 45.5749 | 45.6902 | 45.6902 | 155.1733 | 0.5713 | 0.6495 | 3.4685 | 0.1294 | 2.9136 | 2.9136 | 4.2724 | 4.2724 | 0.8434 | 0.8434 | 66.0263 | 0.2809 | 0.1124 | 1.8124 | 1.8124 | 0.1153 | 0.1058
2457 |  | 1 |  |  | PASS |  | PASS | 1.766 | 1.766 | 1.8725 | 1.8725 | 46.1107 | 46.1107 | 46.1853 | 46.1853 | 134.794 | 19.7305 | 0.1304 | 3.065 | 0.1362 | 2.8229 | 2.8229 | 4.0334 | 4.0334 | 0.839 | 0.839 | 53.7512 | 0.4267 | 0.0785 | 1.767 | 1.767 | 0.0746 | 0.1065
2458 |  | 1 |  |  | PASS |  | PASS | 1.7524 | 1.7524 | 1.8582 | 1.8582 | 46.0428 | 46.0428 | 46.1174 | 46.1174 | 137.6084 | 2.4128 | 12.3142 | 3.265 | 0.343 | 2.8212 | 2.8212 | 4.0215 | 4.0215 | 0.8386 | 0.8386 | 54.3276 | 0.4912 | 0.0616 | 1.7538 | 1.7538 | 0.0746 | 0.1058
2459 |  | 1 |  |  | PASS |  | PASS | 1.7636 | 1.7636 | 1.8687 | 1.8687 | 45.8326 | 45.8326 | 45.8869 | 45.8869 | 142.0166 | 26.9534 | 13.0941 | 4.2009 | 0.2447 | 2.8441 | 2.8441 | 4.0808 | 4.0808 | 0.8396 | 0.8396 | 58.1254 | 0.5793 | 0.0548 | 1.7646 | 1.7646 | 0.0543 | 0.1051
2460 |  | 1 |  |  | PASS |  | PASS | 1.7283 | 1.7283 | 1.8325 | 1.8325 | 46.0632 | 46.0632 | 46.1107 | 46.1107 | 134.8279 | 29.0219 | 3.0231 | 3.2955 | 0.2481 | 2.783 | 2.783 | 3.9604 | 3.9604 | 0.8383 | 0.8383 | 53.8868 | 0.5861 | 0.0175 | 1.73 | 1.73 | 0.0475 | 0.1041
2461 |  | 1 |  |  | PASS |  | PASS | 1.767 | 1.767 | 1.8728 | 1.8728 | 45.7309 | 45.7309 | 45.7987 | 45.7987 | 136.7268 | 12.5076 | 2.5041 | 4.713 | 0.6651 | 2.8432 | 2.8432 | 4.0825 | 4.0825 | 0.8403 | 0.8403 | 55.4466 | 0.6031 | 0.031 | 1.7667 | 1.7667 | 0.0678 | 0.1058
2462 |  | 1 |  |  | PASS |  | PASS | 1.7121 | 1.7121 | 1.8165 | 1.8165 | 46.0496 | 46.0496 | 46.0903 | 46.0903 | 126.2149 | 35.5665 | 1.0121 | 5.0284 | 0.3193 | 2.7856 | 2.7856 | 3.9587 | 3.9587 | 0.8373 | 0.8373 | 48.1562 | 0.5895 | 0.013 | 1.7141 | 1.7141 | 0.0407 | 0.1044
2463 |  | 1 |  |  | PASS |  | PASS | 1.7175 | 1.7175 | 1.8226 | 1.8226 | 46.4023 | 46.4023 | 46.4565 | 46.4565 | 106.5816 | 30.48 | 4.2778 | 5.2657 | 0.326 | 2.7975 | 2.7975 | 3.9571 | 3.9571 | 0.8376 | 0.8376 | 42.0864 | 0.6133 | 0.0005 | 1.7192 | 1.7192 | 0.0543 | 0.1051
2464 |  | 1 |  |  | PASS |  | PASS | 1.7144 | 1.7144 | 1.8182 | 1.8182 | 46.1717 | 46.1717 | 46.226 | 46.226 | 107.1919 | 33.7693 | 5.3968 | 4.5502 | 0.2718 | 2.822 | 2.822 | 4.0266 | 4.0266 | 0.8386 | 0.8386 | 42.1881 | 0.4471 | 0.0785 | 1.7165 | 1.7165 | 0.0543 | 0.1038
2465 |  | 1 |  |  | PASS |  | PASS | 1.7107 | 1.7107 | 1.8148 | 1.8148 | 46.3548 | 46.3548 | 46.4091 | 46.4091 | 104.2418 | 11.0495 | 1.792 | 3.6143 | 0.048 | 2.7771 | 2.7771 | 3.9316 | 3.9316 | 0.8373 | 0.8373 | 41.0691 | 0.2029 | 0.0921 | 1.7114 | 1.7114 | 0.0543 | 0.1041
2466 |  | 1 |  |  | PASS |  | PASS | 1.8172 | 1.8172 | 1.9233 | 1.9233 | 45.8869 | 45.8869 | 45.9615 | 45.9615 | 108.8874 | 3.1823 | 3.9962 | 1.5322 | 0.1497 | 2.8585 | 2.8585 | 4.208 | 4.208 | 0.8417 | 0.8417 | 43.002 | 0.3589 | 0.0209 | 1.8175 | 1.8175 | 0.0746 | 0.1061
2467 |  | 1 |  |  | PASS |  | PASS | 1.7609 | 1.7609 | 1.8653 | 1.8653 | 46.1242 | 46.1242 | 46.1988 | 46.1988 | 112.6513 | 12.1685 | 0.5478 | 2.068 | 0.3905 | 2.7898 | 2.7898 | 4.0232 | 4.0232 | 0.8393 | 0.8393 | 40.9674 | 0.3725 | 0.013 | 1.7626 | 1.7626 | 0.0746 | 0.1044
2468 |  | 1 |  |  | PASS |  | PASS | 1.7846 | 1.7846 | 1.8915 | 1.8915 | 45.7309 | 45.7309 | 45.7851 | 45.7851 | 121.5694 | 11.4225 | 3.7691 | 2.7191 | 0.326 | 2.7915 | 2.7915 | 4.013 | 4.013 | 0.8403 | 0.8403 | 46.5285 | 0.4403 | 0.0005 | 1.785 | 1.785 | 0.0543 | 0.1068
2469 |  | 1 |  |  | PASS |  | PASS | 1.8094 | 1.8094 | 1.9172 | 1.9172 | 45.2562 | 45.2562 | 45.324 | 45.324 | 142.6948 | 20.1713 | 7.6924 | 1.8849 | 0.2447 | 2.8475 | 2.8475 | 4.1198 | 4.1198 | 0.8417 | 0.8417 | 53.0391 | 0.6234 | 0.0175 | 1.8111 | 1.8111 | 0.0678 | 0.1078
2470 |  | 1 |  |  | PASS |  | PASS | 1.8823 | 1.8823 | 1.9908 | 1.9908 | 45.4393 | 45.4393 | 45.5071 | 45.5071 | 205.5623 | 3.3622 | 10.8799 | 0.62 | 0.655 | 2.8687 | 2.8687 | 4.2724 | 4.2724 | 0.8427 | 0.8427 | 80.302 | 0.3555 | 0.0446 | 1.8847 | 1.8847 | 0.0678 | 0.1085
2471 |  | 1 |  |  | PASS |  | PASS | 1.8494 | 1.8494 | 1.9569 | 1.9569 | 45.7377 | 45.7377 | 45.8055 | 45.8055 | 190.7101 | 3.8945 | 2.2093 | 0.5047 | 0.2921 | 2.811 | 2.811 | 4.1198 | 4.1198 | 0.8403 | 0.8403 | 79.3865 | 0.3827 | 0.0175 | 1.8504 | 1.8504 | 0.0678 | 0.1075
2472 |  | 1 |  |  | PASS |  | PASS | 1.8921 | 1.8921 | 1.9996 | 1.9996 | 45.324 | 45.324 | 45.4054 | 45.4054 | 223.1272 | 3.2163 | 3.6335 | 0.7658 | 0.2887 | 2.867 | 2.867 | 4.2656 | 4.2656 | 0.8424 | 0.8424 | 92.0346 | 0.3521 | 0.0243 | 1.8928 | 1.8928 | 0.0814 | 0.1075
2473 |  | 1 |  |  | PASS |  | PASS | 1.8952 | 1.8952 | 2.0037 | 2.0037 | 45.4257 | 45.4257 | 45.5071 | 45.5071 | 227.5354 | 2.199 | 14.8574 | 1.383 | 0.3091 | 2.8576 | 2.8576 | 4.2351 | 4.2351 | 0.842 | 0.842 | 91.119 | 0.5963 | 0.0548 | 1.8962 | 1.8962 | 0.0814 | 0.1085
2474 |  | 1 |  |  | PASS |  | PASS | 1.9037 | 1.9037 | 2.0118 | 2.0118 | 45.3511 | 45.3511 | 45.4325 | 45.4325 | 230.9602 | 10.1779 | 13.501 | 0.1182 | 0.5058 | 2.8534 | 2.8534 | 4.23 | 4.23 | 0.842 | 0.842 | 90.8138 | 0.4471 | 0.0616 | 1.905 | 1.905 | 0.0814 | 0.1082
2475 |  | 1 |  |  | PASS |  | PASS | 1.9471 | 1.9471 | 2.0566 | 2.0566 | 44.9781 | 44.9781 | 45.073 | 45.073 | 283.1124 | 11.0834 | 5.4204 | 1.4678 | 0.2582 | 2.9111 | 2.9111 | 4.3962 | 4.3962 | 0.8437 | 0.8437 | 111.6679 | 0.4742 | 0.048 | 1.9491 | 1.9491 | 0.0949 | 0.1095
2476 |  | 1 |  |  | PASS |  | PASS | 1.9305 | 1.9305 | 2.041 | 2.041 | 45.2765 | 45.2765 | 45.3511 | 45.3511 | 240.5226 | 9.4218 | 0.8868 | 0.949 | 0.3769 | 2.8543 | 2.8543 | 4.2622 | 4.2622 | 0.8417 | 0.8417 | 90.4747 | 0.4844 | 0.0073 | 1.9321 | 1.9321 | 0.0746 | 0.1105
2477 |  | 1 |  |  | PASS |  | PASS | 1.9633 | 1.9633 | 2.0732 | 2.0732 | 44.9374 | 44.9374 | 44.9984 | 44.9984 | 268.7011 | 1.6225 | 2.3449 | 0.576 | 0.2175 | 2.9238 | 2.9238 | 4.3792 | 4.3792 | 0.8441 | 0.8441 | 100.9187 | 0.6709 | 0.0073 | 1.9644 | 1.9644 | 0.061 | 0.1099
2478 |  | 1 |  |  | PASS |  | PASS | 1.9678 | 1.9678 | 2.0763 | 2.0763 | 44.7679 | 44.7679 | 44.8492 | 44.8492 | 258.291 | 5.5561 | 12.4737 | 0.576 | 0.2345 | 2.9746 | 2.9746 | 4.5217 | 4.5217 | 0.8441 | 0.8441 | 86.9821 | 0.6845 | 0.031 | 1.9688 | 1.9688 | 0.0814 | 0.1085
2479 |  | 1 |  |  | PASS |  | PASS | 1.9956 | 1.9956 | 2.1048 | 2.1048 | 44.6526 | 44.6526 | 44.7272 | 44.7272 | 272.6006 | 8.0756 | 13.3654 | 0.3894 | 0.2108 | 2.9882 | 2.9882 | 4.6132 | 4.6132 | 0.8457 | 0.8457 | 93.4587 | 0.4912 | 0.048 | 1.9962 | 1.9962 | 0.0746 | 0.1092
2480 |  | 1 |  |  | PASS |  | PASS | 1.9725 | 1.9725 | 2.0837 | 2.0837 | 44.8967 | 44.8967 | 44.9645 | 44.9645 | 268.1585 | 21.1547 | 4.1421 | 0.5115 | 0.1463 | 2.9356 | 2.9356 | 4.4098 | 4.4098 | 0.8447 | 0.8447 | 100.1388 | 0.6641 | 0.0141 | 1.9739 | 1.9739 | 0.0678 | 0.1112
2481 |  | 1 |  |  | PASS |  | PASS | 1.9386 | 1.9386 | 2.0488 | 2.0488 | 45.0798 | 45.0798 | 45.1409 | 45.1409 | 254.527 | 9.0488 | 11.626 | 1.3321 | 0.2311 | 2.8975 | 2.8975 | 4.3199 | 4.3199 | 0.843 | 0.843 | 96.8836 | 0.5624 | 0.0209 | 1.9399 | 1.9399 | 0.061 | 0.1102
2482 |  | 1 |  |  | PASS |  | PASS | 1.9508 | 1.9508 | 2.0603 | 2.0603 | 44.9442 | 44.9442 | 45.0052 | 45.0052 | 283.655 | 4.3117 | 10.1 | 1.3898 | 0.2548 | 2.9297 | 2.9297 | 4.4437 | 4.4437 | 0.8441 | 0.8441 | 111.3967 | 0.542 | 0.0378 | 1.9522 | 1.9522 | 0.061 | 0.1095
2483 |  | 6 |  |  | FAIL | T11 ISGS | PASS | 1.4794 | 1.4794 | 1.9871 | 1.9871 | 45.1883 | 45.1883 | 45.2629 | 45.2629 | 241.8111 | OVER
2484 |  | 1 |  |  | PASS |  | PASS | 1.906 | 1.906 | 2.0149 | 2.0149 | 45.2765 | 45.2765 | 45.3511 | 45.3511 | 241.9468 | 14.6779 | 0.1304 | 1.7662 | 0.3125 | 2.8856 | 2.8856 | 4.3046 | 4.3046 | 0.843 | 0.843 | 96.1376 | 0.2708 | 0.1294 | 1.9077 | 1.9077 | 0.0746 | 0.1089
2485 |  | 1 |  |  | PASS |  | PASS | 1.8952 | 1.8952 | 2.004 | 2.004 | 45.3036 | 45.3036 | 45.3647 | 45.3647 | 228.2136 | 22.6807 | 9.9406 | 1.9561 | 0.1226 | 2.8882 | 2.8882 | 4.2877 | 4.2877 | 0.8424 | 0.8424 | 89.4914 | 0.5387 | 0.0819 | 1.8962 | 1.8962 | 0.061 | 0.1089
2486 |  | 1 |  |  | PASS |  | PASS | 1.8596 | 1.8596 | 1.9674 | 1.9674 | 45.6766 | 45.6766 | 45.7309 | 45.7309 | 193.9654 | 1.0121 | 14.4844 | 2.051 | 0.2209 | 2.856 | 2.856 | 4.1741 | 4.1741 | 0.8417 | 0.8417 | 77.5893 | 0.5556 | 0.0514 | 1.8603 | 1.8603 | 0.0543 | 0.1078
2487 |  | 1 |  |  | PASS |  | PASS | 1.8864 | 1.8864 | 1.9939 | 1.9939 | 45.4325 | 45.4325 | 45.5003 | 45.5003 | 209.767 | 17.3568 | 5.668 | 1.3864 | 0.343 | 2.9111 | 2.9111 | 4.3708 | 4.3708 | 0.8437 | 0.8437 | 82.4383 | 0.4878 | 0.0751 | 1.8877 | 1.8877 | 0.0678 | 0.1075
2488 |  | 1 |  |  | PASS |  | PASS | 1.8559 | 1.8559 | 1.9637 | 1.9637 | 45.5613 | 45.5613 | 45.6427 | 45.6427 | 185.1151 | 29.2932 | 0.4356 | 1.3321 | 0.326 | 2.8644 | 2.8644 | 4.1944 | 4.1944 | 0.8417 | 0.8417 | 72.5029 | 0.4708 | 0.0819 | 1.8569 | 1.8569 | 0.0814 | 0.1078
2489 |  | 1 |  |  | PASS |  | PASS | 1.864 | 1.864 | 1.9722 | 1.9722 | 45.6292 | 45.6292 | 45.7038 | 45.7038 | 186.9123 | 2.199 | 11.636 | 1.2948 | 0.3023 | 2.8729 | 2.8729 | 4.2249 | 4.2249 | 0.8424 | 0.8424 | 73.7575 | 0.5285 | 0.0616 | 1.865 | 1.865 | 0.0746 | 0.1082
2490 |  | 1 |  |  | PASS |  | PASS | 1.9199 | 1.9199 | 2.0285 | 2.0285 | 45.0595 | 45.0595 | 45.1409 | 45.1409 | 271.9224 | 25.6648 | 1.8598 | 1.5322 | 0.4878 | 2.8966 | 2.8966 | 4.3385 | 4.3385 | 0.8437 | 0.8437 | 106.9546 | 0.3894 | 0.1022 | 1.9196 | 1.9196 | 0.0814 | 0.1085
2491 |  | 1 |  |  | PASS |  | PASS | 1.8952 | 1.8952 | 2.003 | 2.003 | 45.4257 | 45.4257 | 45.5139 | 45.5139 | 229.1291 | 31.6669 | 0.0965 | 1.2982 | 0.3023 | 2.8339 | 2.8339 | 4.1978 | 4.1978 | 0.8413 | 0.8413 | 91.6955 | 0.2708 | 0.1124 | 1.8955 | 1.8955 | 0.0882 | 0.1078
2492 |  | 1 |  |  | PASS |  | PASS | 1.9335 | 1.9335 | 2.043 | 2.043 | 45.107 | 45.107 | 45.1816 | 45.1816 | 270.9052 | 27.7333 | 6.2784 | 1.5729 | 0.109 | 2.8814 | 2.8814 | 4.308 | 4.308 | 0.843 | 0.843 | 104.4792 | 0.3047 | 0.1124 | 1.9345 | 1.9345 | 0.0746 | 0.1095
2493 |  | 1 |  |  | PASS |  | PASS | 1.942 | 1.942 | 2.0515 | 2.0515 | 45.3036 | 45.3036 | 45.385 | 45.385 | 242.1502 | 1.0225 | 3.1588 | 0.9388 | 0.5024 | 2.861 | 2.861 | 4.2792 | 4.2792 | 0.842 | 0.842 | 95.3916 | 0.4708 | 0.0073 | 1.9433 | 1.9433 | 0.0814 | 0.1095
2494 |  | 1 |  |  | PASS |  | PASS | 1.9416 | 1.9416 | 2.0515 | 2.0515 | 45.2155 | 45.2155 | 45.2901 | 45.2901 | 254.6966 | 0.0391 | 0.8425 | 1.1999 | 0.3023 | 2.8712 | 2.8712 | 4.286 | 4.286 | 0.842 | 0.842 | 100.2745 | 0.576 | 0.0344 | 1.9433 | 1.9433 | 0.0746 | 0.1099
2495 |  | 1 |  |  | PASS |  | PASS | 1.9125 | 1.9125 | 2.0203 | 2.0203 | 45.1748 | 45.1748 | 45.2358 | 45.2358 | 242.0485 | 14.1014 | 1.1138 | 0.9388 | 0.1667 | 2.8153 | 2.8153 | 4.1995 | 4.1995 | 0.841 | 0.841 | 90.1696 | 0.559 | 0.0717 | 1.9132 | 1.9132 | 0.061 | 0.1078
2496 |  | 1 |  |  | PASS |  | PASS | 1.9498 | 1.9498 | 2.0603 | 2.0603 | 44.7204 | 44.7204 | 44.8018 | 44.8018 | 301.8303 | 6.4038 | 7.2618 | 1.3694 | 0.1735 | 2.8907 | 2.8907 | 4.3284 | 4.3284 | 0.8451 | 0.8451 | 111.3967 | 0.5149 | 0.0751 | 1.9511 | 1.9511 | 0.0814 | 0.1105
2497 |  | 1 |  |  | PASS |  | PASS | 1.9325 | 1.9325 | 2.0413 | 2.0413 | 44.6593 | 44.6593 | 44.7272 | 44.7272 | 316.3434 | 17.289 | 8.2112 | 1.4101 | 0.2718 | 2.9043 | 2.9043 | 4.3894 | 4.3894 | 0.8444 | 0.8444 | 116.5508 | 0.2436 | 0.0887 | 1.9342 | 1.9342 | 0.0678 | 0.1089
2498 |  | 1 |  |  | PASS |  | PASS | 1.9284 | 1.9284 | 2.0379 | 2.0379 | 45.0595 | 45.0595 | 45.1341 | 45.1341 | 241.4042 | 22.6807 | 2.3449 | 1.5187 | 0.2582 | 2.8237 | 2.8237 | 4.23 | 4.23 | 0.842 | 0.842 | 89.4575 | 0.4437 | 0.0107 | 1.9294 | 1.9294 | 0.0746 | 0.1095
2499 |  | 1 |  |  | PASS |  | PASS | 1.9132 | 1.9132 | 2.0217 | 2.0217 | 45.0324 | 45.0324 | 45.0798 | 45.0798 | 258.2231 | 7.2618 | 1.6328 | 0.871 | 0.282 | 2.8365 | 2.8365 | 4.2402 | 4.2402 | 0.842 | 0.842 | 91.119 | 0.6845 | 0.0107 | 1.9149 | 1.9149 | 0.0475 | 0.1085
2500 |  | 1 |  |  | PASS |  | PASS | 1.8457 | 1.8457 | 1.9518 | 1.9518 | 45.5952 | 45.5952 | 45.6834 | 45.6834 | 178.2993 | 12.9485 | 0.5817 | 0.8167 | 0.1599 | 2.7771 | 2.7771 | 4.0622 | 4.0622 | 0.8417 | 0.8417 | 69.9258 | 0.6675 | 0.0107 | 1.8453 | 1.8453 | 0.0882 | 0.1061
2501 |  | 1 |  |  | PASS |  | PASS | 1.9159 | 1.9159 | 2.0237 | 2.0237 | 44.8967 | 44.8967 | 44.9781 | 44.9781 | 226.7216 | 15.1526 | 5.4307 | 0.4742 | 0.1192 | 2.8517 | 2.8517 | 4.2555 | 4.2555 | 0.8454 | 0.8454 | 89.6609 | 0.6641 | 0.0175 | 1.9152 | 1.9152 | 0.0814 | 0.1078
2502 |  | 1 |  |  | PASS |  | PASS | 1.8752 | 1.8752 | 1.9823 | 1.9823 | 45.2222 | 45.2222 | 45.2968 | 45.2968 | 220.3467 | 3.4639 | 3.9284 | 0.9964 | 0.2786 | 2.7958 | 2.7958 | 4.13 | 4.13 | 0.8417 | 0.8417 | 81.1158 | 0.6777 | 0.0107 | 1.8759 | 1.8759 | 0.0746 | 0.1072
2503 |  | 1 |  |  | PASS |  | PASS | 1.9135 | 1.9135 | 2.0213 | 2.0213 | 45.0663 | 45.0663 | 45.1273 | 45.1273 | 231.401 | 27.3264 | 0.673 | 0.8472 | 0.7363 | 2.8212 | 2.8212 | 4.208 | 4.208 | 0.8413 | 0.8413 | 86.5752 | 0.5692 | 0.0073 | 1.9149 | 1.9149 | 0.061 | 0.1078
2504 |  | 1 |  |  | PASS |  | PASS | 1.924 | 1.924 | 2.0322 | 2.0322 | 44.7475 | 44.7475 | 44.7882 | 44.7882 | 285.4861 | 18.1706 | 2.9892 | 0.4234 | 0.5125 | 2.8644 | 2.8644 | 4.3131 | 4.3131 | 0.8434 | 0.8434 | 106.785 | 0.559 | 0.0063 | 1.9257 | 1.9257 | 0.0407 | 0.1082
2505 |  | 1 |  |  | PASS |  | PASS | 1.8182 | 1.8182 | 1.925 | 1.925 | 45.5613 | 45.5613 | 45.6359 | 45.6359 | 168.4996 | 9.6693 | 12.6433 | 0.5963 | 0.2379 | 2.978 | 2.978 | 4.2826 | 4.2826 | 0.8454 | 0.8454 | 65.3142 | 0.5658 | 0.031 | 1.8196 | 1.8196 | 0.0746 | 0.1068
2506 |  | 1 |  |  | PASS |  | PASS | 1.7629 | 1.7629 | 1.8687 | 1.8687 | 46.0835 | 46.0835 | 46.1446 | 46.1446 | 159.4798 | 7.1939 | 10.2696 | 0.7048 | 0.4346 | 2.8916 | 2.8916 | 4.1147 | 4.1147 | 0.8417 | 0.8417 | 64.5003 | 0.6234 | 0.0344 | 1.7646 | 1.7646 | 0.061 | 0.1058
2507 |  | 1 |  |  | PASS |  | PASS | 1.7677 | 1.7677 | 1.8738 | 1.8738 | 46.0564 | 46.0564 | 46.1174 | 46.1174 | 154.3595 | 1.4529 | 1.1138 | 0.5319 | 0.3735 | 2.9119 | 2.9119 | 4.1419 | 4.1419 | 0.8417 | 0.8417 | 62.1267 | 0.5997 | 0.0063 | 1.7697 | 1.7697 | 0.061 | 0.1061
2508 |  | 1 |  |  | PASS |  | PASS | 1.7711 | 1.7711 | 1.8772 | 1.8772 | 45.8665 | 45.8665 | 45.9343 | 45.9343 | 161.6839 | 1.2495 | 3.057 | 0.6438 | 0.3566 | 2.939 | 2.939 | 4.1978 | 4.1978 | 0.8437 | 0.8437 | 63.517 | 0.4301 | 0.0683 | 1.7728 | 1.7728 | 0.0678 | 0.1061
2509 |  | 1 |  |  | PASS |  | PASS | 1.748 | 1.748 | 1.8528 | 1.8528 | 46.287 | 46.287 | 46.3345 | 46.3345 | 145.3058 | 2.3685 | 4.3692 | 1.0744 | 0.3532 | 2.8882 | 2.8882 | 4.0859 | 4.0859 | 0.8417 | 0.8417 | 59.1766 | 0.5353 | 0.031 | 1.749 | 1.749 | 0.0475 | 0.1048
2510 |  | 6 |  |  | FAIL | T11 ISGS | PASS | 1.8948 | 1.8948 | 2.0101 | 2.0101 | 45.0663 | 45.0663 | 45.1476 | 45.1476 | 202.307 | OVER
2511 |  | 1 |  |  | PASS |  | PASS | 1.8538 | 1.8538 | 1.9596 | 1.9596 | 45.5749 | 45.5749 | 45.6495 | 45.6495 | 179.181 | 3.3283 | 0.7173 | 1.1524 | 0.0921 | 2.9534 | 2.9534 | 4.269 | 4.269 | 0.8444 | 0.8444 | 65.1107 | 0.4946 | 0.1056 | 1.8542 | 1.8542 | 0.0746 | 0.1058
2512 |  | 1 |  |  | PASS |  | PASS | 1.8542 | 1.8542 | 1.9606 | 1.9606 | 45.7105 | 45.7105 | 45.7648 | 45.7648 | 169.9238 | 11.6021 | 7.9976 | 0.0243 | 0.2379 | 2.9475 | 2.9475 | 4.2639 | 4.2639 | 0.8444 | 0.8444 | 66.9757 | 0.6506 | 0.0209 | 1.8552 | 1.8552 | 0.0543 | 0.1065
2513 |  | 1 |  |  | PASS |  | PASS | 1.8308 | 1.8308 | 1.9376 | 1.9376 | 45.6834 | 45.6834 | 45.7512 | 45.7512 | 171.0089 | 8.4147 | 6.5734 | 0.6404 | 0.2345 | 2.9611 | 2.9611 | 4.2589 | 4.2589 | 0.8447 | 0.8447 | 64.636 | 0.6031 | 0.0514 | 1.8325 | 1.8325 | 0.0678 | 0.1068
2514 |  | 1 |  |  | PASS |  | PASS | 1.7975 | 1.7975 | 1.9037 | 1.9037 | 45.9954 | 45.9954 | 46.0768 | 46.0768 | 158.5303 | 9.5235 | 4.6744 | 0.0649 | 0.2616 | 2.9195 | 2.9195 | 4.169 | 4.169 | 0.8424 | 0.8424 | 63.9239 | 0.4776 | 0.0412 | 1.7996 | 1.7996 | 0.0814 | 0.1061
2515 |  | 1 |  |  | PASS |  | PASS | 1.9179 | 1.9179 | 2.0264 | 2.0264 | 45.2222 | 45.2222 | 45.2833 | 45.2833 | 194.1688 | 12.2125 | 14.9591 | 0.0209 | 0.2786 | 3.023 | 3.023 | 4.4081 | 4.4081 | 0.8461 | 0.8461 | 70.7057 | 0.5081 | 0.0649 | 1.9196 | 1.9196 | 0.061 | 0.1085
2516 |  | 1 |  |  | PASS |  | PASS | 1.8918 | 1.8918 | 1.9996 | 1.9996 | 44.4559 | 44.4559 | 44.5644 | 44.5644 | 232.7235 | 1.8259 | 13.4332 | 1.8849 | 0.2989 | 3.0942 | 3.0942 | 4.4572 | 4.4572 | 0.8471 | 0.8471 | 76.945 | 0.4607 | 0.0514 | 1.8921 | 1.8921 | 0.1085 | 0.1078
2517 |  | 1 |  |  | PASS |  | PASS | 1.9399 | 1.9399 | 2.0488 | 2.0488 | 45.324 | 45.324 | 45.4054 | 45.4054 | 191.8969 | 0.8086 | 14.1453 | 0.698 | 0.1735 | 3.0204 | 3.0204 | 4.4335 | 4.4335 | 0.8447 | 0.8447 | 68.8068 | 0.5624 | 0.0548 | 1.941 | 1.941 | 0.0814 | 0.1089
2518 |  | 1 |  |  | PASS |  | PASS | 1.904 | 1.904 | 2.0118 | 2.0118 | 45.1883 | 45.1883 | 45.2629 | 45.2629 | 198.1023 | 12.7111 | 14.4844 | 0.6133 | 0.3159 | 3.0162 | 3.0162 | 4.3877 | 4.3877 | 0.8451 | 0.8451 | 70.8074 | 0.5861 | 0.0446 | 1.906 | 1.906 | 0.0746 | 0.1078
2519 |  | 1 |  |  | PASS |  | PASS | 1.8731 | 1.8731 | 1.9793 | 1.9793 | 45.4528 | 45.4528 | 45.5342 | 45.5342 | 184.5047 | 2.7754 | 0.1304 | 0.7252 | 0.3362 | 2.9662 | 2.9662 | 4.2894 | 4.2894 | 0.8444 | 0.8444 | 69.1459 | 0.3352 | 0.1158 | 1.8738 | 1.8738 | 0.0814 | 0.1061
2520 |  | 1 |  |  | PASS |  | PASS | 1.8321 | 1.8321 | 1.9389 | 1.9389 | 45.7919 | 45.7919 | 45.8394 | 45.8394 | 173.1452 | 12.9246 | 0.2661 | 0.8608 | 0.326 | 2.939 | 2.939 | 4.2232 | 4.2232 | 0.8427 | 0.8427 | 66.3653 | 0.2775 | 0.1158 | 1.8341 | 1.8341 | 0.0475 | 0.1068
2521 |  | 1 |  |  | PASS |  | PASS | 1.8674 | 1.8674 | 1.9739 | 1.9739 | 45.3511 | 45.3511 | 45.4189 | 45.4189 | 189.7945 | 18.035 | 3.7352 | 0.9897 | 0.3973 | 2.9924 | 2.9924 | 4.3301 | 4.3301 | 0.8451 | 0.8451 | 68.0269 | 0.2233 | 0.109 | 1.8677 | 1.8677 | 0.0678 | 0.1065
2522 |  | 1 |  |  | PASS |  | PASS | 1.8881 | 1.8881 | 1.9959 | 1.9959 | 45.4732 | 45.4732 | 45.5546 | 45.5546 | 188.5738 | 1.0564 | 0.7512 | 1.0541 | 0.2447 | 2.9729 | 2.9729 | 4.3301 | 4.3301 | 0.8447 | 0.8447 | 66.6366 | 0.5183 | 0.0921 | 1.8898 | 1.8898 | 0.0814 | 0.1078
2523 |  | 1 |  |  | PASS |  | PASS | 1.8806 | 1.8806 | 1.9874 | 1.9874 | 45.4325 | 45.4325 | 45.48 | 45.48 | 188.9807 | 17.289 | 3.0231 | 0.4369 | 0.1056 | 2.978 | 2.978 | 4.3165 | 4.3165 | 0.8444 | 0.8444 | 67.8234 | 0.2742 | 0.1124 | 1.882 | 1.882 | 0.0475 | 0.1068
2524 |  | 1 |  |  | PASS |  | PASS | 1.9528 | 1.9528 | 2.061 | 2.061 | 45.0866 | 45.0866 | 45.1476 | 45.1476 | 204.3416 | 3.7588 | 6.6514 | 1.071 | 0.2209 | 3.0484 | 3.0484 | 4.5403 | 4.5403 | 0.8478 | 0.8478 | 71.4178 | 0.5488 | 0.0887 | 1.9542 | 1.9542 | 0.061 | 0.1082
2525 |  | 1 |  |  | PASS |  | PASS | 1.8867 | 1.8867 | 1.9956 | 1.9956 | 45.3986 | 45.3986 | 45.4664 | 45.4664 | 215.0568 | 13.2876 | 12.9824 | 1.3423 | 0.1022 | 2.8771 | 2.8771 | 4.2673 | 4.2673 | 0.8427 | 0.8427 | 85.1849 | 0.559 | 0.0378 | 1.8891 | 1.8891 | 0.0678 | 0.1089
2526 |  | 1 |  |  | PASS |  | PASS | 1.8433 | 1.8433 | 1.9505 | 1.9505 | 45.7173 | 45.7173 | 45.7851 | 45.7851 | 191.9647 | 3.1927 | 4.549 | 1.9052 | 0.2345 | 2.8127 | 2.8127 | 4.1147 | 4.1147 | 0.8407 | 0.8407 | 74.4357 | 0.5624 | 0.048 | 1.8447 | 1.8447 | 0.0678 | 0.1072
2527 |  | 1 |  |  | PASS |  | PASS | 1.8684 | 1.8684 | 1.9762 | 1.9762 | 45.4189 | 45.4189 | 45.4732 | 45.4732 | 210.9199 | 9.5914 | 3.0909 | 2.085 | 0.1294 | 2.8449 | 2.8449 | 4.2097 | 4.2097 | 0.8413 | 0.8413 | 78.8778 | 0.5047 | 0.109 | 1.8704 | 1.8704 | 0.0543 | 0.1078
2528 |  | 1 |  |  | PASS |  | PASS | 1.8704 | 1.8704 | 1.9786 | 1.9786 | 45.5681 | 45.5681 | 45.6359 | 45.6359 | 214.9551 | 12.755 | 9.1946 | 1.2406 | 0.2752 | 2.8246 | 2.8246 | 4.1588 | 4.1588 | 0.8407 | 0.8407 | 81.5905 | 0.2877 | 0.109 | 1.8725 | 1.8725 | 0.0678 | 0.1082
2529 |  | 1 |  |  | PASS |  | PASS | 1.8745 | 1.8745 | 1.9823 | 1.9823 | 45.5274 | 45.5274 | 45.6224 | 45.6224 | 217.8713 | 6.5055 | 0.4695 | 1.678 | 0.1362 | 2.8339 | 2.8339 | 4.1775 | 4.1775 | 0.8407 | 0.8407 | 84.8119 | 0.5081 | 0.0989 | 1.8759 | 1.8759 | 0.0949 | 0.1078
2530 |  | 1 |  |  | PASS |  | PASS | 1.9088 | 1.9088 | 2.0176 | 2.0176 | 44.7272 | 44.7272 | 44.8153 | 44.8153 | 283.6211 | 23.0537 | 9.771 | 1.2067 | 0.0209 | 2.8882 | 2.8882 | 4.2962 | 4.2962 | 0.8437 | 0.8437 | 110.515 | 0.5013 | 0.1124 | 1.9101 | 1.9101 | 0.0882 | 0.1089
2531 |  | 1 |  |  | PASS |  | PASS | 1.8436 | 1.8436 | 1.9508 | 1.9508 | 45.5613 | 45.5613 | 45.6224 | 45.6224 | 217.2609 | 2.6737 | 1.4294 | 1.5458 | 0.1904 | 2.7873 | 2.7873 | 4.0893 | 4.0893 | 0.8396 | 0.8396 | 78.1318 | 0.5658 | 0.0683 | 1.8447 | 1.8447 | 0.061 | 0.1072
2532 |  | 1 |  |  | PASS |  | PASS | 1.8518 | 1.8518 | 1.9576 | 1.9576 | 45.4189 | 45.4189 | 45.4935 | 45.4935 | 220.4145 | 21.2225 | 1.7685 | 0.8167 | 0.2447 | 2.8449 | 2.8449 | 4.1944 | 4.1944 | 0.8417 | 0.8417 | 85.0493 | 0.6234 | 0.0073 | 1.8525 | 1.8525 | 0.0746 | 0.1058
2533 |  | 1 |  |  | PASS |  | PASS | 1.8467 | 1.8467 | 1.9532 | 1.9532 | 45.7038 | 45.7038 | 45.7987 | 45.7987 | 187.9634 | 10.2696 | 6.0071 | 0.247 | 0.5295 | 2.8025 | 2.8025 | 4.108 | 4.108 | 0.84 | 0.84 | 75.3852 | 0.4369 | 0.0029 | 1.8477 | 1.8477 | 0.0949 | 0.1065
2534 |  | 1 |  |  | PASS |  | PASS | 1.8453 | 1.8453 | 1.9508 | 1.9508 | 45.8326 | 45.8326 | 45.8936 | 45.8936 | 181.1477 | 30.6835 | 2.8197 | 1.1117 | 0.499 | 2.8051 | 2.8051 | 4.1232 | 4.1232 | 0.8403 | 0.8403 | 74.5035 | 0.5387 | 0.0039 | 1.8457 | 1.8457 | 0.061 | 0.1055
2535 |  | 1 |  |  | PASS |  | PASS | 1.9572 | 1.9572 | 2.0691 | 2.0691 | 44.4288 | 44.4288 | 44.5441 | 44.5441 | 320.7516 | 26.1734 | 2.7415 | 0.2029 | 0.2175 | 2.9272 | 2.9272 | 4.3758 | 4.3758 | 0.8444 | 0.8444 | 115.9744 | 0.6777 | 0.0073 | 1.9579 | 1.9579 | 0.1153 | 0.1119
2536 |  | 1 |  |  | PASS |  | PASS | 1.9182 | 1.9182 | 2.0268 | 2.0268 | 45.1137 | 45.1137 | 45.1748 | 45.1748 | 248.932 | 8.5062 | 0.5138 | 0.3657 | 0.4176 | 2.8153 | 2.8153 | 4.2131 | 4.2131 | 0.8413 | 0.8413 | 89.9661 | 0.6845 | 0.0097 | 1.9206 | 1.9206 | 0.061 | 0.1085
2537 |  | 1 |  |  | PASS |  | PASS | 1.9281 | 1.9281 | 2.0352 | 2.0352 | 44.6797 | 44.6797 | 44.734 | 44.734 | 283.8584 | 27.3264 | 1.3512 | 0.8981 | 0.5261 | 2.8704 | 2.8704 | 4.3233 | 4.3233 | 0.843 | 0.843 | 101.19 | 0.6065 | 0.013 | 1.9294 | 1.9294 | 0.0543 | 0.1072
2538 |  | 1 |  |  | PASS |  | PASS | 1.9165 | 1.9165 | 2.0254 | 2.0254 | 44.9781 | 44.9781 | 45.0527 | 45.0527 | 240.353 | 10.9478 | 0.3443 | 0.871 | 0.0446 | 2.8365 | 2.8365 | 4.2199 | 4.2199 | 0.8417 | 0.8417 | 89.3218 | 0.6506 | 0.0209 | 1.9179 | 1.9179 | 0.0746 | 0.1089
2539 |  | 1 |  |  | PASS |  | PASS | 1.8738 | 1.8738 | 1.98 | 1.98 | 45.1748 | 45.1748 | 45.2358 | 45.2358 | 239.234 | 7.3533 | 10.2017 | 0.1453 | 0.2108 | 2.811 | 2.811 | 4.1571 | 4.1571 | 0.8407 | 0.8407 | 91.5598 | 0.5895 | 0.0412 | 1.8745 | 1.8745 | 0.061 | 0.1061
2540 |  | 1 |  |  | PASS |  | PASS | 1.7026 | 1.7026 | 1.8063 | 1.8063 | 46.4565 | 46.4565 | 46.5108 | 46.5108 | 121.705 | 23.9354 | 12.9824 | 2.2681 | 0.1904 | 2.8034 | 2.8034 | 3.9571 | 3.9571 | 0.8379 | 0.8379 | 51.4453 | 0.5454 | 0.0243 | 1.7029 | 1.7029 | 0.0543 | 0.1038
2541 |  | 1 |  |  | PASS |  | PASS | 1.7473 | 1.7473 | 1.8528 | 1.8528 | 45.9208 | 45.9208 | 45.9886 | 45.9886 | 131.9456 | 17.4924 | 18.8149 | 2.4478 | 0.1463 | 2.8729 | 2.8729 | 4.2063 | 4.2063 | 0.8413 | 0.8413 | 51.6827 | 0.5522 | 0.0209 | 1.7497 | 1.7497 | 0.0678 | 0.1055
2542 |  | 1 |  |  | PASS |  | PASS | 1.7345 | 1.7345 | 1.8403 | 1.8403 | 46.0632 | 46.0632 | 46.1378 | 46.1378 | 133.1324 | 30.7174 | 2.9111 | 2.3155 | 0.3464 | 2.8042 | 2.8042 | 3.9859 | 3.9859 | 0.8393 | 0.8393 | 52.0218 | 0.4234 | 0.0819 | 1.7365 | 1.7365 | 0.0746 | 0.1058
2543 |  | 1 |  |  | PASS |  | PASS | 1.8094 | 1.8094 | 1.9182 | 1.9182 | 45.3511 | 45.3511 | 45.4054 | 45.4054 | 160.4971 | 11.1851 | 5.3865 | 2.9971 | 0.109 | 2.8839 | 2.8839 | 4.1639 | 4.1639 | 0.8427 | 0.8427 | 60.1261 | 0.5929 | 0.0412 | 1.8108 | 1.8108 | 0.0543 | 0.1089
2544 |  | 1 |  |  | PASS |  | PASS | 1.7833 | 1.7833 | 1.8904 | 1.8904 | 45.5071 | 45.5071 | 45.5681 | 45.5681 | 167.8214 | 22.7824 | 8.9471 | 2.302 | 0.204 | 2.8441 | 2.8441 | 4.0774 | 4.0774 | 0.841 | 0.841 | 63.6526 | 0.6777 | 0.0243 | 1.784 | 1.784 | 0.061 | 0.1072
2545 |  | 1 |  |  | PASS |  | PASS | 1.8128 | 1.8128 | 1.9206 | 1.9206 | 45.3579 | 45.3579 | 45.4189 | 45.4189 | 167.8553 | 8.5401 | 3.057 | 1.851 | 0.3125 | 2.8627 | 2.8627 | 4.1266 | 4.1266 | 0.8417 | 0.8417 | 61.4146 | 0.6641 | 0.0005 | 1.8141 | 1.8141 | 0.061 | 0.1078
2546 |  | 1 |  |  | PASS |  | PASS | 1.8318 | 1.8318 | 1.9403 | 1.9403 | 45.1544 | 45.1544 | 45.2222 | 45.2222 | 171.2123 | 7.9399 | 6.2106 | 1.4881 | 0.36 | 2.8831 | 2.8831 | 4.1893 | 4.1893 | 0.8437 | 0.8437 | 62.2284 | 0.5488 | 0.0039 | 1.8331 | 1.8331 | 0.0678 | 0.1085
2547 |  | 1 |  |  | PASS |  | PASS | 1.8243 | 1.8243 | 1.9321 | 1.9321 | 45.3036 | 45.3036 | 45.3308 | 45.3308 | 157.1401 | 18.8149 | 2.6737 | 2.068 | 0.4278 | 2.8763 | 2.8763 | 4.1554 | 4.1554 | 0.8427 | 0.8427 | 55.7518 | 0.4064 | 0.0209 | 1.8257 | 1.8257 | 0.0271 | 0.1078
2548 |  | 1 |  |  | PASS |  | PASS | 1.8684 | 1.8684 | 1.9789 | 1.9789 | 43.676 | 43.676 | 43.7845 | 43.7845 | 198.577 | 6.1325 | 4.4473 | 1.7832 | 0.3227 | 3.084 | 3.084 | 4.4504 | 4.4504 | 0.8485 | 0.8485 | 59.7531 | 0.5285 | 0.0005 | 1.8687 | 1.8687 | 0.1085 | 0.1105
2549 |  | 1 |  |  | PASS |  | PASS | 1.8358 | 1.8358 | 1.944 | 1.944 | 45.0798 | 45.0798 | 45.1409 | 45.1409 | 154.6308 | 8.1671 | 3.5554 | 1.4983 | 0.3125 | 2.9331 | 2.9331 | 4.23 | 4.23 | 0.8441 | 0.8441 | 54.7006 | 0.5454 | 0.0412 | 1.8379 | 1.8379 | 0.061 | 0.1082
2550 |  | 1 |  |  | PASS |  | PASS | 1.7202 | 1.7202 | 1.8247 | 1.8247 | 45.7105 | 45.7105 | 45.7851 | 45.7851 | 122.6545 | 2.6737 | 3.2266 | 2.5631 | 0.1768 | 2.8814 | 2.8814 | 4.0317 | 4.0317 | 0.8396 | 0.8396 | 43.6801 | 0.5353 | 0.048 | 1.7216 | 1.7216 | 0.0746 | 0.1044
2551 |  | 1 |  |  | PASS |  | PASS | 1.7538 | 1.7538 | 1.8592 | 1.8592 | 45.5071 | 45.5071 | 45.5613 | 45.5613 | 141.4401 | 41.5347 | 5.5324 | 2.2206 | 0.4617 | 2.9441 | 2.9441 | 4.1843 | 4.1843 | 0.843 | 0.843 | 54.565 | 0.559 | 0.0073 | 1.7551 | 1.7551 | 0.0543 | 0.1055
2552 |  | 1 |  |  | PASS |  | PASS | 1.7083 | 1.7083 | 1.8128 | 1.8128 | 45.9954 | 45.9954 | 46.0564 | 46.0564 | 126.2149 | 11.2869 | 4.2099 | 2.2816 | 0.2921 | 2.8602 | 2.8602 | 4.0096 | 4.0096 | 0.8403 | 0.8403 | 49.716 | 0.5251 | 0.0514 | 1.7097 | 1.7097 | 0.061 | 0.1044
2553 |  | 1 |  |  | PASS |  | PASS | 1.7039 | 1.7039 | 1.8074 | 1.8074 | 46.1717 | 46.1717 | 46.226 | 46.226 | 124.8247 | 11.0495 | 3.2163 | 2.0002 | 0.0853 | 2.8576 | 2.8576 | 4.0147 | 4.0147 | 0.8393 | 0.8393 | 48.0205 | 0.4267 | 0.0683 | 1.706 | 1.706 | 0.0543 | 0.1034
2554 |  | 1 |  |  | PASS |  | PASS | 1.7039 | 1.7039 | 1.8074 | 1.8074 | 46.0768 | 46.0768 | 46.1446 | 46.1446 | 124.2143 | 3.5893 | 0.6052 | 2.4885 | 0.2752 | 2.8805 | 2.8805 | 4.0656 | 4.0656 | 0.8407 | 0.8407 | 46.5963 | 0.5115 | 0.0785 | 1.7046 | 1.7046 | 0.0678 | 0.1034
2555 |  | 1 |  |  | PASS |  | PASS | 1.6571 | 1.6571 | 1.7599 | 1.7599 | 46.3073 | 46.3073 | 46.3684 | 46.3684 | 122.451 | 2.572 | 2.4128 | 2.3935 | 0.1362 | 2.8288 | 2.8288 | 3.9333 | 3.9333 | 0.8379 | 0.8379 | 48.2579 | 0.6133 | 0.0063 | 1.6578 | 1.6578 | 0.061 | 0.1027
2556 |  | 1 |  |  | PASS |  | PASS | 1.6751 | 1.6751 | 1.7785 | 1.7785 | 46.07 | 46.07 | 46.1174 | 46.1174 | 127.3679 | 21.799 | 4.2099 | 4.0958 | 0.3633 | 2.8712 | 2.8712 | 4.0334 | 4.0334 | 0.8393 | 0.8393 | 50.3602 | 0.42 | 0.0039 | 1.6758 | 1.6758 | 0.0475 | 0.1034
2557 |  | 1 |  |  | PASS |  | PASS | 1.6381 | 1.6381 | 1.7412 | 1.7412 | 46.287 | 46.287 | 46.3616 | 46.3616 | 125.8759 | 6.0986 | 0.1748 | 5.2047 | 0.1802 | 2.8322 | 2.8322 | 3.9333 | 3.9333 | 0.8373 | 0.8373 | 50.9367 | 0.4912 | 0.0446 | 1.6385 | 1.6385 | 0.0746 | 0.1031
2558 |  | 1 |  |  | PASS |  | PASS | 1.6436 | 1.6436 | 1.7467 | 1.7467 | 46.3412 | 46.3412 | 46.4158 | 46.4158 | 124.8925 | 11.5921 | 1.2938 | 5.5404 | 0.326 | 2.8187 | 2.8187 | 3.9231 | 3.9231 | 0.8379 | 0.8379 | 51.6488 | 0.4505 | 0.0276 | 1.6443 | 1.6443 | 0.0746 | 0.1031
2559 |  | 1 |  |  | PASS |  | PASS | 1.6443 | 1.6443 | 1.747 | 1.747 | 46.2734 | 46.2734 | 46.3412 | 46.3412 | 123.4683 | 25.6648 | 2.4128 | 7.2156 | 0.4108 | 2.839 | 2.839 | 3.9587 | 3.9587 | 0.8379 | 0.8379 | 51.5471 | 0.3657 | 0.0097 | 1.6446 | 1.6446 | 0.0678 | 0.1027
2560 |  | 1 |  |  | PASS |  | PASS | 1.63 | 1.63 | 1.7331 | 1.7331 | 46.6803 | 46.6803 | 46.7142 | 46.7142 | 117.5003 | 23.325 | 4.7186 | 4.9944 | 0.4346 | 2.7958 | 2.7958 | 3.8841 | 3.8841 | 0.8369 | 0.8369 | 47.9527 | 0.3894 | 0.0029 | 1.6307 | 1.6307 | 0.0339 | 0.1031
2561 |  | 1 |  |  | PASS |  | PASS | 1.7138 | 1.7138 | 1.8179 | 1.8179 | 45.9954 | 45.9954 | 46.07 | 46.07 | 130.9961 | 6.8786 | 0.0287 | 4.1535 | 0.1938 | 2.9153 | 2.9153 | 4.1164 | 4.1164 | 0.8417 | 0.8417 | 50.9706 | 0.4946 | 0.0548 | 1.7144 | 1.7144 | 0.0746 | 0.1041
2562 |  | 1 |  |  | PASS |  | PASS | 1.6778 | 1.6778 | 1.7819 | 1.7819 | 46.5108 | 46.5108 | 46.5718 | 46.5718 | 122.8579 | 6.5055 | 3.0467 | 4.2043 | 0.2108 | 2.8212 | 2.8212 | 3.9503 | 3.9503 | 0.8376 | 0.8376 | 49.1734 | 0.5454 | 0.048 | 1.6788 | 1.6788 | 0.061 | 0.1041
2563 |  | 1 |  |  | PASS |  | PASS | 1.7056 | 1.7056 | 1.8097 | 1.8097 | 46.504 | 46.504 | 46.5583 | 46.5583 | 125.435 | 2.199 | 0.7512 | 2.7225 | 0.1395 | 2.817 | 2.817 | 3.9774 | 3.9774 | 0.8386 | 0.8386 | 49.6142 | 0.4844 | 0.0921 | 1.7066 | 1.7066 | 0.0543 | 0.1041
2564 |  | 1 |  |  | PASS |  | PASS | 1.7338 | 1.7338 | 1.8372 | 1.8372 | 46.1717 | 46.1717 | 46.2327 | 46.2327 | 146.9673 | 15.2204 | 5.5561 | 3.4244 | 0.0921 | 2.867 | 2.867 | 4.0995 | 4.0995 | 0.841 | 0.841 | 52.3948 | 0.4708 | 0.1124 | 1.7351 | 1.7351 | 0.061 | 0.1034
2565 |  | 1 |  |  | PASS |  | PASS | 1.7361 | 1.7361 | 1.8413 | 1.8413 | 46.1107 | 46.1107 | 46.1853 | 46.1853 | 138.0153 | 37.3638 | 0.9208 | 2.5393 | 0.265 | 2.8212 | 2.8212 | 4.0113 | 4.0113 | 0.8396 | 0.8396 | 55.5823 | 0.4301 | 0.1158 | 1.7375 | 1.7375 | 0.0746 | 0.1051
2566 |  | 1 |  |  | PASS |  | PASS | 1.8185 | 1.8185 | 1.9267 | 1.9267 | 45.3036 | 45.3036 | 45.385 | 45.385 | 159.8528 | 10.8799 | 5.6239 | 3.109 | 0.2887 | 2.9212 | 2.9212 | 4.208 | 4.208 | 0.8427 | 0.8427 | 61.0755 | 0.2301 | 0.1192 | 1.8199 | 1.8199 | 0.0814 | 0.1082
2567 |  | 1 |  |  | PASS |  | PASS | 1.7833 | 1.7833 | 1.8915 | 1.8915 | 45.602 | 45.602 | 45.6698 | 45.6698 | 160.1919 | 20.4765 | 4.1657 | 2.5088 | 0.0989 | 2.8551 | 2.8551 | 4.0944 | 4.0944 | 0.8413 | 0.8413 | 60.6347 | 0.2877 | 0.1158 | 1.785 | 1.785 | 0.0678 | 0.1082
2568 |  | 1 |  |  | PASS |  | PASS | 1.8247 | 1.8247 | 1.9332 | 1.9332 | 45.4664 | 45.4664 | 45.5206 | 45.5206 | 167.5841 | 8.4723 | 6.5055 | 2.9124 | 0.2616 | 2.8738 | 2.8738 | 4.1588 | 4.1588 | 0.8427 | 0.8427 | 59.787 | 0.5149 | 0.0989 | 1.8257 | 1.8257 | 0.0543 | 0.1085
2569 |  | 1 |  |  | PASS |  | PASS | 1.8335 | 1.8335 | 1.9423 | 1.9423 | 45.2358 | 45.2358 | 45.3036 | 45.3036 | 168.1944 | 38.2454 | 2.9111 | 2.6852 | 0.1429 | 2.9102 | 2.9102 | 4.2114 | 4.2114 | 0.8441 | 0.8441 | 62.1945 | 0.2843 | 0.1226 | 1.8355 | 1.8355 | 0.0678 | 0.1089
2570 |  | 1 |  |  | PASS |  | PASS | 1.6476 | 1.6476 | 1.7511 | 1.7511 | 46.5447 | 46.5447 | 46.6125 | 46.6125 | 126.6219 | 23.3589 | 3.4875 | 4.8045 | 0.0649 | 2.8034 | 2.8034 | 3.9079 | 3.9079 | 0.8369 | 0.8369 | 50.4959 | 0.3962 | 0.1158 | 1.6493 | 1.6493 | 0.0678 | 0.1034
2571 |  | 1 |  |  | PASS |  | PASS | 1.7056 | 1.7056 | 1.8101 | 1.8101 | 46.4023 | 46.4023 | 46.4565 | 46.4565 | 123.2649 | 31.4634 | 3.4875 | 4.4112 | 0.1395 | 2.8585 | 2.8585 | 4.0401 | 4.0401 | 0.84 | 0.84 | 48.8682 | 0.498 | 0.0683 | 1.7063 | 1.7063 | 0.0543 | 0.1044
2572 |  | 1 |  |  | PASS |  | PASS | 1.6907 | 1.6907 | 1.7952 | 1.7952 | 46.5786 | 46.5786 | 46.6057 | 46.6057 | 120.8573 | 16.3056 | 3.7352 | 3.6923 | 0.109 | 2.828 | 2.828 | 3.9723 | 3.9723 | 0.839 | 0.839 | 50.5298 | 0.5183 | 0.0955 | 1.6914 | 1.6914 | 0.0271 | 0.1044
2573 |  | 1 |  |  | PASS |  | PASS | 1.7409 | 1.7409 | 1.847 | 1.847 | 46.4904 | 46.4904 | 46.565 | 46.565 | 124.7908 | 10.9817 | 4.9796 | 2.5326 | 0.0503 | 2.8373 | 2.8373 | 4.0622 | 4.0622 | 0.8396 | 0.8396 | 50.1229 | 0.4674 | 0.1056 | 1.7419 | 1.7419 | 0.0746 | 0.1061
2574 |  | 1 |  |  | PASS |  | PASS | 1.7456 | 1.7456 | 1.8491 | 1.8491 | 46.0157 | 46.0157 | 46.0632 | 46.0632 | 133.1324 | 11.626 | 5.2272 | 2.1867 | 0.1599 | 2.8814 | 2.8814 | 4.1453 | 4.1453 | 0.842 | 0.842 | 49.4108 | 0.5387 | 0.0785 | 1.7463 | 1.7463 | 0.0475 | 0.1034
2575 |  | 1 |  |  | PASS |  | PASS | 1.7551 | 1.7551 | 1.8623 | 1.8623 | 46.0089 | 46.0089 | 46.0632 | 46.0632 | 139.0665 | 1.4529 | 6.787 | 2.8038 | 0.1294 | 2.8339 | 2.8339 | 4.0367 | 4.0367 | 0.8403 | 0.8403 | 55.6501 | 0.5319 | 0.0853 | 1.7565 | 1.7565 | 0.0543 | 0.1072
2576 |  | 1 |  |  | PASS |  | PASS | 1.8413 | 1.8413 | 1.9498 | 1.9498 | 45.229 | 45.229 | 45.324 | 45.324 | 175.8918 | 27.5298 | 5.8952 | 3.4617 | 0.5465 | 2.9306 | 2.9306 | 4.2622 | 4.2622 | 0.8437 | 0.8437 | 60.6347 | 0.4776 | 0.1124 | 1.8423 | 1.8423 | 0.0949 | 0.1085
2577 |  | 1 |  |  | PASS |  | PASS | 1.8013 | 1.8013 | 1.9084 | 1.9084 | 45.602 | 45.602 | 45.6563 | 45.6563 | 157.0044 | 13.6945 | 0.0287 | 2.9497 | 0.1362 | 2.8602 | 2.8602 | 4.113 | 4.113 | 0.841 | 0.841 | 62.1267 | 0.342 | 0.1022 | 1.8016 | 1.8016 | 0.0543 | 0.1072
2578 |  | 1 |  |  | PASS |  | PASS | 1.843 | 1.843 | 1.9515 | 1.9515 | 45.4596 | 45.4596 | 45.541 | 45.541 | 160.7683 | 8.8114 | 0.2087 | 2.8547 | 0.1192 | 2.8797 | 2.8797 | 4.1758 | 4.1758 | 0.8427 | 0.8427 | 62.2284 | 0.342 | 0.1056 | 1.8447 | 1.8447 | 0.0814 | 0.1085
2579 |  | 1 |  |  | PASS |  | PASS | 1.8484 | 1.8484 | 1.9576 | 1.9576 | 45.2765 | 45.2765 | 45.3375 | 45.3375 | 167.0415 | 17.2551 | 4.1657 | 2.0375 | 0.2006 | 2.9136 | 2.9136 | 4.2232 | 4.2232 | 0.8444 | 0.8444 | 59.1088 | 0.4674 | 0.0887 | 1.8487 | 1.8487 | 0.061 | 0.1092
2580 |  | 1 |  |  | PASS |  | PASS | 1.8413 | 1.8413 | 1.9498 | 1.9498 | 45.4121 | 45.4121 | 45.48 | 45.48 | 147.3064 | 21.3243 | 18.4179 | 1.617 | 0.2548 | 2.9161 | 2.9161 | 4.2131 | 4.2131 | 0.8441 | 0.8441 | 55.8535 | 0.6268 | 0.0616 | 1.8416 | 1.8416 | 0.0678 | 0.1085
2581 |  | 1 |  |  | PASS |  | PASS | 1.8969 | 1.8969 | 2.0098 | 2.0098 | 43.5403 | 43.5403 | 43.6692 | 43.6692 | 213.5309 | 16.3734 | 8.9132 | 1.9052 | 0.4244 | 3.1332 | 3.1332 | 4.5573 | 4.5573 | 0.8512 | 0.8512 | 62.025 | 0.6912 | 0.0276 | 1.8989 | 1.8989 | 0.1289 | 0.1129
2582 |  | 1 |  |  | PASS |  | PASS | 1.8416 | 1.8416 | 1.9494 | 1.9494 | 45.0391 | 45.0391 | 45.1137 | 45.1137 | 155.0038 | 22.3755 | 3.2266 | 1.5458 | 0.3735 | 2.9679 | 2.9679 | 4.2673 | 4.2673 | 0.8451 | 0.8451 | 53.4121 | 0.5929 | 0.0073 | 1.8426 | 1.8426 | 0.0746 | 0.1078
2583 |  | 1 |  |  | PASS |  | PASS | 1.8287 | 1.8287 | 1.9359 | 1.9359 | 45.4664 | 45.4664 | 45.541 | 45.541 | 157.8522 | 10.0322 | 3.7691 | 1.6746 | 0.1463 | 2.8822 | 2.8822 | 4.1673 | 4.1673 | 0.8427 | 0.8427 | 56.0909 | 0.6268 | 0.0039 | 1.8291 | 1.8291 | 0.0746 | 0.1072
2584 |  | 1 |  |  | PASS |  | PASS | 1.8823 | 1.8823 | 1.9915 | 1.9915 | 45.1341 | 45.1341 | 45.1883 | 45.1883 | 173.6199 | 36.4821 | 2.5484 | 2.1121 | 0.4074 | 2.9339 | 2.9339 | 4.3318 | 4.3318 | 0.8454 | 0.8454 | 63.0083 | 0.4878 | 0.0141 | 1.883 | 1.883 | 0.0543 | 0.1092
2585 |  | 1 |  |  | PASS |  | PASS | 1.8341 | 1.8341 | 1.9423 | 1.9423 | 45.2087 | 45.2087 | 45.2765 | 45.2765 | 155.682 | 13.9997 | 6.5158 | 1.4983 | 0.0775 | 2.8331 | 2.8331 | 4.108 | 4.108 | 0.8413 | 0.8413 | 54.4632 | 0.5454 | 0.0887 | 1.8352 | 1.8352 | 0.0678 | 0.1082
2586 |  | 1 |  |  | PASS |  | PASS | 1.7979 | 1.7979 | 1.906 | 1.906 | 45.3172 | 45.3172 | 45.3714 | 45.3714 | 150.0191 | 12.2024 | 2.311 | 2.7632 | 0.2209 | 2.8102 | 2.8102 | 4.0588 | 4.0588 | 0.8403 | 0.8403 | 52.3948 | 0.5183 | 0.0989 | 1.7992 | 1.7992 | 0.0543 | 0.1082
2587 |  | 1 |  |  | PASS |  | PASS | 1.8626 | 1.8626 | 1.9708 | 1.9708 | 45.1883 | 45.1883 | 45.2629 | 45.2629 | 148.3915 | 13.0163 | 4.81 | 3.1667 | 0.109 | 2.8543 | 2.8543 | 4.2063 | 4.2063 | 0.8417 | 0.8417 | 50.9367 | 0.464 | 0.1124 | 1.8633 | 1.8633 | 0.0746 | 0.1082
2588 |  | 1 |  |  | PASS |  | PASS | 1.7748 | 1.7748 | 1.8816 | 1.8816 | 45.9343 | 45.9343 | 45.975 | 45.975 | 118.6193 | 15.4578 | 9.1607 | 1.5966 | 0.2379 | 2.7712 | 2.7712 | 3.9723 | 3.9723 | 0.8383 | 0.8383 | 43.4767 | 0.5285 | 0.0887 | 1.7762 | 1.7762 | 0.0407 | 0.1068
2589 |  | 1 |  |  | PASS |  | PASS | 1.784 | 1.784 | 1.8884 | 1.8884 | 45.7919 | 45.7919 | 45.8597 | 45.8597 | 115.8048 | 21.5277 | 1.3616 | 2.9259 | 0.2684 | 2.8543 | 2.8543 | 4.1707 | 4.1707 | 0.8413 | 0.8413 | 43.9514 | 0.5081 | 0.0989 | 1.7843 | 1.7843 | 0.0678 | 0.1044
2590 |  | 1 |  |  | PASS |  | PASS | 1.7656 | 1.7656 | 1.8721 | 1.8721 | 46.3955 | 46.3955 | 46.4633 | 46.4633 | 100.3762 | 14.8135 | 0.0052 | 2.8411 | 0.2616 | 2.778 | 2.778 | 3.9808 | 3.9808 | 0.8379 | 0.8379 | 43.6462 | 0.3081 | 0.109 | 1.7673 | 1.7673 | 0.0678 | 0.1065
2591 |  | 1 |  |  | PASS |  | PASS | 1.7212 | 1.7212 | 1.8257 | 1.8257 | 46.3073 | 46.3073 | 46.3616 | 46.3616 | 102.1734 | 21.8329 | 1.1581 | 4.184 | 0.1429 | 2.7771 | 2.7771 | 3.9367 | 3.9367 | 0.8379 | 0.8379 | 38.0512 | 0.3352 | 0.0955 | 1.7219 | 1.7219 | 0.0543 | 0.1044
2592 |  | 1 |  |  | PASS |  | PASS | 1.766 | 1.766 | 1.8731 | 1.8731 | 45.8326 | 45.8326 | 45.914 | 45.914 | 111.8036 | 12.9824 | 6.8107 | 4.7978 | 0.2379 | 2.8568 | 2.8568 | 4.0842 | 4.0842 | 0.84 | 0.84 | 42.8324 | 0.4539 | 0.109 | 1.7677 | 1.7677 | 0.0814 | 0.1072
2593 |  | 1 |  |  | PASS |  | PASS | 1.7077 | 1.7077 | 1.8138 | 1.8138 | 46.0768 | 46.0768 | 46.1514 | 46.1514 | 122.2476 | 21.4599 | 1.6903 | 5.4319 | 0.1836 | 2.7763 | 2.7763 | 3.9265 | 3.9265 | 0.8373 | 0.8373 | 48.6309 | 0.2843 | 0.0955 | 1.7097 | 1.7097 | 0.0746 | 0.1061
2594 |  | 1 |  |  | PASS |  | PASS | 1.7426 | 1.7426 | 1.8487 | 1.8487 | 45.8055 | 45.8055 | 45.8869 | 45.8869 | 133.4376 | 18.9845 | 3.9623 | 4.713 | 0.282 | 2.8203 | 2.8203 | 4.0283 | 4.0283 | 0.84 | 0.84 | 53.1747 | 0.5047 | 0.031 | 1.7439 | 1.7439 | 0.0814 | 0.1061
2595 |  | 1 |  |  | PASS |  | PASS | 1.7477 | 1.7477 | 1.8538 | 1.8538 | 46.0089 | 46.0089 | 46.0632 | 46.0632 | 136.5572 | 11.5242 | 12.1685 | 4.713 | 0.2175 | 2.8042 | 2.8042 | 4.0079 | 4.0079 | 0.839 | 0.839 | 51.5471 | 0.637 | 0.0344 | 1.7494 | 1.7494 | 0.0543 | 0.1061
2596 |  | 1 |  |  | PASS |  | PASS | 1.7463 | 1.7463 | 1.8514 | 1.8514 | 45.9818 | 45.9818 | 46.0632 | 46.0632 | 141.8131 | 15.8647 | 1.3173 | 4.3637 | 0.1328 | 2.8068 | 2.8068 | 4.0147 | 4.0147 | 0.839 | 0.839 | 53.9207 | 0.4573 | 0.1192 | 1.7473 | 1.7473 | 0.0814 | 0.1051
2597 |  | 1 |  |  | PASS |  | PASS | 1.7806 | 1.7806 | 1.884 | 1.884 | 45.7241 | 45.7241 | 45.7987 | 45.7987 | 140.016 | 5.183 | 0.8086 | 4.1874 | 0.3023 | 2.8941 | 2.8941 | 4.2521 | 4.2521 | 0.842 | 0.842 | 57.9898 | 0.3386 | 0.1192 | 1.7816 | 1.7816 | 0.0746 | 0.1034
2598 |  | 1 |  |  | PASS |  | PASS | 1.7575 | 1.7575 | 1.863 | 1.863 | 46.0022 | 46.0022 | 46.0564 | 46.0564 | 144.3902 | 19.7644 | 1.9277 | 3.8042 | 0.1226 | 2.8263 | 2.8263 | 4.03 | 4.03 | 0.8386 | 0.8386 | 55.4466 | 0.3793 | 0.0853 | 1.7595 | 1.7595 | 0.0543 | 0.1055
2599 |  | 1 |  |  | PASS |  | PASS | 1.8138 | 1.8138 | 1.9179 | 1.9179 | 45.5139 | 45.5139 | 45.5817 | 45.5817 | 156.0211 | 26.6143 | 0.0965 | 2.0477 | 0.2175 | 2.8941 | 2.8941 | 4.2758 | 4.2758 | 0.842 | 0.842 | 57.6507 | 0.5895 | 0.0063 | 1.8141 | 1.8141 | 0.0678 | 0.1041
2600 |  | 1 |  |  | PASS |  | PASS | 1.8419 | 1.8419 | 1.9508 | 1.9508 | 45.2494 | 45.2494 | 45.2968 | 45.2968 | 171.0767 | 17.0516 | 1.5886 | 2.3495 | 0.3125 | 2.8848 | 2.8848 | 4.1876 | 4.1876 | 0.843 | 0.843 | 59.3123 | 0.3962 | 0.0887 | 1.843 | 1.843 | 0.0475 | 0.1089
2601 |  | 1 |  |  | PASS |  | PASS | 1.8124 | 1.8124 | 1.9199 | 1.9199 | 45.4325 | 45.4325 | 45.4935 | 45.4935 | 162.4299 | 42.2468 | 0.1983 | 2.0002 | 0.0819 | 2.8585 | 2.8585 | 4.1402 | 4.1402 | 0.8417 | 0.8417 | 61.0755 | 0.2708 | 0.1022 | 1.8148 | 1.8148 | 0.061 | 0.1075
2602 |  | 1 |  |  | PASS |  | PASS | 1.8263 | 1.8263 | 1.9352 | 1.9352 | 45.3511 | 45.3511 | 45.4325 | 45.4325 | 161.2092 | 17.1533 | 7.0481 | 3.8279 | 0.126 | 2.8839 | 2.8839 | 4.1724 | 4.1724 | 0.843 | 0.843 | 57.8542 | 0.4234 | 0.0921 | 1.8267 | 1.8267 | 0.0814 | 0.1089
2603 |  | 1 |  |  | PASS |  | PASS | 1.768 | 1.768 | 1.8755 | 1.8755 | 45.853 | 45.853 | 45.914 | 45.914 | 140.8976 | 11.8294 | 2.2668 | 2.736 | 0.5387 | 2.828 | 2.828 | 4.0503 | 4.0503 | 0.8407 | 0.8407 | 56.7691 | 0.2708 | 0.1158 | 1.769 | 1.769 | 0.061 | 0.1075
2604 |  | 1 |  |  | PASS |  | PASS | 1.7534 | 1.7534 | 1.8603 | 1.8603 | 45.975 | 45.975 | 46.0293 | 46.0293 | 138.4561 | 6.9125 | 2.9789 | 2.3223 | 0.3464 | 2.8526 | 2.8526 | 4.0961 | 4.0961 | 0.8403 | 0.8403 | 51.6827 | 0.4064 | 0.0887 | 1.7558 | 1.7558 | 0.0543 | 0.1068
2605 |  | 1 |  |  | PASS |  | PASS | 1.747 | 1.747 | 1.8531 | 1.8531 | 46.1717 | 46.1717 | 46.2463 | 46.2463 | 128.4869 | 16.1021 | 1.9277 | 3.1056 | 0.3532 | 2.8551 | 2.8551 | 4.0571 | 4.0571 | 0.8417 | 0.8417 | 51.7166 | 0.3148 | 0.109 | 1.7477 | 1.7477 | 0.0746 | 0.1061
2606 |  | 1 |  |  | PASS |  | PASS | 1.6931 | 1.6931 | 1.7968 | 1.7968 | 46.5108 | 46.5108 | 46.5583 | 46.5583 | 119.5688 | 12.9146 | 2.0294 | 2.4173 | 0.3159 | 2.8119 | 2.8119 | 3.9927 | 3.9927 | 0.8386 | 0.8386 | 47.9866 | 0.3928 | 0.0785 | 1.6948 | 1.6948 | 0.0475 | 0.1038
2607 |  | 1 |  |  | PASS |  | PASS | 1.727 | 1.727 | 1.8341 | 1.8341 | 46.3345 | 46.3345 | 46.4091 | 46.4091 | 117.975 | 31.8364 | 3.2841 | 3.9873 | 0.5566 | 2.8585 | 2.8585 | 4.0486 | 4.0486 | 0.8393 | 0.8393 | 50.9706 | 0.3589 | 0.1158 | 1.7277 | 1.7277 | 0.0746 | 0.1072
2608 |  | 1 |  |  | PASS |  | PASS | 1.6714 | 1.6714 | 1.7745 | 1.7745 | 46.3752 | 46.3752 | 46.4565 | 46.4565 | 121.6711 | 30.3105 | 0.4695 | 4.2891 | 0.1192 | 2.8161 | 2.8161 | 3.952 | 3.952 | 0.8376 | 0.8376 | 50.3942 | 0.4064 | 0.1158 | 1.6724 | 1.6724 | 0.0814 | 0.1031
2609 |  | 1 |  |  | PASS |  | PASS | 1.6849 | 1.6849 | 1.7904 | 1.7904 | 46.0768 | 46.0768 | 46.1581 | 46.1581 | 127.6391 | 53.2337 | 2.8536 | 4.635 | 0.3091 | 2.8653 | 2.8653 | 4.0401 | 4.0401 | 0.8386 | 0.8386 | 51.3436 | 0.5217 | 0.0039 | 1.6863 | 1.6863 | 0.0814 | 0.1055
2610 |  | 1 |  |  | PASS |  | PASS | 1.6778 | 1.6778 | 1.7829 | 1.7829 | 46.3209 | 46.3209 | 46.3548 | 46.3548 | 120.0774 | 40.0766 | 5.5324 | 4.2111 | 0.048 | 2.839 | 2.839 | 3.9757 | 3.9757 | 0.8386 | 0.8386 | 47.6814 | 0.42 | 0.1192 | 1.6788 | 1.6788 | 0.0339 | 0.1051
2611 |  | 1 |  |  | PASS |  | PASS | 1.668 | 1.668 | 1.7724 | 1.7724 | 46.2666 | 46.2666 | 46.3345 | 46.3345 | 123.3327 | 9.3879 | 4.5048 | 3.7906 | 0.3125 | 2.8254 | 2.8254 | 3.952 | 3.952 | 0.8379 | 0.8379 | 49.9194 | 0.5319 | 0.0378 | 1.67 | 1.67 | 0.0678 | 0.1044
2612 |  | 1 |  |  | PASS |  | PASS | 1.7077 | 1.7077 | 1.8135 | 1.8135 | 45.9343 | 45.9343 | 46.0022 | 46.0022 | 129.0633 | 13.864 | 3.7352 | 3.6584 | 0.3328 | 2.8831 | 2.8831 | 4.0673 | 4.0673 | 0.8396 | 0.8396 | 50.1229 | 0.6133 | 0.0029 | 1.7083 | 1.7083 | 0.0678 | 0.1058
2613 |  | 1 |  |  | PASS |  | PASS | 1.6839 | 1.6839 | 1.7884 | 1.7884 | 46.1649 | 46.1649 | 46.2056 | 46.2056 | 117.3308 | 3.318 | 4.7864 | 1.5627 | 0.4413 | 2.8534 | 2.8534 | 3.991 | 3.991 | 0.8383 | 0.8383 | 48.9361 | 0.4505 | 0.0005 | 1.686 | 1.686 | 0.0407 | 0.1044
2614 |  | 1 |  |  | PASS |  | PASS | 1.727 | 1.727 | 1.8331 | 1.8331 | 45.7716 | 45.7716 | 45.8597 | 45.8597 | 129.9449 | 17.3568 | 2.6059 | 2.3562 | 0.3498 | 2.917 | 2.917 | 4.0978 | 4.0978 | 0.8413 | 0.8413 | 47.8171 | 0.3928 | 0.0853 | 1.728 | 1.728 | 0.0882 | 0.1061
2615 |  | 1 |  |  | PASS |  | PASS | 1.7138 | 1.7138 | 1.8185 | 1.8185 | 45.8733 | 45.8733 | 45.9411 | 45.9411 | 126.554 | 6.8888 | 0.9782 | 2.2511 | 0.3328 | 2.8822 | 2.8822 | 4.0401 | 4.0401 | 0.8407 | 0.8407 | 47.0032 | 0.3386 | 0.0989 | 1.7144 | 1.7144 | 0.0678 | 0.1048
2616 |  | 1 |  |  | PASS |  | PASS | 1.7205 | 1.7205 | 1.825 | 1.825 | 45.7309 | 45.7309 | 45.8055 | 45.8055 | 127.3339 | 3.318 | 3.1145 | 3.0209 | 0.5939 | 2.8763 | 2.8763 | 4.0401 | 4.0401 | 0.8396 | 0.8396 | 51.6488 | 0.2911 | 0.109 | 1.7216 | 1.7216 | 0.0746 | 0.1044
2617 |  | 1 |  |  | PASS |  | PASS | 1.747 | 1.747 | 1.8535 | 1.8535 | 45.324 | 45.324 | 45.3986 | 45.3986 | 138.2527 | 1.7007 | 3.2841 | 2.6038 | 0.1226 | 2.945 | 2.945 | 4.1351 | 4.1351 | 0.8417 | 0.8417 | 48.97 | 0.3657 | 0.109 | 1.747 | 1.747 | 0.0746 | 0.1065
2618 |  | 1 |  |  | PASS |  | PASS | 1.7375 | 1.7375 | 1.8433 | 1.8433 | 45.48 | 45.48 | 45.541 | 45.541 | 124.6212 | 19.3914 | 19.469 | 2.1833 | 0.282 | 2.8966 | 2.8966 | 4.069 | 4.069 | 0.8403 | 0.8403 | 45.9182 | 0.5895 | 0.0514 | 1.7385 | 1.7385 | 0.061 | 0.1058
2619 |  | 1 |  |  | PASS |  | PASS | 1.7833 | 1.7833 | 1.8894 | 1.8894 | 45.0934 | 45.0934 | 45.1612 | 45.1612 | 154.2917 | 11.1512 | 3.1823 | 2.2308 | 0.4854 | 2.9543 | 2.9543 | 4.1859 | 4.1859 | 0.8424 | 0.8424 | 56.2943 | 0.3216 | 0.1192 | 1.785 | 1.785 | 0.0678 | 0.1061
2620 |  | 1 |  |  | PASS |  | PASS | 1.7043 | 1.7043 | 1.8087 | 1.8087 | 46.0903 | 46.0903 | 46.1649 | 46.1649 | 123.197 | 1.1816 | 0.446 | 2.1426 | 0.3396 | 2.8483 | 2.8483 | 4.0079 | 4.0079 | 0.839 | 0.839 | 53.2425 | 0.3182 | 0.1056 | 1.7056 | 1.7056 | 0.0746 | 0.1044
2621 |  | 1 |  |  | PASS |  | PASS | 1.7117 | 1.7117 | 1.8145 | 1.8145 | 45.9818 | 45.9818 | 46.0632 | 46.0632 | 127.2322 | 3.3283 | 0.6156 | 2.9259 | 0.0785 | 2.8721 | 2.8721 | 4.0723 | 4.0723 | 0.8396 | 0.8396 | 49.8855 | 0.3182 | 0.0989 | 1.7124 | 1.7124 | 0.0814 | 0.1027
2622 |  | 1 |  |  | PASS |  | PASS | 1.667 | 1.667 | 1.7707 | 1.7707 | 46.226 | 46.226 | 46.2802 | 46.2802 | 124.9603 | 22.579 | 2.8093 | 3.4651 | 0.1429 | 2.8127 | 2.8127 | 3.9418 | 3.9418 | 0.8369 | 0.8369 | 47.8171 | 0.3454 | 0.0887 | 1.6687 | 1.6687 | 0.0543 | 0.1038
2623 |  | 1 |  |  | PASS |  | PASS | 1.6809 | 1.6809 | 1.785 | 1.785 | 45.9343 | 45.9343 | 45.975 | 45.975 | 131.6743 | 13.0841 | 1.046 | 4.5977 | 0.1124 | 2.8585 | 2.8585 | 4.0232 | 4.0232 | 0.8386 | 0.8386 | 48.97 | 0.3521 | 0.0921 | 1.6832 | 1.6832 | 0.0407 | 0.1041
2624 |  | 1 |  |  | PASS |  | PASS | 1.6392 | 1.6392 | 1.7416 | 1.7416 | 46.2666 | 46.2666 | 46.3209 | 46.3209 | 125.3672 | 19.1201 | 1.0121 | 4.9571 | 0.282 | 2.8076 | 2.8076 | 3.913 | 3.913 | 0.8366 | 0.8366 | 50.7672 | 0.4844 | 0.0344 | 1.6412 | 1.6412 | 0.0543 | 0.1024
2625 |  | 1 |  |  | PASS |  | PASS | 1.6398 | 1.6398 | 1.7436 | 1.7436 | 46.3345 | 46.3345 | 46.3955 | 46.3955 | 123.943 | 14.3049 | 4.3692 | 5.8117 | 0.3396 | 2.8008 | 2.8008 | 3.8994 | 3.8994 | 0.8373 | 0.8373 | 51.3436 | 0.4912 | 0.0344 | 1.6422 | 1.6422 | 0.061 | 0.1038
2626 |  | 1 |  |  | PASS |  | PASS | 1.6459 | 1.6459 | 1.7487 | 1.7487 | 46.2124 | 46.2124 | 46.2802 | 46.2802 | 124.7908 | 11.6938 | 1.0121 | 7.7208 | 0.4786 | 2.8246 | 2.8246 | 3.9604 | 3.9604 | 0.8376 | 0.8376 | 53.0052 | 0.3488 | 0.0073 | 1.6476 | 1.6476 | 0.0678 | 0.1027
2627 |  | 1 |  |  | PASS |  | PASS | 1.6249 | 1.6249 | 1.728 | 1.728 | 46.5922 | 46.5922 | 46.6329 | 46.6329 | 120.0435 | 17.4924 | 2.5145 | 4.9605 | 0.3193 | 2.7754 | 2.7754 | 3.8587 | 3.8587 | 0.8356 | 0.8356 | 49.4786 | 0.481 | 0.0063 | 1.6259 | 1.6259 | 0.0407 | 0.1031
2628 |  | 1 |  |  | PASS |  | PASS | 1.7012 | 1.7012 | 1.8067 | 1.8067 | 46.1446 | 46.1446 | 46.2192 | 46.2192 | 125.808 | 9.8287 | 3.1248 | 4.6791 | 0.4515 | 2.8627 | 2.8627 | 4.0317 | 4.0317 | 0.8396 | 0.8396 | 52.9712 | 0.4166 | 0.0039 | 1.7026 | 1.7026 | 0.0746 | 0.1055
2629 |  | 1 |  |  | PASS |  | PASS | 1.668 | 1.668 | 1.7718 | 1.7718 | 46.4633 | 46.4633 | 46.504 | 46.504 | 123.2309 | 13.9997 | 1.3512 | 4.4349 | 0.2277 | 2.7915 | 2.7915 | 3.9198 | 3.9198 | 0.8369 | 0.8369 | 50.3263 | 0.4912 | 0.0243 | 1.6693 | 1.6693 | 0.0407 | 0.1038
2630 |  | 1 |  |  | PASS |  | PASS | 1.8226 | 1.8226 | 1.9305 | 1.9305 | 45.7716 | 45.7716 | 45.8326 | 45.8326 | 124.3839 | 9.9067 | 3.2944 | 0.1294 | 0.2718 | 2.9628 | 2.9628 | 4.2351 | 4.2351 | 0.8444 | 0.8444 | 47.8171 | 0.6268 | 0.0209 | 1.8236 | 1.8236 | 0.061 | 0.1078
2631 |  | 1 |  |  | PASS |  | PASS | 1.8267 | 1.8267 | 1.9335 | 1.9335 | 45.9547 | 45.9547 | 46.0225 | 46.0225 | 115.0928 | 2.8536 | 1.9616 | 0.9049 | 0.0378 | 2.9255 | 2.9255 | 4.1893 | 4.1893 | 0.8434 | 0.8434 | 47.0711 | 0.2843 | 0.126 | 1.828 | 1.828 | 0.0678 | 0.1068
2632 |  | 1 |  |  | PASS |  | PASS | 1.8901 | 1.8901 | 1.9993 | 1.9993 | 45.5681 | 45.5681 | 45.6359 | 45.6359 | 121.9763 | 11.5582 | 4.4031 | 0.7896 | 0.2175 | 2.9899 | 2.9899 | 4.3368 | 4.3368 | 0.8461 | 0.8461 | 45.0365 | 0.5556 | 0.0548 | 1.8904 | 1.8904 | 0.0678 | 0.1092
2633 |  | 1 |  |  | PASS |  | PASS | 1.8711 | 1.8711 | 1.9793 | 1.9793 | 45.8258 | 45.8258 | 45.8869 | 45.8869 | 114.4146 | 16.6207 | 0.1748 | 0.7082 | 0.2108 | 2.9602 | 2.9602 | 4.2826 | 4.2826 | 0.8447 | 0.8447 | 45.7147 | 0.3013 | 0.1226 | 1.8721 | 1.8721 | 0.061 | 0.1082
2634 |  | 1 |  |  | PASS |  | PASS | 1.8599 | 1.8599 | 1.9678 | 1.9678 | 45.697 | 45.697 | 45.758 | 45.758 | 120.5182 | 4.3353 | 3.6232 | 1.0236 | 0.264 | 2.9823 | 2.9823 | 4.2911 | 4.2911 | 0.8464 | 0.8464 | 44.2227 | 0.5251 | 0.0344 | 1.8609 | 1.8609 | 0.061 | 0.1078
2635 |  | 1 |  |  | PASS |  | PASS | 1.8982 | 1.8982 | 2.0081 | 2.0081 | 45.5206 | 45.5206 | 45.5885 | 45.5885 | 122.2476 | 4.0301 | 2.6398 | 0.7862 | 0.3125 | 3.0102 | 3.0102 | 4.3657 | 4.3657 | 0.8464 | 0.8464 | 49.0039 | 0.3115 | 0.1226 | 1.8996 | 1.8996 | 0.0678 | 0.1099
2636 |  | 1 |  |  | PASS |  | PASS | 1.8318 | 1.8318 | 1.9389 | 1.9389 | 45.9547 | 45.9547 | 46.0022 | 46.0022 | 118.1107 | 10.6188 | 4.1421 | 0.6268 | 0.2582 | 2.9306 | 2.9306 | 4.1961 | 4.1961 | 0.843 | 0.843 | 44.5957 | 0.6099 | 0.0175 | 1.8325 | 1.8325 | 0.0475 | 0.1072
2637 |  | 1 |  |  | PASS |  | PASS | 1.8311 | 1.8311 | 1.9389 | 1.9389 | 45.758 | 45.758 | 45.819 | 45.819 | 124.689 | 0.7512 | 3.6232 | 0.2131 | 0.2616 | 2.9636 | 2.9636 | 4.2504 | 4.2504 | 0.8437 | 0.8437 | 46.0538 | 0.6404 | 0.0548 | 1.8328 | 1.8328 | 0.061 | 0.1078
2638 |  | 1 |  |  | PASS |  | PASS | 1.8223 | 1.8223 | 1.9288 | 1.9288 | 45.8665 | 45.8665 | 45.9276 | 45.9276 | 109.4299 | 3.0806 | 6.041 | 0.0683 | 0.1429 | 2.9221 | 2.9221 | 4.1792 | 4.1792 | 0.8451 | 0.8451 | 42.1881 | 0.6607 | 0.0141 | 1.8219 | 1.8219 | 0.061 | 0.1065
2639 |  | 1 |  |  | PASS |  | PASS | 1.7894 | 1.7894 | 1.8962 | 1.8962 | 45.8936 | 45.8936 | 45.9479 | 45.9479 | 110.0064 | 17.7976 | 2.8875 | 0.542 | 0.3939 | 2.9094 | 2.9094 | 4.1334 | 4.1334 | 0.8444 | 0.8444 | 41.883 | 0.5793 | 0.0029 | 1.789 | 1.789 | 0.0543 | 0.1068
2640 |  | 1 |  |  | PASS |  | PASS | 1.8213 | 1.8213 | 1.9284 | 1.9284 | 45.4935 | 45.4935 | 45.5817 | 45.5817 | 120.1791 | 7.6687 | 1.2938 | 0.5353 | 0.343 | 2.9746 | 2.9746 | 4.2572 | 4.2572 | 0.8451 | 0.8451 | 46.732 | 0.3894 | 0.0175 | 1.8226 | 1.8226 | 0.0882 | 0.1072
2641 |  | 1 |  |  | PASS |  | PASS | 1.7602 | 1.7602 | 1.8664 | 1.8664 | 46.0089 | 46.0089 | 46.0496 | 46.0496 | 119.0262 | 5.2509 | 3.2266 | 0.1351 | 0.499 | 2.8958 | 2.8958 | 4.1029 | 4.1029 | 0.8417 | 0.8417 | 48.4274 | 0.5285 | 0.0005 | 1.7616 | 1.7616 | 0.0407 | 0.1061
2642 |  | 1 |  |  | PASS |  | PASS | 1.7738 | 1.7738 | 1.8809 | 1.8809 | 45.7716 | 45.7716 | 45.8326 | 45.8326 | 124.1126 | 2.6398 | 0.3 | 0.6506 | 0.3396 | 2.9365 | 2.9365 | 4.1741 | 4.1741 | 0.8427 | 0.8427 | 46.5285 | 0.4708 | 0.048 | 1.7758 | 1.7758 | 0.061 | 0.1072
2643 |  | 1 |  |  | PASS |  | PASS | 1.764 | 1.764 | 1.8708 | 1.8708 | 45.9682 | 45.9682 | 46.0225 | 46.0225 | 114.5841 | 14.1692 | 1.4633 | 1.3491 | 0.265 | 2.9128 | 2.9128 | 4.1232 | 4.1232 | 0.8417 | 0.8417 | 46.9015 | 0.4267 | 0.1158 | 1.766 | 1.766 | 0.0543 | 0.1068
2644 |  | 1 |  |  | PASS |  | PASS | 1.7453 | 1.7453 | 1.8511 | 1.8511 | 45.8801 | 45.8801 | 45.9479 | 45.9479 | 117.8733 | 9.3879 | 3.5996 | 0.1216 | 0.3566 | 2.9094 | 2.9094 | 4.0978 | 4.0978 | 0.8407 | 0.8407 | 46.0199 | 0.5217 | 0.0243 | 1.7467 | 1.7467 | 0.0678 | 0.1058
2645 |  | 1 |  |  | PASS |  | PASS | 1.7914 | 1.7914 | 1.8989 | 1.8989 | 45.3714 | 45.3714 | 45.4325 | 45.4325 | 132.7933 | 3.5318 | 14.9591 | 0.715 | 0.2311 | 2.9831 | 2.9831 | 4.2487 | 4.2487 | 0.8444 | 0.8444 | 47.7832 | 0.4912 | 0.0989 | 1.7924 | 1.7924 | 0.061 | 0.1075
2646 |  | 1 |  |  | PASS |  | PASS | 1.7439 | 1.7439 | 1.8494 | 1.8494 | 45.9072 | 45.9072 | 45.9682 | 45.9682 | 115.6014 | 0.9782 | 0.2765 | 0.7387 | 0.3023 | 2.9009 | 2.9009 | 4.0825 | 4.0825 | 0.8417 | 0.8417 | 43.9175 | 0.5692 | 0.0616 | 1.7453 | 1.7453 | 0.061 | 0.1055
2647 |  | 1 |  |  | PASS |  | PASS | 1.7704 | 1.7704 | 1.8762 | 1.8762 | 45.5885 | 45.5885 | 45.6495 | 45.6495 | 121.2981 | 5.8273 | 2.5041 | 1.1863 | 0.3633 | 2.9458 | 2.9458 | 4.1673 | 4.1673 | 0.8427 | 0.8427 | 47.8171 | 0.2877 | 0.1056 | 1.7718 | 1.7718 | 0.061 | 0.1058
2648 |  | 1 |  |  | PASS |  | PASS | 1.7724 | 1.7724 | 1.8782 | 1.8782 | 45.7716 | 45.7716 | 45.8326 | 45.8326 | 119.5009 | 12.6433 | 5.9393 | 0.3691 | 0.2006 | 2.9263 | 2.9263 | 4.1351 | 4.1351 | 0.8413 | 0.8413 | 44.2227 | 0.4607 | 0.0649 | 1.7728 | 1.7728 | 0.061 | 0.1058
2649 |  | 1 |  |  | PASS |  | PASS | 1.7633 | 1.7633 | 1.8691 | 1.8691 | 45.8055 | 45.8055 | 45.8462 | 45.8462 | 109.8368 | 18.035 | 11.4564 | 0.8133 | 0.3803 | 2.9255 | 2.9255 | 4.1215 | 4.1215 | 0.8417 | 0.8417 | 42.6968 | 0.6641 | 0.0141 | 1.7646 | 1.7646 | 0.0407 | 0.1058
2650 |  | 1 |  |  | PASS |  | PASS | 1.8928 | 1.8928 | 2.001 | 2.001 | 45.8936 | 45.8936 | 45.9343 | 45.9343 | 161.4465 | 3.7352 | 11.4903 | 1.7662 | 0.2718 | 2.8924 | 2.8924 | 4.2436 | 4.2436 | 0.8441 | 0.8441 | 62.6693 | 0.6845 | 0.0209 | 1.8935 | 1.8935 | 0.0407 | 0.1082
2651 |  | 1 |  |  | PASS |  | PASS | 1.8962 | 1.8962 | 2.0047 | 2.0047 | 45.7173 | 45.7173 | 45.8123 | 45.8123 | 164.4983 | 9.1844 | 9.1166 | 0.1633 | 0.187 | 2.945 | 2.945 | 4.3131 | 4.3131 | 0.8454 | 0.8454 | 64.263 | 0.6777 | 0.0209 | 1.8976 | 1.8976 | 0.0949 | 0.1085
2652 |  | 1 |  |  | PASS |  | PASS | 1.8748 | 1.8748 | 1.9827 | 1.9827 | 45.914 | 45.914 | 45.975 | 45.975 | 163.3115 | 5.8273 | 6.3699 | 0.5251 | 0.2481 | 2.9043 | 2.9043 | 4.2385 | 4.2385 | 0.8441 | 0.8441 | 63.4492 | 0.6539 | 0.0141 | 1.8765 | 1.8765 | 0.061 | 0.1078
2653 |  | 1 |  |  | PASS |  | PASS | 1.8369 | 1.8369 | 1.943 | 1.943 | 46.0971 | 46.0971 | 46.1581 | 46.1581 | 156.3941 | 5.3628 | 4.0065 | 0.5997 | 0.1633 | 2.9 | 2.9 | 4.1995 | 4.1995 | 0.8427 | 0.8427 | 60.3634 | 0.5556 | 0.0097 | 1.8375 | 1.8375 | 0.061 | 0.1061
2654 |  | 1 |  |  | PASS |  | PASS | 1.8636 | 1.8636 | 1.9718 | 1.9718 | 46.0903 | 46.0903 | 46.1581 | 46.1581 | 151.6468 | 4.8203 | 4.4812 | 0.4708 | 0.36 | 2.9424 | 2.9424 | 4.3012 | 4.3012 | 0.8454 | 0.8454 | 58.8375 | 0.5658 | 0.0097 | 1.865 | 1.865 | 0.0678 | 0.1082
2655 |  | 1 |  |  | PASS |  | PASS | 1.7836 | 1.7836 | 1.8891 | 1.8891 | 46.66 | 46.66 | 46.721 | 46.721 | 139.5412 | 1.7007 | 5.4985 | 0.5454 | 0.1768 | 2.8704 | 2.8704 | 4.108 | 4.108 | 0.8413 | 0.8413 | 58.1593 | 0.5353 | 0.0097 | 1.784 | 1.784 | 0.061 | 0.1055
2656 |  | 1 |  |  | PASS |  | PASS | 1.8189 | 1.8189 | 1.9243 | 1.9243 | 46.0428 | 46.0428 | 46.1174 | 46.1174 | 151.8502 | 9.3879 | 3.9048 | 0.6166 | 0.2582 | 2.9848 | 2.9848 | 4.3572 | 4.3572 | 0.8447 | 0.8447 | 59.1766 | 0.5963 | 0.0039 | 1.8199 | 1.8199 | 0.0746 | 0.1055
2657 |  | 1 |  |  | PASS |  | PASS | 1.7894 | 1.7894 | 1.8932 | 1.8932 | 46.8295 | 46.8295 | 46.9177 | 46.9177 | 127.2322 | 2.6398 | 1.4868 | 0.6166 | 0.4413 | 2.8839 | 2.8839 | 4.1673 | 4.1673 | 0.8417 | 0.8417 | 53.3782 | 0.5692 | 0.0232 | 1.7911 | 1.7911 | 0.0882 | 0.1038
2658 |  | 1 |  |  | PASS |  | PASS | 1.7511 | 1.7511 | 1.8569 | 1.8569 | 46.7346 | 46.7346 | 46.7821 | 46.7821 | 139.1343 | 7.4211 | 4.9559 | 0.1192 | 0.5227 | 2.8678 | 2.8678 | 4.0791 | 4.0791 | 0.8403 | 0.8403 | 60.533 | 0.2945 | 0.0073 | 1.7521 | 1.7521 | 0.0475 | 0.1058
2659 |  | 1 |  |  | PASS |  | PASS | 1.7907 | 1.7907 | 1.8952 | 1.8952 | 46.3006 | 46.3006 | 46.3616 | 46.3616 | 146.9334 | 0.3443 | 5.9732 | 0.1385 | 0.1701 | 2.9373 | 2.9373 | 4.2589 | 4.2589 | 0.8444 | 0.8444 | 58.9053 | 0.6031 | 0.0005 | 1.7907 | 1.7907 | 0.061 | 0.1044
2660 |  | 1 |  |  | PASS |  | PASS | 1.7406 | 1.7406 | 1.8457 | 1.8457 | 46.5447 | 46.5447 | 46.6125 | 46.6125 | 142.3557 | 18.1028 | 0.8765 | 0.5013 | 0.3633 | 2.8619 | 2.8619 | 4.0571 | 4.0571 | 0.8396 | 0.8396 | 60.7703 | 0.4505 | 0.0717 | 1.7419 | 1.7419 | 0.0678 | 0.1051
2661 |  | 1 |  |  | PASS |  | PASS | 1.7768 | 1.7768 | 1.8826 | 1.8826 | 46.0768 | 46.0768 | 46.1242 | 46.1242 | 152.7997 | 18.2045 | 6.0071 | 0.5692 | 0.3532 | 2.945 | 2.945 | 4.2148 | 4.2148 | 0.8434 | 0.8434 | 60.906 | 0.5251 | 0.0446 | 1.7782 | 1.7782 | 0.0475 | 0.1058
2662 |  | 1 |  |  | PASS |  | PASS | 1.7806 | 1.7806 | 1.8843 | 1.8843 | 46.1107 | 46.1107 | 46.1853 | 46.1853 | 152.0876 | 3.1145 | 19.7403 | 0.6065 | 0.3362 | 2.9306 | 2.9306 | 4.2283 | 4.2283 | 0.843 | 0.843 | 61.5163 | 0.5454 | 0.0514 | 1.7812 | 1.7812 | 0.0746 | 0.1038
2663 |  | 1 |  |  | PASS |  | PASS | 1.7728 | 1.7728 | 1.8779 | 1.8779 | 46.1649 | 46.1649 | 46.2056 | 46.2056 | 150.9347 | 10.6527 | 10.517 | 1.4203 | 0.1385 | 2.9128 | 2.9128 | 4.1486 | 4.1486 | 0.8424 | 0.8424 | 60.9399 | 0.481 | 0.0649 | 1.7738 | 1.7738 | 0.0407 | 0.1051
2664 |  | 1 |  |  | PASS |  | PASS | 1.8169 | 1.8169 | 1.922 | 1.922 | 45.7241 | 45.7241 | 45.8123 | 45.8123 | 163.4132 | 2.6398 | 1.6328 | 0.7082 | 0.5058 | 2.9823 | 2.9823 | 4.3335 | 4.3335 | 0.8447 | 0.8447 | 62.3641 | 0.2504 | 0.0616 | 1.8175 | 1.8175 | 0.0882 | 0.1051
2665 |  | 1 |  |  | PASS |  | PASS | 1.7857 | 1.7857 | 1.8915 | 1.8915 | 45.8936 | 45.8936 | 45.9615 | 45.9615 | 163.5828 | 9.727 | 6.9227 | 0.7218 | 0.3905 | 2.9212 | 2.9212 | 4.1622 | 4.1622 | 0.8417 | 0.8417 | 60.533 | 0.4064 | 0.0097 | 1.7874 | 1.7874 | 0.0678 | 0.1058
2666 |  | 1 |  |  | PASS |  | PASS | 1.8216 | 1.8216 | 1.9284 | 1.9284 | 45.4325 | 45.4325 | 45.4867 | 45.4867 | 177.7568 | 2.9111 | 3.6335 | 0.5488 | 0.7024 | 2.9814 | 2.9814 | 4.2758 | 4.2758 | 0.843 | 0.843 | 67.4165 | 0.4403 | 0.0039 | 1.8226 | 1.8226 | 0.0543 | 0.1068
2667 |  | 1 |  |  | PASS |  | PASS | 1.8247 | 1.8247 | 1.9308 | 1.9308 | 45.5952 | 45.5952 | 45.6563 | 45.6563 | 184.03 | 5.4985 | 1.5311 | 0.7658 | 0.2209 | 2.9551 | 2.9551 | 4.2436 | 4.2436 | 0.8427 | 0.8427 | 65.8567 | 0.5353 | 0.0717 | 1.826 | 1.826 | 0.061 | 0.1061
2668 |  | 1 |  |  | PASS |  | PASS | 1.8314 | 1.8314 | 1.9376 | 1.9376 | 45.5885 | 45.5885 | 45.6224 | 45.6224 | 179.6557 | 26.5125 | 2.8432 | 0.7896 | 0.0989 | 2.9577 | 2.9577 | 4.2453 | 4.2453 | 0.843 | 0.843 | 67.7895 | 0.3623 | 0.1124 | 1.8325 | 1.8325 | 0.0339 | 0.1061
2669 |  | 1 |  |  | PASS |  | PASS | 1.9091 | 1.9091 | 2.0142 | 2.0142 | 45.1951 | 45.1951 | 45.2562 | 45.2562 | 185.7254 | 22.7485 | 2.684 | 0.5217 | 0.3701 | 3.0484 | 3.0484 | 4.5234 | 4.5234 | 0.8461 | 0.8461 | 67.62 | 0.5285 | 0.0785 | 1.9104 | 1.9104 | 0.061 | 0.1051
2670 |  | 1 |  |  | PASS |  | PASS | 1.8226 | 1.8226 | 1.9315 | 1.9315 | 45.2562 | 45.2562 | 45.324 | 45.324 | 157.6148 | 14.8474 | 1.6225 | 2.1663 | 0.2243 | 2.8212 | 2.8212 | 4.0927 | 4.0927 | 0.841 | 0.841 | 57.3794 | 0.6709 | 0.0378 | 1.824 | 1.824 | 0.0678 | 0.1089
2671 |  | 1 |  |  | PASS |  | PASS | 1.8345 | 1.8345 | 1.9433 | 1.9433 | 44.9578 | 44.9578 | 45.0256 | 45.0256 | 173.6877 | 0.7069 | 5.1255 | 1.2169 | 0.3193 | 2.8763 | 2.8763 | 4.1656 | 4.1656 | 0.843 | 0.843 | 59.7531 | 0.6607 | 0.0175 | 1.8358 | 1.8358 | 0.0678 | 0.1089
2672 |  | 1 |  |  | PASS |  | PASS | 1.9125 | 1.9125 | 2.0237 | 2.0237 | 43.6149 | 43.6149 | 43.7235 | 43.7235 | 228.9596 | 23.5963 | 6.3801 | 1.0473 | 0.3871 | 3.028 | 3.028 | 4.5081 | 4.5081 | 0.8478 | 0.8478 | 67.0435 | 0.4844 | 0.0005 | 1.9138 | 1.9138 | 0.1085 | 0.1112
2673 |  | 1 |  |  | PASS |  | PASS | 1.8355 | 1.8355 | 1.9444 | 1.9444 | 45.2087 | 45.2087 | 45.2697 | 45.2697 | 155.0716 | 17.3568 | 2.7754 | 0.8303 | 0.2989 | 2.8271 | 2.8271 | 4.113 | 4.113 | 0.8417 | 0.8417 | 53.9546 | 0.4098 | 0.031 | 1.8372 | 1.8372 | 0.061 | 0.1089
2674 |  | 1 |  |  | PASS |  | PASS | 1.8586 | 1.8586 | 1.9664 | 1.9664 | 44.8899 | 44.8899 | 44.9306 | 44.9306 | 150.9347 | 1.8598 | 17.231 | 1.9459 | 0.3057 | 2.8509 | 2.8509 | 4.169 | 4.169 | 0.8457 | 0.8457 | 51.7166 | 0.4471 | 0.0514 | 1.8575 | 1.8575 | 0.0407 | 0.1078
2675 |  | 1 |  |  | PASS |  | PASS | 1.9793 | 1.9793 | 2.0892 | 2.0892 | 43.832 | 43.832 | 43.9879 | 43.9879 | 310.7484 | 6.9125 | 1.9719 | 0.8405 | 0.109 | 2.9628 | 2.9628 | 4.4437 | 4.4437 | 0.8502 | 0.8502 | 97.5956 | 0.6573 | 0.0175 | 1.9789 | 1.9789 | 0.156 | 0.1099
2676 |  | 1 |  |  | PASS |  | PASS | 1.9305 | 1.9305 | 2.0373 | 2.0373 | 44.9171 | 44.9171 | 44.9984 | 44.9984 | 246.355 | 28.208 | 2.6162 | 0.3454 | 0.499 | 2.8534 | 2.8534 | 4.2639 | 4.2639 | 0.8441 | 0.8441 | 91.8311 | 0.5217 | 0.0029 | 1.9311 | 1.9311 | 0.0814 | 0.1068
2677 |  | 1 |  |  | PASS |  | PASS | 1.9369 | 1.9369 | 2.0444 | 2.0444 | 44.5983 | 44.5983 | 44.6729 | 44.6729 | 300.067 | 0.6834 | 6.3462 | 1.322 | 0.4176 | 2.9102 | 2.9102 | 4.3962 | 4.3962 | 0.8447 | 0.8447 | 110.5489 | 0.3793 | 0.0243 | 1.9383 | 1.9383 | 0.0746 | 0.1075
2678 |  | 1 |  |  | PASS |  | PASS | 1.9111 | 1.9111 | 2.02 | 2.02 | 44.7543 | 44.7543 | 44.8357 | 44.8357 | 267.9551 | 8.652 | 1.5989 | 0.9388 | 0.4074 | 2.867 | 2.867 | 4.2521 | 4.2521 | 0.8427 | 0.8427 | 97.087 | 0.559 | 0.048 | 1.9125 | 1.9125 | 0.0814 | 0.1089
2679 |  | 1 |  |  | PASS |  | PASS | 1.885 | 1.885 | 1.9922 | 1.9922 | 45.0798 | 45.0798 | 45.1205 | 45.1205 | 244.3204 | 18.8488 | 0.5713 | 1.2474 | 0.126 | 2.8678 | 2.8678 | 4.2351 | 4.2351 | 0.8427 | 0.8427 | 93.5605 | 0.4098 | 0.1124 | 1.8864 | 1.8864 | 0.0407 | 0.1072
2680 |  | 1 |  |  | PASS |  | PASS | 1.8104 | 1.8104 | 1.9172 | 1.9172 | 45.6292 | 45.6292 | 45.7038 | 45.7038 | 173.0773 | 15.4678 | 1.9277 | 0.6234 | 0.3362 | 2.9857 | 2.9857 | 4.2724 | 4.2724 | 0.8437 | 0.8437 | 62.6693 | 0.4098 | 0.0989 | 1.8121 | 1.8121 | 0.0746 | 0.1068
2681 |  | 1 |  |  | PASS |  | PASS | 1.8074 | 1.8074 | 1.9138 | 1.9138 | 45.7309 | 45.7309 | 45.7919 | 45.7919 | 167.8893 | 17.0516 | 7.3635 | 0.62 | 0.3667 | 2.989 | 2.989 | 4.2962 | 4.2962 | 0.8447 | 0.8447 | 65.9584 | 0.5013 | 0.0683 | 1.8097 | 1.8097 | 0.061 | 0.1065
2682 |  | 1 |  |  | PASS |  | PASS | 1.7785 | 1.7785 | 1.8843 | 1.8843 | 46.0496 | 46.0496 | 46.1174 | 46.1174 | 156.2923 | 6.9566 | 1.8259 | 0.0843 | 0.2684 | 2.9467 | 2.9467 | 4.1876 | 4.1876 | 0.8427 | 0.8427 | 62.2623 | 0.6133 | 0.0378 | 1.7802 | 1.7802 | 0.0678 | 0.1058
2683 |  | 1 |  |  | PASS |  | PASS | 1.8002 | 1.8002 | 1.9084 | 1.9084 | 45.9072 | 45.9072 | 45.975 | 45.975 | 153.5118 | 4.2438 | 6.041 | 0.3996 | 0.0616 | 2.9806 | 2.9806 | 4.2589 | 4.2589 | 0.8447 | 0.8447 | 61.8215 | 0.6336 | 0.0073 | 1.8026 | 1.8026 | 0.0678 | 0.1082
2684 |  | 1 |  |  | PASS |  | PASS | 1.7748 | 1.7748 | 1.8803 | 1.8803 | 46.1785 | 46.1785 | 46.2463 | 46.2463 | 142.254 | 0.4121 | 1.7007 | 0.3521 | 0.1192 | 2.9382 | 2.9382 | 4.1978 | 4.1978 | 0.8434 | 0.8434 | 59.2444 | 0.5556 | 0.0107 | 1.7762 | 1.7762 | 0.0678 | 0.1055
2685 |  | 1 |  |  | PASS |  | PASS | 1.7846 | 1.7846 | 1.8918 | 1.8918 | 46.1446 | 46.1446 | 46.192 | 46.192 | 148.0524 | 3.3283 | 1.046 | 0.1453 | 0.4278 | 2.9501 | 2.9501 | 4.2097 | 4.2097 | 0.8434 | 0.8434 | 57.4473 | 0.5827 | 0.0039 | 1.7867 | 1.7867 | 0.0475 | 0.1072
2686 |  | 1 |  |  | PASS |  | PASS | 1.7874 | 1.7874 | 1.8942 | 1.8942 | 46.2395 | 46.2395 | 46.2938 | 46.2938 | 144.6615 | 2.5381 | 4.9898 | 0.2131 | 0.4481 | 2.9628 | 2.9628 | 4.269 | 4.269 | 0.8434 | 0.8434 | 59.6174 | 0.4607 | 0.0209 | 1.789 | 1.789 | 0.0543 | 0.1068
2687 |  | 1 |  |  | PASS |  | PASS | 1.7765 | 1.7765 | 1.882 | 1.882 | 46.6736 | 46.6736 | 46.721 | 46.721 | 134.6922 | 0.3104 | 2.2771 | 0.6472 | 0.4244 | 2.9246 | 2.9246 | 4.1775 | 4.1775 | 0.843 | 0.843 | 58.8375 | 0.5285 | 0.0005 | 1.7779 | 1.7779 | 0.0475 | 0.1055
2688 |  | 1 |  |  | PASS |  | PASS | 1.8158 | 1.8158 | 1.924 | 1.924 | 46.2802 | 46.2802 | 46.3548 | 46.3548 | 138.1849 | 1.5989 | 7.0244 | 0.9761 | 0.2548 | 2.967 | 2.967 | 4.2572 | 4.2572 | 0.8451 | 0.8451 | 58.668 | 0.481 | 0.0717 | 1.8172 | 1.8172 | 0.0746 | 0.1082
2689 |  | 1 |  |  | PASS |  | PASS | 1.8002 | 1.8002 | 1.905 | 1.905 | 46.348 | 46.348 | 46.4226 | 46.4226 | 143.9494 | 10.6188 | 0.3678 | 1.3898 | 0.3328 | 2.9323 | 2.9323 | 4.2216 | 4.2216 | 0.8437 | 0.8437 | 56.0909 | 0.3589 | 0.0921 | 1.8009 | 1.8009 | 0.0746 | 0.1048
2690 |  | 1 |  |  | PASS |  | PASS | 1.8236 | 1.8236 | 1.9298 | 1.9298 | 46.1853 | 46.1853 | 46.2531 | 46.2531 | 146.5265 | 12.7211 | 9.8388 | 0.1758 | 0.4312 | 2.9475 | 2.9475 | 4.2487 | 4.2487 | 0.8441 | 0.8441 | 60.7703 | 0.4573 | 0.0073 | 1.825 | 1.825 | 0.0678 | 0.1061
2691 |  | 1 |  |  | PASS |  | PASS | 1.8535 | 1.8535 | 1.9606 | 1.9606 | 45.914 | 45.914 | 45.9818 | 45.9818 | 157.7165 | 12.2364 | 1.8259 | 0.7658 | 0.2006 | 2.9704 | 2.9704 | 4.3233 | 4.3233 | 0.8464 | 0.8464 | 61.0755 | 0.4301 | 0.0819 | 1.8559 | 1.8559 | 0.0678 | 0.1072
2692 |  | 1 |  |  | PASS |  | PASS | 1.8609 | 1.8609 | 1.9684 | 1.9684 | 45.9004 | 45.9004 | 45.9547 | 45.9547 | 159.7172 | 1.2259 | 8.7775 | 0.6506 | 0.2481 | 2.945 | 2.945 | 4.2775 | 4.2775 | 0.8451 | 0.8451 | 63.517 | 0.6743 | 0.0344 | 1.862 | 1.862 | 0.0543 | 0.1075
2693 |  | 1 |  |  | PASS |  | PASS | 1.9128 | 1.9128 | 2.023 | 2.023 | 45.5681 | 45.5681 | 45.6359 | 45.6359 | 175.2475 | 24.1049 | 1.3851 | 1.5017 | 0.1701 | 3.0094 | 3.0094 | 4.4064 | 4.4064 | 0.8478 | 0.8478 | 63.8222 | 0.42 | 0.0887 | 1.9145 | 1.9145 | 0.0678 | 0.1102
2694 |  | 1 |  |  | PASS |  | PASS | 1.9057 | 1.9057 | 2.0132 | 2.0132 | 45.8597 | 45.8597 | 45.9411 | 45.9411 | 170.5681 | 15.4578 | 5.6578 | 0.8472 | 0.1667 | 2.9424 | 2.9424 | 4.3504 | 4.3504 | 0.8451 | 0.8451 | 63.5848 | 0.498 | 0.1022 | 1.9067 | 1.9067 | 0.0814 | 0.1075
2695 |  | 1 |  |  | PASS |  | PASS | 1.9159 | 1.9159 | 2.0251 | 2.0251 | 45.7919 | 45.7919 | 45.8462 | 45.8462 | 164.2949 | 9.354 | 4.4031 | 1.8544 | 0.1192 | 2.9696 | 2.9696 | 4.3657 | 4.3657 | 0.8454 | 0.8454 | 64.8055 | 0.4844 | 0.1192 | 1.9172 | 1.9172 | 0.0543 | 0.1092
2696 |  | 1 |  |  | PASS |  | PASS | 1.9325 | 1.9325 | 2.0413 | 2.0413 | 45.6563 | 45.6563 | 45.7241 | 45.7241 | 181.5546 | 1.419 | 8.7877 | 0.9456 | 0.1735 | 3.006 | 3.006 | 4.4606 | 4.4606 | 0.8478 | 0.8478 | 64.3986 | 0.5658 | 0.1022 | 1.9342 | 1.9342 | 0.0678 | 0.1089
2697 |  | 1 |  |  | PASS |  | PASS | 1.8979 | 1.8979 | 2.0078 | 2.0078 | 44.9917 | 44.9917 | 45.1273 | 45.1273 | 185.5898 | 0.9782 | 7.1939 | 0.6539 | 0.2684 | 3.0696 | 3.0696 | 4.4555 | 4.4555 | 0.8478 | 0.8478 | 68.5694 | 0.6777 | 0.0107 | 1.8996 | 1.8996 | 0.1356 | 0.1099
2698 |  | 1 |  |  | PASS |  | PASS | 1.9393 | 1.9393 | 2.0498 | 2.0498 | 45.4664 | 45.4664 | 45.5071 | 45.5071 | 175.5527 | 12.4159 | 11.1512 | 0.7285 | 0.2175 | 3.028 | 3.028 | 4.4657 | 4.4657 | 0.8485 | 0.8485 | 65.7889 | 0.7014 | 0.0344 | 1.941 | 1.941 | 0.0407 | 0.1105
2699 |  | 1 |  |  | PASS |  | PASS | 1.9399 | 1.9399 | 2.0498 | 2.0498 | 45.6495 | 45.6495 | 45.7241 | 45.7241 | 173.6538 | 2.8093 | 5.4543 | 0.7692 | 0.2413 | 2.9823 | 2.9823 | 4.4081 | 4.4081 | 0.8468 | 0.8468 | 67.3487 | 0.6879 | 0.0344 | 1.941 | 1.941 | 0.0746 | 0.1099
2700 |  | 1 |  |  | PASS |  | PASS | 1.7836 | 1.7836 | 1.8921 | 1.8921 | 45.8326 | 45.8326 | 45.8801 | 45.8801 | 117.3986 | 30.3105 | 3.4978 | 0.5013 | 0.3057 | 2.9517 | 2.9517 | 4.1944 | 4.1944 | 0.8434 | 0.8434 | 46.2233 | 0.5319 | 0.0107 | 1.7853 | 1.7853 | 0.0475 | 0.1085
2701 |  | 1 |  |  | PASS |  | PASS | 1.7792 | 1.7792 | 1.8864 | 1.8864 | 45.975 | 45.975 | 46.0361 | 46.0361 | 114.618 | 8.0654 | 0.5138 | 0.932 | 0.404 | 2.9246 | 2.9246 | 4.147 | 4.147 | 0.8427 | 0.8427 | 45.8164 | 0.464 | 0.0073 | 1.7806 | 1.7806 | 0.061 | 0.1072
2702 |  | 1 |  |  | PASS |  | PASS | 1.8416 | 1.8416 | 1.9501 | 1.9501 | 45.7648 | 45.7648 | 45.8258 | 45.8258 | 121.5016 | 6.709 | 0.0965 | 0.7387 | 0.1633 | 2.9738 | 2.9738 | 4.2979 | 4.2979 | 0.8447 | 0.8447 | 45.3756 | 0.5963 | 0.0005 | 1.8436 | 1.8436 | 0.061 | 0.1085
2703 |  | 1 |  |  | PASS |  | PASS | 1.8196 | 1.8196 | 1.9271 | 1.9271 | 45.8597 | 45.8597 | 45.914 | 45.914 | 111.1254 | 11.7378 | 1.5989 | 0.7862 | 0.2413 | 2.9424 | 2.9424 | 4.2199 | 4.2199 | 0.8437 | 0.8437 | 43.8158 | 0.6641 | 0.0107 | 1.8209 | 1.8209 | 0.0543 | 0.1075
2704 |  | 1 |  |  | PASS |  | PASS | 1.8603 | 1.8603 | 1.9678 | 1.9678 | 45.8258 | 45.8258 | 45.8801 | 45.8801 | 118.0428 | 6.2343 | 11.3547 | 0.7387 | 0.1226 | 2.9382 | 2.9382 | 4.2521 | 4.2521 | 0.8437 | 0.8437 | 47.2067 | 0.6811 | 0.0276 | 1.862 | 1.862 | 0.0543 | 0.1075
2705 |  | 1 |  |  | PASS |  | PASS | 1.8779 | 1.8779 | 1.9857 | 1.9857 | 45.6902 | 45.6902 | 45.7309 | 45.7309 | 131.2335 | 6.3801 | 10.5509 | 0.42 | 0.2141 | 2.9611 | 2.9611 | 4.3114 | 4.3114 | 0.8461 | 0.8461 | 48.0883 | 0.6709 | 0.0073 | 1.8789 | 1.8789 | 0.0407 | 0.1078
2706 |  | 1 |  |  | PASS |  | PASS | 1.886 | 1.886 | 1.9952 | 1.9952 | 45.7648 | 45.7648 | 45.8394 | 45.8394 | 130.2501 | 16.7125 | 2.7179 | 0.6845 | 0.4888 | 2.9534 | 2.9534 | 4.2962 | 4.2962 | 0.8447 | 0.8447 | 48.1562 | 0.6607 | 0.0107 | 1.8877 | 1.8877 | 0.0746 | 0.1092
2707 |  | 1 |  |  | PASS |  | PASS | 1.8918 | 1.8918 | 2.0006 | 2.0006 | 45.3172 | 45.3172 | 45.3918 | 45.3918 | 144.9667 | 9.1166 | 0.9208 | 0.4844 | 0.421 | 3.0297 | 3.0297 | 4.4081 | 4.4081 | 0.8474 | 0.8474 | 53.5477 | 0.5454 | 0.0243 | 1.8942 | 1.8942 | 0.0746 | 0.1089
2708 |  | 1 |  |  | PASS |  | PASS | 1.8826 | 1.8826 | 1.9901 | 1.9901 | 45.7851 | 45.7851 | 45.8733 | 45.8733 | 122.5528 | 3.2266 | 0.5713 | 0.3182 | 0.3566 | 2.9568 | 2.9568 | 4.3233 | 4.3233 | 0.8447 | 0.8447 | 44.867 | 0.4132 | 0.0989 | 1.884 | 1.884 | 0.0882 | 0.1075
2709 |  | 1 |  |  | PASS |  | PASS | 1.8786 | 1.8786 | 1.9878 | 1.9878 | 45.5546 | 45.5546 | 45.6292 | 45.6292 | 125.6046 | 10.7782 | 6.2445 | 0.9897 | 0.0717 | 2.9907 | 2.9907 | 4.3352 | 4.3352 | 0.8464 | 0.8464 | 46.2572 | 0.542 | 0.0853 | 1.8792 | 1.8792 | 0.0746 | 0.1092
2710 |  | 1 |  |  | PASS |  | PASS | 1.8314 | 1.8314 | 1.9399 | 1.9399 | 45.8597 | 45.8597 | 45.9072 | 45.9072 | 122.2815 | 7.6246 | 2.9892 | 0.9015 | 0.265 | 2.945 | 2.945 | 4.2334 | 4.2334 | 0.8441 | 0.8441 | 45.7486 | 0.5319 | 0.0649 | 1.8331 | 1.8331 | 0.0475 | 0.1085
2711 |  | 1 |  |  | PASS |  | PASS | 1.8219 | 1.8219 | 1.9298 | 1.9298 | 45.7241 | 45.7241 | 45.7851 | 45.7851 | 123.0953 | 14.271 | 4.064 | 0.1283 | 0.5125 | 2.9712 | 2.9712 | 4.2673 | 4.2673 | 0.8447 | 0.8447 | 47.9188 | 0.5658 | 0.0751 | 1.8233 | 1.8233 | 0.061 | 0.1078
2712 |  | 1 |  |  | PASS |  | PASS | 1.804 | 1.804 | 1.9118 | 1.9118 | 45.7716 | 45.7716 | 45.8462 | 45.8462 | 116.6526 | 13.5928 | 4.0065 | 0.7794 | 0.6143 | 2.9585 | 2.9585 | 4.2165 | 4.2165 | 0.8437 | 0.8437 | 47.105 | 0.5624 | 0.0649 | 1.8046 | 1.8046 | 0.0746 | 0.1078
2713 |  | 1 |  |  | PASS |  | PASS | 1.7812 | 1.7812 | 1.8884 | 1.8884 | 45.8462 | 45.8462 | 45.9072 | 45.9072 | 116.3135 | 20.4765 | 3.1484 | 0.776 | 0.4108 | 2.9517 | 2.9517 | 4.1893 | 4.1893 | 0.8437 | 0.8437 | 46.732 | 0.2572 | 0.109 | 1.7816 | 1.7816 | 0.061 | 0.1072
2714 |  | 1 |  |  | PASS |  | PASS | 1.8026 | 1.8026 | 1.9115 | 1.9115 | 45.5546 | 45.5546 | 45.6359 | 45.6359 | 125.3672 | 21.053 | 6.6175 | 0.8947 | 0.0921 | 2.984 | 2.984 | 4.2453 | 4.2453 | 0.8451 | 0.8451 | 46.8676 | 0.2131 | 0.1192 | 1.8033 | 1.8033 | 0.0814 | 0.1089
2715 |  | 1 |  |  | PASS |  | PASS | 1.765 | 1.765 | 1.8708 | 1.8708 | 45.9208 | 45.9208 | 45.9682 | 45.9682 | 110.0742 | 5.0916 | 0.7747 | 0.1724 | 0.2718 | 2.9111 | 2.9111 | 4.1113 | 4.1113 | 0.8434 | 0.8434 | 39.0346 | 0.4301 | 0.0005 | 1.764 | 1.764 | 0.0475 | 0.1058
2716 |  | 1 |  |  | PASS |  | PASS | 1.7765 | 1.7765 | 1.8809 | 1.8809 | 45.6563 | 45.6563 | 45.7038 | 45.7038 | 111.3628 | 0.2426 | 0.9547 | 0.0436 | 0.2311 | 2.9484 | 2.9484 | 4.2114 | 4.2114 | 0.8451 | 0.8451 | 37.78 | 0.6133 | 0.013 | 1.7768 | 1.7768 | 0.0475 | 0.1044
2717 |  | 1 |  |  | PASS |  | PASS | 1.7626 | 1.7626 | 1.8687 | 1.8687 | 45.7851 | 45.7851 | 45.819 | 45.819 | 112.4478 | 1.9277 | 2.5823 | 0.6709 | 0.4685 | 2.9314 | 2.9314 | 4.1385 | 4.1385 | 0.8437 | 0.8437 | 44.867 | 0.403 | 0.0073 | 1.7633 | 1.7633 | 0.0339 | 0.1061
2718 |  | 1 |  |  | PASS |  | PASS | 1.747 | 1.747 | 1.8528 | 1.8528 | 45.7851 | 45.7851 | 45.8462 | 45.8462 | 117.0595 | 29.4288 | 2.5484 | 0.0853 | 0.326 | 2.9382 | 2.9382 | 4.147 | 4.147 | 0.842 | 0.842 | 42.5611 | 0.3894 | 0.0039 | 1.749 | 1.749 | 0.061 | 0.1058
2719 |  | 1 |  |  | PASS |  | PASS | 1.7758 | 1.7758 | 1.883 | 1.883 | 45.4257 | 45.4257 | 45.48 | 45.48 | 124.5195 | 11.7277 | 4.3117 | 1.5424 | 0.4786 | 2.9704 | 2.9704 | 4.2114 | 4.2114 | 0.8444 | 0.8444 | 47.0711 | 0.4301 | 0.0141 | 1.7779 | 1.7779 | 0.0543 | 0.1072
2720 |  | 1 |  |  | PASS |  | PASS | 1.9213 | 1.9213 | 2.0308 | 2.0308 | 44.8289 | 44.8289 | 44.9035 | 44.9035 | 271.2103 | 0.1983 | 15.4678 | 0.9693 | 0.2742 | 2.9017 | 2.9017 | 4.3402 | 4.3402 | 0.8444 | 0.8444 | 101.7326 | 0.62 | 0.0582 | 1.9223 | 1.9223 | 0.0746 | 0.1095
2721 |  | 1 |  |  | PASS |  | PASS | 1.9111 | 1.9111 | 2.0196 | 2.0196 | 45.1612 | 45.1612 | 45.2358 | 45.2358 | 240.726 | 4.2336 | 10.3475 | 0.8574 | 0.0955 | 2.8458 | 2.8458 | 4.2351 | 4.2351 | 0.842 | 0.842 | 89.0845 | 0.2436 | 0.1124 | 1.9125 | 1.9125 | 0.0746 | 0.1085
2722 |  | 1 |  |  | PASS |  | PASS | 1.9274 | 1.9274 | 2.0363 | 2.0363 | 44.5237 | 44.5237 | 44.6119 | 44.6119 | 325.4988 | 22.0025 | 1.192 | 0.2301 | 0.1317 | 2.9441 | 2.9441 | 4.4182 | 4.4182 | 0.8454 | 0.8454 | 119.3653 | 0.4471 | 0.0073 | 1.9284 | 1.9284 | 0.0882 | 0.1089
2723 |  | 1 |  |  | PASS |  | PASS | 1.9294 | 1.9294 | 2.0393 | 2.0393 | 45.1273 | 45.1273 | 45.1951 | 45.1951 | 243.0319 | 3.6232 | 5.2272 | 1.0066 | 0.2887 | 2.8483 | 2.8483 | 4.2538 | 4.2538 | 0.8427 | 0.8427 | 90.2035 | 0.5624 | 0.0683 | 1.9315 | 1.9315 | 0.0678 | 0.1099
2724 |  | 1 |  |  | PASS |  | PASS | 1.9132 | 1.9132 | 2.0213 | 2.0213 | 45.0459 | 45.0459 | 45.1205 | 45.1205 | 249.9493 | 1.6225 | 10.2017 | 0.871 | 0.2921 | 2.856 | 2.856 | 4.2639 | 4.2639 | 0.8424 | 0.8424 | 91.6616 | 0.6912 | 0.0243 | 1.9142 | 1.9142 | 0.0746 | 0.1082
2725 |  | 1 |  |  | PASS |  | PASS | 1.9559 | 1.9559 | 2.0668 | 2.0668 | 44.6051 | 44.6051 | 44.6797 | 44.6797 | 268.9384 | 10.2118 | 14.7218 | 0.9964 | 0.2311 | 2.9136 | 2.9136 | 4.3877 | 4.3877 | 0.8444 | 0.8444 | 95.0864 | 0.5963 | 0.0582 | 1.9576 | 1.9576 | 0.0746 | 0.1109
2726 |  | 1 |  |  | PASS |  | PASS | 1.8782 | 1.8782 | 1.9864 | 1.9864 | 45.168 | 45.168 | 45.2222 | 45.2222 | 234.1477 | 2.945 | 5.0813 | 0.7625 | 0.4278 | 2.8297 | 2.8297 | 4.1707 | 4.1707 | 0.842 | 0.842 | 87.0499 | 0.464 | 0.0175 | 1.8796 | 1.8796 | 0.0543 | 0.1082
2727 |  | 1 |  |  | PASS |  | PASS | 1.8833 | 1.8833 | 1.9918 | 1.9918 | 45.1137 | 45.1137 | 45.1816 | 45.1816 | 244.7612 | 10.4052 | 0.5374 | 1.027 | 0.499 | 2.8661 | 2.8661 | 4.2351 | 4.2351 | 0.842 | 0.842 | 89.8644 | 0.6166 | 0.0073 | 1.8854 | 1.8854 | 0.0678 | 0.1085
2728 |  | 1 |  |  | PASS |  | PASS | 1.8653 | 1.8653 | 1.9718 | 1.9718 | 45.4867 | 45.4867 | 45.5478 | 45.5478 | 208.5802 | 8.0315 | 3.2266 | 1.0744 | 0.326 | 2.8373 | 2.8373 | 4.1656 | 4.1656 | 0.841 | 0.841 | 80.5394 | 0.6777 | 0.0005 | 1.8657 | 1.8657 | 0.061 | 0.1065
2729 |  | 1 |  |  | PASS |  | PASS | 1.7738 | 1.7738 | 1.8796 | 1.8796 | 46.1649 | 46.1649 | 46.2463 | 46.2463 | 152.4606 | 3.9284 | 1.5311 | 0.6041 | 0.2209 | 2.8814 | 2.8814 | 4.1063 | 4.1063 | 0.841 | 0.841 | 59.2783 | 0.6234 | 0.0164 | 1.7762 | 1.7762 | 0.0814 | 0.1058
2730 |  | 1 |  |  | PASS |  | PASS | 1.7487 | 1.7487 | 1.8528 | 1.8528 | 46.1717 | 46.1717 | 46.2463 | 46.2463 | 152.698 | 2.572 | 3.8605 | 0.637 | 0.5125 | 2.8839 | 2.8839 | 4.1063 | 4.1063 | 0.8413 | 0.8413 | 62.4658 | 0.6302 | 0.0175 | 1.7497 | 1.7497 | 0.0746 | 0.1041
2731 |  | 1 |  |  | PASS |  | PASS | 1.7965 | 1.7965 | 1.9026 | 1.9026 | 45.7105 | 45.7105 | 45.7784 | 45.7784 | 165.2104 | 13.5249 | 0.2765 | 0.5929 | 0.1701 | 2.9339 | 2.9339 | 4.2453 | 4.2453 | 0.8434 | 0.8434 | 62.7371 | 0.3962 | 0.0989 | 1.7979 | 1.7979 | 0.0678 | 0.1061
2732 |  | 1 |  |  | PASS |  | PASS | 1.7511 | 1.7511 | 1.8552 | 1.8552 | 46.1378 | 46.1378 | 46.192 | 46.192 | 157.9878 | 3.1588 | 6.0071 | 0.793 | 0.3023 | 2.8746 | 2.8746 | 4.0893 | 4.0893 | 0.8403 | 0.8403 | 62.771 | 0.5692 | 0.0344 | 1.7528 | 1.7528 | 0.0543 | 0.1041
2733 |  | 1 |  |  | PASS |  | PASS | 1.7826 | 1.7826 | 1.8877 | 1.8877 | 45.8801 | 45.8801 | 45.9411 | 45.9411 | 166.499 | 11.8633 | 1.6903 | 0.6302 | 0.2345 | 2.9017 | 2.9017 | 4.1656 | 4.1656 | 0.842 | 0.842 | 65.3142 | 0.5149 | 0.0412 | 1.7846 | 1.7846 | 0.061 | 0.1051
2734 |  | 1 |  |  | PASS |  | PASS | 1.8074 | 1.8074 | 1.9132 | 1.9132 | 45.8394 | 45.8394 | 45.9004 | 45.9004 | 164.6679 | 0.7069 | 4.3117 | 0.4742 | 0.1938 | 2.9246 | 2.9246 | 4.191 | 4.191 | 0.842 | 0.842 | 62.2623 | 0.4573 | 0.0649 | 1.8084 | 1.8084 | 0.061 | 0.1058
2735 |  | 1 |  |  | PASS |  | PASS | 1.8043 | 1.8043 | 1.9094 | 1.9094 | 45.9343 | 45.9343 | 45.9954 | 45.9954 | 161.65 | 10.473 | 3.691 | 1.2881 | 0.2887 | 2.8907 | 2.8907 | 4.152 | 4.152 | 0.8417 | 0.8417 | 65.0768 | 0.3996 | 0.1226 | 1.8053 | 1.8053 | 0.061 | 0.1051
2736 |  | 1 |  |  | PASS |  | PASS | 1.8599 | 1.8599 | 1.9671 | 1.9671 | 45.4121 | 45.4121 | 45.4867 | 45.4867 | 187.9295 | 2.7858 | 15.5695 | 1.6204 | 0.2752 | 2.9755 | 2.9755 | 4.347 | 4.347 | 0.8451 | 0.8451 | 70.4005 | 0.5793 | 0.0582 | 1.862 | 1.862 | 0.0746 | 0.1072
2737 |  | 1 |  |  | PASS |  | PASS | 1.8379 | 1.8379 | 1.9444 | 1.9444 | 45.7309 | 45.7309 | 45.8123 | 45.8123 | 173.1452 | 5.6239 | 9.0149 | 0.6506 | 0.187 | 2.9153 | 2.9153 | 4.2114 | 4.2114 | 0.8424 | 0.8424 | 65.9923 | 0.6573 | 0.0243 | 1.8386 | 1.8386 | 0.0814 | 0.1065
2738 |  | 1 |  |  | PASS |  | PASS | 1.8725 | 1.8725 | 1.9803 | 1.9803 | 45.3443 | 45.3443 | 45.3918 | 45.3918 | 189.1164 | 30.2426 | 11.1851 | 1.088 | 0.2548 | 2.9729 | 2.9729 | 4.3182 | 4.3182 | 0.8451 | 0.8451 | 68.6034 | 0.6506 | 0.0344 | 1.8738 | 1.8738 | 0.0475 | 0.1078
2739 |  | 1 |  |  | PASS |  | PASS | 1.8884 | 1.8884 | 1.9956 | 1.9956 | 45.4325 | 45.4325 | 45.5003 | 45.5003 | 193.4906 | 9.4218 | 3.1248 | 0.1226 | 0.1599 | 2.9526 | 2.9526 | 4.3046 | 4.3046 | 0.8437 | 0.8437 | 71.4178 | 0.4776 | 0.0887 | 1.8901 | 1.8901 | 0.0678 | 0.1072
2740 |  | 1 |  |  | PASS |  | PASS | 1.882 | 1.882 | 1.9888 | 1.9888 | 45.4054 | 45.4054 | 45.4732 | 45.4732 | 189.1164 | 14.3827 | 7.4652 | 0.9015 | 0.2786 | 2.9534 | 2.9534 | 4.2945 | 4.2945 | 0.8447 | 0.8447 | 70.3666 | 0.6573 | 0.0209 | 1.8826 | 1.8826 | 0.0678 | 0.1068
2741 |  | 1 |  |  | PASS |  | PASS | 1.9518 | 1.9518 | 2.0607 | 2.0607 | 44.9103 | 44.9103 | 44.9917 | 44.9917 | 209.394 | 4.0404 | 5.963 | 0.6607 | 0.2209 | 3.0365 | 3.0365 | 4.5132 | 4.5132 | 0.8461 | 0.8461 | 75.5547 | 0.6675 | 0.0344 | 1.9528 | 1.9528 | 0.0814 | 0.1089
2742 |  | 1 |  |  | PASS |  | PASS | 1.9159 | 1.9159 | 2.024 | 2.024 | 45.1883 | 45.1883 | 45.2358 | 45.2358 | 198.2718 | 0.5478 | 8.4147 | 0.576 | 0.3193 | 3.0136 | 3.0136 | 4.3962 | 4.3962 | 0.8444 | 0.8444 | 69.5528 | 0.4776 | 0.0785 | 1.9169 | 1.9169 | 0.0475 | 0.1082
2743 |  | 1 |  |  | PASS |  | PASS | 1.8955 | 1.8955 | 2.0034 | 2.0034 | 44.7204 | 44.7204 | 44.8086 | 44.8086 | 222.1777 | 2.3449 | 0.0287 | 1.5593 | 0.404 | 3.0577 | 3.0577 | 4.425 | 4.425 | 0.8454 | 0.8454 | 75.5886 | 0.481 | 0.0887 | 1.8962 | 1.8962 | 0.0882 | 0.1078
2744 |  | 1 |  |  | PASS |  | PASS | 1.9376 | 1.9376 | 2.0457 | 2.0457 | 45.3986 | 45.3986 | 45.4664 | 45.4664 | 188.1669 | 25.8004 | 0.7173 | 0.9524 | 0.2854 | 2.9789 | 2.9789 | 4.3894 | 4.3894 | 0.8444 | 0.8444 | 71.9264 | 0.4403 | 0.1226 | 1.9379 | 1.9379 | 0.0678 | 0.1082
2745 |  | 1 |  |  | PASS |  | PASS | 1.9003 | 1.9003 | 2.0088 | 2.0088 | 45.2358 | 45.2358 | 45.3036 | 45.3036 | 198.204 | 13.898 | 5.0577 | 0.8405 | 0.2989 | 2.9874 | 2.9874 | 4.3538 | 4.3538 | 0.8451 | 0.8451 | 69.8241 | 0.6472 | 0.0243 | 1.9026 | 1.9026 | 0.0678 | 0.1085
2746 |  | 1 |  |  | PASS |  | PASS | 1.8738 | 1.8738 | 1.9803 | 1.9803 | 45.5206 | 45.5206 | 45.5817 | 45.5817 | 185.3185 | 4.3353 | 8.8555 | 1.4101 | 0.1836 | 2.9492 | 2.9492 | 4.2724 | 4.2724 | 0.8441 | 0.8441 | 70.0954 | 0.5047 | 0.0548 | 1.8748 | 1.8748 | 0.061 | 0.1065
2747 |  | 1 |  |  | PASS |  | PASS | 1.9026 | 1.9026 | 2.0101 | 2.0101 | 45.1816 | 45.1816 | 45.2629 | 45.2629 | 201.2558 | 1.6225 | 0.8425 | 0.7421 | 0.1328 | 3.0043 | 3.0043 | 4.4267 | 4.4267 | 0.8461 | 0.8461 | 73.9271 | 0.3216 | 0.109 | 1.904 | 1.904 | 0.0814 | 0.1075
2748 |  | 1 |  |  | PASS |  | PASS | 1.8464 | 1.8464 | 1.9532 | 1.9532 | 45.6495 | 45.6495 | 45.7173 | 45.7173 | 184.8777 | 1.8259 | 2.572 | 0.2911 | 0.0887 | 2.928 | 2.928 | 4.2334 | 4.2334 | 0.8434 | 0.8434 | 64.6021 | 0.5387 | 0.1022 | 1.8481 | 1.8481 | 0.0678 | 0.1068
2749 |  | 1 |  |  | PASS |  | PASS | 1.8965 | 1.8965 | 2.0047 | 2.0047 | 45.3172 | 45.3172 | 45.4189 | 45.4189 | 233.2999 | 1.7007 | 1.5989 | 1.4339 | 0.2752 | 2.9009 | 2.9009 | 4.2995 | 4.2995 | 0.8434 | 0.8434 | 90.1696 | 0.5319 | 0.031 | 1.8976 | 1.8976 | 0.1017 | 0.1082
2750 |  | 1 |  |  | PASS |  | PASS | 1.8626 | 1.8626 | 1.9688 | 1.9688 | 45.6427 | 45.6427 | 45.7241 | 45.7241 | 204.8502 | 33.2607 | 6.4038 | 1.2677 | 0.1362 | 2.8449 | 2.8449 | 4.1741 | 4.1741 | 0.8407 | 0.8407 | 79.7595 | 0.4234 | 0.0853 | 1.8636 | 1.8636 | 0.0814 | 0.1061
2751 |  | 1 |  |  | PASS |  | PASS | 1.8884 | 1.8884 | 1.9969 | 1.9969 | 45.2562 | 45.2562 | 45.324 | 45.324 | 223.195 | 9.4319 | 6.1767 | 1.4407 | 0.4074 | 2.9043 | 2.9043 | 4.2877 | 4.2877 | 0.8427 | 0.8427 | 87.2534 | 0.5251 | 0.0751 | 1.8894 | 1.8894 | 0.0678 | 0.1085
2752 |  | 1 |  |  | PASS |  | PASS | 1.8497 | 1.8497 | 1.9555 | 1.9555 | 45.6427 | 45.6427 | 45.7038 | 45.7038 | 194.9148 | 17.0855 | 2.572 | 1.6509 | 0.2989 | 2.8398 | 2.8398 | 4.1605 | 4.1605 | 0.841 | 0.841 | 78.6065 | 0.2538 | 0.1294 | 1.8511 | 1.8511 | 0.061 | 0.1058
2753 |  | 1 |  |  | PASS |  | PASS | 1.8572 | 1.8572 | 1.9644 | 1.9644 | 45.6631 | 45.6631 | 45.7444 | 45.7444 | 191.9308 | 27.3264 | 3.9048 | 1.1999 | 0.4617 | 2.8432 | 2.8432 | 4.1639 | 4.1639 | 0.8407 | 0.8407 | 70.604 | 0.6166 | 0.0029 | 1.8575 | 1.8575 | 0.0814 | 0.1072
2754 |  | 1 |  |  | PASS |  | PASS | 1.8603 | 1.8603 | 1.9664 | 1.9664 | 45.6359 | 45.6359 | 45.7105 | 45.7105 | 198.8483 | 3.9048 | 6.0986 | 1.522 | 0.2141 | 2.8687 | 2.8687 | 4.2504 | 4.2504 | 0.842 | 0.842 | 80.5055 | 0.5115 | 0.031 | 1.8613 | 1.8613 | 0.0746 | 0.1061
2755 |  | 1 |  |  | PASS |  | PASS | 1.8341 | 1.8341 | 1.941 | 1.941 | 45.8258 | 45.8258 | 45.8936 | 45.8936 | 182.1311 | 9.0827 | 14.1453 | 1.1456 | 0.3057 | 2.817 | 2.817 | 4.1113 | 4.1113 | 0.8403 | 0.8403 | 71.2483 | 0.5454 | 0.0582 | 1.8358 | 1.8358 | 0.0678 | 0.1068
2756 |  | 1 |  |  | PASS |  | PASS | 1.8738 | 1.8738 | 1.983 | 1.983 | 45.2833 | 45.2833 | 45.3511 | 45.3511 | 213.9717 | 19.2558 | 2.199 | 1.4881 | 0.3057 | 2.8941 | 2.8941 | 4.2487 | 4.2487 | 0.843 | 0.843 | 87.2195 | 0.2809 | 0.1124 | 1.8759 | 1.8759 | 0.0678 | 0.1092
2757 |  | 1 |  |  | PASS |  | PASS | 1.8423 | 1.8423 | 1.9481 | 1.9481 | 45.5952 | 45.5952 | 45.6359 | 45.6359 | 206.1048 | 0.073 | 1.7346 | 0.9422 | 0.126 | 2.8322 | 2.8322 | 4.147 | 4.147 | 0.8413 | 0.8413 | 79.2169 | 0.5149 | 0.0955 | 1.8433 | 1.8433 | 0.0407 | 0.1058
2758 |  | 1 |  |  | PASS |  | PASS | 1.8681 | 1.8681 | 1.9759 | 1.9759 | 45.3579 | 45.3579 | 45.4325 | 45.4325 | 219.8719 | 19.8322 | 4.2778 | 1.556 | 0.6211 | 2.8441 | 2.8441 | 4.1758 | 4.1758 | 0.8413 | 0.8413 | 82.6756 | 0.5353 | 0.0616 | 1.8698 | 1.8698 | 0.0746 | 0.1078
2759 |  | 1 |  |  | PASS |  | PASS | 1.885 | 1.885 | 1.9928 | 1.9928 | 45.0188 | 45.0188 | 45.0866 | 45.0866 | 255.68 | 18.7471 | 3.7691 | 1.0303 | 0.2074 | 2.8797 | 2.8797 | 4.247 | 4.247 | 0.8424 | 0.8424 | 96.714 | 0.5963 | 0.0005 | 1.886 | 1.886 | 0.0678 | 0.1078
2760 |  | 1 |  |  | PASS |  | PASS | 1.8809 | 1.8809 | 1.9881 | 1.9881 | 45.1409 | 45.1409 | 45.2087 | 45.2087 | 238.1829 | 14.0675 | 11.9651 | 0.091 | 0.2514 | 2.8381 | 2.8381 | 4.1876 | 4.1876 | 0.842 | 0.842 | 89.254 | 0.6336 | 0.0276 | 1.8816 | 1.8816 | 0.0678 | 0.1072
2761 |  | 1 |  |  | PASS |  | PASS | 1.9572 | 1.9572 | 2.0688 | 2.0688 | 44.3677 | 44.3677 | 44.4627 | 44.4627 | 310.1719 | 9.9305 | 0.4121 | 0.9591 | 0.1158 | 2.9289 | 2.9289 | 4.403 | 4.403 | 0.8444 | 0.8444 | 111.7358 | 0.4335 | 0.0989 | 1.9589 | 1.9589 | 0.0949 | 0.1116
2762 |  | 1 |  |  | PASS |  | PASS | 1.9199 | 1.9199 | 2.0268 | 2.0268 | 45.0391 | 45.0391 | 45.0798 | 45.0798 | 253.9506 | 10.6426 | 3.9623 | 1.4814 | 0.2955 | 2.8593 | 2.8593 | 4.2775 | 4.2775 | 0.843 | 0.843 | 96.1715 | 0.3047 | 0.1226 | 1.9213 | 1.9213 | 0.0407 | 0.1068
2763 |  | 1 |  |  | PASS |  | PASS | 1.9311 | 1.9311 | 2.0393 | 2.0393 | 44.9917 | 44.9917 | 45.0663 | 45.0663 | 279.3824 | 9.4896 | 1.6668 | 0.3521 | 0.2854 | 2.8695 | 2.8695 | 4.2809 | 4.2809 | 0.843 | 0.843 | 103.2585 | 0.6845 | 0.0141 | 1.9315 | 1.9315 | 0.0746 | 0.1082
2764 |  | 1 |  |  | PASS |  | PASS | 1.647 | 1.647 | 1.749 | 1.749 | 46.3955 | 46.3955 | 46.4565 | 46.4565 | 120.4504 | 27.1229 | 8.2689 | 5.2454 | 0.6753 | 2.7958 | 2.7958 | 3.9062 | 3.9062 | 0.8373 | 0.8373 | 50.4281 | 0.5726 | 0.0209 | 1.6476 | 1.6476 | 0.061 | 0.1021
2765 |  | 1 |  |  | PASS |  | PASS | 1.6497 | 1.6497 | 1.7528 | 1.7528 | 46.3006 | 46.3006 | 46.3752 | 46.3752 | 125.1299 | 20.4765 | 17.3667 | 6.5543 | 0.326 | 2.8178 | 2.8178 | 3.9333 | 3.9333 | 0.8379 | 0.8379 | 53.1408 | 0.5353 | 0.0412 | 1.6507 | 1.6507 | 0.0746 | 0.1031
2766 |  | 1 |  |  | PASS |  | PASS | 1.6385 | 1.6385 | 1.7419 | 1.7419 | 46.6057 | 46.6057 | 46.6668 | 46.6668 | 120.0774 | 30.4461 | 0.3678 | 4.8825 | 0.4346 | 2.7712 | 2.7712 | 3.8689 | 3.8689 | 0.8366 | 0.8366 | 50.7672 | 0.3386 | 0.1124 | 1.6402 | 1.6402 | 0.061 | 0.1034
2767 |  | 1 |  |  | PASS |  | PASS | 1.6988 | 1.6988 | 1.8043 | 1.8043 | 46.2938 | 46.2938 | 46.3345 | 46.3345 | 124.689 | 28.3437 | 6.041 | 4.7435 | 0.1226 | 2.8509 | 2.8509 | 4.0062 | 4.0062 | 0.8396 | 0.8396 | 48.9022 | 0.5013 | 0.0683 | 1.6995 | 1.6995 | 0.0407 | 0.1055
2768 |  | 1 |  |  | PASS |  | PASS | 1.6761 | 1.6761 | 1.7812 | 1.7812 | 46.6396 | 46.6396 | 46.6939 | 46.6939 | 120.1452 | 5.8612 | 0.9104 | 3.8686 | 0.0639 | 2.7873 | 2.7873 | 3.913 | 3.913 | 0.8373 | 0.8373 | 51.1741 | 0.5081 | 0.031 | 1.6775 | 1.6775 | 0.0543 | 0.1051
2769 |  | 1 |  |  | PASS |  | PASS | 1.6999 | 1.6999 | 1.8033 | 1.8033 | 46.1853 | 46.1853 | 46.2395 | 46.2395 | 122.8579 | 8.4384 | 4.8439 | 1.4271 | 0.1395 | 2.8246 | 2.8246 | 3.9757 | 3.9757 | 0.8379 | 0.8379 | 49.4447 | 0.6031 | 0.0446 | 1.7012 | 1.7012 | 0.0543 | 0.1034
2770 |  | 1 |  |  | PASS |  | PASS | 1.6995 | 1.6995 | 1.803 | 1.803 | 46.1107 | 46.1107 | 46.1717 | 46.1717 | 120.8234 | 7.6687 | 18.7909 | 2.1256 | 0.204 | 2.8509 | 2.8509 | 4.0181 | 4.0181 | 0.8386 | 0.8386 | 50.4959 | 0.5793 | 0.0514 | 1.6995 | 1.6995 | 0.061 | 0.1034
2771 |  | 1 |  |  | PASS |  | PASS | 1.6643 | 1.6643 | 1.768 | 1.768 | 46.3209 | 46.3209 | 46.3684 | 46.3684 | 119.6705 | 2.8432 | 1.5989 | 2.3766 | 0.4583 | 2.811 | 2.811 | 3.9333 | 3.9333 | 0.8369 | 0.8369 | 48.97 | 0.4403 | 0.0073 | 1.666 | 1.666 | 0.0475 | 0.1038
2772 |  | 1 |  |  | PASS |  | PASS | 1.6751 | 1.6751 | 1.7789 | 1.7789 | 46.1446 | 46.1446 | 46.2056 | 46.2056 | 125.5707 | 19.3575 | 3.4978 | 4.8113 | 0.3125 | 2.8644 | 2.8644 | 4.0113 | 4.0113 | 0.8393 | 0.8393 | 49.1056 | 0.6031 | 0.0107 | 1.6758 | 1.6758 | 0.061 | 0.1038
2773 |  | 1 |  |  | PASS |  | PASS | 1.6422 | 1.6422 | 1.746 | 1.746 | 46.3006 | 46.3006 | 46.3412 | 46.3412 | 121.5016 | 27.2925 | 0.2765 | 4.8249 | 0.1114 | 2.811 | 2.811 | 3.9096 | 3.9096 | 0.8369 | 0.8369 | 48.597 | 0.2369 | 0.048 | 1.6432 | 1.6432 | 0.0407 | 0.1038
2774 |  | 1 |  |  | PASS |  | PASS | 1.8118 | 1.8118 | 1.9165 | 1.9165 | 45.324 | 45.324 | 45.385 | 45.385 | 147.4421 | 1.192 | 2.4467 | 1.6712 | 0.3735 | 2.9119 | 2.9119 | 4.1605 | 4.1605 | 0.8407 | 0.8407 | 53.1747 | 0.6607 | 0.0073 | 1.8118 | 1.8118 | 0.061 | 0.1048
2775 |  | 1 |  |  | PASS |  | PASS | 1.7602 | 1.7602 | 1.8664 | 1.8664 | 45.2765 | 45.2765 | 45.3511 | 45.3511 | 138.7952 | 19.9001 | 11.8734 | 2.1765 | 0.2379 | 2.9094 | 2.9094 | 4.1046 | 4.1046 | 0.8413 | 0.8413 | 50.5976 | 0.5285 | 0.0616 | 1.7616 | 1.7616 | 0.0746 | 0.1061
2776 |  | 1 |  |  | PASS |  | PASS | 1.7202 | 1.7202 | 1.8253 | 1.8253 | 45.7377 | 45.7377 | 45.7919 | 45.7919 | 119.5348 | 14.7118 | 14.7118 | 1.071 | 0.36 | 2.861 | 2.861 | 4.0045 | 4.0045 | 0.839 | 0.839 | 43.8158 | 0.6777 | 0.0243 | 1.7216 | 1.7216 | 0.0543 | 0.1051
2777 |  | 1 |  |  | PASS |  | PASS | 1.7528 | 1.7528 | 1.8565 | 1.8565 | 45.5342 | 45.5342 | 45.6088 | 45.6088 | 135.7773 | 18.8827 | 1.5207 | 2.6377 | 0.3047 | 2.9144 | 2.9144 | 4.1639 | 4.1639 | 0.8407 | 0.8407 | 53.6833 | 0.2809 | 0.1158 | 1.7541 | 1.7541 | 0.0746 | 0.1038
2778 |  | 1 |  |  | PASS |  | PASS | 1.7016 | 1.7016 | 1.8067 | 1.8067 | 46.0157 | 46.0157 | 46.0835 | 46.0835 | 122.3493 | 16.2717 | 4.5727 | 2.0646 | 0.204 | 2.8441 | 2.8441 | 3.9808 | 3.9808 | 0.8379 | 0.8379 | 51.0045 | 0.6539 | 0.0412 | 1.7029 | 1.7029 | 0.0678 | 0.1051
2779 |  | 1 |  |  | PASS |  | PASS | 1.7304 | 1.7304 | 1.8362 | 1.8362 | 45.5885 | 45.5885 | 45.6495 | 45.6495 | 127.673 | 2.5381 | 3.0467 | 2.7632 | 0.282 | 2.8738 | 2.8738 | 4.0266 | 4.0266 | 0.839 | 0.839 | 48.3935 | 0.2877 | 0.1158 | 1.7328 | 1.7328 | 0.061 | 0.1058
2780 |  | 1 |  |  | PASS |  | PASS | 1.8101 | 1.8101 | 1.9145 | 1.9145 | 45.0052 | 45.0052 | 45.0798 | 45.0798 | 156.428 | 20.8495 | 5.0135 | 2.2681 | 0.1938 | 2.9577 | 2.9577 | 4.2402 | 4.2402 | 0.8427 | 0.8427 | 55.6162 | 0.5488 | 0.0649 | 1.8104 | 1.8104 | 0.0746 | 0.1044
2781 |  | 1 |  |  | PASS |  | PASS | 1.8101 | 1.8101 | 1.9165 | 1.9165 | 45.1341 | 45.1341 | 45.2222 | 45.2222 | 159.7511 | 17.4585 | 3.6571 | 1.4576 | 0.2989 | 2.928 | 2.928 | 4.1707 | 4.1707 | 0.841 | 0.841 | 55.5483 | 0.3725 | 0.1056 | 1.8114 | 1.8114 | 0.0882 | 0.1065
2782 |  | 1 |  |  | PASS |  | PASS | 1.8664 | 1.8664 | 1.9759 | 1.9759 | 43.3301 | 43.3301 | 43.4522 | 43.4522 | 264.2251 | 14.5762 | 5.6239 | 2.4478 | 0.343 | 3.1179 | 3.1179 | 4.4488 | 4.4488 | 0.8461 | 0.8461 | 72.096 | 0.3996 | 0.1022 | 1.8684 | 1.8684 | 0.1221 | 0.1095
2783 |  | 1 |  |  | PASS |  | PASS | 1.8396 | 1.8396 | 1.9457 | 1.9457 | 44.6119 | 44.6119 | 44.7068 | 44.7068 | 181.3173 | 8.3367 | 2.5484 | 1.3084 | 0.1667 | 3.0035 | 3.0035 | 4.2877 | 4.2877 | 0.8437 | 0.8437 | 60.4652 | 0.4878 | 0.0751 | 1.8399 | 1.8399 | 0.0949 | 0.1061
2784 |  | 1 |  |  | PASS |  | PASS | 1.824 | 1.824 | 1.9288 | 1.9288 | 45.0663 | 45.0663 | 45.1476 | 45.1476 | 159.039 | 2.0972 | 0.1304 | 1.7628 | 0.1531 | 2.9712 | 2.9712 | 4.3555 | 4.3555 | 0.8434 | 0.8434 | 56.3283 | 0.3996 | 0.0955 | 1.825 | 1.825 | 0.0814 | 0.1048
2785 |  | 1 |  |  | PASS |  | PASS | 1.7538 | 1.7538 | 1.8596 | 1.8596 | 45.3443 | 45.3443 | 45.4121 | 45.4121 | 133.1663 | 2.0737 | 0.2765 | 2.0748 | 0.0887 | 2.9111 | 2.9111 | 4.1012 | 4.1012 | 0.841 | 0.841 | 48.3596 | 0.342 | 0.109 | 1.7548 | 1.7548 | 0.0678 | 0.1058
2786 |  | 1 |  |  | PASS |  | PASS | 1.7446 | 1.7446 | 1.8494 | 1.8494 | 45.5206 | 45.5206 | 45.602 | 45.602 | 126.3845 | 38.6524 | 0.1304 | 2.2986 | 0.3566 | 2.9009 | 2.9009 | 4.1012 | 4.1012 | 0.84 | 0.84 | 45.1382 | 0.4301 | 0.0751 | 1.7453 | 1.7453 | 0.0814 | 0.1048
2787 |  | 1 |  |  | PASS |  | PASS | 1.7477 | 1.7477 | 1.8555 | 1.8555 | 45.4664 | 45.4664 | 45.5342 | 45.5342 | 138.5918 | 15.4239 | 0.5478 | 2.3189 | 0.126 | 2.9314 | 2.9314 | 4.1232 | 4.1232 | 0.841 | 0.841 | 50.4281 | 0.42 | 0.0887 | 1.7487 | 1.7487 | 0.0678 | 0.1078
2788 |  | 1 |  |  | PASS |  | PASS | 1.7117 | 1.7117 | 1.8172 | 1.8172 | 45.8665 | 45.8665 | 45.9479 | 45.9479 | 127.7748 | 26.716 | 2.1311 | 3.0548 | 0.1056 | 2.8602 | 2.8602 | 4.0232 | 4.0232 | 0.8393 | 0.8393 | 45.3078 | 0.3521 | 0.0921 | 1.7127 | 1.7127 | 0.0814 | 0.1055
2789 |  | 1 |  |  | PASS |  | PASS | 1.7368 | 1.7368 | 1.8419 | 1.8419 | 45.541 | 45.541 | 45.6088 | 45.6088 | 128.5208 | 26.9195 | 3.6674 | 2.0782 | 0.2718 | 2.8822 | 2.8822 | 4.0452 | 4.0452 | 0.84 | 0.84 | 45.1722 | 0.5251 | 0.0548 | 1.7378 | 1.7378 | 0.0678 | 0.1051
2790 |  | 1 |  |  | PASS |  | PASS | 1.8158 | 1.8158 | 1.9203 | 1.9203 | 45.1544 | 45.1544 | 45.2087 | 45.2087 | 156.5636 | 14.5083 | 1.8938 | 2.2715 | 0.2718 | 2.9517 | 2.9517 | 4.2673 | 4.2673 | 0.8424 | 0.8424 | 56.0231 | 0.4471 | 0.0344 | 1.8165 | 1.8165 | 0.0543 | 0.1044
2791 |  | 1 |  |  | PASS |  | PASS | 1.8284 | 1.8284 | 1.9345 | 1.9345 | 45.0595 | 45.0595 | 45.1341 | 45.1341 | 163.9219 | 15.5935 | 3.4875 | 1.3661 | 0.3701 | 2.945 | 2.945 | 4.2182 | 4.2182 | 0.8413 | 0.8413 | 58.3289 | 0.3047 | 0.0378 | 1.8301 | 1.8301 | 0.0746 | 0.1061
2792 |  | 1 |  |  | PASS |  | PASS | 1.8606 | 1.8606 | 1.9701 | 1.9701 | 43.0521 | 43.0521 | 43.2013 | 43.2013 | 292.0305 | 11.0156 | 1.4868 | 1.6136 | 0.2752 | 3.1527 | 3.1527 | 4.4911 | 4.4911 | 0.8471 | 0.8471 | 77.1824 | 0.5217 | 0.031 | 1.862 | 1.862 | 0.1492 | 0.1095
2793 |  | 1 |  |  | PASS |  | PASS | 1.843 | 1.843 | 1.9484 | 1.9484 | 44.8018 | 44.8018 | 44.8832 | 44.8832 | 173.5182 | 8.3706 | 0.2661 | 1.1185 | 0.3464 | 2.9823 | 2.9823 | 4.3063 | 4.3063 | 0.8437 | 0.8437 | 59.8209 | 0.4573 | 0.0175 | 1.844 | 1.844 | 0.0814 | 0.1055
2794 |  | 1 |  |  | PASS |  | PASS | 1.6765 | 1.6765 | 1.7802 | 1.7802 | 46.3006 | 46.3006 | 46.348 | 46.348 | 122.7562 | 13.0502 | 4.4473 | 2.4851 | 0.2141 | 2.8187 | 2.8187 | 3.9486 | 3.9486 | 0.8376 | 0.8376 | 47.9188 | 0.6336 | 0.0029 | 1.6785 | 1.6785 | 0.0475 | 0.1038
2795 |  | 1 |  |  | PASS |  | PASS | 1.7185 | 1.7185 | 1.8213 | 1.8213 | 45.9479 | 45.9479 | 46.0293 | 46.0293 | 125.1977 | 5.6578 | 3.2163 | 2.5461 | 0.3464 | 2.8856 | 2.8856 | 4.1554 | 4.1554 | 0.8407 | 0.8407 | 50.1568 | 0.4301 | 0.0209 | 1.7192 | 1.7192 | 0.0814 | 0.1027
2796 |  | 1 |  |  | PASS |  | PASS | 1.6955 | 1.6955 | 1.8006 | 1.8006 | 46.0903 | 46.0903 | 46.1514 | 46.1514 | 122.1798 | 22.1042 | 1.9041 | 2.0375 | 0.4719 | 2.8331 | 2.8331 | 3.9672 | 3.9672 | 0.8383 | 0.8383 | 47.3423 | 0.542 | 0.0097 | 1.6968 | 1.6968 | 0.061 | 0.1051
2797 |  | 1 |  |  | PASS |  | PASS | 1.7355 | 1.7355 | 1.8419 | 1.8419 | 45.5681 | 45.5681 | 45.6359 | 45.6359 | 136.7268 | 28.3776 | 4.1082 | 2.2918 | 0.204 | 2.9 | 2.9 | 4.0791 | 4.0791 | 0.8403 | 0.8403 | 50.2924 | 0.5013 | 0.0751 | 1.7358 | 1.7358 | 0.0678 | 0.1065
2798 |  | 1 |  |  | PASS |  | PASS | 1.7334 | 1.7334 | 1.8372 | 1.8372 | 45.6902 | 45.6902 | 45.7309 | 45.7309 | 124.0787 | 13.9658 | 2.7415 | 1.4949 | 0.2786 | 2.878 | 2.878 | 4.052 | 4.052 | 0.8396 | 0.8396 | 47.6475 | 0.6539 | 0.0243 | 1.7345 | 1.7345 | 0.0407 | 0.1038
2799 |  | 1 |  |  | PASS |  | PASS | 1.6453 | 1.6453 | 1.7494 | 1.7494 | 46.4226 | 46.4226 | 46.4904 | 46.4904 | 123.0614 | 18.0011 | 15.0269 | 4.5231 | 0.3125 | 2.8008 | 2.8008 | 3.9062 | 3.9062 | 0.8359 | 0.8359 | 51.7166 | 0.5183 | 0.0514 | 1.6466 | 1.6466 | 0.0678 | 0.1041
2800 |  | 1 |  |  | PASS |  | PASS | 1.6822 | 1.6822 | 1.7846 | 1.7846 | 46.2124 | 46.2124 | 46.287 | 46.287 | 125.3672 | 21.0869 | 2.5145 | 4.8147 | 0.3091 | 2.8483 | 2.8483 | 4.0537 | 4.0537 | 0.839 | 0.839 | 48.4274 | 0.6133 | 0.0029 | 1.6839 | 1.6839 | 0.0746 | 0.1024
2801 |  | 1 |  |  | PASS |  | PASS | 1.6422 | 1.6422 | 1.746 | 1.746 | 46.348 | 46.348 | 46.3955 | 46.3955 | 119.3992 | 22.3755 | 3.2266 | 4.713 | 0.1667 | 2.7958 | 2.7958 | 3.8926 | 3.8926 | 0.8366 | 0.8366 | 48.1562 | 0.5963 | 0.0039 | 1.6429 | 1.6429 | 0.0475 | 0.1038
2802 |  | 1 |  |  | PASS |  | PASS | 1.6717 | 1.6717 | 1.7765 | 1.7765 | 46.1649 | 46.1649 | 46.2192 | 46.2192 | 122.6206 | 20.0696 | 13.8301 | 4.4621 | 0.1972 | 2.8381 | 2.8381 | 3.9706 | 3.9706 | 0.8379 | 0.8379 | 50.6993 | 0.6438 | 0.0175 | 1.6731 | 1.6731 | 0.0543 | 0.1048
2803 |  | 1 |  |  | PASS |  | PASS | 1.6839 | 1.6839 | 1.787 | 1.787 | 46.0157 | 46.0157 | 46.0835 | 46.0835 | 124.2143 | 24.5457 | 21.426 | 2.9124 | 0.2548 | 2.8627 | 2.8627 | 4.035 | 4.035 | 0.8386 | 0.8386 | 50.5637 | 0.5726 | 0.0276 | 1.6846 | 1.6846 | 0.0678 | 0.1031
2804 |  | 1 |  |  | PASS |  | PASS | 1.8453 | 1.8453 | 1.9528 | 1.9528 | 45.3579 | 45.3579 | 45.4528 | 45.4528 | 148.6967 | 4.0301 | 1.6564 | 1.695 | 0.421 | 2.9382 | 2.9382 | 4.2368 | 4.2368 | 0.8447 | 0.8447 | 53.2764 | 0.4132 | 0.0989 | 1.8453 | 1.8453 | 0.0949 | 0.1075
2805 |  | 1 |  |  | PASS |  | PASS | 1.8606 | 1.8606 | 1.9708 | 1.9708 | 45.2968 | 45.2968 | 45.3443 | 45.3443 | 164.1592 | 16.8481 | 0.9104 | 2.4071 | 0.1972 | 2.917 | 2.917 | 4.2436 | 4.2436 | 0.8444 | 0.8444 | 61.3807 | 0.481 | 0.1158 | 1.8623 | 1.8623 | 0.0475 | 0.1102
2806 |  | 1 |  |  | PASS |  | PASS | 1.8392 | 1.8392 | 1.9467 | 1.9467 | 45.385 | 45.385 | 45.4393 | 45.4393 | 151.8502 | 41.5347 | 3.1927 | 1.7492 | 0.7126 | 2.8738 | 2.8738 | 4.1571 | 4.1571 | 0.8441 | 0.8441 | 57.8542 | 0.4878 | 0.0073 | 1.8396 | 1.8396 | 0.0543 | 0.1075
2807 |  | 1 |  |  | PASS |  | PASS | 1.8111 | 1.8111 | 1.9179 | 1.9179 | 45.5817 | 45.5817 | 45.5952 | 45.5952 | 141.5419 | 32.006 | 0.9208 | 1.6984 | 0.1599 | 2.8526 | 2.8526 | 4.1097 | 4.1097 | 0.843 | 0.843 | 51.6488 | 0.5997 | 0.0063 | 1.8118 | 1.8118 | 0.0136 | 0.1068
2808 |  | 1 |  |  | PASS |  | PASS | 1.8325 | 1.8325 | 1.942 | 1.942 | 45.4121 | 45.4121 | 45.4664 | 45.4664 | 154.5291 | 40.6192 | 2.311 | 2.7259 | 0.2684 | 2.9077 | 2.9077 | 4.191 | 4.191 | 0.8441 | 0.8441 | 56.2943 | 0.5658 | 0.0005 | 1.8341 | 1.8341 | 0.0543 | 0.1095
2809 |  | 1 |  |  | PASS |  | PASS | 1.7222 | 1.7222 | 1.8263 | 1.8263 | 46.5176 | 46.5176 | 46.5922 | 46.5922 | 115.9405 | 24.4779 | 3.2944 | 1.6509 | 0.2447 | 2.7924 | 2.7924 | 3.9672 | 3.9672 | 0.8386 | 0.8386 | 48.3935 | 0.5997 | 0.0005 | 1.7233 | 1.7233 | 0.0746 | 0.1041
2810 |  | 1 |  |  | PASS |  | PASS | 1.7436 | 1.7436 | 1.8464 | 1.8464 | 46.0428 | 46.0428 | 46.1242 | 46.1242 | 122.078 | 9.9983 | 1.2938 | 2.9056 | 0.2582 | 2.822 | 2.822 | 4.0656 | 4.0656 | 0.8417 | 0.8417 | 50.3263 | 0.2843 | 0.1056 | 1.7439 | 1.7439 | 0.0814 | 0.1027
2811 |  | 1 |  |  | PASS |  | PASS | 1.7494 | 1.7494 | 1.8548 | 1.8548 | 46.0361 | 46.0361 | 46.0971 | 46.0971 | 124.7229 | 7.0481 | 1.3851 | 3.0785 | 0.1022 | 2.7754 | 2.7754 | 3.9604 | 3.9604 | 0.84 | 0.84 | 51.1741 | 0.3962 | 0.1158 | 1.7504 | 1.7504 | 0.061 | 0.1055
2812 |  | 1 |  |  | PASS |  | PASS | 1.8263 | 1.8263 | 1.9355 | 1.9355 | 45.3172 | 45.3172 | 45.4054 | 45.4054 | 156.801 | 15.2204 | 0.5817 | 2.8649 | 0.109 | 2.8797 | 2.8797 | 4.1707 | 4.1707 | 0.8441 | 0.8441 | 59.7192 | 0.3962 | 0.1022 | 1.828 | 1.828 | 0.0882 | 0.1092
2813 |  | 1 |  |  | PASS |  | PASS | 1.7901 | 1.7901 | 1.8979 | 1.8979 | 45.6427 | 45.6427 | 45.7038 | 45.7038 | 153.2066 | 16.1021 | 5.1933 | 2.4037 | 0.1531 | 2.8187 | 2.8187 | 4.0537 | 4.0537 | 0.8403 | 0.8403 | 60.0922 | 0.5353 | 0.0989 | 1.7918 | 1.7918 | 0.061 | 0.1078
2814 |  | 1 |  |  | PASS |  | PASS | 1.9064 | 1.9064 | 2.0152 | 2.0152 | 45.1816 | 45.1816 | 45.2426 | 45.2426 | 170.5342 | 9.9644 | 2.572 | 1.9798 | 0.2887 | 2.9255 | 2.9255 | 4.3555 | 4.3555 | 0.8454 | 0.8454 | 60.4652 | 0.5454 | 0.031 | 1.9077 | 1.9077 | 0.061 | 0.1089
2815 |  | 1 |  |  | PASS |  | PASS | 1.8626 | 1.8626 | 1.9728 | 1.9728 | 45.3172 | 45.3172 | 45.3782 | 45.3782 | 153.7152 | 22.6468 | 4.4473 | 2.7462 | 0.3498 | 2.9026 | 2.9026 | 4.2249 | 4.2249 | 0.8447 | 0.8447 | 56.1587 | 0.5183 | 0.0616 | 1.864 | 1.864 | 0.061 | 0.1102
2816 |  | 1 |  |  | PASS |  | PASS | 1.8792 | 1.8792 | 1.9901 | 1.9901 | 44.7814 | 44.7814 | 44.8492 | 44.8492 | 173.3486 | 28.0046 | 13.7045 | 2.4817 | 0.2379 | 2.9975 | 2.9975 | 4.347 | 4.347 | 0.8468 | 0.8468 | 62.1945 | 0.6099 | 0.0649 | 1.8803 | 1.8803 | 0.0678 | 0.1109
2817 |  | 1 |  |  | PASS |  | PASS | 1.8538 | 1.8538 | 1.9633 | 1.9633 | 45.2765 | 45.2765 | 45.3579 | 45.3579 | 151.0364 | 8.2689 | 15.6034 | 1.1287 | 0.326 | 2.9306 | 2.9306 | 4.2555 | 4.2555 | 0.8437 | 0.8437 | 57.0743 | 0.6336 | 0.0446 | 1.8548 | 1.8548 | 0.0814 | 0.1095
2818 |  | 1 |  |  | PASS |  | PASS | 1.8708 | 1.8708 | 1.9793 | 1.9793 | 45.2358 | 45.2358 | 45.3172 | 45.3172 | 144.7971 | 18.0011 | 2.0398 | 1.4881 | 0.3396 | 2.8941 | 2.8941 | 4.23 | 4.23 | 0.8468 | 0.8468 | 52.4965 | 0.5556 | 0.0005 | 1.8701 | 1.8701 | 0.0814 | 0.1085
2819 |  | 1 |  |  | PASS |  | PASS | 1.7968 | 1.7968 | 1.9037 | 1.9037 | 46.0632 | 46.0632 | 46.1174 | 46.1174 | 116.9578 | 10.8121 | 4.0301 | 2.6241 | 0.0853 | 2.8407 | 2.8407 | 4.0995 | 4.0995 | 0.843 | 0.843 | 47.0032 | 0.2674 | 0.1158 | 1.7968 | 1.7968 | 0.0543 | 0.1068
2820 |  | 1 |  |  | PASS |  | PASS | 1.7656 | 1.7656 | 1.8714 | 1.8714 | 45.9208 | 45.9208 | 45.975 | 45.975 | 130.5892 | 5.7595 | 3.803 | 2.9904 | 0.4346 | 2.8187 | 2.8187 | 4.035 | 4.035 | 0.8424 | 0.8424 | 52.0218 | 0.5251 | 0.0853 | 1.7663 | 1.7663 | 0.0543 | 0.1058
2821 |  | 1 |  |  | PASS |  | PASS | 1.8138 | 1.8138 | 1.9216 | 1.9216 | 45.5206 | 45.5206 | 45.6088 | 45.6088 | 155.2072 | 25.597 | 0.7173 | 3.0582 | 0.1351 | 2.8576 | 2.8576 | 4.1402 | 4.1402 | 0.8413 | 0.8413 | 56.3622 | 0.5217 | 0.0955 | 1.8152 | 1.8152 | 0.0882 | 0.1078
2822 |  | 1 |  |  | PASS |  | PASS | 1.8297 | 1.8297 | 1.9393 | 1.9393 | 45.3104 | 45.3104 | 45.3918 | 45.3918 | 164.6679 | 27.1568 | 5.7934 | 3.5668 | 0.1972 | 2.8839 | 2.8839 | 4.1758 | 4.1758 | 0.8437 | 0.8437 | 58.9732 | 0.4166 | 0.0887 | 1.8314 | 1.8314 | 0.0814 | 0.1095
2823 |  | 1 |  |  | PASS |  | PASS | 1.8389 | 1.8389 | 1.9484 | 1.9484 | 45.4189 | 45.4189 | 45.4935 | 45.4935 | 159.7511 | 2.3788 | 2.3346 | 2.7462 | 0.326 | 2.8636 | 2.8636 | 4.1537 | 4.1537 | 0.8434 | 0.8434 | 59.5157 | 0.5217 | 0.0141 | 1.8409 | 1.8409 | 0.0746 | 0.1095
2824 |  | 1 |  |  | PASS |  | PASS | 1.6978 | 1.6978 | 1.8009 | 1.8009 | 46.1649 | 46.1649 | 46.2056 | 46.2056 | 123.1631 | 42.1112 | 2.7858 | 4.9165 | 0.2074 | 2.8771 | 2.8771 | 4.1266 | 4.1266 | 0.8407 | 0.8407 | 49.9872 | 0.4301 | 0.0717 | 1.6992 | 1.6992 | 0.0407 | 0.1031
2825 |  | 1 |  |  | PASS |  | PASS | 1.6676 | 1.6676 | 1.7724 | 1.7724 | 46.3006 | 46.3006 | 46.348 | 46.348 | 125.8419 | 24.817 | 8.5164 | 4.496 | 0.1463 | 2.8161 | 2.8161 | 3.952 | 3.952 | 0.8379 | 0.8379 | 49.8177 | 0.4098 | 0.1158 | 1.6687 | 1.6687 | 0.0475 | 0.1048
2826 |  | 1 |  |  | PASS |  | PASS | 1.6897 | 1.6897 | 1.7952 | 1.7952 | 46.5244 | 46.5244 | 46.5583 | 46.5583 | 121.3659 | 7.3872 | 13.0941 | 3.9941 | 0.2887 | 2.8127 | 2.8127 | 3.9621 | 3.9621 | 0.8383 | 0.8383 | 50.6993 | 0.5522 | 0.0446 | 1.6907 | 1.6907 | 0.0339 | 0.1055
2827 |  | 1 |  |  | PASS |  | PASS | 1.7138 | 1.7138 | 1.8189 | 1.8189 | 46.2531 | 46.2531 | 46.3073 | 46.3073 | 122.3154 | 11.7277 | 5.2611 | 3.9059 | 0.1497 | 2.8381 | 2.8381 | 4.0334 | 4.0334 | 0.8396 | 0.8396 | 50.1229 | 0.6336 | 0.0141 | 1.7148 | 1.7148 | 0.0543 | 0.1051
2828 |  | 1 |  |  | PASS |  | PASS | 1.7077 | 1.7077 | 1.8138 | 1.8138 | 46.5447 | 46.5447 | 46.599 | 46.599 | 115.9066 | 27.9368 | 2.8772 | 2.1087 | 0.3396 | 2.8042 | 2.8042 | 3.9689 | 3.9689 | 0.839 | 0.839 | 49.0039 | 0.6031 | 0.0073 | 1.7094 | 1.7094 | 0.0543 | 0.1061
2829 |  | 1 |  |  | PASS |  | PASS | 1.7236 | 1.7236 | 1.8267 | 1.8267 | 45.9072 | 45.9072 | 45.9615 | 45.9615 | 127.6052 | 1.1477 | 0.073 | 2.4308 | 0.3498 | 2.8975 | 2.8975 | 4.1843 | 4.1843 | 0.8413 | 0.8413 | 50.2924 | 0.3725 | 0.0175 | 1.7253 | 1.7253 | 0.0543 | 0.1031
2830 |  | 1 |  |  | PASS |  | PASS | 1.6934 | 1.6934 | 1.7975 | 1.7975 | 46.1107 | 46.1107 | 46.1649 | 46.1649 | 121.0268 | 22.3755 | 5.3968 | 1.9391 | 0.4346 | 2.8492 | 2.8492 | 4.0113 | 4.0113 | 0.8386 | 0.8386 | 45.4095 | 0.5624 | 0.0005 | 1.6948 | 1.6948 | 0.0543 | 0.1041
2831 |  | 1 |  |  | PASS |  | PASS | 1.6972 | 1.6972 | 1.7999 | 1.7999 | 45.9004 | 45.9004 | 45.9615 | 45.9615 | 128.1139 | 17.2211 | 5.2611 | 2.8174 | 0.8449 | 2.8822 | 2.8822 | 4.113 | 4.113 | 0.84 | 0.84 | 51.4792 | 0.4234 | 0.0005 | 1.6985 | 1.6985 | 0.061 | 0.1027
2832 |  | 1 |  |  | PASS |  | PASS | 1.6873 | 1.6873 | 1.7935 | 1.7935 | 46.0903 | 46.0903 | 46.1514 | 46.1514 | 126.1132 | 8.5062 | 1.4529 | 3.4888 | 0.2887 | 2.8534 | 2.8534 | 4.0062 | 4.0062 | 0.8386 | 0.8386 | 49.9194 | 0.3521 | 0.048 | 1.6883 | 1.6883 | 0.061 | 0.1061
2833 |  | 1 |  |  | PASS |  | PASS | 1.6738 | 1.6738 | 1.7775 | 1.7775 | 46.2395 | 46.2395 | 46.287 | 46.287 | 122.8579 | 36.0413 | 1.9955 | 5.2454 | 0.3091 | 2.8398 | 2.8398 | 3.9808 | 3.9808 | 0.8376 | 0.8376 | 48.8343 | 0.3657 | 0.0887 | 1.6744 | 1.6744 | 0.0475 | 0.1038
2834 |  | 1 |  |  | PASS |  | PASS | 1.8036 | 1.8036 | 1.9104 | 1.9104 | 45.1951 | 45.1951 | 45.2494 | 45.2494 | 161.5822 | 12.8467 | 3.9962 | 1.6645 | 0.3396 | 2.9382 | 2.9382 | 4.1859 | 4.1859 | 0.8417 | 0.8417 | 53.4799 | 0.3962 | 0.0989 | 1.8046 | 1.8046 | 0.0543 | 0.1068
2835 |  | 1 |  |  | PASS |  | PASS | 1.764 | 1.764 | 1.8704 | 1.8704 | 45.1951 | 45.1951 | 45.2494 | 45.2494 | 142.7626 | 11.8294 | 4.4134 | 2.7462 | 0.0775 | 2.9331 | 2.9331 | 4.1317 | 4.1317 | 0.8407 | 0.8407 | 51.208 | 0.4674 | 0.1158 | 1.7653 | 1.7653 | 0.0543 | 0.1065
2836 |  | 1 |  |  | PASS |  | PASS | 1.726 | 1.726 | 1.8308 | 1.8308 | 45.6698 | 45.6698 | 45.7377 | 45.7377 | 133.7428 | 10.6426 | 3.4639 | 2.7733 | 0.2582 | 2.8695 | 2.8695 | 4.0334 | 4.0334 | 0.8393 | 0.8393 | 49.7499 | 0.4539 | 0.1056 | 1.7273 | 1.7273 | 0.0678 | 0.1048
2837 |  | 1 |  |  | PASS |  | PASS | 1.7558 | 1.7558 | 1.8616 | 1.8616 | 45.4325 | 45.4325 | 45.5071 | 45.5071 | 146.4248 | 27.6655 | 2.4702 | 3.2549 | 0.1158 | 2.9289 | 2.9289 | 4.1486 | 4.1486 | 0.8424 | 0.8424 | 55.4466 | 0.3793 | 0.1158 | 1.7575 | 1.7575 | 0.0746 | 0.1058
2838 |  | 1 |  |  | PASS |  | PASS | 1.7172 | 1.7172 | 1.8219 | 1.8219 | 45.9479 | 45.9479 | 46.0089 | 46.0089 | 130.1823 | 24.3423 | 1.3851 | 2.9124 | 0.0853 | 2.8466 | 2.8466 | 4.0113 | 4.0113 | 0.839 | 0.839 | 53.4799 | 0.3894 | 0.126 | 1.7185 | 1.7185 | 0.061 | 0.1048
2839 |  | 1 |  |  | PASS |  | PASS | 1.7551 | 1.7551 | 1.8609 | 1.8609 | 45.3647 | 45.3647 | 45.4257 | 45.4257 | 137.6423 | 11.7955 | 1.565 | 2.4647 | 0.0571 | 2.9153 | 2.9153 | 4.108 | 4.108 | 0.8417 | 0.8417 | 49.1734 | 0.5658 | 0.0683 | 1.7555 | 1.7555 | 0.061 | 0.1058
2840 |  | 1 |  |  | PASS |  | PASS | 1.808 | 1.808 | 1.9152 | 1.9152 | 44.8289 | 44.8289 | 44.8899 | 44.8899 | 162.4977 | 9.4896 | 5.2509 | 2.4037 | 0.1599 | 2.9806 | 2.9806 | 4.2555 | 4.2555 | 0.843 | 0.843 | 55.0058 | 0.5149 | 0.0785 | 1.8091 | 1.8091 | 0.061 | 0.1072
2841 |  | 1 |  |  | PASS |  | PASS | 1.825 | 1.825 | 1.9325 | 1.9325 | 44.8289 | 44.8289 | 44.8832 | 44.8832 | 180.1983 | 5.0474 | 2.1311 | 2.146 | 0.1904 | 2.9704 | 2.9704 | 4.2487 | 4.2487 | 0.8427 | 0.8427 | 60.7364 | 0.5556 | 0.1056 | 1.827 | 1.827 | 0.0543 | 0.1075
2842 |  | 1 |  |  | PASS |  | PASS | 1.8826 | 1.8826 | 1.9915 | 1.9915 | 43.364 | 43.364 | 43.4522 | 43.4522 | 283.1803 | 25.1561 | 6.2445 | 2.1189 | 0.1972 | 3.1501 | 3.1501 | 4.5352 | 4.5352 | 0.8478 | 0.8478 | 75.1478 | 0.542 | 0.0853 | 1.884 | 1.884 | 0.0882 | 0.1089
2843 |  | 1 |  |  | PASS |  | PASS | 1.8365 | 1.8365 | 1.9427 | 1.9427 | 44.4966 | 44.4966 | 44.5644 | 44.5644 | 195.5591 | 6.9464 | 1.5886 | 2.051 | 0.3667 | 3.0162 | 3.0162 | 4.3063 | 4.3063 | 0.8434 | 0.8434 | 64.6021 | 0.3759 | 0.0276 | 1.8369 | 1.8369 | 0.0678 | 0.1061
2844 |  | 1 |  |  | PASS |  | PASS | 1.691 | 1.691 | 1.7968 | 1.7968 | 46.0293 | 46.0293 | 46.1174 | 46.1174 | 129.3007 | 21.8668 | 4.0065 | 2.536 | 0.4685 | 2.8475 | 2.8475 | 4.0011 | 4.0011 | 0.8386 | 0.8386 | 52.7 | 0.4471 | 0.0073 | 1.6927 | 1.6927 | 0.0882 | 0.1058
2845 |  | 1 |  |  | PASS |  | PASS | 1.7372 | 1.7372 | 1.8419 | 1.8419 | 45.6156 | 45.6156 | 45.697 | 45.697 | 141.4401 | 5.2509 | 3.7927 | 2.6004 | 0.4617 | 2.928 | 2.928 | 4.1893 | 4.1893 | 0.8413 | 0.8413 | 56.4639 | 0.3793 | 0.0175 | 1.7382 | 1.7382 | 0.0814 | 0.1048
2846 |  | 1 |  |  | PASS |  | PASS | 1.7172 | 1.7172 | 1.8223 | 1.8223 | 45.9615 | 45.9615 | 46.0225 | 46.0225 | 134.6922 | 20.3409 | 1.6328 | 1.5085 | 0.2514 | 2.8534 | 2.8534 | 4.0215 | 4.0215 | 0.839 | 0.839 | 47.9866 | 0.5929 | 0.0107 | 1.7178 | 1.7178 | 0.061 | 0.1051
2847 |  | 1 |  |  | PASS |  | PASS | 1.7568 | 1.7568 | 1.8636 | 1.8636 | 45.5681 | 45.5681 | 45.6359 | 45.6359 | 152.5623 | 13.4232 | 2.0294 | 2.7632 | 0.421 | 2.9043 | 2.9043 | 4.1266 | 4.1266 | 0.841 | 0.841 | 55.8874 | 0.325 | 0.1124 | 1.7582 | 1.7582 | 0.0678 | 0.1068
2848 |  | 1 |  |  | PASS |  | PASS | 1.7528 | 1.7528 | 1.8596 | 1.8596 | 45.4596 | 45.4596 | 45.5274 | 45.5274 | 148.5271 | 11.9651 | 4.7186 | 2.3698 | 0.3566 | 2.9119 | 2.9119 | 4.1097 | 4.1097 | 0.842 | 0.842 | 53.7851 | 0.481 | 0.0717 | 1.7538 | 1.7538 | 0.0678 | 0.1068
2849 |  | 1 |  |  | PASS |  | PASS | 1.6354 | 1.6354 | 1.7382 | 1.7382 | 46.2395 | 46.2395 | 46.3006 | 46.3006 | 128.2495 | 8.0993 | 4.9796 | 7.7378 | 0.0921 | 2.8153 | 2.8153 | 3.9554 | 3.9554 | 0.8379 | 0.8379 | 53.6833 | 0.3589 | 0.1158 | 1.6371 | 1.6371 | 0.061 | 0.1027
2850 |  | 1 |  |  | PASS |  | PASS | 1.6741 | 1.6741 | 1.7792 | 1.7792 | 46.0971 | 46.0971 | 46.1853 | 46.1853 | 129.911 | 15.7969 | 4.1318 | 7.2664 | 0.3294 | 2.8534 | 2.8534 | 3.9944 | 3.9944 | 0.8379 | 0.8379 | 52.2252 | 0.3182 | 0.1158 | 1.6754 | 1.6754 | 0.0882 | 0.1051
2851 |  | 1 |  |  | PASS |  | PASS | 1.6429 | 1.6429 | 1.747 | 1.747 | 46.3345 | 46.3345 | 46.3819 | 46.3819 | 127.6052 | 15.4578 | 14.2131 | 6.6967 | 0.2006 | 2.8178 | 2.8178 | 3.9248 | 3.9248 | 0.8373 | 0.8373 | 52.0896 | 0.5488 | 0.0412 | 1.6432 | 1.6432 | 0.0475 | 0.1041
2852 |  | 1 |  |  | PASS |  | PASS | 1.6744 | 1.6744 | 1.7779 | 1.7779 | 45.9208 | 45.9208 | 45.9954 | 45.9954 | 137.0659 | 28.8862 | 0.8529 | 5.4014 | 0.3023 | 2.8627 | 2.8627 | 4.0266 | 4.0266 | 0.8386 | 0.8386 | 53.3103 | 0.5793 | 0.0446 | 1.6754 | 1.6754 | 0.0746 | 0.1034
2853 |  | 1 |  |  | PASS |  | PASS | 1.6741 | 1.6741 | 1.7782 | 1.7782 | 46.0225 | 46.0225 | 46.0903 | 46.0903 | 129.4024 | 4.3353 | 10.2696 | 3.7601 | 0.2514 | 2.8365 | 2.8365 | 3.9706 | 3.9706 | 0.8386 | 0.8386 | 53.0052 | 0.6268 | 0.0209 | 1.6754 | 1.6754 | 0.0678 | 0.1041
2854 |  | 1 |  |  | PASS |  | PASS | 1.7853 | 1.7853 | 1.8932 | 1.8932 | 45.4867 | 45.4867 | 45.5681 | 45.5681 | 163.4811 | 40.5852 | 4.0743 | 1.851 | 0.4583 | 2.8704 | 2.8704 | 4.1012 | 4.1012 | 0.8403 | 0.8403 | 63.144 | 0.5556 | 0.0005 | 1.7863 | 1.7863 | 0.0814 | 0.1078
2855 |  | 1 |  |  | PASS |  | PASS | 1.7911 | 1.7911 | 1.8989 | 1.8989 | 45.3918 | 45.3918 | 45.4867 | 45.4867 | 166.1938 | 35.1596 | 3.057 | 2.7462 | 0.326 | 2.9 | 2.9 | 4.1605 | 4.1605 | 0.8424 | 0.8424 | 62.8388 | 0.5319 | 0.0073 | 1.7921 | 1.7921 | 0.0949 | 0.1078
2856 |  | 1 |  |  | PASS |  | PASS | 1.7592 | 1.7592 | 1.866 | 1.866 | 45.8326 | 45.8326 | 45.9004 | 45.9004 | 144.3902 | 7.3872 | 2.311 | 2.9937 | 0.4742 | 2.8585 | 2.8585 | 4.0673 | 4.0673 | 0.8413 | 0.8413 | 52.5982 | 0.5658 | 0.0751 | 1.7612 | 1.7612 | 0.0678 | 0.1068
2857 |  | 1 |  |  | PASS |  | PASS | 1.73 | 1.73 | 1.8338 | 1.8338 | 46.1853 | 46.1853 | 46.2463 | 46.2463 | 136.8285 | 11.4903 | 8.7538 | 2.3664 | 0.2616 | 2.8398 | 2.8398 | 4.0588 | 4.0588 | 0.84 | 0.84 | 52.7 | 0.4674 | 0.1158 | 1.7328 | 1.7328 | 0.061 | 0.1038
2858 |  | 1 |  |  | PASS |  | PASS | 1.7789 | 1.7789 | 1.883 | 1.883 | 45.9682 | 45.9682 | 46.0361 | 46.0361 | 132.4881 | 1.2259 | 0.0626 | 3.0683 | 0.1192 | 2.9068 | 2.9068 | 4.247 | 4.247 | 0.842 | 0.842 | 51.2758 | 0.3284 | 0.109 | 1.7796 | 1.7796 | 0.0678 | 0.1041
2859 |  | 1 |  |  | PASS |  | PASS | 1.8247 | 1.8247 | 1.9332 | 1.9332 | 45.3579 | 45.3579 | 45.4257 | 45.4257 | 153.6135 | 33.0572 | 1.2259 | 2.3393 | 0.1633 | 2.8949 | 2.8949 | 4.1707 | 4.1707 | 0.8427 | 0.8427 | 57.4473 | 0.4844 | 0.0887 | 1.8267 | 1.8267 | 0.0678 | 0.1085
2860 |  | 1 |  |  | PASS |  | PASS | 1.8664 | 1.8664 | 1.9769 | 1.9769 | 43.7845 | 43.7845 | 43.8794 | 43.8794 | 194.7453 | 1.2156 | 1.9616 | 2.0578 | 0.1158 | 3.0976 | 3.0976 | 4.4538 | 4.4538 | 0.8491 | 0.8491 | 63.1101 | 0.3386 | 0.1192 | 1.8677 | 1.8677 | 0.0949 | 0.1105
2861 |  | 1 |  |  | PASS |  | PASS | 1.8341 | 1.8341 | 1.942 | 1.942 | 44.9035 | 44.9035 | 44.9713 | 44.9713 | 162.8029 | 27.4281 | 1.4972 | 1.6339 | 0.343 | 2.9628 | 2.9628 | 4.2741 | 4.2741 | 0.8461 | 0.8461 | 55.9892 | 0.4946 | 0.0819 | 1.8348 | 1.8348 | 0.0678 | 0.1078
2862 |  | 1 |  |  | PASS |  | PASS | 1.8219 | 1.8219 | 1.9301 | 1.9301 | 45.3172 | 45.3172 | 45.3714 | 45.3714 | 164.6001 | 6.2784 | 14.3488 | 1.6339 | 0.3125 | 2.8975 | 2.8975 | 4.1809 | 4.1809 | 0.8437 | 0.8437 | 61.4824 | 0.6845 | 0.0514 | 1.8243 | 1.8243 | 0.0543 | 0.1082
2863 |  | 1 |  |  | PASS |  | PASS | 1.8643 | 1.8643 | 1.9739 | 1.9739 | 44.9374 | 44.9374 | 45.0052 | 45.0052 | 185.5559 | 5.1491 | 14.7118 | 2.5326 | 0.0514 | 2.9509 | 2.9509 | 4.2962 | 4.2962 | 0.8454 | 0.8454 | 64.2969 | 0.7048 | 0.0344 | 1.865 | 1.865 | 0.0678 | 0.1095
2864 |  | 1 |  |  | PASS |  | PASS | 1.6666 | 1.6666 | 1.7711 | 1.7711 | 46.3073 | 46.3073 | 46.3345 | 46.3345 | 125.9098 | 5.3187 | 6.2003 | 2.38 | 0.4854 | 2.8127 | 2.8127 | 3.9248 | 3.9248 | 0.8373 | 0.8373 | 50.5298 | 0.6268 | 0.0141 | 1.6676 | 1.6676 | 0.0271 | 0.1044
2865 |  | 1 |  |  | PASS |  | PASS | 1.73 | 1.73 | 1.8325 | 1.8325 | 45.6224 | 45.6224 | 45.697 | 45.697 | 143.7799 | 5.0135 | 4.0404 | 2.1358 | 0.2413 | 2.9297 | 2.9297 | 4.2504 | 4.2504 | 0.8417 | 0.8417 | 53.2764 | 0.6539 | 0.0243 | 1.7304 | 1.7304 | 0.0746 | 0.1024
2866 |  | 1 |  |  | PASS |  | PASS | 1.6924 | 1.6924 | 1.7965 | 1.7965 | 46.1649 | 46.1649 | 46.2395 | 46.2395 | 122.9597 | 16.916 | 3.3283 | 2.0477 | 0.2379 | 2.8263 | 2.8263 | 3.9621 | 3.9621 | 0.8383 | 0.8383 | 48.4274 | 0.6506 | 0.0175 | 1.6941 | 1.6941 | 0.0746 | 0.1041
2867 |  | 1 |  |  | PASS |  | PASS | 1.7304 | 1.7304 | 1.8355 | 1.8355 | 45.7105 | 45.7105 | 45.7784 | 45.7784 | 133.7089 | 4.9457 | 8.8894 | 2.8072 | 0.1328 | 2.8873 | 2.8873 | 4.0571 | 4.0571 | 0.8396 | 0.8396 | 51.1062 | 0.5285 | 0.0819 | 1.7317 | 1.7317 | 0.0678 | 0.1051
2868 |  | 1 |  |  | PASS |  | PASS | 1.729 | 1.729 | 1.8338 | 1.8338 | 45.7512 | 45.7512 | 45.8258 | 45.8258 | 126.0115 | 20.0018 | 5.3187 | 2.7937 | 0.1022 | 2.8678 | 2.8678 | 4.0401 | 4.0401 | 0.8396 | 0.8396 | 49.4786 | 0.3894 | 0.109 | 1.73 | 1.73 | 0.0746 | 0.1048
2869 |  | 1 |  |  | PASS |  | PASS | 1.6273 | 1.6273 | 1.7314 | 1.7314 | 46.4769 | 46.4769 | 46.5583 | 46.5583 | 121.2303 | 25.8004 | 3.0467 | 6.1169 | 0.5465 | 2.7763 | 2.7763 | 3.8672 | 3.8672 | 0.8369 | 0.8369 | 52.7 | 0.3521 | 0.1124 | 1.629 | 1.629 | 0.0814 | 0.1041
2870 |  | 1 |  |  | PASS |  | PASS | 1.6676 | 1.6676 | 1.7697 | 1.7697 | 46.1378 | 46.1378 | 46.1988 | 46.1988 | 125.7402 | 10.846 | 3.5214 | 7.3105 | 0.2854 | 2.8365 | 2.8365 | 3.9977 | 3.9977 | 0.8386 | 0.8386 | 53.4121 | 0.3589 | 0.1124 | 1.6683 | 1.6683 | 0.061 | 0.1021
2871 |  | 1 |  |  | PASS |  | PASS | 1.6263 | 1.6263 | 1.7294 | 1.7294 | 46.3819 | 46.3819 | 46.4362 | 46.4362 | 121.7728 | 16.6108 | 1.9277 | 5.4048 | 0.2989 | 2.7864 | 2.7864 | 3.8689 | 3.8689 | 0.8363 | 0.8363 | 47.5797 | 0.3861 | 0.0887 | 1.6276 | 1.6276 | 0.0543 | 0.1031
2872 |  | 1 |  |  | PASS |  | PASS | 1.6619 | 1.6619 | 1.767 | 1.767 | 46.1514 | 46.1514 | 46.226 | 46.226 | 128.5547 | 29.5984 | 0.8086 | 5.0894 | 0.1192 | 2.8381 | 2.8381 | 3.9604 | 3.9604 | 0.8386 | 0.8386 | 50.1907 | 0.3861 | 0.0819 | 1.6632 | 1.6632 | 0.0746 | 0.1051
2873 |  | 1 |  |  | PASS |  | PASS | 1.6588 | 1.6588 | 1.7623 | 1.7623 | 46.3073 | 46.3073 | 46.3684 | 46.3684 | 125.5707 | 0.673 | 1.6225 | 4.557 | 0.2413 | 2.8119 | 2.8119 | 3.9282 | 3.9282 | 0.8369 | 0.8369 | 51.208 | 0.3962 | 0.1056 | 1.6595 | 1.6595 | 0.061 | 0.1034
2874 |  | 1 |  |  | PASS |  | PASS | 1.728 | 1.728 | 1.8325 | 1.8325 | 46.2395 | 46.2395 | 46.3073 | 46.3073 | 134.5566 | 11.5921 | 4.4812 | 2.7733 | 0.1497 | 2.7915 | 2.7915 | 3.9774 | 3.9774 | 0.8376 | 0.8376 | 51.9879 | 0.1724 | 0.0921 | 1.7283 | 1.7283 | 0.0678 | 0.1044
2875 |  | 1 |  |  | PASS |  | PASS | 1.7745 | 1.7745 | 1.8796 | 1.8796 | 46.1581 | 46.1581 | 46.2192 | 46.2192 | 128.0799 | 41.8738 | 2.6737 | 2.9497 | 0.1802 | 2.8449 | 2.8449 | 4.13 | 4.13 | 0.8403 | 0.8403 | 53.4121 | 0.4064 | 0.109 | 1.7755 | 1.7755 | 0.061 | 0.1051
2876 |  | 1 |  |  | PASS |  | PASS | 1.6717 | 1.6717 | 1.7741 | 1.7741 | 46.5379 | 46.5379 | 46.599 | 46.599 | 122.3493 | 19.3575 | 0.5478 | 2.5156 | 0.1565 | 2.7847 | 2.7847 | 3.9198 | 3.9198 | 0.8369 | 0.8369 | 50.2246 | 0.3589 | 0.1022 | 1.6731 | 1.6731 | 0.061 | 0.1024
2877 |  | 1 |  |  | PASS |  | PASS | 1.6626 | 1.6626 | 1.7653 | 1.7653 | 46.3955 | 46.3955 | 46.4837 | 46.4837 | 127.5374 | 31.6669 | 3.5318 | 5.4454 | 0.2345 | 2.8076 | 2.8076 | 3.9706 | 3.9706 | 0.8373 | 0.8373 | 50.5976 | 0.4369 | 0.0989 | 1.6646 | 1.6646 | 0.0882 | 0.1027
2878 |  | 1 |  |  | PASS |  | PASS | 1.671 | 1.671 | 1.7745 | 1.7745 | 46.5718 | 46.5718 | 46.6329 | 46.6329 | 122.078 | 18.2385 | 4.549 | 5.4997 | 0.2548 | 2.8042 | 2.8042 | 3.9401 | 3.9401 | 0.8373 | 0.8373 | 46.6642 | 0.4403 | 0.0955 | 1.6727 | 1.6727 | 0.061 | 0.1034
2879 |  | 1 |  |  | PASS |  | PASS | 1.8209 | 1.8209 | 1.9291 | 1.9291 | 45.4189 | 45.4189 | 45.48 | 45.48 | 160.2936 | 14.271 | 1.7581 | 1.4746 | 0.499 | 2.8534 | 2.8534 | 4.1283 | 4.1283 | 0.8413 | 0.8413 | 59.8887 | 0.3996 | 0.0209 | 1.8226 | 1.8226 | 0.061 | 0.1082
2880 |  | 1 |  |  | PASS |  | PASS | 1.8748 | 1.8748 | 1.9837 | 1.9837 | 45.0188 | 45.0188 | 45.0798 | 45.0798 | 177.5194 | 5.0813 | 6.2106 | 2.3901 | 0.1633 | 2.9128 | 2.9128 | 4.2826 | 4.2826 | 0.8441 | 0.8441 | 63.7543 | 0.5692 | 0.0921 | 1.8762 | 1.8762 | 0.061 | 0.1089
2881 |  | 1 |  |  | PASS |  | PASS | 1.7857 | 1.7857 | 1.8932 | 1.8932 | 45.5885 | 45.5885 | 45.6631 | 45.6631 | 164.6679 | 10.5069 | 1.792 | 1.9934 | 0.048 | 2.8271 | 2.8271 | 4.0571 | 4.0571 | 0.8407 | 0.8407 | 60.6347 | 0.5081 | 0.0989 | 1.7877 | 1.7877 | 0.0746 | 0.1075
2882 |  | 1 |  |  | PASS |  | PASS | 1.7877 | 1.7877 | 1.8955 | 1.8955 | 45.5274 | 45.5274 | 45.5749 | 45.5749 | 164.6679 | 8.0315 | 9.4319 | 3.3362 | 0.1463 | 2.8509 | 2.8509 | 4.1046 | 4.1046 | 0.8407 | 0.8407 | 58.295 | 0.5285 | 0.0853 | 1.7894 | 1.7894 | 0.0475 | 0.1078
2883 |  | 1 |  |  | PASS |  | PASS | 1.7711 | 1.7711 | 1.8779 | 1.8779 | 45.8394 | 45.8394 | 45.914 | 45.914 | 143.9833 | 22.2059 | 1.6328 | 2.3257 | 0.1667 | 2.817 | 2.817 | 4.0384 | 4.0384 | 0.84 | 0.84 | 56.057 | 0.4708 | 0.1056 | 1.7724 | 1.7724 | 0.0746 | 0.1068
2884 |  | 1 |  |  | PASS |  | PASS | 1.7399 | 1.7399 | 1.8453 | 1.8453 | 46.0903 | 46.0903 | 46.1785 | 46.1785 | 133.3359 | 16.3395 | 1.0121 | 3.031 | 0.0751 | 2.8076 | 2.8076 | 4.0096 | 4.0096 | 0.839 | 0.839 | 54.4632 | 0.2674 | 0.1192 | 1.7412 | 1.7412 | 0.0882 | 0.1055
2885 |  | 1 |  |  | PASS |  | PASS | 1.7955 | 1.7955 | 1.9006 | 1.9006 | 45.9276 | 45.9276 | 45.975 | 45.975 | 131.9456 | 32.2094 | 2.7518 | 2.658 | 0.1192 | 2.8822 | 2.8822 | 4.2656 | 4.2656 | 0.8417 | 0.8417 | 53.9885 | 0.4369 | 0.1124 | 1.7958 | 1.7958 | 0.0475 | 0.1051
2886 |  | 1 |  |  | PASS |  | PASS | 1.6819 | 1.6819 | 1.7863 | 1.7863 | 46.6939 | 46.6939 | 46.7142 | 46.7142 | 123.3327 | 21.5616 | 0.3104 | 3.126 | 0.4064 | 2.7949 | 2.7949 | 3.935 | 3.935 | 0.8376 | 0.8376 | 48.4274 | 0.3521 | 0.1022 | 1.6832 | 1.6832 | 0.0203 | 0.1044
2887 |  | 1 |  |  | PASS |  | PASS | 1.6846 | 1.6846 | 1.7887 | 1.7887 | 46.4362 | 46.4362 | 46.504 | 46.504 | 123.8074 | 15.2544 | 2.9553 | 3.8958 | 0.1735 | 2.8203 | 2.8203 | 3.9638 | 3.9638 | 0.8386 | 0.8386 | 50.5976 | 0.4573 | 0.0717 | 1.6853 | 1.6853 | 0.0678 | 0.1041
2888 |  | 1 |  |  | PASS |  | PASS | 1.6693 | 1.6693 | 1.7745 | 1.7745 | 46.5718 | 46.5718 | 46.6329 | 46.6329 | 123.6718 | 36.5838 | 4.6168 | 3.9297 | 0.1124 | 2.7949 | 2.7949 | 3.9248 | 3.9248 | 0.8379 | 0.8379 | 49.9194 | 0.4132 | 0.126 | 1.671 | 1.671 | 0.061 | 0.1051
2889 |  | 1 |  |  | PASS |  | PASS | 1.8382 | 1.8382 | 1.9477 | 1.9477 | 45.48 | 45.48 | 45.5274 | 45.5274 | 154.3256 | 15.3561 | 0.673 | 3.1531 | 0.1735 | 2.8704 | 2.8704 | 4.1639 | 4.1639 | 0.8427 | 0.8427 | 58.7019 | 0.4234 | 0.1226 | 1.8406 | 1.8406 | 0.0475 | 0.1095
2890 |  | 1 |  |  | PASS |  | PASS | 1.8891 | 1.8891 | 1.9983 | 1.9983 | 45.1748 | 45.1748 | 45.2358 | 45.2358 | 175.9935 | 0.4799 | 1.4972 | 2.6207 | 0.3464 | 2.9102 | 2.9102 | 4.308 | 4.308 | 0.8447 | 0.8447 | 63.1779 | 0.3623 | 0.109 | 1.8901 | 1.8901 | 0.061 | 0.1092
2891 |  | 1 |  |  | PASS |  | PASS | 1.8145 | 1.8145 | 1.9227 | 1.9227 | 45.6359 | 45.6359 | 45.6902 | 45.6902 | 152.7997 | 1.8702 | 2.0294 | 2.6309 | 0.0785 | 2.8297 | 2.8297 | 4.0927 | 4.0927 | 0.8403 | 0.8403 | 61.8554 | 0.342 | 0.1124 | 1.8155 | 1.8155 | 0.0543 | 0.1082
2892 |  | 1 |  |  | PASS |  | PASS | 1.8036 | 1.8036 | 1.9128 | 1.9128 | 45.4664 | 45.4664 | 45.5206 | 45.5206 | 160.4632 | 25.1222 | 2.7858 | 2.8174 | 0.4312 | 2.8721 | 2.8721 | 4.1402 | 4.1402 | 0.8417 | 0.8417 | 61.6859 | 0.4912 | 0.0107 | 1.806 | 1.806 | 0.0543 | 0.1092
2893 |  | 1 |  |  | PASS |  | PASS | 1.7901 | 1.7901 | 1.8979 | 1.8979 | 45.7377 | 45.7377 | 45.8055 | 45.8055 | 144.085 | 13.0502 | 2.7076 | 2.5902 | 0.1599 | 2.8381 | 2.8381 | 4.0842 | 4.0842 | 0.84 | 0.84 | 54.7684 | 0.4335 | 0.0887 | 1.7914 | 1.7914 | 0.0678 | 0.1078
2894 |  | 1 |  |  | PASS |  | PASS | 1.8308 | 1.8308 | 1.9396 | 1.9396 | 45.5206 | 45.5206 | 45.5885 | 45.5885 | 160.4971 | 32.6503 | 2.165 | 2.0443 | 0.2921 | 2.8305 | 2.8305 | 4.113 | 4.113 | 0.8413 | 0.8413 | 58.9393 | 0.4301 | 0.0955 | 1.8321 | 1.8321 | 0.0678 | 0.1089
2895 |  | 1 |  |  | PASS |  | PASS | 1.8375 | 1.8375 | 1.9471 | 1.9471 | 45.2562 | 45.2562 | 45.324 | 45.324 | 169.5169 | 25.4613 | 2.199 | 2.1867 | 0.2311 | 2.8755 | 2.8755 | 4.1843 | 4.1843 | 0.843 | 0.843 | 61.4146 | 0.2572 | 0.0548 | 1.8392 | 1.8392 | 0.0678 | 0.1095
2896 |  | 1 |  |  | PASS |  | PASS | 1.8287 | 1.8287 | 1.9369 | 1.9369 | 45.4257 | 45.4257 | 45.4935 | 45.4935 | 150.7651 | 0.6156 | 5.668 | 1.6441 | 0.1249 | 2.878 | 2.878 | 4.1537 | 4.1537 | 0.8427 | 0.8427 | 55.0058 | 0.4098 | 0.0412 | 1.8291 | 1.8291 | 0.0678 | 0.1082
2897 |  | 1 |  |  | PASS |  | PASS | 1.8745 | 1.8745 | 1.9854 | 1.9854 | 43.8252 | 43.8252 | 43.9269 | 43.9269 | 200.9845 | 9.8626 | 4.1657 | 1.539 | 0.3973 | 3.0721 | 3.0721 | 4.4437 | 4.4437 | 0.8481 | 0.8481 | 60.7364 | 0.3488 | 0.0378 | 1.8755 | 1.8755 | 0.1017 | 0.1109
2898 |  | 1 |  |  | PASS |  | PASS | 1.8548 | 1.8548 | 1.9654 | 1.9654 | 44.9713 | 44.9713 | 45.0256 | 45.0256 | 156.2245 | 17.8315 | 12.0668 | 1.5492 | 0.2074 | 2.9534 | 2.9534 | 4.269 | 4.269 | 0.8454 | 0.8454 | 55.8535 | 0.698 | 0.031 | 1.8562 | 1.8562 | 0.0543 | 0.1105
2899 |  | 1 |  |  | PASS |  | PASS | 1.8355 | 1.8355 | 1.9406 | 1.9406 | 45.8936 | 45.8936 | 45.975 | 45.975 | 110.6167 | 20.8834 | 0.1983 | 2.7191 | 0.2243 | 2.9 | 2.9 | 4.6624 | 4.6624 | 0.8427 | 0.8427 | 44.5279 | 0.5726 | 0.0412 | 1.8375 | 1.8375 | 0.0814 | 0.1051
2900 |  | 1 |  |  | PASS |  | PASS | 1.7548 | 1.7548 | 1.8603 | 1.8603 | 46.1039 | 46.1039 | 46.1649 | 46.1649 | 112.1088 | 16.6108 | 6.5395 | 2.1155 | 0.0276 | 2.7992 | 2.7992 | 4.0181 | 4.0181 | 0.8393 | 0.8393 | 43.3411 | 0.6879 | 0.0209 | 1.7568 | 1.7568 | 0.061 | 0.1055
2901 |  | 1 |  |  | PASS |  | PASS | 1.805 | 1.805 | 1.9125 | 1.9125 | 45.6563 | 45.6563 | 45.7241 | 45.7241 | 128.6903 | 24.6814 | 6.709 | 2.4308 | 0.2345 | 2.8153 | 2.8153 | 4.0571 | 4.0571 | 0.8403 | 0.8403 | 48.3935 | 0.6811 | 0.0209 | 1.8057 | 1.8057 | 0.0678 | 0.1075
2902 |  | 1 |  |  | PASS |  | PASS | 1.808 | 1.808 | 1.9149 | 1.9149 | 45.1816 | 45.1816 | 45.2426 | 45.2426 | 143.5086 | 30.0392 | 0.1643 | 1.5899 | 0.4278 | 2.867 | 2.867 | 4.1486 | 4.1486 | 0.8417 | 0.8417 | 50.5976 | 0.542 | 0.0005 | 1.8084 | 1.8084 | 0.061 | 0.1068
2903 |  | 1 |  |  | PASS |  | PASS | 1.8053 | 1.8053 | 1.9138 | 1.9138 | 45.3036 | 45.3036 | 45.3579 | 45.3579 | 153.0031 | 35.1596 | 2.5823 | 1.1253 | 0.4583 | 2.8356 | 2.8356 | 4.0893 | 4.0893 | 0.8403 | 0.8403 | 53.1408 | 0.5929 | 0.0039 | 1.8067 | 1.8067 | 0.0543 | 0.1085
2904 |  | 1 |  |  | PASS |  | PASS | 1.7728 | 1.7728 | 1.8776 | 1.8776 | 45.758 | 45.758 | 45.8258 | 45.8258 | 139.9481 | 32.6842 | 3.43 | 6.0219 | 0.3769 | 2.8687 | 2.8687 | 4.1537 | 4.1537 | 0.8417 | 0.8417 | 53.8868 | 0.4471 | 0.0649 | 1.7738 | 1.7738 | 0.0678 | 0.1048
2905 |  | 1 |  |  | PASS |  | PASS | 1.7148 | 1.7148 | 1.8185 | 1.8185 | 45.9411 | 45.9411 | 45.9954 | 45.9954 | 129.911 | 0.2322 | 21.3679 | 4.9165 | 0.3057 | 2.8144 | 2.8144 | 3.9876 | 3.9876 | 0.839 | 0.839 | 49.3091 | 0.5556 | 0.0412 | 1.7155 | 1.7155 | 0.0543 | 0.1038
2906 |  | 1 |  |  | PASS |  | PASS | 1.7351 | 1.7351 | 1.8413 | 1.8413 | 46.0293 | 46.0293 | 46.0971 | 46.0971 | 112.0409 | 34.651 | 15.2204 | 6.1881 | 0.1972 | 2.8314 | 2.8314 | 4.0232 | 4.0232 | 0.8393 | 0.8393 | 44.7313 | 0.6268 | 0.0243 | 1.7368 | 1.7368 | 0.0678 | 0.1061
2907 |  | 1 |  |  | PASS |  | PASS | 1.7212 | 1.7212 | 1.8257 | 1.8257 | 46.0564 | 46.0564 | 46.1242 | 46.1242 | 108.6839 | 3.9962 | 8.1773 | 5.2962 | 0.3057 | 2.8398 | 2.8398 | 4.0334 | 4.0334 | 0.8393 | 0.8393 | 42.2899 | 0.5013 | 0.0616 | 1.7219 | 1.7219 | 0.0678 | 0.1044
2908 |  | 1 |  |  | PASS |  | PASS | 1.73 | 1.73 | 1.8352 | 1.8352 | 46.3616 | 46.3616 | 46.4498 | 46.4498 | 104.5809 | 23.3589 | 4.922 | 3.1497 | 0.1701 | 2.7958 | 2.7958 | 3.9638 | 3.9638 | 0.8379 | 0.8379 | 40.5605 | 0.4573 | 0.0717 | 1.7311 | 1.7311 | 0.0882 | 0.1051
2909 |  | 1 |  |  | PASS |  | PASS | 1.8314 | 1.8314 | 1.9366 | 1.9366 | 45.0391 | 45.0391 | 45.1476 | 45.1476 | 185.9289 | 33.3624 | 1.5207 | 3.1599 | 0.1429 | 3.0119 | 3.0119 | 4.6946 | 4.6946 | 0.8454 | 0.8454 | 70.8414 | 0.4234 | 0.1056 | 1.8328 | 1.8328 | 0.1085 | 0.1051
2910 |  | 1 |  |  | PASS |  | PASS | 1.7741 | 1.7741 | 1.8799 | 1.8799 | 45.9547 | 45.9547 | 46.0022 | 46.0022 | 141.2028 | 25.4952 | 0.819 | 2.3088 | 0.3701 | 2.8627 | 2.8627 | 4.0927 | 4.0927 | 0.8393 | 0.8393 | 54.9719 | 0.4166 | 0.0785 | 1.7758 | 1.7758 | 0.0475 | 0.1058
2911 |  | 1 |  |  | PASS |  | PASS | 1.7551 | 1.7551 | 1.8613 | 1.8613 | 46.0157 | 46.0157 | 46.1107 | 46.1107 | 139.609 | 27.2925 | 2.6059 | 3.6787 | 0.3905 | 2.8585 | 2.8585 | 4.0825 | 4.0825 | 0.84 | 0.84 | 57.2438 | 0.5929 | 0.0378 | 1.7568 | 1.7568 | 0.0949 | 0.1061
2912 |  | 1 |  |  | PASS |  | PASS | 1.7762 | 1.7762 | 1.8823 | 1.8823 | 45.8055 | 45.8055 | 45.853 | 45.853 | 145.3397 | 29.4966 | 0.1643 | 4.089 | 0.3193 | 2.8933 | 2.8933 | 4.1453 | 4.1453 | 0.8403 | 0.8403 | 58.0576 | 0.3657 | 0.1192 | 1.7779 | 1.7779 | 0.0475 | 0.1061
2913 |  | 1 |  |  | PASS |  | PASS | 1.7358 | 1.7358 | 1.8416 | 1.8416 | 46.07 | 46.07 | 46.1378 | 46.1378 | 136.7268 | 37.1264 | 2.8875 | 4.2484 | 0.2345 | 2.8161 | 2.8161 | 4.0028 | 4.0028 | 0.839 | 0.839 | 53.6833 | 0.481 | 0.0029 | 1.7375 | 1.7375 | 0.0678 | 0.1058
2914 |  | 1 |  |  | PASS |  | PASS | 1.7633 | 1.7633 | 1.8704 | 1.8704 | 45.9547 | 45.9547 | 46.0225 | 46.0225 | 137.6423 | 2.0058 | 2.199 | 2.4444 | 0.1158 | 2.906 | 2.906 | 4.1453 | 4.1453 | 0.8424 | 0.8424 | 54.6328 | 0.3115 | 0.0989 | 1.7636 | 1.7636 | 0.0678 | 0.1072
2915 |  | 1 |  |  | PASS |  | PASS | 1.7565 | 1.7565 | 1.8616 | 1.8616 | 45.975 | 45.975 | 46.0428 | 46.0428 | 139.6769 | 23.0537 | 1.6668 | 2.0205 | 0.282 | 2.8576 | 2.8576 | 4.0825 | 4.0825 | 0.8413 | 0.8413 | 53.6155 | 0.6336 | 0.0029 | 1.7565 | 1.7565 | 0.0678 | 0.1051
2916 |  | 1 |  |  | PASS |  | PASS | 1.7901 | 1.7901 | 1.8979 | 1.8979 | 45.6359 | 45.6359 | 45.697 | 45.697 | 153.5796 | 26.4108 | 3.1588 | 2.7021 | 0.1972 | 2.8822 | 2.8822 | 4.1317 | 4.1317 | 0.8424 | 0.8424 | 58.0576 | 0.5183 | 0.031 | 1.7901 | 1.7901 | 0.061 | 0.1078
2917 |  | 1 |  |  | PASS |  | PASS | 1.8169 | 1.8169 | 1.9243 | 1.9243 | 45.3579 | 45.3579 | 45.4121 | 45.4121 | 165.7191 | 8.9132 | 3.2266 | 3.1701 | 0.2887 | 2.9128 | 2.9128 | 4.2063 | 4.2063 | 0.8427 | 0.8427 | 59.2105 | 0.5183 | 0.0955 | 1.8175 | 1.8175 | 0.0543 | 0.1075
2918 |  | 1 |  |  | PASS |  | PASS | 1.8199 | 1.8199 | 1.9284 | 1.9284 | 45.4189 | 45.4189 | 45.4867 | 45.4867 | 164.5662 | 6.3801 | 0.4695 | 2.5393 | 0.2989 | 2.8839 | 2.8839 | 4.1622 | 4.1622 | 0.8427 | 0.8427 | 60.3295 | 0.3928 | 0.1158 | 1.8216 | 1.8216 | 0.0678 | 0.1085
2919 |  | 1 |  |  | PASS |  | PASS | 1.7056 | 1.7056 | 1.8111 | 1.8111 | 46.0768 | 46.0768 | 46.1514 | 46.1514 | 123.57 | 11.7616 | 3.1927 | 4.852 | 0.2582 | 2.9009 | 2.9009 | 4.0927 | 4.0927 | 0.8407 | 0.8407 | 50.9367 | 0.5013 | 0.0446 | 1.707 | 1.707 | 0.0746 | 0.1055
2920 |  | 1 |  |  | PASS |  | PASS | 1.6697 | 1.6697 | 1.7734 | 1.7734 | 46.2395 | 46.2395 | 46.3073 | 46.3073 | 128.6903 | 21.3243 | 1.7581 | 3.8449 | 0.265 | 2.8636 | 2.8636 | 4.0045 | 4.0045 | 0.8393 | 0.8393 | 51.2758 | 0.3148 | 0.031 | 1.6704 | 1.6704 | 0.0678 | 0.1038
2921 |  | 1 |  |  | PASS |  | PASS | 1.6877 | 1.6877 | 1.7928 | 1.7928 | 46.5244 | 46.5244 | 46.5922 | 46.5922 | 117.5681 | 8.5062 | 4.4134 | 3.5804 | 0.1362 | 2.8466 | 2.8466 | 3.9977 | 3.9977 | 0.839 | 0.839 | 48.3596 | 0.6234 | 0.0005 | 1.689 | 1.689 | 0.0678 | 0.1051
2922 |  | 1 |  |  | PASS |  | PASS | 1.6999 | 1.6999 | 1.8036 | 1.8036 | 46.3887 | 46.3887 | 46.443 | 46.443 | 126.9609 | 36.143 | 2.5145 | 3.2142 | 0.2752 | 2.8653 | 2.8653 | 4.1046 | 4.1046 | 0.8403 | 0.8403 | 47.1728 | 0.5556 | 0.0039 | 1.7016 | 1.7016 | 0.0543 | 0.1038
2923 |  | 1 |  |  | PASS |  | PASS | 1.7094 | 1.7094 | 1.8145 | 1.8145 | 46.5244 | 46.5244 | 46.5786 | 46.5786 | 122.824 | 34.3458 | 7.5669 | 1.8815 | 0.4176 | 2.8365 | 2.8365 | 4.0062 | 4.0062 | 0.8407 | 0.8407 | 49.4786 | 0.542 | 0.0073 | 1.7111 | 1.7111 | 0.0543 | 0.1051
2924 |  | 1 |  |  | PASS |  | PASS | 1.7283 | 1.7283 | 1.8341 | 1.8341 | 45.7241 | 45.7241 | 45.8055 | 45.8055 | 132.7933 | 14.2031 | 12.1346 | 3.0107 | 0.1768 | 2.9356 | 2.9356 | 4.1419 | 4.1419 | 0.8417 | 0.8417 | 50.7672 | 0.6438 | 0.0344 | 1.73 | 1.73 | 0.0814 | 0.1058
2925 |  | 1 |  |  | PASS |  | PASS | 1.7063 | 1.7063 | 1.8118 | 1.8118 | 45.9208 | 45.9208 | 45.9954 | 45.9954 | 124.9603 | 27.3264 | 11.2191 | 2.2036 | 0.0164 | 2.9102 | 2.9102 | 4.0893 | 4.0893 | 0.8407 | 0.8407 | 48.9361 | 0.6438 | 0.0243 | 1.7077 | 1.7077 | 0.0746 | 0.1055
2926 |  | 1 |  |  | PASS |  | PASS | 1.6927 | 1.6927 | 1.7979 | 1.7979 | 45.9208 | 45.9208 | 45.9954 | 45.9954 | 126.0454 | 20.9852 | 0.3678 | 2.6546 | 0.187 | 2.8983 | 2.8983 | 4.0673 | 4.0673 | 0.84 | 0.84 | 48.4613 | 0.6065 | 0.0063 | 1.6934 | 1.6934 | 0.0746 | 0.1051
2927 |  | 1 |  |  | PASS |  | PASS | 1.6853 | 1.6853 | 1.7897 | 1.7897 | 46.0835 | 46.0835 | 46.1446 | 46.1446 | 118.9245 | 2.8432 | 0.1983 | 3.8551 | 0.1395 | 2.8873 | 2.8873 | 4.0537 | 4.0537 | 0.8407 | 0.8407 | 52.5643 | 0.3047 | 0.1192 | 1.687 | 1.687 | 0.061 | 0.1044
2928 |  | 1 |  |  | PASS |  | PASS | 1.6649 | 1.6649 | 1.7694 | 1.7694 | 46.3277 | 46.3277 | 46.3819 | 46.3819 | 118.4498 | 12.3381 | 4.8542 | 4.635 | 0.2887 | 2.8365 | 2.8365 | 3.9672 | 3.9672 | 0.8379 | 0.8379 | 50.1907 | 0.342 | 0.1226 | 1.6663 | 1.6663 | 0.0543 | 0.1044
2929 |  | 1 |  |  | PASS |  | PASS | 1.8128 | 1.8128 | 1.9193 | 1.9193 | 44.9781 | 44.9781 | 45.0324 | 45.0324 | 163.5489 | 35.4648 | 2.0398 | 1.9154 | 0.4515 | 2.9882 | 2.9882 | 4.2707 | 4.2707 | 0.843 | 0.843 | 56.9047 | 0.4573 | 0.1124 | 1.8141 | 1.8141 | 0.0543 | 0.1065
2930 |  | 1 |  |  | PASS |  | PASS | 1.7582 | 1.7582 | 1.8647 | 1.8647 | 45.3443 | 45.3443 | 45.4054 | 45.4054 | 140.5924 | 5.2509 | 2.0294 | 1.6238 | 0.0921 | 2.9365 | 2.9365 | 4.1351 | 4.1351 | 0.841 | 0.841 | 48.0883 | 0.5047 | 0.1022 | 1.7599 | 1.7599 | 0.061 | 0.1065
2931 |  | 1 |  |  | PASS |  | PASS | 1.7338 | 1.7338 | 1.8392 | 1.8392 | 45.446 | 45.446 | 45.5071 | 45.5071 | 133.268 | 19.3914 | 3.7927 | 1.8205 | 0.1836 | 2.9195 | 2.9195 | 4.0978 | 4.0978 | 0.8413 | 0.8413 | 45.3417 | 0.4742 | 0.109 | 1.7351 | 1.7351 | 0.061 | 0.1055
2932 |  | 1 |  |  | PASS |  | PASS | 1.7402 | 1.7402 | 1.8457 | 1.8457 | 45.4867 | 45.4867 | 45.5342 | 45.5342 | 132.8611 | 0.3104 | 8.652 | 2.6818 | 0.3633 | 2.9373 | 2.9373 | 4.1368 | 4.1368 | 0.8413 | 0.8413 | 48.97 | 0.4674 | 0.0141 | 1.7416 | 1.7416 | 0.0475 | 0.1055
2933 |  | 1 |  |  | PASS |  | PASS | 1.7056 | 1.7056 | 1.8104 | 1.8104 | 45.8869 | 45.8869 | 45.9479 | 45.9479 | 126.0454 | 14.7118 | 3.803 | 1.6034 | 0.2379 | 2.8949 | 2.8949 | 4.0435 | 4.0435 | 0.8407 | 0.8407 | 44.7313 | 0.576 | 0.0039 | 1.707 | 1.707 | 0.061 | 0.1048
2934 |  | 1 |  |  | PASS |  | PASS | 1.627 | 1.627 | 1.7294 | 1.7294 | 46.4023 | 46.4023 | 46.4498 | 46.4498 | 126.5201 | 24.7153 | 3.9726 | 5.2962 | 0.3091 | 2.8203 | 2.8203 | 3.9028 | 3.9028 | 0.8366 | 0.8366 | 49.4786 | 0.6065 | 0.0073 | 1.6273 | 1.6273 | 0.0475 | 0.1024
2935 |  | 1 |  |  | PASS |  | PASS | 1.6663 | 1.6663 | 1.7707 | 1.7707 | 46.0293 | 46.0293 | 46.1039 | 46.1039 | 139.9481 | 22.8502 | 5.1933 | 4.2416 | 0.1192 | 2.8763 | 2.8763 | 4.013 | 4.013 | 0.839 | 0.839 | 50.7332 | 0.6404 | 0.0141 | 1.6676 | 1.6676 | 0.0746 | 0.1044
2936 |  | 1 |  |  | PASS |  | PASS | 1.6582 | 1.6582 | 1.7616 | 1.7616 | 46.1717 | 46.1717 | 46.2327 | 46.2327 | 129.2668 | 20.7817 | 1.6668 | 4.496 | 0.2413 | 2.8449 | 2.8449 | 3.9638 | 3.9638 | 0.8393 | 0.8393 | 51.8522 | 0.464 | 0.1022 | 1.6582 | 1.6582 | 0.061 | 0.1034
2937 |  | 1 |  |  | PASS |  | PASS | 1.6782 | 1.6782 | 1.7826 | 1.7826 | 46.1242 | 46.1242 | 46.1988 | 46.1988 | 122.9936 | 7.3533 | 8.2112 | 1.5288 | 0.2854 | 2.8704 | 2.8704 | 4.0011 | 4.0011 | 0.8386 | 0.8386 | 48.8682 | 0.6031 | 0.0141 | 1.6795 | 1.6795 | 0.0746 | 0.1044
2938 |  | 1 |  |  | PASS |  | PASS | 1.7331 | 1.7331 | 1.8365 | 1.8365 | 45.5817 | 45.5817 | 45.6766 | 45.6766 | 139.7786 | 11.5242 | 15.5017 | 2.9293 | 0.3091 | 2.9602 | 2.9602 | 4.2606 | 4.2606 | 0.8427 | 0.8427 | 54.8023 | 0.5692 | 0.0446 | 1.7338 | 1.7338 | 0.0949 | 0.1034
2939 |  | 1 |  |  | PASS |  | PASS | 1.6707 | 1.6707 | 1.7741 | 1.7741 | 46.4837 | 46.4837 | 46.5311 | 46.5311 | 125.2316 | 8.8114 | 0.6156 | 3.0378 | 0.2684 | 2.8144 | 2.8144 | 3.9418 | 3.9418 | 0.8376 | 0.8376 | 51.1402 | 0.6099 | 0.0344 | 1.6714 | 1.6714 | 0.0475 | 0.1034
2940 |  | 1 |  |  | PASS |  | PASS | 1.6622 | 1.6622 | 1.7646 | 1.7646 | 46.3684 | 46.3684 | 46.4294 | 46.4294 | 127.673 | 30.3105 | 16.4511 | 4.6079 | 0.2277 | 2.8517 | 2.8517 | 4.013 | 4.013 | 0.8386 | 0.8386 | 53.2764 | 0.5454 | 0.0412 | 1.6636 | 1.6636 | 0.061 | 0.1024
2941 |  | 1 |  |  | PASS |  | PASS | 1.6537 | 1.6537 | 1.7582 | 1.7582 | 46.5379 | 46.5379 | 46.6125 | 46.6125 | 121.6033 | 12.0668 | 7.2177 | 4.9639 | 0.2582 | 2.8263 | 2.8263 | 3.9486 | 3.9486 | 0.8376 | 0.8376 | 52.0557 | 0.6031 | 0.0378 | 1.6551 | 1.6551 | 0.0746 | 0.1044
2942 |  | 1 |  |  | PASS |  | PASS | 1.6266 | 1.6266 | 1.73 | 1.73 | 46.443 | 46.443 | 46.5108 | 46.5108 | 124.3839 | 23.2572 | 2.7415 | 7.6632 | 0.1429 | 2.822 | 2.822 | 3.9198 | 3.9198 | 0.8379 | 0.8379 | 51.6827 | 0.3894 | 0.0955 | 1.6287 | 1.6287 | 0.0678 | 0.1034
2943 |  | 1 |  |  | PASS |  | PASS | 1.6707 | 1.6707 | 1.7745 | 1.7745 | 46.0903 | 46.0903 | 46.1717 | 46.1717 | 130.0806 | 37.6351 | 6.709 | 7.67 | 0.282 | 2.8746 | 2.8746 | 4.0317 | 4.0317 | 0.839 | 0.839 | 56.3961 | 0.2335 | 0.1158 | 1.6721 | 1.6721 | 0.0814 | 0.1038
2944 |  | 1 |  |  | PASS |  | PASS | 1.8769 | 1.8769 | 1.9847 | 1.9847 | 45.7038 | 45.7038 | 45.758 | 45.758 | 120.7895 | 1.0225 | 0.4017 | 0.5997 | 0.2141 | 3.0204 | 3.0204 | 4.3708 | 4.3708 | 0.8464 | 0.8464 | 44.3583 | 0.5013 | 0.0785 | 1.8769 | 1.8769 | 0.0543 | 0.1078
2945 |  | 1 |  |  | PASS |  | PASS | 1.8589 | 1.8589 | 1.9644 | 1.9644 | 45.6563 | 45.6563 | 45.758 | 45.758 | 125.0959 | 16.112 | 3.1823 | 0.715 | 0.0853 | 3.0043 | 3.0043 | 4.3114 | 4.3114 | 0.8457 | 0.8457 | 47.0032 | 0.3386 | 0.1158 | 1.8592 | 1.8592 | 0.1017 | 0.1055
2946 |  | 1 |  |  | PASS |  | PASS | 1.8738 | 1.8738 | 1.9813 | 1.9813 | 45.758 | 45.758 | 45.819 | 45.819 | 116.4491 | 12.4737 | 3.5554 | 1.0371 | 0.1294 | 3.0043 | 3.0043 | 4.347 | 4.347 | 0.8461 | 0.8461 | 48.2918 | 0.3013 | 0.1192 | 1.8745 | 1.8745 | 0.061 | 0.1075
2947 |  | 1 |  |  | PASS |  | PASS | 1.8433 | 1.8433 | 1.9508 | 1.9508 | 45.914 | 45.914 | 45.9818 | 45.9818 | 116.3474 | 0.5138 | 5.0135 | 1.4644 | 0.1022 | 2.9755 | 2.9755 | 4.2639 | 4.2639 | 0.8451 | 0.8451 | 46.8676 | 0.3827 | 0.1192 | 1.8443 | 1.8443 | 0.0678 | 0.1075
2948 |  | 1 |  |  | PASS |  | PASS | 1.8226 | 1.8226 | 1.9294 | 1.9294 | 45.8936 | 45.8936 | 45.9479 | 45.9479 | 118.0089 | 15.5017 | 1.3512 | 0.8031 | 0.0853 | 2.967 | 2.967 | 4.2419 | 4.2419 | 0.8444 | 0.8444 | 49.4447 | 0.3216 | 0.109 | 1.8243 | 1.8243 | 0.0543 | 0.1068
2949 |  | 1 |  |  | PASS |  | PASS | 1.7941 | 1.7941 | 1.9026 | 1.9026 | 45.7241 | 45.7241 | 45.7851 | 45.7851 | 124.9942 | 12.6094 | 4.2336 | 0.8879 | 0.1599 | 2.978 | 2.978 | 4.2283 | 4.2283 | 0.8441 | 0.8441 | 50.089 | 0.3691 | 0.1294 | 1.7965 | 1.7965 | 0.061 | 0.1085
2950 |  | 1 |  |  | PASS |  | PASS | 1.7846 | 1.7846 | 1.8915 | 1.8915 | 45.9818 | 45.9818 | 46.0428 | 46.0428 | 117.9411 | 0.4799 | 4.3692 | 1.3321 | 0.1633 | 2.9543 | 2.9543 | 4.1843 | 4.1843 | 0.843 | 0.843 | 48.9022 | 0.4064 | 0.1158 | 1.7863 | 1.7863 | 0.061 | 0.1068
2951 |  | 1 |  |  | PASS |  | PASS | 1.8582 | 1.8582 | 1.9657 | 1.9657 | 45.4867 | 45.4867 | 45.5613 | 45.5613 | 126.9949 | 4.1318 | 0.2426 | 0.8676 | 0.0887 | 3.0213 | 3.0213 | 4.3606 | 4.3606 | 0.8464 | 0.8464 | 48.3257 | 0.3759 | 0.1124 | 1.8582 | 1.8582 | 0.0746 | 0.1075
2952 |  | 1 |  |  | PASS |  | PASS | 1.8243 | 1.8243 | 1.9311 | 1.9311 | 45.9343 | 45.9343 | 45.9954 | 45.9954 | 118.1107 | 1.8702 | 5.6578 | 0.9049 | 0.3159 | 2.9687 | 2.9687 | 4.2453 | 4.2453 | 0.8441 | 0.8441 | 47.0032 | 0.3894 | 0.109 | 1.825 | 1.825 | 0.061 | 0.1068
2953 |  | 1 |  |  | PASS |  | PASS | 1.8542 | 1.8542 | 1.962 | 1.962 | 45.914 | 45.914 | 45.9818 | 45.9818 | 118.5854 | 22.5111 | 1.4294 | 1.2847 | 0.2887 | 2.9738 | 2.9738 | 4.2758 | 4.2758 | 0.8441 | 0.8441 | 46.3929 | 0.4267 | 0.1158 | 1.8552 | 1.8552 | 0.0678 | 0.1078
2954 |  | 1 |  |  | PASS |  | PASS | 1.7626 | 1.7626 | 1.8687 | 1.8687 | 45.6698 | 45.6698 | 45.7105 | 45.7105 | 118.5515 | 5.9291 | 0.0626 | 1.1863 | 0.1667 | 2.9704 | 2.9704 | 4.1927 | 4.1927 | 0.8427 | 0.8427 | 51.5132 | 0.325 | 0.1124 | 1.7633 | 1.7633 | 0.0407 | 0.1061
2955 |  | 1 |  |  | PASS |  | PASS | 1.7446 | 1.7446 | 1.8501 | 1.8501 | 46.0157 | 46.0157 | 46.0768 | 46.0768 | 117.3986 | 8.4723 | 2.311 | 0.5488 | 0.5295 | 2.9246 | 2.9246 | 4.113 | 4.113 | 0.8413 | 0.8413 | 45.3417 | 0.4573 | 0.0853 | 1.7453 | 1.7453 | 0.061 | 0.1055
2956 |  | 1 |  |  | PASS |  | PASS | 1.7958 | 1.7958 | 1.9033 | 1.9033 | 45.5817 | 45.5817 | 45.6563 | 45.6563 | 127.0288 | 15.017 | 9.2523 | 0.8099 | 0.2413 | 2.995 | 2.995 | 4.2673 | 4.2673 | 0.8444 | 0.8444 | 48.1562 | 0.6506 | 0.0209 | 1.7972 | 1.7972 | 0.0746 | 0.1075
2957 |  | 1 |  |  | PASS |  | PASS | 1.7609 | 1.7609 | 1.8677 | 1.8677 | 45.975 | 45.975 | 46.0225 | 46.0225 | 118.2463 | 6.4716 | 6.3699 | 0.498 | 0.2752 | 2.9373 | 2.9373 | 4.1486 | 4.1486 | 0.843 | 0.843 | 45.9521 | 0.6811 | 0.0276 | 1.7626 | 1.7626 | 0.0475 | 0.1068
2958 |  | 1 |  |  | PASS |  | PASS | 1.7775 | 1.7775 | 1.8847 | 1.8847 | 45.9276 | 45.9276 | 45.975 | 45.975 | 123.197 | 17.4924 | 0.6052 | 1.4983 | 0.3735 | 2.9458 | 2.9458 | 4.1707 | 4.1707 | 0.843 | 0.843 | 47.9188 | 0.4674 | 0.0616 | 1.7785 | 1.7785 | 0.0475 | 0.1072
2959 |  | 1 |  |  | PASS |  | PASS | 1.7812 | 1.7812 | 1.8874 | 1.8874 | 45.5749 | 45.5749 | 45.6224 | 45.6224 | 122.1458 | 8.1095 | 0.1069 | 2.3155 | 0.0955 | 2.9857 | 2.9857 | 4.2063 | 4.2063 | 0.843 | 0.843 | 46.0538 | 0.4234 | 0.1192 | 1.7823 | 1.7823 | 0.0475 | 0.1061
2960 |  | 1 |  |  | PASS |  | PASS | 1.7558 | 1.7558 | 1.8616 | 1.8616 | 45.8597 | 45.8597 | 45.9276 | 45.9276 | 116.1778 | 7.7026 | 2.4363 | 0.7489 | 0.2606 | 2.9323 | 2.9323 | 4.1266 | 4.1266 | 0.8413 | 0.8413 | 43.8497 | 0.6472 | 0.031 | 1.7579 | 1.7579 | 0.0678 | 0.1058
2961 |  | 1 |  |  | PASS |  | PASS | 1.8016 | 1.8016 | 1.9074 | 1.9074 | 45.324 | 45.324 | 45.4054 | 45.4054 | 129.538 | 16.0343 | 2.2771 | 1.0168 | 0.265 | 3.0111 | 3.0111 | 4.2979 | 4.2979 | 0.8444 | 0.8444 | 48.0883 | 0.5488 | 0.0582 | 1.8019 | 1.8019 | 0.0814 | 0.1058
2962 |  | 1 |  |  | PASS |  | PASS | 1.7504 | 1.7504 | 1.8569 | 1.8569 | 45.853 | 45.853 | 45.9072 | 45.9072 | 115.5675 | 4.6405 | 4.4134 | 0.5997 | 0.2955 | 2.9382 | 2.9382 | 4.1351 | 4.1351 | 0.8424 | 0.8424 | 46.6642 | 0.4437 | 0.1124 | 1.7521 | 1.7521 | 0.0543 | 0.1065
2963 |  | 1 |  |  | PASS |  | PASS | 1.7555 | 1.7555 | 1.8609 | 1.8609 | 45.8462 | 45.8462 | 45.8936 | 45.8936 | 121.1286 | 0.7851 | 1.7581 | 1.6136 | 0.3905 | 2.9467 | 2.9467 | 4.1436 | 4.1436 | 0.8424 | 0.8424 | 44.5618 | 0.403 | 0.0955 | 1.7555 | 1.7555 | 0.0475 | 0.1055
2964 |  | 1 |  |  | PASS |  | PASS | 1.8179 | 1.8179 | 1.9243 | 1.9243 | 46.4498 | 46.4498 | 46.5311 | 46.5311 | 142.4235 | 18.0689 | 3.8369 | 1.3762 | 0.1599 | 2.9212 | 2.9212 | 4.2012 | 4.2012 | 0.8434 | 0.8434 | 58.8036 | 0.4267 | 0.1192 | 1.8185 | 1.8185 | 0.0814 | 0.1065
2965 |  | 1 |  |  | PASS |  | PASS | 1.843 | 1.843 | 1.9501 | 1.9501 | 46.0089 | 46.0089 | 46.0768 | 46.0768 | 157.3096 | 8.9471 | 3.6571 | 0.8201 | 0.3125 | 2.9543 | 2.9543 | 4.2792 | 4.2792 | 0.8444 | 0.8444 | 64.7377 | 0.3827 | 0.1192 | 1.8447 | 1.8447 | 0.0678 | 0.1072
2966 |  | 1 |  |  | PASS |  | PASS | 1.8491 | 1.8491 | 1.9559 | 1.9559 | 46.0361 | 46.0361 | 46.1242 | 46.1242 | 157.3774 | 26.5125 | 4.0979 | 1.2033 | 0.1463 | 2.9161 | 2.9161 | 4.2232 | 4.2232 | 0.8437 | 0.8437 | 60.6008 | 0.4844 | 0.109 | 1.8497 | 1.8497 | 0.0882 | 0.1068
2967 |  | 1 |  |  | PASS |  | PASS | 1.924 | 1.924 | 2.0332 | 2.0332 | 45.6292 | 45.6292 | 45.7038 | 45.7038 | 169.8899 | 13.2876 | 3.2841 | 0.3488 | 0.2854 | 2.9933 | 2.9933 | 4.4369 | 4.4369 | 0.8474 | 0.8474 | 65.382 | 0.5522 | 0.0921 | 1.9247 | 1.9247 | 0.0746 | 0.1092
2968 |  | 1 |  |  | PASS |  | PASS | 1.8799 | 1.8799 | 1.9884 | 1.9884 | 45.8597 | 45.8597 | 45.9276 | 45.9276 | 165.9564 | 8.1773 | 0.5478 | 0.6641 | 0.3701 | 2.9373 | 2.9373 | 4.286 | 4.286 | 0.8447 | 0.8447 | 64.1613 | 0.5387 | 0.0548 | 1.882 | 1.882 | 0.0678 | 0.1085
2969 |  | 1 |  |  | PASS |  | PASS | 1.7609 | 1.7609 | 1.8657 | 1.8657 | 46.4633 | 46.4633 | 46.5108 | 46.5108 | 148.7645 | 2.7858 | 0.1408 | 0.9557 | 0.282 | 2.9136 | 2.9136 | 4.1436 | 4.1436 | 0.8413 | 0.8413 | 62.771 | 0.4742 | 0.0921 | 1.7619 | 1.7619 | 0.0475 | 0.1048
2970 |  | 1 |  |  | PASS |  | PASS | 1.7704 | 1.7704 | 1.8769 | 1.8769 | 46.4498 | 46.4498 | 46.5108 | 46.5108 | 141.6097 | 12.3381 | 1.1138 | 0.464 | 0.3091 | 2.9399 | 2.9399 | 4.1859 | 4.1859 | 0.843 | 0.843 | 58.6002 | 0.3996 | 0.048 | 1.7714 | 1.7714 | 0.061 | 0.1065
2971 |  | 1 |  |  | PASS |  | PASS | 1.7524 | 1.7524 | 1.8575 | 1.8575 | 46.9516 | 46.9516 | 46.9991 | 46.9991 | 128.0121 | 3.1484 | 0.0626 | 0.0775 | 0.265 | 2.8814 | 2.8814 | 4.0825 | 4.0825 | 0.842 | 0.842 | 57.0403 | 0.5081 | 0.0683 | 1.7538 | 1.7538 | 0.0475 | 0.1051
2972 |  | 1 |  |  | PASS |  | PASS | 1.8311 | 1.8311 | 1.9362 | 1.9362 | 45.9954 | 45.9954 | 46.0768 | 46.0768 | 146.4248 | 6.7429 | 2.945 | 0.1395 | 0.2684 | 3.0323 | 3.0323 | 4.6149 | 4.6149 | 0.8471 | 0.8471 | 59.0071 | 0.2877 | 0.0412 | 1.8321 | 1.8321 | 0.0814 | 0.1051
2973 |  | 1 |  |  | PASS |  | PASS | 1.7833 | 1.7833 | 1.8874 | 1.8874 | 46.6261 | 46.6261 | 46.6939 | 46.6939 | 137.3371 | 12.8229 | 0.6156 | 0.0378 | 0.2243 | 2.9221 | 2.9221 | 4.208 | 4.208 | 0.8434 | 0.8434 | 59.2444 | 0.4742 | 0.0243 | 1.7846 | 1.7846 | 0.0678 | 0.1041
2974 |  | 1 |  |  | PASS |  | PASS | 1.7904 | 1.7904 | 1.8962 | 1.8962 | 45.9411 | 45.9411 | 45.9954 | 45.9954 | 159.8867 | 1.0903 | 3.5318 | 0.9151 | 0.4854 | 2.9484 | 2.9484 | 4.2029 | 4.2029 | 0.843 | 0.843 | 63.517 | 0.3962 | 0.0276 | 1.7911 | 1.7911 | 0.0543 | 0.1058
2975 |  | 1 |  |  | PASS |  | PASS | 1.7989 | 1.7989 | 1.9064 | 1.9064 | 45.8936 | 45.8936 | 45.9343 | 45.9343 | 159.6493 | 5.6917 | 0.0965 | 0.6099 | 0.36 | 2.9797 | 2.9797 | 4.2521 | 4.2521 | 0.8441 | 0.8441 | 60.8382 | 0.5861 | 0.0039 | 1.8009 | 1.8009 | 0.0407 | 0.1075
2976 |  | 1 |  |  | PASS |  | PASS | 1.764 | 1.764 | 1.8701 | 1.8701 | 46.2395 | 46.2395 | 46.3006 | 46.3006 | 147.6455 | 2.0294 | 8.9233 | 1.2508 | 0.2921 | 2.9195 | 2.9195 | 4.1503 | 4.1503 | 0.8413 | 0.8413 | 60.0583 | 0.4098 | 0.109 | 1.7656 | 1.7656 | 0.061 | 0.1061
2977 |  | 1 |  |  | PASS |  | PASS | 1.8087 | 1.8087 | 1.9132 | 1.9132 | 45.6495 | 45.6495 | 45.7241 | 45.7241 | 164.7696 | 16.9937 | 4.0979 | 1.1762 | 0.264 | 3.0408 | 3.0408 | 4.481 | 4.481 | 0.8468 | 0.8468 | 69.0781 | 0.3013 | 0.1124 | 1.8091 | 1.8091 | 0.0746 | 0.1044
2978 |  | 1 |  |  | PASS |  | PASS | 1.747 | 1.747 | 1.8518 | 1.8518 | 46.443 | 46.443 | 46.4972 | 46.4972 | 145.9501 | 13.3315 | 1.4529 | 0.9354 | 0.1565 | 2.9051 | 2.9051 | 4.1198 | 4.1198 | 0.8407 | 0.8407 | 60.906 | 0.342 | 0.1022 | 1.7477 | 1.7477 | 0.0543 | 0.1048
2979 |  | 1 |  |  | PASS |  | PASS | 1.8898 | 1.8898 | 1.9976 | 1.9976 | 45.4393 | 45.4393 | 45.4935 | 45.4935 | 177.1125 | 10.2357 | 5.183 | 1.4508 | 0.3227 | 3.0348 | 3.0348 | 4.4047 | 4.4047 | 0.8444 | 0.8444 | 68.1964 | 0.3827 | 0.1226 | 1.8911 | 1.8911 | 0.0543 | 0.1078
2980 |  | 1 |  |  | PASS |  | PASS | 1.8559 | 1.8559 | 1.9623 | 1.9623 | 45.324 | 45.324 | 45.3918 | 45.3918 | 182.9788 | 5.217 | 4.1318 | 1.2643 | 0.1226 | 3.0331 | 3.0331 | 4.3538 | 4.3538 | 0.8444 | 0.8444 | 70.9092 | 0.3657 | 0.126 | 1.8569 | 1.8569 | 0.0678 | 0.1065
2981 |  | 1 |  |  | PASS |  | PASS | 1.8196 | 1.8196 | 1.9257 | 1.9257 | 45.6359 | 45.6359 | 45.7105 | 45.7105 | 174.2981 | 4.2099 | 0.7851 | 1.4746 | 0.3362 | 2.9729 | 2.9729 | 4.2487 | 4.2487 | 0.843 | 0.843 | 67.1114 | 0.3488 | 0.1022 | 1.8213 | 1.8213 | 0.0746 | 0.1061
2982 |  | 1 |  |  | PASS |  | PASS | 1.843 | 1.843 | 1.9491 | 1.9491 | 45.385 | 45.385 | 45.4393 | 45.4393 | 184.9794 | 3.5214 | 3.7249 | 1.5187 | 0.3294 | 3.0221 | 3.0221 | 4.3792 | 4.3792 | 0.8447 | 0.8447 | 65.9584 | 0.4234 | 0.0887 | 1.8443 | 1.8443 | 0.0543 | 0.1061
2983 |  | 1 |  |  | PASS |  | PASS | 1.7935 | 1.7935 | 1.8996 | 1.8996 | 45.7309 | 45.7309 | 45.7987 | 45.7987 | 174.3998 | 21.8668 | 8.6859 | 0.5319 | 0.1124 | 2.9619 | 2.9619 | 4.2182 | 4.2182 | 0.8434 | 0.8434 | 65.5854 | 0.3894 | 0.1158 | 1.7955 | 1.7955 | 0.0678 | 0.1061
2984 |  | 1 |  |  | PASS |  | PASS | 1.8925 | 1.8925 | 2.002 | 2.002 | 44.8357 | 44.8357 | 44.9171 | 44.9171 | 174.5015 | 9.0827 | 0.4356 | 2.1256 | 0.1735 | 2.9246 | 2.9246 | 4.3284 | 4.3284 | 0.8451 | 0.8451 | 61.0755 | 0.5624 | 0.0683 | 1.8935 | 1.8935 | 0.0814 | 0.1095
2985 |  | 1 |  |  | PASS |  | PASS | 1.8314 | 1.8314 | 1.9399 | 1.9399 | 45.2562 | 45.2562 | 45.3172 | 45.3172 | 159.9545 | 21.9686 | 3.5657 | 1.2982 | 0.1429 | 2.8551 | 2.8551 | 4.1453 | 4.1453 | 0.842 | 0.842 | 55.311 | 0.5488 | 0.0955 | 1.8328 | 1.8328 | 0.061 | 0.1085
2986 |  | 1 |  |  | PASS |  | PASS | 1.8508 | 1.8508 | 1.961 | 1.961 | 44.8967 | 44.8967 | 44.9713 | 44.9713 | 171.9583 | 11.999 | 13.8301 | 1.6679 | 0.2141 | 2.9119 | 2.9119 | 4.2232 | 4.2232 | 0.8441 | 0.8441 | 60.906 | 0.6912 | 0.0276 | 1.8518 | 1.8518 | 0.0746 | 0.1102
2987 |  | 1 |  |  | PASS |  | PASS | 1.8769 | 1.8769 | 1.9871 | 1.9871 | 43.7099 | 43.7099 | 43.8184 | 43.8184 | 221.2961 | 8.8114 | 0.5713 | 1.8306 | 0.265 | 3.0255 | 3.0255 | 4.4148 | 4.4148 | 0.8478 | 0.8478 | 67.1114 | 0.6811 | 0.048 | 1.8772 | 1.8772 | 0.1085 | 0.1102
2988 |  | 1 |  |  | PASS |  | PASS | 1.826 | 1.826 | 1.9345 | 1.9345 | 45.1883 | 45.1883 | 45.2697 | 45.2697 | 162.4977 | 10.7443 | 5.6002 | 1.0982 | 0.3227 | 2.8576 | 2.8576 | 4.1317 | 4.1317 | 0.8424 | 0.8424 | 55.3788 | 0.6607 | 0.0073 | 1.8274 | 1.8274 | 0.0814 | 0.1085
2989 |  | 1 |  |  | PASS |  | PASS | 1.7487 | 1.7487 | 1.8542 | 1.8542 | 45.7648 | 45.7648 | 45.8055 | 45.8055 | 110.9219 | 27.3264 | 3.3283 | 1.4339 | 0.5092 | 2.8653 | 2.8653 | 4.0554 | 4.0554 | 0.84 | 0.84 | 41.8491 | 0.4912 | 0.0073 | 1.7504 | 1.7504 | 0.0407 | 0.1055
2990 |  | 1 |  |  | PASS |  | PASS | 1.7555 | 1.7555 | 1.8616 | 1.8616 | 45.7309 | 45.7309 | 45.7987 | 45.7987 | 116.5508 | 7.7263 | 1.6225 | 2.2375 | 0.6753 | 2.8627 | 2.8627 | 4.0554 | 4.0554 | 0.8407 | 0.8407 | 42.9681 | 0.5285 | 0.0378 | 1.7562 | 1.7562 | 0.0678 | 0.1061
2991 |  | 1 |  |  | PASS |  | PASS | 1.7718 | 1.7718 | 1.8786 | 1.8786 | 45.6088 | 45.6088 | 45.6631 | 45.6631 | 125.0959 | 17.6281 | 2.7858 | 2.8818 | 0.1429 | 2.8856 | 2.8856 | 4.1215 | 4.1215 | 0.842 | 0.842 | 48.6648 | 0.5149 | 0.1022 | 1.7731 | 1.7731 | 0.0543 | 0.1068
2992 |  | 1 |  |  | PASS |  | PASS | 1.7568 | 1.7568 | 1.863 | 1.863 | 45.8326 | 45.8326 | 45.8733 | 45.8733 | 134.5227 | 23.2572 | 4.9118 | 2.1053 | 0.3023 | 2.8466 | 2.8466 | 4.0469 | 4.0469 | 0.84 | 0.84 | 47.9866 | 0.4267 | 0.109 | 1.7582 | 1.7582 | 0.0407 | 0.1061
2993 |  | 1 |  |  | PASS |  | PASS | 1.8172 | 1.8172 | 1.926 | 1.926 | 45.3986 | 45.3986 | 45.48 | 45.48 | 139.1343 | 13.9319 | 1.792 | 2.9259 | 0.7363 | 2.9212 | 2.9212 | 4.1978 | 4.1978 | 0.8441 | 0.8441 | 52.6661 | 0.3352 | 0.109 | 1.8189 | 1.8189 | 0.0814 | 0.1089
2994 |  | 1 |  |  | PASS |  | PASS | 1.7968 | 1.7968 | 1.9033 | 1.9033 | 45.5952 | 45.5952 | 45.6698 | 45.6698 | 133.3359 | 13.5249 | 2.2329 | 1.6068 | 0.6031 | 2.8873 | 2.8873 | 4.1147 | 4.1147 | 0.8407 | 0.8407 | 50.6315 | 0.3996 | 0.0887 | 1.7968 | 1.7968 | 0.0746 | 0.1065
2995 |  | 1 |  |  | PASS |  | PASS | 1.7901 | 1.7901 | 1.8972 | 1.8972 | 45.5885 | 45.5885 | 45.6563 | 45.6563 | 133.7089 | 2.4363 | 2.4363 | 1.5966 | 0.2345 | 2.8873 | 2.8873 | 4.113 | 4.113 | 0.8413 | 0.8413 | 47.9188 | 0.3861 | 0.0989 | 1.7914 | 1.7914 | 0.0678 | 0.1072
2996 |  | 1 |  |  | PASS |  | PASS | 1.7918 | 1.7918 | 1.9003 | 1.9003 | 45.5342 | 45.5342 | 45.602 | 45.602 | 132.7255 | 18.2045 | 0.8425 | 1.9188 | 0.3396 | 2.9 | 2.9 | 4.1334 | 4.1334 | 0.8417 | 0.8417 | 48.1222 | 0.4369 | 0.0887 | 1.7931 | 1.7931 | 0.0678 | 0.1085
2997 |  | 1 |  |  | PASS |  | PASS | 1.7551 | 1.7551 | 1.8609 | 1.8609 | 45.853 | 45.853 | 45.9208 | 45.9208 | 112.8887 | 3.1484 | 2.0294 | 1.8883 | 0.1328 | 2.8492 | 2.8492 | 4.035 | 4.035 | 0.84 | 0.84 | 47.4441 | 0.3013 | 0.1124 | 1.7562 | 1.7562 | 0.0678 | 0.1058
2998 |  | 1 |  |  | PASS |  | PASS | 1.7996 | 1.7996 | 1.9071 | 1.9071 | 45.3511 | 45.3511 | 45.4325 | 45.4325 | 125.6046 | 12.372 | 0.8425 | 2.6818 | 0.1633 | 2.9297 | 2.9297 | 4.2046 | 4.2046 | 0.843 | 0.843 | 47.8171 | 0.3861 | 0.1294 | 1.8009 | 1.8009 | 0.0814 | 0.1075
2999 |  | 1 |  |  | PASS |  | PASS | 1.7985 | 1.7985 | 1.9054 | 1.9054 | 45.4664 | 45.4664 | 45.5274 | 45.5274 | 140.355 | 20.3748 | 3.9623 | 1.7357 | 0.2921 | 2.9136 | 2.9136 | 4.1537 | 4.1537 | 0.8427 | 0.8427 | 49.4447 | 0.4742 | 0.1124 | 1.7992 | 1.7992 | 0.061 | 0.1068
3000 |  | 1 |  |  | PASS |  | PASS | 1.8392 | 1.8392 | 1.9471 | 1.9471 | 45.1409 | 45.1409 | 45.2222 | 45.2222 | 153.4779 | 0.4017 | 0.0626 | 1.8849 | 0.2345 | 2.9789 | 2.9789 | 4.2911 | 4.2911 | 0.8444 | 0.8444 | 55.1414 | 0.4912 | 0.1056 | 1.8403 | 1.8403 | 0.0814 | 0.1078
3001 |  | 1 |  |  | PASS |  | PASS | 1.8263 | 1.8263 | 1.9338 | 1.9338 | 45.1748 | 45.1748 | 45.2155 | 45.2155 | 164.1253 | 7.8619 | 9.2963 | 0.7862 | 0.2413 | 2.9653 | 2.9653 | 4.2419 | 4.2419 | 0.843 | 0.843 | 61.7537 | 0.5285 | 0.0921 | 1.8284 | 1.8284 | 0.0407 | 0.1075
3002 |  | 1 |  |  | PASS |  | PASS | 1.8114 | 1.8114 | 1.9189 | 1.9189 | 45.0934 | 45.0934 | 45.168 | 45.168 | 165.0409 | 6.9125 | 2.572 | 1.7357 | 0.2989 | 2.978 | 2.978 | 4.2351 | 4.2351 | 0.843 | 0.843 | 60.6347 | 0.4878 | 0.1158 | 1.8124 | 1.8124 | 0.0746 | 0.1075
3003 |  | 1 |  |  | PASS |  | PASS | 1.8467 | 1.8467 | 1.9539 | 1.9539 | 45.1748 | 45.1748 | 45.2562 | 45.2562 | 154.7325 | 2.8772 | 1.2598 | 0.6438 | 0.1497 | 2.9696 | 2.9696 | 4.3199 | 4.3199 | 0.8447 | 0.8447 | 57.3455 | 0.6709 | 0.0175 | 1.8484 | 1.8484 | 0.0814 | 0.1072
3004 |  | 1 |  |  | PASS |  | PASS | 1.9227 | 1.9227 | 2.0329 | 2.0329 | 45.012 | 45.012 | 45.0934 | 45.0934 | 158.9033 | 11.0834 | 7.0583 | 1.6645 | 0.2447 | 2.978 | 2.978 | 4.3691 | 4.3691 | 0.8457 | 0.8457 | 55.3788 | 0.5319 | 0.0989 | 1.9237 | 1.9237 | 0.0814 | 0.1102
3005 |  | 1 |  |  | PASS |  | PASS | 1.8813 | 1.8813 | 1.9905 | 1.9905 | 45.2833 | 45.2833 | 45.3579 | 45.3579 | 140.6263 | 3.5554 | 1.4868 | 0.9761 | 0.2209 | 2.9365 | 2.9365 | 4.2741 | 4.2741 | 0.8447 | 0.8447 | 48.7665 | 0.6472 | 0.0005 | 1.8833 | 1.8833 | 0.0746 | 0.1092
3006 |  | 1 |  |  | PASS |  | PASS | 1.8979 | 1.8979 | 2.0068 | 2.0068 | 45.0798 | 45.0798 | 45.1612 | 45.1612 | 142.4235 | 14.3049 | 3.9726 | 2.1765 | 0.0955 | 2.9738 | 2.9738 | 4.3843 | 4.3843 | 0.8461 | 0.8461 | 49.9194 | 0.4505 | 0.109 | 1.8996 | 1.8996 | 0.0814 | 0.1089
3007 |  | 1 |  |  | PASS |  | PASS | 1.8287 | 1.8287 | 1.9359 | 1.9359 | 45.602 | 45.602 | 45.6292 | 45.6292 | 122.2815 | 8.201 | 0.3104 | 1.556 | 0.3803 | 2.878 | 2.878 | 4.1436 | 4.1436 | 0.8424 | 0.8424 | 43.6123 | 0.4267 | 0.0921 | 1.8294 | 1.8294 | 0.0271 | 0.1072
3008 |  | 1 |  |  | PASS |  | PASS | 1.8335 | 1.8335 | 1.942 | 1.942 | 45.3782 | 45.3782 | 45.4257 | 45.4257 | 125.7402 | 1.1581 | 3.6571 | 2.2511 | 0.1667 | 2.9221 | 2.9221 | 4.2097 | 4.2097 | 0.8437 | 0.8437 | 43.1037 | 0.3928 | 0.0955 | 1.8355 | 1.8355 | 0.0475 | 0.1085
3009 |  | 1 |  |  | PASS |  | PASS | 1.8077 | 1.8077 | 1.9159 | 1.9159 | 45.7105 | 45.7105 | 45.7648 | 45.7648 | 122.0102 | 9.1505 | 12.5177 | 1.695 | 0.2277 | 2.8636 | 2.8636 | 4.108 | 4.108 | 0.8413 | 0.8413 | 46.3251 | 0.5929 | 0.0514 | 1.8084 | 1.8084 | 0.0543 | 0.1082
3010 |  | 1 |  |  | PASS |  | PASS | 1.8813 | 1.8813 | 1.9898 | 1.9898 | 45.2087 | 45.2087 | 45.2697 | 45.2697 | 128.5886 | 5.6917 | 2.1415 | 1.3694 | 0.2616 | 2.9416 | 2.9416 | 4.3335 | 4.3335 | 0.8444 | 0.8444 | 47.1389 | 0.6336 | 0.0175 | 1.8823 | 1.8823 | 0.061 | 0.1085
3011 |  | 1 |  |  | PASS |  | PASS | 1.847 | 1.847 | 1.9535 | 1.9535 | 45.5003 | 45.5003 | 45.5613 | 45.5613 | 124.2143 | 32.006 | 1.4294 | 2.4512 | 0.3498 | 2.8831 | 2.8831 | 4.1741 | 4.1741 | 0.8424 | 0.8424 | 45.7147 | 0.5895 | 0.0073 | 1.847 | 1.847 | 0.061 | 0.1065
3012 |  | 1 |  |  | PASS |  | PASS | 1.8847 | 1.8847 | 1.9952 | 1.9952 | 45.3714 | 45.3714 | 45.4596 | 45.4596 | 143.4747 | 2.5484 | 2.8432 | 1.2745 | 0.2548 | 2.9263 | 2.9263 | 4.2589 | 4.2589 | 0.8447 | 0.8447 | 47.4441 | 0.5013 | 0.0989 | 1.8864 | 1.8864 | 0.0882 | 0.1105
3013 |  | 1 |  |  | PASS |  | PASS | 1.9172 | 1.9172 | 2.0264 | 2.0264 | 44.8357 | 44.8357 | 44.9171 | 44.9171 | 177.8246 | 15.1187 | 4.3795 | 1.6679 | 0.1565 | 3.0111 | 3.0111 | 4.4589 | 4.4589 | 0.8471 | 0.8471 | 62.3641 | 0.5353 | 0.1022 | 1.9186 | 1.9186 | 0.0814 | 0.1092
3014 |  | 1 |  |  | PASS |  | PASS | 1.7707 | 1.7707 | 1.8786 | 1.8786 | 45.8055 | 45.8055 | 45.8733 | 45.8733 | 122.9936 | 2.5145 | 2.4806 | 1.5661 | 0.1395 | 2.8636 | 2.8636 | 4.0588 | 4.0588 | 0.841 | 0.841 | 45.7825 | 0.6133 | 0.0073 | 1.7724 | 1.7724 | 0.0678 | 0.1078
3015 |  | 1 |  |  | PASS |  | PASS | 1.8179 | 1.8179 | 1.9243 | 1.9243 | 45.5003 | 45.5003 | 45.5749 | 45.5749 | 122.2476 | 0.1748 | 3.8708 | 2.302 | 0.2786 | 2.9153 | 2.9153 | 4.2216 | 4.2216 | 0.8424 | 0.8424 | 43.9514 | 0.5895 | 0.0107 | 1.8189 | 1.8189 | 0.0746 | 0.1065
3016 |  | 1 |  |  | PASS |  | PASS | 1.7721 | 1.7721 | 1.8782 | 1.8782 | 45.7987 | 45.7987 | 45.8597 | 45.8597 | 107.158 | 5.2509 | 3.1484 | 2.0205 | 0.0548 | 2.8509 | 2.8509 | 4.0639 | 4.0639 | 0.8407 | 0.8407 | 42.6968 | 0.6031 | 0.0005 | 1.7731 | 1.7731 | 0.061 | 0.1061
3017 |  | 1 |  |  | PASS |  | PASS | 1.7972 | 1.7972 | 1.905 | 1.905 | 45.758 | 45.758 | 45.8055 | 45.8055 | 117.975 | 10.8799 | 1.4294 | 1.834 | 0.2413 | 2.8687 | 2.8687 | 4.1046 | 4.1046 | 0.8413 | 0.8413 | 41.2726 | 0.4776 | 0.0039 | 1.7979 | 1.7979 | 0.0475 | 0.1078
3018 |  | 1 |  |  | PASS |  | PASS | 1.8169 | 1.8169 | 1.9254 | 1.9254 | 45.4935 | 45.4935 | 45.5546 | 45.5546 | 125.7402 | 2.8432 | 6.1088 | 2.3766 | 0.3227 | 2.9017 | 2.9017 | 4.1724 | 4.1724 | 0.843 | 0.843 | 46.6981 | 0.464 | 0.0175 | 1.8179 | 1.8179 | 0.061 | 0.1085
3019 |  | 1 |  |  | PASS |  | PASS | 1.8094 | 1.8094 | 1.9159 | 1.9159 | 45.7309 | 45.7309 | 45.7784 | 45.7784 | 131.1318 | 15.8987 | 9.4218 | 0.4708 | 0.2243 | 2.8966 | 2.8966 | 4.1453 | 4.1453 | 0.8417 | 0.8417 | 50.0212 | 0.3521 | 0.0412 | 1.8108 | 1.8108 | 0.0475 | 0.1065
3020 |  | 1 |  |  | PASS |  | PASS | 1.8467 | 1.8467 | 1.9528 | 1.9528 | 45.3308 | 45.3308 | 45.4054 | 45.4054 | 147.6794 | 17.2211 | 13.6267 | 1.6 | 0.2684 | 2.9492 | 2.9492 | 4.3114 | 4.3114 | 0.8444 | 0.8444 | 55.2771 | 0.4776 | 0.0344 | 1.8487 | 1.8487 | 0.0746 | 0.1061
3021 |  | 1 |  |  | PASS |  | PASS | 1.7897 | 1.7897 | 1.8962 | 1.8962 | 45.7377 | 45.7377 | 45.8123 | 45.8123 | 134.9635 | 8.6419 | 1.9719 | 1.5458 | 0.2243 | 2.8746 | 2.8746 | 4.0995 | 4.0995 | 0.841 | 0.841 | 49.3769 | 0.5047 | 0.0446 | 1.7904 | 1.7904 | 0.0746 | 0.1065
3022 |  | 1 |  |  | PASS |  | PASS | 1.8057 | 1.8057 | 1.9125 | 1.9125 | 45.758 | 45.758 | 45.8055 | 45.8055 | 128.2156 | 3.057 | 7.8619 | 0.8065 | 0.3227 | 2.8763 | 2.8763 | 4.1266 | 4.1266 | 0.841 | 0.841 | 49.0039 | 0.3691 | 0.0243 | 1.807 | 1.807 | 0.0475 | 0.1068
3023 |  | 1 |  |  | PASS |  | PASS | 1.7999 | 1.7999 | 1.9077 | 1.9077 | 45.5274 | 45.5274 | 45.5817 | 45.5817 | 133.9462 | 14.4844 | 2.572 | 2.1019 | 0.1022 | 2.8949 | 2.8949 | 4.1537 | 4.1537 | 0.8427 | 0.8427 | 49.2412 | 0.2606 | 0.109 | 1.8013 | 1.8013 | 0.0543 | 0.1078
3024 |  | 1 |  |  | PASS |  | PASS | 1.9277 | 1.9277 | 2.0376 | 2.0376 | 44.6729 | 44.6729 | 44.734 | 44.734 | 228.0101 | 17.7976 | 4.4134 | 1.2948 | 0.1802 | 3.0899 | 3.0899 | 4.5183 | 4.5183 | 0.8485 | 0.8485 | 88.5419 | 0.3691 | 0.0785 | 1.9291 | 1.9291 | 0.061 | 0.1099
3025 |  | 6 |  |  | FAIL | T11 ISGS | PASS | 1.9332 | 1.9332 | 2.0593 | 2.0593 | 44.4762 | 44.4762 | 44.5847 | 44.5847 | 206.4439 | OVER
3026 |  | 6 |  |  | FAIL | T11 ISGS | PASS | 1.8823 | 1.8823 | 2.0257 | 2.0257 | 44.9238 | 44.9238 | 44.9781 | 44.9781 | 183.0127 | OVER
3027 |  | 1 |  |  | PASS |  | PASS | 1.9376 | 1.9376 | 2.0474 | 2.0474 | 44.951 | 44.951 | 45.0256 | 45.0256 | 164.0914 | 19.154 | 2.9553 | 2.2342 | 0.2097 | 3.0314 | 3.0314 | 4.4928 | 4.4928 | 0.8478 | 0.8478 | 58.7697 | 0.3657 | 0.0955 | 1.9389 | 1.9389 | 0.0746 | 0.1099
3028 |  | 1 |  |  | PASS |  | PASS | 1.8698 | 1.8698 | 1.9796 | 1.9796 | 45.3308 | 45.3308 | 45.3986 | 45.3986 | 134.3192 | 4.7083 | 4.064 | 1.6306 | 0.2854 | 2.9543 | 2.9543 | 4.2673 | 4.2673 | 0.8447 | 0.8447 | 49.2752 | 0.4742 | 0.109 | 1.8708 | 1.8708 | 0.0678 | 0.1099
3029 |  | 1 |  |  | PASS |  | PASS | 1.8528 | 1.8528 | 1.9613 | 1.9613 | 45.4664 | 45.4664 | 45.5342 | 45.5342 | 132.8272 | 1.5886 | 1.9277 | 1.8679 | 0.0921 | 2.9424 | 2.9424 | 4.2589 | 4.2589 | 0.8444 | 0.8444 | 55.3788 | 0.3488 | 0.1192 | 1.8548 | 1.8548 | 0.0678 | 0.1085
3030 |  | 1 |  |  | PASS |  | PASS | 1.8965 | 1.8965 | 2.0074 | 2.0074 | 45.1544 | 45.1544 | 45.229 | 45.229 | 146.3909 | 2.7179 | 0.9443 | 2.1053 | 0.1701 | 3.0111 | 3.0111 | 4.3843 | 4.3843 | 0.8464 | 0.8464 | 53.3103 | 0.3928 | 0.109 | 1.8976 | 1.8976 | 0.0746 | 0.1109
3031 |  | 1 |  |  | PASS |  | PASS | 1.8813 | 1.8813 | 1.9881 | 1.9881 | 45.3714 | 45.3714 | 45.446 | 45.446 | 145.611 | 4.5829 | 0.6052 | 2.6072 | 0.4719 | 2.9509 | 2.9509 | 4.3114 | 4.3114 | 0.8447 | 0.8447 | 53.446 | 0.4064 | 0.109 | 1.8816 | 1.8816 | 0.0746 | 0.1068
3032 |  | 1 |  |  | PASS |  | PASS | 1.9057 | 1.9057 | 2.0152 | 2.0152 | 45.0866 | 45.0866 | 45.1612 | 45.1612 | 160.1919 | 1.0903 | 12.6194 | 2.3698 | 0.1836 | 3.0001 | 3.0001 | 4.3792 | 4.3792 | 0.8464 | 0.8464 | 58.5323 | 0.5692 | 0.0582 | 1.9071 | 1.9071 | 0.0746 | 0.1095
3033 |  | 1 |  |  | PASS |  | PASS | 1.9372 | 1.9372 | 2.0474 | 2.0474 | 44.8153 | 44.8153 | 44.8967 | 44.8967 | 200.2046 | 5.6239 | 10.9139 | 1.4983 | 0.1701 | 3.0637 | 3.0637 | 4.542 | 4.542 | 0.8481 | 0.8481 | 76.0634 | 0.6743 | 0.031 | 1.9389 | 1.9389 | 0.0814 | 0.1102
3034 |  | 1 |  |  | PASS |  | PASS | 1.9091 | 1.9091 | 2.0176 | 2.0176 | 45.6766 | 45.6766 | 45.758 | 45.758 | 143.746 | 6.0986 | 2.4363 | 1.522 | 0.4583 | 2.9755 | 2.9755 | 4.3674 | 4.3674 | 0.8468 | 0.8468 | 53.5138 | 0.4539 | 0.0785 | 1.9101 | 1.9101 | 0.0814 | 0.1085
3035 |  | 1 |  |  | PASS |  | PASS | 1.8358 | 1.8358 | 1.9423 | 1.9423 | 46.1039 | 46.1039 | 46.1717 | 46.1717 | 131.1657 | 8.1671 | 10.8561 | 1.088 | 0.5804 | 2.9178 | 2.9178 | 4.2046 | 4.2046 | 0.8437 | 0.8437 | 52.0557 | 0.5183 | 0.0921 | 1.8365 | 1.8365 | 0.0678 | 0.1065
3036 |  | 1 |  |  | PASS |  | PASS | 1.8308 | 1.8308 | 1.9376 | 1.9376 | 45.9343 | 45.9343 | 46.0157 | 46.0157 | 138.0492 | 15.0509 | 1.7685 | 1.2406 | 0.1226 | 2.9534 | 2.9534 | 4.2555 | 4.2555 | 0.8451 | 0.8451 | 55.0736 | 0.42 | 0.1158 | 1.8328 | 1.8328 | 0.0814 | 0.1068
3037 |  | 1 |  |  | PASS |  | PASS | 1.8158 | 1.8158 | 1.9233 | 1.9233 | 46.1649 | 46.1649 | 46.2327 | 46.2327 | 128.0799 | 7.6246 | 2.1311 | 1.4237 | 0.0819 | 2.9102 | 2.9102 | 4.1792 | 4.1792 | 0.843 | 0.843 | 53.9546 | 0.3488 | 0.1226 | 1.8175 | 1.8175 | 0.0678 | 0.1075
3038 |  | 1 |  |  | PASS |  | PASS | 1.7806 | 1.7806 | 1.886 | 1.886 | 46.2531 | 46.2531 | 46.3141 | 46.3141 | 128.9277 | 10.0762 | 0.8868 | 1.3152 | 0.1124 | 2.9026 | 2.9026 | 4.1453 | 4.1453 | 0.8424 | 0.8424 | 53.9207 | 0.3081 | 0.1056 | 1.7819 | 1.7819 | 0.061 | 0.1055
3039 |  | 1 |  |  | PASS |  | PASS | 1.8813 | 1.8813 | 1.9881 | 1.9881 | 45.9615 | 45.9615 | 46.0225 | 46.0225 | 130.1823 | 11.2291 | 3.3858 | 1.1016 | 0.3193 | 2.9323 | 2.9323 | 4.2741 | 4.2741 | 0.8447 | 0.8447 | 52.1574 | 0.3386 | 0.109 | 1.8826 | 1.8826 | 0.061 | 0.1068
3040 |  | 1 |  |  | PASS |  | PASS | 1.9016 | 1.9016 | 2.0098 | 2.0098 | 45.8665 | 45.8665 | 45.9343 | 45.9343 | 139.4734 | 1.7685 | 2.4024 | 1.3355 | 0.1802 | 2.9602 | 2.9602 | 4.3233 | 4.3233 | 0.8464 | 0.8464 | 52.4287 | 0.4742 | 0.1124 | 1.9023 | 1.9023 | 0.0678 | 0.1082
3041 |  | 1 |  |  | PASS |  | PASS | 1.9125 | 1.9125 | 2.0213 | 2.0213 | 45.4867 | 45.4867 | 45.5749 | 45.5749 | 167.2789 | 4.8439 | 8.9911 | 0.8371 | 0.3057 | 3.0289 | 3.0289 | 4.4521 | 4.4521 | 0.8478 | 0.8478 | 63.5509 | 0.5488 | 0.0819 | 1.9138 | 1.9138 | 0.0882 | 0.1089
3042 |  | 1 |  |  | PASS |  | PASS | 1.9081 | 1.9081 | 2.0162 | 2.0162 | 46.0428 | 46.0428 | 46.1107 | 46.1107 | 140.8976 | 26.8855 | 1.8938 | 1.2847 | 0.1565 | 2.9373 | 2.9373 | 4.3029 | 4.3029 | 0.8451 | 0.8451 | 58.1933 | 0.4301 | 0.126 | 1.9094 | 1.9094 | 0.0678 | 0.1082
3043 |  | 1 |  |  | PASS |  | PASS | 1.885 | 1.885 | 1.9922 | 1.9922 | 46.0022 | 46.0022 | 46.0428 | 46.0428 | 138.2188 | 23.6302 | 5.4307 | 1.4847 | 0.2006 | 2.9051 | 2.9051 | 4.2521 | 4.2521 | 0.8441 | 0.8441 | 54.2259 | 0.5081 | 0.0616 | 1.8857 | 1.8857 | 0.0407 | 0.1072
3044 |  | 1 |  |  | PASS |  | PASS | 1.7687 | 1.7687 | 1.8745 | 1.8745 | 46.1174 | 46.1174 | 46.1785 | 46.1785 | 116.3474 | 10.3814 | 0.8086 | 0.6743 | 0.109 | 2.917 | 2.917 | 4.1402 | 4.1402 | 0.8434 | 0.8434 | 43.8497 | 0.342 | 0.1056 | 1.7694 | 1.7694 | 0.061 | 0.1058
3045 |  | 1 |  |  | PASS |  | PASS | 1.7941 | 1.7941 | 1.9013 | 1.9013 | 46.1039 | 46.1039 | 46.1649 | 46.1649 | 118.4837 | 12.1685 | 4.4473 | 0.5726 | 0.3532 | 2.9077 | 2.9077 | 4.1622 | 4.1622 | 0.843 | 0.843 | 46.1216 | 0.4844 | 0.0683 | 1.7952 | 1.7952 | 0.061 | 0.1072
3046 |  | 1 |  |  | PASS |  | PASS | 1.8152 | 1.8152 | 1.9223 | 1.9223 | 45.8936 | 45.8936 | 45.9411 | 45.9411 | 120.959 | 3.1927 | 9.0149 | 0.7896 | 0.2243 | 2.967 | 2.967 | 4.2402 | 4.2402 | 0.8447 | 0.8447 | 46.1216 | 0.6641 | 0.0276 | 1.8155 | 1.8155 | 0.0475 | 0.1072
3047 |  | 1 |  |  | PASS |  | PASS | 1.8263 | 1.8263 | 1.9335 | 1.9335 | 46.0835 | 46.0835 | 46.131 | 46.131 | 111.1932 | 0.4017 | 1.0564 | 1.2643 | 0.4447 | 2.9297 | 2.9297 | 4.191 | 4.191 | 0.8434 | 0.8434 | 45.4434 | 0.4674 | 0.0029 | 1.827 | 1.827 | 0.0475 | 0.1072
3048 |  | 1 |  |  | PASS |  | PASS | 1.8989 | 1.8989 | 2.0078 | 2.0078 | 45.6834 | 45.6834 | 45.7716 | 45.7716 | 128.8259 | 3.2266 | 4.81 | 1.5153 | 0.7126 | 2.9882 | 2.9882 | 4.364 | 4.364 | 0.8468 | 0.8468 | 49.1056 | 0.42 | 0.0955 | 1.9006 | 1.9006 | 0.0882 | 0.1089
3049 |  | 1 |  |  | PASS |  | PASS | 1.7541 | 1.7541 | 1.8586 | 1.8586 | 46.0428 | 46.0428 | 46.1039 | 46.1039 | 129.6398 | 7.3974 | 4.0404 | 1.0405 | 0.3939 | 2.9161 | 2.9161 | 4.1249 | 4.1249 | 0.841 | 0.841 | 49.4108 | 0.3928 | 0.0175 | 1.7548 | 1.7548 | 0.061 | 0.1044
3050 |  | 1 |  |  | PASS |  | PASS | 1.7626 | 1.7626 | 1.8687 | 1.8687 | 46.0903 | 46.0903 | 46.1514 | 46.1514 | 122.5189 | 9.8626 | 0.3782 | 0.62 | 0.3057 | 2.9212 | 2.9212 | 4.147 | 4.147 | 0.8437 | 0.8437 | 49.6142 | 0.4742 | 0.0005 | 1.7633 | 1.7633 | 0.061 | 0.1061
3051 |  | 1 |  |  | PASS |  | PASS | 1.7636 | 1.7636 | 1.8691 | 1.8691 | 46.0089 | 46.0089 | 46.0768 | 46.0768 | 118.8906 | 3.2605 | 2.5041 | 0.0029 | 0.3159 | 2.9399 | 2.9399 | 4.1656 | 4.1656 | 0.843 | 0.843 | 46.4946 | 0.3081 | 0.0548 | 1.765 | 1.765 | 0.0678 | 0.1055
3052 |  | 1 |  |  | PASS |  | PASS | 1.7517 | 1.7517 | 1.8569 | 1.8569 | 46.2938 | 46.2938 | 46.3412 | 46.3412 | 115.6692 | 11.8973 | 3.5996 | 0.1589 | 0.3193 | 2.9026 | 2.9026 | 4.0944 | 4.0944 | 0.8417 | 0.8417 | 46.9693 | 0.5013 | 0.0005 | 1.7528 | 1.7528 | 0.0475 | 0.1051
3053 |  | 1 |  |  | PASS |  | PASS | 1.8053 | 1.8053 | 1.9125 | 1.9125 | 45.9072 | 45.9072 | 45.9682 | 45.9682 | 118.1785 | 1.0799 | 3.0909 | 0.7557 | 0.282 | 2.9712 | 2.9712 | 4.2521 | 4.2521 | 0.8441 | 0.8441 | 46.0877 | 0.3623 | 0.0751 | 1.8077 | 1.8077 | 0.061 | 0.1072
3054 |  | 1 |  |  | PASS |  | PASS | 1.7935 | 1.7935 | 1.9006 | 1.9006 | 45.5546 | 45.5546 | 45.6224 | 45.6224 | 137.032 | 16.5429 | 2.0294 | 2.5054 | 0.1768 | 2.8263 | 2.8263 | 4.0723 | 4.0723 | 0.84 | 0.84 | 49.1056 | 0.5522 | 0.0819 | 1.7948 | 1.7948 | 0.0678 | 0.1072
3055 |  | 1 |  |  | PASS |  | PASS | 1.8291 | 1.8291 | 1.9386 | 1.9386 | 45.1341 | 45.1341 | 45.1883 | 45.1883 | 146.6282 | 17.662 | 1.1242 | 2.6987 | 0.1328 | 2.8856 | 2.8856 | 4.208 | 4.208 | 0.8424 | 0.8424 | 54.565 | 0.2029 | 0.0819 | 1.8318 | 1.8318 | 0.0543 | 0.1095
3056 |  | 1 |  |  | PASS |  | PASS | 1.7775 | 1.7775 | 1.8854 | 1.8854 | 45.5478 | 45.5478 | 45.5885 | 45.5885 | 134.3531 | 3.4197 | 12.4059 | 1.6306 | 0.2514 | 2.8254 | 2.8254 | 4.0469 | 4.0469 | 0.8403 | 0.8403 | 49.9533 | 0.6641 | 0.0209 | 1.7789 | 1.7789 | 0.0407 | 0.1078
3057 |  | 1 |  |  | PASS |  | PASS | 1.8074 | 1.8074 | 1.9152 | 1.9152 | 45.2629 | 45.2629 | 45.3375 | 45.3375 | 140.8637 | 10.5748 | 8.201 | 2.3935 | 0.3566 | 2.8627 | 2.8627 | 4.1385 | 4.1385 | 0.8413 | 0.8413 | 52.327 | 0.6675 | 0.0243 | 1.8087 | 1.8087 | 0.0746 | 0.1078
3058 |  | 1 |  |  | PASS |  | PASS | 1.7952 | 1.7952 | 1.903 | 1.903 | 45.4596 | 45.4596 | 45.5274 | 45.5274 | 137.778 | 5.2272 | 1.6564 | 1.1999 | 0.3227 | 2.828 | 2.828 | 4.0774 | 4.0774 | 0.8407 | 0.8407 | 52.0218 | 0.6506 | 0.0107 | 1.7962 | 1.7962 | 0.0678 | 0.1078
3059 |  | 1 |  |  | PASS |  | PASS | 1.8599 | 1.8599 | 1.9678 | 1.9678 | 45.1544 | 45.1544 | 45.2087 | 45.2087 | 159.5137 | 3.8369 | 14.2809 | 1.7391 | 0.3159 | 2.8449 | 2.8449 | 4.1707 | 4.1707 | 0.8413 | 0.8413 | 56.8708 | 0.6234 | 0.0378 | 1.8606 | 1.8606 | 0.0543 | 0.1078
3060 |  | 1 |  |  | PASS |  | PASS | 1.8843 | 1.8843 | 1.9945 | 1.9945 | 44.8492 | 44.8492 | 44.9171 | 44.9171 | 168.0927 | 8.201 | 3.5554 | 2.7089 | 0.1802 | 2.8992 | 2.8992 | 4.2758 | 4.2758 | 0.8434 | 0.8434 | 61.0077 | 0.6845 | 0.0378 | 1.8864 | 1.8864 | 0.0678 | 0.1102
3061 |  | 1 |  |  | PASS |  | PASS | 1.8104 | 1.8104 | 1.9172 | 1.9172 | 45.4257 | 45.4257 | 45.4935 | 45.4935 | 143.8816 | 18.6454 | 15.739 | 2.4376 | 0.343 | 2.8068 | 2.8068 | 4.0656 | 4.0656 | 0.8407 | 0.8407 | 52.1574 | 0.6166 | 0.0514 | 1.8111 | 1.8111 | 0.0678 | 0.1068
3062 |  | 1 |  |  | PASS |  | PASS | 1.825 | 1.825 | 1.9335 | 1.9335 | 45.2562 | 45.2562 | 45.3104 | 45.3104 | 146.0179 | 12.4737 | 4.2336 | 2.1528 | 0.1429 | 2.8585 | 2.8585 | 4.1622 | 4.1622 | 0.842 | 0.842 | 54.7345 | 0.6539 | 0.0175 | 1.8263 | 1.8263 | 0.0543 | 0.1085
3063 |  | 1 |  |  | PASS |  | PASS | 1.8033 | 1.8033 | 1.9108 | 1.9108 | 45.4732 | 45.4732 | 45.5274 | 45.5274 | 139.5751 | 10.8799 | 0.7512 | 2.2545 | 0.3328 | 2.8288 | 2.8288 | 4.0825 | 4.0825 | 0.84 | 0.84 | 49.5803 | 0.4776 | 0.0785 | 1.8043 | 1.8043 | 0.0543 | 0.1075
3064 |  | 1 |  |  | PASS |  | PASS | 1.8755 | 1.8755 | 1.9854 | 1.9854 | 45.107 | 45.107 | 45.168 | 45.168 | 160.6327 | 22.1042 | 5.9054 | 2.4071 | 0.109 | 2.8619 | 2.8619 | 4.1961 | 4.1961 | 0.8424 | 0.8424 | 57.3794 | 0.4437 | 0.1192 | 1.8776 | 1.8776 | 0.061 | 0.1099
3065 |  | 1 |  |  | PASS |  | PASS | 1.9101 | 1.9101 | 2.0183 | 2.0183 | 44.8628 | 44.8628 | 44.8967 | 44.8967 | 172.7383 | 11.4564 | 3.8708 | 2.1867 | 0.1497 | 2.8856 | 2.8856 | 4.3521 | 4.3521 | 0.8434 | 0.8434 | 59.414 | 0.5556 | 0.0785 | 1.9111 | 1.9111 | 0.0339 | 0.1082
3066 |  | 1 |  |  | PASS |  | PASS | 1.8921 | 1.8921 | 2.0003 | 2.0003 | 44.7272 | 44.7272 | 44.7882 | 44.7882 | 194.2366 | 4.0404 | 1.7685 | 1.4407 | 0.4956 | 2.9085 | 2.9085 | 4.3182 | 4.3182 | 0.8437 | 0.8437 | 70.8074 | 0.4539 | 0.0209 | 1.8932 | 1.8932 | 0.061 | 0.1082
3067 |  | 1 |  |  | PASS |  | PASS | 1.9152 | 1.9152 | 2.024 | 2.024 | 44.6933 | 44.6933 | 44.7543 | 44.7543 | 182.4363 | 30.3444 | 4.2099 | 1.3186 | 0.3735 | 2.9272 | 2.9272 | 4.4199 | 4.4199 | 0.8454 | 0.8454 | 63.5509 | 0.5387 | 0.0039 | 1.9165 | 1.9165 | 0.061 | 0.1089
3068 |  | 1 |  |  | PASS |  | PASS | 1.8826 | 1.8826 | 1.9922 | 1.9922 | 45.0391 | 45.0391 | 45.1002 | 45.1002 | 160.7344 | 18.1706 | 3.9962 | 1.4814 | 0.1589 | 2.8568 | 2.8568 | 4.2046 | 4.2046 | 0.8424 | 0.8424 | 56.3622 | 0.5149 | 0.0073 | 1.8837 | 1.8837 | 0.061 | 0.1095
3069 |  | 1 |  |  | PASS |  | PASS | 1.7918 | 1.7918 | 1.8993 | 1.8993 | 45.4664 | 45.4664 | 45.5139 | 45.5139 | 137.1337 | 9.2862 | 2.8772 | 1.2236 | 0.2786 | 2.8314 | 2.8314 | 4.0723 | 4.0723 | 0.8407 | 0.8407 | 51.8862 | 0.4708 | 0.0107 | 1.7931 | 1.7931 | 0.0475 | 0.1075
3070 |  | 1 |  |  | PASS |  | PASS | 1.8179 | 1.8179 | 1.9254 | 1.9254 | 45.2697 | 45.2697 | 45.3443 | 45.3443 | 148.7306 | 20.68 | 6.4818 | 2.0748 | 0.482 | 2.8644 | 2.8644 | 4.1656 | 4.1656 | 0.8413 | 0.8413 | 53.8529 | 0.4573 | 0.0039 | 1.8192 | 1.8192 | 0.0746 | 0.1075
3071 |  | 1 |  |  | PASS |  | PASS | 1.804 | 1.804 | 1.9108 | 1.9108 | 45.5003 | 45.5003 | 45.5613 | 45.5613 | 139.1004 | 13.7623 | 5.0474 | 1.8408 | 0.1226 | 2.811 | 2.811 | 4.0622 | 4.0622 | 0.84 | 0.84 | 52.7678 | 0.6641 | 0.0141 | 1.8043 | 1.8043 | 0.061 | 0.1068
3072 |  | 1 |  |  | PASS |  | PASS | 1.8664 | 1.8664 | 1.9766 | 1.9766 | 44.9849 | 44.9849 | 45.0527 | 45.0527 | 164.0575 | 9.5914 | 1.3616 | 1.9527 | 0.1463 | 2.9017 | 2.9017 | 4.2317 | 4.2317 | 0.8434 | 0.8434 | 57.5829 | 0.6472 | 0.0141 | 1.8667 | 1.8667 | 0.0678 | 0.1102
3073 |  | 1 |  |  | PASS |  | PASS | 1.8538 | 1.8538 | 1.962 | 1.962 | 45.2019 | 45.2019 | 45.2697 | 45.2697 | 154.2578 | 11.5921 | 1.3277 | 1.6272 | 0.1701 | 2.8466 | 2.8466 | 4.1673 | 4.1673 | 0.8417 | 0.8417 | 55.4127 | 0.6607 | 0.0141 | 1.8555 | 1.8555 | 0.0678 | 0.1082
3074 |  | 1 |  |  | PASS |  | PASS | 1.787 | 1.787 | 1.8942 | 1.8942 | 45.7851 | 45.7851 | 45.853 | 45.853 | 133.6071 | 10.1678 | 4.1657 | 2.9225 | 0.326 | 2.8619 | 2.8619 | 4.1012 | 4.1012 | 0.8413 | 0.8413 | 48.9022 | 0.3928 | 0.0819 | 1.788 | 1.788 | 0.0678 | 0.1072
3075 |  | 1 |  |  | PASS |  | PASS | 1.8101 | 1.8101 | 1.9176 | 1.9176 | 45.7309 | 45.7309 | 45.7851 | 45.7851 | 131.7082 | 8.5401 | 1.4294 | 2.8208 | 0.1836 | 2.8721 | 2.8721 | 4.1317 | 4.1317 | 0.842 | 0.842 | 50.1568 | 0.4878 | 0.0853 | 1.8118 | 1.8118 | 0.0543 | 0.1075
3076 |  | 1 |  |  | PASS |  | PASS | 1.8416 | 1.8416 | 1.9505 | 1.9505 | 45.4325 | 45.4325 | 45.5071 | 45.5071 | 141.9488 | 2.7179 | 11.3648 | 1.3864 | 0.187 | 2.9161 | 2.9161 | 4.2216 | 4.2216 | 0.8437 | 0.8437 | 51.6149 | 0.637 | 0.0412 | 1.843 | 1.843 | 0.0746 | 0.1089
3077 |  | 1 |  |  | PASS |  | PASS | 1.8331 | 1.8331 | 1.9413 | 1.9413 | 45.6698 | 45.6698 | 45.7173 | 45.7173 | 142.2879 | 14.8474 | 18.3063 | 0.7252 | 0.2345 | 2.8678 | 2.8678 | 4.1402 | 4.1402 | 0.8427 | 0.8427 | 48.5631 | 0.6879 | 0.031 | 1.8341 | 1.8341 | 0.0475 | 0.1082
3078 |  | 1 |  |  | PASS |  | PASS | 1.9033 | 1.9033 | 2.0122 | 2.0122 | 45.0256 | 45.0256 | 45.0866 | 45.0866 | 142.3896 | 32.6503 | 6.2106 | 1.7425 | 0.3532 | 2.9619 | 2.9619 | 4.3352 | 4.3352 | 0.8457 | 0.8457 | 49.6482 | 0.5183 | 0.0751 | 1.9043 | 1.9043 | 0.061 | 0.1089
3079 |  | 1 |  |  | PASS |  | PASS | 1.866 | 1.866 | 1.9749 | 1.9749 | 44.9103 | 44.9103 | 44.9781 | 44.9781 | 239.5731 | 11.6599 | 0.2322 | 0.9829 | 0.3091 | 2.8687 | 2.8687 | 4.1995 | 4.1995 | 0.843 | 0.843 | 91.0173 | 0.5963 | 0.0039 | 1.8674 | 1.8674 | 0.0678 | 0.1089
3080 |  | 1 |  |  | PASS |  | PASS | 1.8423 | 1.8423 | 1.9488 | 1.9488 | 45.073 | 45.073 | 45.107 | 45.107 | 238.6237 | 14.3727 | 1.6328 | 1.0032 | 0.2108 | 2.8678 | 2.8678 | 4.1809 | 4.1809 | 0.843 | 0.843 | 95.1203 | 0.5997 | 0.0063 | 1.843 | 1.843 | 0.0339 | 0.1065
3081 |  | 1 |  |  | PASS |  | PASS | 1.8894 | 1.8894 | 1.9973 | 1.9973 | 44.9103 | 44.9103 | 44.9917 | 44.9917 | 254.188 | 13.4232 | 1.4633 | 0.4437 | 0.3091 | 2.8992 | 2.8992 | 4.3267 | 4.3267 | 0.8444 | 0.8444 | 98.206 | 0.6506 | 0.0107 | 1.8908 | 1.8908 | 0.0814 | 0.1078
3082 |  | 1 |  |  | PASS |  | PASS | 1.8586 | 1.8586 | 1.9667 | 1.9667 | 45.2562 | 45.2562 | 45.3104 | 45.3104 | 206.3422 | 15.2204 | 6.5158 | 1.0202 | 0.2514 | 2.8585 | 2.8585 | 4.1792 | 4.1792 | 0.8427 | 0.8427 | 76.572 | 0.6099 | 0.0005 | 1.8603 | 1.8603 | 0.0543 | 0.1082
3083 |  | 1 |  |  | PASS |  | PASS | 1.885 | 1.885 | 1.9942 | 1.9942 | 45.1137 | 45.1137 | 45.1748 | 45.1748 | 232.5878 | 9.6253 | 0.0391 | 1.8849 | 0.1599 | 2.8933 | 2.8933 | 4.2622 | 4.2622 | 0.8444 | 0.8444 | 91.8311 | 0.6302 | 0.048 | 1.8864 | 1.8864 | 0.061 | 0.1092
3084 |  | 1 |  |  | PASS |  | PASS | 1.7935 | 1.7935 | 1.9003 | 1.9003 | 45.2358 | 45.2358 | 45.2968 | 45.2968 | 149.4088 | 3.1248 | 13.6945 | 1.4339 | 0.2175 | 2.8755 | 2.8755 | 4.1622 | 4.1622 | 0.841 | 0.841 | 50.6993 | 0.6641 | 0.0276 | 1.7945 | 1.7945 | 0.061 | 0.1068
3085 |  | 1 |  |  | PASS |  | PASS | 1.7548 | 1.7548 | 1.8609 | 1.8609 | 45.6088 | 45.6088 | 45.6631 | 45.6631 | 127.9782 | 2.9111 | 7.7704 | 2.0341 | 0.2277 | 2.8076 | 2.8076 | 4.0045 | 4.0045 | 0.8386 | 0.8386 | 49.9194 | 0.6607 | 0.0276 | 1.7565 | 1.7565 | 0.0543 | 0.1061
3086 |  | 1 |  |  | PASS |  | PASS | 1.7534 | 1.7534 | 1.8603 | 1.8603 | 45.6563 | 45.6563 | 45.7241 | 45.7241 | 130.2162 | 2.3346 | 10.9478 | 2.207 | 0.5804 | 2.8025 | 2.8025 | 4.0011 | 4.0011 | 0.839 | 0.839 | 48.6987 | 0.6777 | 0.031 | 1.7551 | 1.7551 | 0.0678 | 0.1068
3087 |  | 1 |  |  | PASS |  | PASS | 1.7626 | 1.7626 | 1.8694 | 1.8694 | 45.5885 | 45.5885 | 45.6495 | 45.6495 | 133.5054 | 3.4875 | 1.7346 | 2.1629 | 0.2267 | 2.8407 | 2.8407 | 4.0656 | 4.0656 | 0.8396 | 0.8396 | 47.9866 | 0.6438 | 0.0073 | 1.764 | 1.764 | 0.061 | 0.1068
3088 |  | 1 |  |  | PASS |  | PASS | 1.729 | 1.729 | 1.8345 | 1.8345 | 45.9072 | 45.9072 | 45.9411 | 45.9411 | 123.8752 | 15.2544 | 8.7538 | 2.1426 | 0.1463 | 2.7898 | 2.7898 | 3.9554 | 3.9554 | 0.8383 | 0.8383 | 47.3762 | 0.5217 | 0.0616 | 1.7304 | 1.7304 | 0.0339 | 0.1055
3089 |  | 1 |  |  | PASS |  | PASS | 1.8776 | 1.8776 | 1.9837 | 1.9837 | 44.2728 | 44.2728 | 44.3474 | 44.3474 | 200.7472 | 1.192 | 2.4024 | 1.7933 | 0.7194 | 3.0018 | 3.0018 | 4.503 | 4.503 | 0.8457 | 0.8457 | 61.9233 | 0.2708 | 0.1056 | 1.8776 | 1.8776 | 0.0746 | 0.1061
3090 |  | 1 |  |  | PASS |  | PASS | 1.8284 | 1.8284 | 1.9359 | 1.9359 | 45.229 | 45.229 | 45.2833 | 45.2833 | 147.1369 | 12.745 | 1.8702 | 2.1019 | 0.3735 | 2.8797 | 2.8797 | 4.1419 | 4.1419 | 0.841 | 0.841 | 52.3609 | 0.4674 | 0.0819 | 1.8294 | 1.8294 | 0.0543 | 0.1075
3091 |  | 1 |  |  | PASS |  | PASS | 1.8128 | 1.8128 | 1.9206 | 1.9206 | 45.3308 | 45.3308 | 45.4189 | 45.4189 | 135.7773 | 2.3449 | 3.2502 | 2.0137 | 0.2786 | 2.8526 | 2.8526 | 4.1046 | 4.1046 | 0.8407 | 0.8407 | 52.2252 | 0.4132 | 0.126 | 1.8141 | 1.8141 | 0.0882 | 0.1078
3092 |  | 1 |  |  | PASS |  | PASS | 1.8097 | 1.8097 | 1.9179 | 1.9179 | 45.168 | 45.168 | 45.229 | 45.229 | 150.9686 | 9.9305 | 3.4536 | 2.0477 | 0.0853 | 2.8856 | 2.8856 | 4.1503 | 4.1503 | 0.8417 | 0.8417 | 56.43 | 0.3216 | 0.1124 | 1.8108 | 1.8108 | 0.061 | 0.1082
3093 |  | 1 |  |  | PASS |  | PASS | 1.7599 | 1.7599 | 1.867 | 1.867 | 45.5071 | 45.5071 | 45.5749 | 45.5749 | 136.4555 | 3.5554 | 4.922 | 1.5119 | 0.2718 | 2.7949 | 2.7949 | 4.0096 | 4.0096 | 0.8383 | 0.8383 | 46.9693 | 0.5895 | 0.0005 | 1.7612 | 1.7612 | 0.0678 | 0.1072
3094 |  | 1 |  |  | PASS |  | PASS | 1.7595 | 1.7595 | 1.8674 | 1.8674 | 45.5139 | 45.5139 | 45.5952 | 45.5952 | 142.4574 | 34.8544 | 1.1242 | 2.007 | 0.1056 | 2.8203 | 2.8203 | 4.0198 | 4.0198 | 0.839 | 0.839 | 49.0717 | 0.464 | 0.1056 | 1.7616 | 1.7616 | 0.0814 | 0.1078
3095 |  | 1 |  |  | PASS |  | PASS | 1.7687 | 1.7687 | 1.8755 | 1.8755 | 45.4189 | 45.4189 | 45.48 | 45.48 | 134.6244 | 27.4281 | 3.7691 | 1.4305 | 0.4786 | 2.8356 | 2.8356 | 4.0367 | 4.0367 | 0.8386 | 0.8386 | 51.581 | 0.5081 | 0.0005 | 1.769 | 1.769 | 0.061 | 0.1068
3096 |  | 1 |  |  | PASS |  | PASS | 1.8196 | 1.8196 | 1.9264 | 1.9264 | 45.0188 | 45.0188 | 45.0866 | 45.0866 | 156.1906 | 0.1643 | 1.5547 | 1.6306 | 0.126 | 2.9102 | 2.9102 | 4.1995 | 4.1995 | 0.8427 | 0.8427 | 53.4799 | 0.3793 | 0.0989 | 1.8192 | 1.8192 | 0.0678 | 0.1068
3097 |  | 1 |  |  | PASS |  | PASS | 1.7992 | 1.7992 | 1.9071 | 1.9071 | 45.4189 | 45.4189 | 45.4935 | 45.4935 | 131.3352 | 10.517 | 14.6879 | 1.4339 | 0.2514 | 2.8475 | 2.8475 | 4.0774 | 4.0774 | 0.8396 | 0.8396 | 47.4441 | 0.5929 | 0.0514 | 1.8009 | 1.8009 | 0.0746 | 0.1078
3098 |  | 1 |  |  | PASS |  | PASS | 1.8565 | 1.8565 | 1.9661 | 1.9661 | 44.9238 | 44.9238 | 44.9781 | 44.9781 | 168.2962 | 7.082 | 6.5497 | 1.1456 | 0.2141 | 2.9229 | 2.9229 | 4.2216 | 4.2216 | 0.843 | 0.843 | 60.7703 | 0.5353 | 0.0649 | 1.8579 | 1.8579 | 0.0543 | 0.1095
3099 |  | 1 |  |  | PASS |  | PASS | 1.7348 | 1.7348 | 1.8409 | 1.8409 | 45.975 | 45.975 | 46.0361 | 46.0361 | 118.1107 | 17.0516 | 3.1484 | 2.2749 | 0.3057 | 2.7966 | 2.7966 | 3.9672 | 3.9672 | 0.8383 | 0.8383 | 45.4095 | 0.3386 | 0.1056 | 1.7368 | 1.7368 | 0.061 | 0.1061
3100 |  | 1 |  |  | PASS |  | PASS | 1.7294 | 1.7294 | 1.8348 | 1.8348 | 45.9682 | 45.9682 | 46.0157 | 46.0157 | 120.4504 | 27.5977 | 10.517 | 2.9463 | 0.3227 | 2.7949 | 2.7949 | 3.9672 | 3.9672 | 0.8373 | 0.8373 | 45.9182 | 0.4878 | 0.0582 | 1.7307 | 1.7307 | 0.0475 | 0.1055
3101 |  | 1 |  |  | PASS |  | PASS | 1.7687 | 1.7687 | 1.8759 | 1.8759 | 45.5003 | 45.5003 | 45.5749 | 45.5749 | 134.794 | 21.3243 | 1.6903 | 2.7699 | 0.265 | 2.8424 | 2.8424 | 4.0825 | 4.0825 | 0.84 | 0.84 | 50.2924 | 0.5217 | 0.0175 | 1.7701 | 1.7701 | 0.0746 | 0.1072
3102 |  | 1 |  |  | PASS |  | PASS | 1.7358 | 1.7358 | 1.8409 | 1.8409 | 45.7173 | 45.7173 | 45.7919 | 45.7919 | 129.2329 | 0.9782 | 4.6405 | 2.7089 | 0.1768 | 2.789 | 2.789 | 3.9587 | 3.9587 | 0.8373 | 0.8373 | 44.4601 | 0.3793 | 0.0989 | 1.7365 | 1.7365 | 0.0746 | 0.1051
3103 |  | 1 |  |  | PASS |  | PASS | 1.7714 | 1.7714 | 1.8792 | 1.8792 | 45.4393 | 45.4393 | 45.5003 | 45.5003 | 140.1516 | 18.2045 | 4.4473 | 1.5831 | 0.4685 | 2.8458 | 2.8458 | 4.074 | 4.074 | 0.8396 | 0.8396 | 47.105 | 0.4674 | 0.0005 | 1.7734 | 1.7734 | 0.061 | 0.1078
3104 |  | 1 |  |  | PASS |  | PASS | 1.8169 | 1.8169 | 1.9233 | 1.9233 | 45.0866 | 45.0866 | 45.1748 | 45.1748 | 163.4472 | 2.2432 | 1.6225 | 2.4783 | 0.2786 | 2.9161 | 2.9161 | 4.2334 | 4.2334 | 0.8427 | 0.8427 | 58.5663 | 0.2945 | 0.1124 | 1.8169 | 1.8169 | 0.0882 | 0.1065
3105 |  | 1 |  |  | PASS |  | PASS | 1.7884 | 1.7884 | 1.8959 | 1.8959 | 45.3172 | 45.3172 | 45.3714 | 45.3714 | 140.7959 | 13.5589 | 2.7179 | 2.0985 | 0.2718 | 2.8661 | 2.8661 | 4.108 | 4.108 | 0.8413 | 0.8413 | 54.2937 | 0.637 | 0.0141 | 1.7894 | 1.7894 | 0.0543 | 0.1075
3106 |  | 1 |  |  | PASS |  | PASS | 1.8141 | 1.8141 | 1.9243 | 1.9243 | 45.1273 | 45.1273 | 45.2087 | 45.2087 | 156.3602 | 11.4225 | 1.9955 | 2.1019 | 0.2955 | 2.928 | 2.928 | 4.2029 | 4.2029 | 0.8434 | 0.8434 | 56.5995 | 0.4878 | 0.0243 | 1.8165 | 1.8165 | 0.0814 | 0.1102
3107 |  | 1 |  |  | PASS |  | PASS | 1.7853 | 1.7853 | 1.8921 | 1.8921 | 45.3782 | 45.3782 | 45.4325 | 45.4325 | 148.5611 | 25.3596 | 3.5214 | 2.8378 | 0.0921 | 2.8755 | 2.8755 | 4.1368 | 4.1368 | 0.8413 | 0.8413 | 48.2918 | 0.5081 | 0.0989 | 1.7863 | 1.7863 | 0.0543 | 0.1068
3108 |  | 1 |  |  | PASS |  | PASS | 1.7877 | 1.7877 | 1.8952 | 1.8952 | 45.3172 | 45.3172 | 45.385 | 45.385 | 160.0562 | 8.608 | 1.0564 | 2.4512 | 0.1056 | 2.8822 | 2.8822 | 4.1351 | 4.1351 | 0.842 | 0.842 | 54.7345 | 0.3352 | 0.1056 | 1.7887 | 1.7887 | 0.0678 | 0.1075
3109 |  | 1 |  |  | PASS |  | PASS | 1.8518 | 1.8518 | 1.961 | 1.961 | 44.7611 | 44.7611 | 44.8153 | 44.8153 | 187.4548 | 23.698 | 2.7179 | 1.1389 | 0.4786 | 2.9551 | 2.9551 | 4.2606 | 4.2606 | 0.8434 | 0.8434 | 68.4338 | 0.6166 | 0.0063 | 1.8528 | 1.8528 | 0.0543 | 0.1092
3110 |  | 1 |  |  | PASS |  | PASS | 1.862 | 1.862 | 1.9722 | 1.9722 | 44.8221 | 44.8221 | 44.9035 | 44.9035 | 190.3032 | 16.112 | 2.5484 | 1.5458 | 0.4515 | 2.9679 | 2.9679 | 4.2843 | 4.2843 | 0.8444 | 0.8444 | 72.2316 | 0.4437 | 0.0175 | 1.8636 | 1.8636 | 0.0814 | 0.1102
3111 |  | 1 |  |  | PASS |  | PASS | 1.8799 | 1.8799 | 1.9901 | 1.9901 | 44.7814 | 44.7814 | 44.8492 | 44.8492 | 194.3723 | 19.0862 | 0.4121 | 1.4746 | 0.3532 | 2.9755 | 2.9755 | 4.3368 | 4.3368 | 0.8451 | 0.8451 | 71.7569 | 0.4742 | 0.0853 | 1.8809 | 1.8809 | 0.0678 | 0.1102
3112 |  | 1 |  |  | PASS |  | PASS | 1.8314 | 1.8314 | 1.9406 | 1.9406 | 45.2155 | 45.2155 | 45.2562 | 45.2562 | 152.9692 | 12.4737 | 10.6765 | 1.0948 | 0.2379 | 2.9161 | 2.9161 | 4.2063 | 4.2063 | 0.8434 | 0.8434 | 56.5317 | 0.5963 | 0.031 | 1.8325 | 1.8325 | 0.0407 | 0.1092
3113 |  | 1 |  |  | PASS |  | PASS | 1.8206 | 1.8206 | 1.9294 | 1.9294 | 45.1002 | 45.1002 | 45.1544 | 45.1544 | 154.6986 | 16.8481 | 0.4799 | 1.6034 | 0.4583 | 2.9221 | 2.9221 | 4.1995 | 4.1995 | 0.8427 | 0.8427 | 57.3794 | 0.6099 | 0.0029 | 1.8223 | 1.8223 | 0.0543 | 0.1089
3114 |  | 1 |  |  | PASS |  | PASS | 1.7789 | 1.7789 | 1.8864 | 1.8864 | 45.5071 | 45.5071 | 45.5681 | 45.5681 | 137.9814 | 11.1512 | 5.4307 | 2.224 | 0.1226 | 2.8526 | 2.8526 | 4.0707 | 4.0707 | 0.8407 | 0.8407 | 50.4959 | 0.5115 | 0.0921 | 1.7799 | 1.7799 | 0.061 | 0.1075
3115 |  | 1 |  |  | PASS |  | PASS | 1.8158 | 1.8158 | 1.9237 | 1.9237 | 45.1476 | 45.1476 | 45.2155 | 45.2155 | 157.7504 | 1.0799 | 1.3616 | 1.5356 | 0.2379 | 2.9 | 2.9 | 4.1876 | 4.1876 | 0.8417 | 0.8417 | 54.9041 | 0.6166 | 0.0073 | 1.8169 | 1.8169 | 0.0678 | 0.1078
3116 |  | 1 |  |  | PASS |  | PASS | 1.8124 | 1.8124 | 1.9199 | 1.9199 | 45.2697 | 45.2697 | 45.3172 | 45.3172 | 155.8854 | 8.9132 | 5.0135 | 1.6272 | 0.1226 | 2.8983 | 2.8983 | 4.152 | 4.152 | 0.8417 | 0.8417 | 54.8362 | 0.4946 | 0.0989 | 1.8138 | 1.8138 | 0.0475 | 0.1075
3117 |  | 1 |  |  | PASS |  | PASS | 1.8243 | 1.8243 | 1.9335 | 1.9335 | 45.3511 | 45.3511 | 45.4054 | 45.4054 | 147.8829 | 4.0743 | 9.2862 | 1.2101 | 0.1395 | 2.8924 | 2.8924 | 4.1622 | 4.1622 | 0.8417 | 0.8417 | 55.0058 | 0.6879 | 0.0243 | 1.8263 | 1.8263 | 0.0543 | 0.1092
3118 |  | 1 |  |  | PASS |  | PASS | 1.8803 | 1.8803 | 1.9898 | 1.9898 | 44.8696 | 44.8696 | 44.9238 | 44.9238 | 201.8323 | 0.7408 | 5.0813 | 1.7255 | 0.6753 | 2.9763 | 2.9763 | 4.3487 | 4.3487 | 0.8451 | 0.8451 | 79.556 | 0.5692 | 0.0276 | 1.882 | 1.882 | 0.0543 | 0.1095
3119 |  | 1 |  |  | PASS |  | PASS | 1.7796 | 1.7796 | 1.8857 | 1.8857 | 45.541 | 45.541 | 45.6088 | 45.6088 | 133.9123 | 1.6328 | 12.4159 | 2.2342 | 0.2006 | 2.8348 | 2.8348 | 4.0707 | 4.0707 | 0.8403 | 0.8403 | 50.462 | 0.498 | 0.0548 | 1.7796 | 1.7796 | 0.0678 | 0.1061
3120 |  | 1 |  |  | PASS |  | PASS | 1.8002 | 1.8002 | 1.9074 | 1.9074 | 45.3443 | 45.3443 | 45.3986 | 45.3986 | 141.5419 | 16.6447 | 1.046 | 2.502 | 0.2786 | 2.8856 | 2.8856 | 4.1639 | 4.1639 | 0.8424 | 0.8424 | 50.5637 | 0.5081 | 0.048 | 1.8016 | 1.8016 | 0.0543 | 0.1072
3121 |  | 1 |  |  | PASS |  | PASS | 1.7816 | 1.7816 | 1.8894 | 1.8894 | 45.3986 | 45.3986 | 45.4867 | 45.4867 | 139.5751 | 4.3014 | 0.819 | 2.3427 | 0.1056 | 2.8619 | 2.8619 | 4.0944 | 4.0944 | 0.841 | 0.841 | 52.6661 | 0.3284 | 0.1056 | 1.7826 | 1.7826 | 0.0882 | 0.1078
3122 |  | 1 |  |  | PASS |  | PASS | 1.7816 | 1.7816 | 1.8877 | 1.8877 | 45.4393 | 45.4393 | 45.5139 | 45.5139 | 144.7971 | 4.5727 | 2.3346 | 1.7526 | 0.2277 | 2.8526 | 2.8526 | 4.091 | 4.091 | 0.841 | 0.841 | 49.2752 | 0.4335 | 0.0005 | 1.7823 | 1.7823 | 0.0746 | 0.1061
3123 |  | 1 |  |  | PASS |  | PASS | 1.8213 | 1.8213 | 1.9298 | 1.9298 | 45.0391 | 45.0391 | 45.1002 | 45.1002 | 156.5636 | 37.5333 | 1.5207 | 2.5665 | 0.2548 | 2.9272 | 2.9272 | 4.2165 | 4.2165 | 0.843 | 0.843 | 58.5323 | 0.4369 | 0.109 | 1.8223 | 1.8223 | 0.061 | 0.1085
3124 |  | 1 |  |  | PASS |  | PASS | 1.827 | 1.827 | 1.9321 | 1.9321 | 45.8462 | 45.8462 | 45.914 | 45.914 | 149.1714 | 2.199 | 0.7069 | 0.6133 | 0.3532 | 2.9229 | 2.9229 | 4.208 | 4.208 | 0.8457 | 0.8457 | 53.073 | 0.4234 | 0.0005 | 1.8274 | 1.8274 | 0.0678 | 0.1051
3125 |  | 1 |  |  | PASS |  | PASS | 1.8789 | 1.8789 | 1.985 | 1.985 | 45.2629 | 45.2629 | 45.3443 | 45.3443 | 177.8246 | 11.0257 | 2.6162 | 0.3769 | 0.1395 | 2.7771 | 2.7771 | 4.3657 | 4.3657 | 0.8488 | 0.8488 | 66.1619 | 0.6438 | 0.0209 | 1.8782 | 1.8782 | 0.0814 | 0.1061
3126 |  | 1 |  |  | PASS |  | PASS | 1.8497 | 1.8497 | 1.9569 | 1.9569 | 45.6088 | 45.6088 | 45.6427 | 45.6427 | 170.3646 | 9.4998 | 4.5048 | 0.5285 | 0.0446 | 2.9534 | 2.9534 | 4.2639 | 4.2639 | 0.8457 | 0.8457 | 66.6366 | 0.6675 | 0.0276 | 1.8514 | 1.8514 | 0.0339 | 0.1072
3127 |  | 1 |  |  | PASS |  | PASS | 1.8796 | 1.8796 | 1.9878 | 1.9878 | 45.2629 | 45.2629 | 45.3443 | 45.3443 | 193.5245 | 3.7013 | 8.5062 | 0.6879 | 0.1768 | 3.0094 | 3.0094 | 4.3741 | 4.3741 | 0.8468 | 0.8468 | 73.8932 | 0.6743 | 0.0243 | 1.8813 | 1.8813 | 0.0814 | 0.1082
3128 |  | 1 |  |  | PASS |  | PASS | 1.8789 | 1.8789 | 1.9871 | 1.9871 | 45.3579 | 45.3579 | 45.4054 | 45.4054 | 191.117 | 14.4505 | 11.4903 | 0.2572 | 0.2006 | 3.0026 | 3.0026 | 4.347 | 4.347 | 0.8457 | 0.8457 | 67.7895 | 0.6234 | 0.0344 | 1.8806 | 1.8806 | 0.0475 | 0.1082
3129 |  | 1 |  |  | PASS |  | PASS | 1.7572 | 1.7572 | 1.8623 | 1.8623 | 46.2463 | 46.2463 | 46.3006 | 46.3006 | 149.341 | 13.9658 | 7.9637 | 0.5251 | 0.2175 | 2.9068 | 2.9068 | 4.1385 | 4.1385 | 0.8424 | 0.8424 | 62.2963 | 0.5827 | 0.0209 | 1.7585 | 1.7585 | 0.0543 | 0.1051
3130 |  | 1 |  |  | PASS |  | PASS | 1.7965 | 1.7965 | 1.9026 | 1.9026 | 45.7512 | 45.7512 | 45.8326 | 45.8326 | 166.8042 | 21.3582 | 3.8708 | 0.5692 | 0.5058 | 2.9619 | 2.9619 | 4.2368 | 4.2368 | 0.8441 | 0.8441 | 65.6872 | 0.4403 | 0.0073 | 1.7979 | 1.7979 | 0.0814 | 0.1061
3131 |  | 1 |  |  | PASS |  | PASS | 1.7623 | 1.7623 | 1.866 | 1.866 | 46.07 | 46.07 | 46.131 | 46.131 | 154.6308 | 6.3801 | 1.7346 | 0.1962 | 0.2209 | 2.8992 | 2.8992 | 4.1215 | 4.1215 | 0.8417 | 0.8417 | 62.5675 | 0.5013 | 0.0412 | 1.7633 | 1.7633 | 0.061 | 0.1038
3132 |  | 1 |  |  | PASS |  | PASS | 1.8053 | 1.8053 | 1.9108 | 1.9108 | 45.5952 | 45.5952 | 45.6563 | 45.6563 | 165.8886 | 9.6354 | 3.43 | 1.0812 | 0.2887 | 2.9628 | 2.9628 | 4.2707 | 4.2707 | 0.8451 | 0.8451 | 63.2796 | 0.5454 | 0.0649 | 1.807 | 1.807 | 0.061 | 0.1055
3133 |  | 1 |  |  | PASS |  | PASS | 1.8138 | 1.8138 | 1.9196 | 1.9196 | 45.8055 | 45.8055 | 45.8801 | 45.8801 | 167.5163 | 2.3346 | 3.3961 | 1.3084 | 0.2752 | 2.9594 | 2.9594 | 4.247 | 4.247 | 0.8447 | 0.8447 | 63.8561 | 0.2029 | 0.109 | 1.8145 | 1.8145 | 0.0746 | 0.1058
3134 |  | 1 |  |  | PASS |  | PASS | 1.8603 | 1.8603 | 1.9701 | 1.9701 | 44.4355 | 44.4355 | 44.5034 | 44.5034 | 263.9538 | 11.0257 | 2.7076 | 2.085 | 0.482 | 2.9161 | 2.9161 | 4.2368 | 4.2368 | 0.8444 | 0.8444 | 104.92 | 0.3657 | 0.1056 | 1.8623 | 1.8623 | 0.0678 | 0.1099
3135 |  | 1 |  |  | PASS |  | PASS | 1.8731 | 1.8731 | 1.9834 | 1.9834 | 44.3067 | 44.3067 | 44.3745 | 44.3745 | 304.5769 | 7.0244 | 7.4652 | 1.0473 | 0.3362 | 2.9475 | 2.9475 | 4.3233 | 4.3233 | 0.8457 | 0.8457 | 124.0787 | 0.5217 | 0.0717 | 1.8752 | 1.8752 | 0.0678 | 0.1102
3136 |  | 1 |  |  | PASS |  | PASS | 1.8623 | 1.8623 | 1.9715 | 1.9715 | 44.7611 | 44.7611 | 44.8221 | 44.8221 | 234.9276 | 1.565 | 9.5337 | 1.0405 | 0.2582 | 2.8983 | 2.8983 | 4.2199 | 4.2199 | 0.8441 | 0.8441 | 94.4421 | 0.6404 | 0.0616 | 1.8633 | 1.8633 | 0.061 | 0.1092
3137 |  | 1 |  |  | PASS |  | PASS | 1.8674 | 1.8674 | 1.9766 | 1.9766 | 44.8018 | 44.8018 | 44.856 | 44.856 | 227.6371 | 20.2052 | 2.5145 | 0.9693 | 0.872 | 2.9068 | 2.9068 | 4.247 | 4.247 | 0.8437 | 0.8437 | 88.7793 | 0.6166 | 0.0005 | 1.8687 | 1.8687 | 0.0543 | 0.1092
3138 |  | 1 |  |  | PASS |  | PASS | 1.9138 | 1.9138 | 2.0237 | 2.0237 | 44.5847 | 44.5847 | 44.6593 | 44.6593 | 257.8501 | 7.1498 | 0.2661 | 1.3321 | 0.1836 | 2.9467 | 2.9467 | 4.4081 | 4.4081 | 0.8468 | 0.8468 | 105.4287 | 0.2742 | 0.1158 | 1.9149 | 1.9149 | 0.0746 | 0.1099
3139 |  | 1 |  |  | PASS |  | PASS | 1.8965 | 1.8965 | 2.0068 | 2.0068 | 43.7777 | 43.7777 | 43.8591 | 43.8591 | 290.0977 | 2.9111 | 1.5989 | 0.4369 | 0.4278 | 2.9874 | 2.9874 | 4.3708 | 4.3708 | 0.8457 | 0.8457 | 86.6769 | 0.5319 | 0.0107 | 1.8979 | 1.8979 | 0.0814 | 0.1102
3140 |  | 1 |  |  | PASS |  | PASS | 1.9203 | 1.9203 | 2.0308 | 2.0308 | 43.954 | 43.954 | 44.0219 | 44.0219 | 316.5807 | 7.8382 | 10.6765 | 1.0676 | 0.2311 | 2.9857 | 2.9857 | 4.4335 | 4.4335 | 0.8471 | 0.8471 | 110.2098 | 0.6675 | 0.0344 | 1.921 | 1.921 | 0.0678 | 0.1105
3141 |  | 1 |  |  | PASS |  | PASS | 1.9023 | 1.9023 | 2.0139 | 2.0139 | 44.1575 | 44.1575 | 44.2185 | 44.2185 | 347.0311 | 13.8301 | 5.6239 | 0.793 | 0.2447 | 2.9458 | 2.9458 | 4.3216 | 4.3216 | 0.8457 | 0.8457 | 139.0665 | 0.6946 | 0.0276 | 1.9037 | 1.9037 | 0.061 | 0.1116
3142 |  | 1 |  |  | PASS |  | PASS | 1.8725 | 1.8725 | 1.9806 | 1.9806 | 44.3745 | 44.3745 | 44.4288 | 44.4288 | 324.6172 | 10.4391 | 0.0626 | 0.8913 | 0.1124 | 2.9289 | 2.9289 | 4.2962 | 4.2962 | 0.8447 | 0.8447 | 129.3685 | 0.4742 | 0.0921 | 1.8735 | 1.8735 | 0.0543 | 0.1082
3143 |  | 1 |  |  | PASS |  | PASS | 1.926 | 1.926 | 2.0376 | 2.0376 | 43.9608 | 43.9608 | 44.0422 | 44.0422 | 373.9889 | 7.2957 | 0.0965 | 1.1558 | 0.1056 | 3.0077 | 3.0077 | 4.4776 | 4.4776 | 0.8478 | 0.8478 | 149.1375 | 0.3386 | 0.1124 | 1.9271 | 1.9271 | 0.0814 | 0.1116
3144 |  | 1 |  |  | PASS |  | PASS | 1.8586 | 1.8586 | 1.9644 | 1.9644 | 44.5915 | 44.5915 | 44.6729 | 44.6729 | 262.021 | 3.43 | 4.064 | 1.3457 | 0.1124 | 2.9009 | 2.9009 | 4.3233 | 4.3233 | 0.843 | 0.843 | 100.444 | 0.5115 | 0.109 | 1.8596 | 1.8596 | 0.0814 | 0.1058
3145 |  | 1 |  |  | PASS |  | PASS | 1.8677 | 1.8677 | 1.9756 | 1.9756 | 44.3745 | 44.3745 | 44.4627 | 44.4627 | 292.3696 | 2.8432 | 8.3808 | 1.2135 | 0.2887 | 2.9111 | 2.9111 | 4.269 | 4.269 | 0.8444 | 0.8444 | 114.3468 | 0.5387 | 0.0717 | 1.8687 | 1.8687 | 0.0882 | 0.1078
3146 |  | 1 |  |  | PASS |  | PASS | 1.8999 | 1.8999 | 2.0057 | 2.0057 | 44.1507 | 44.1507 | 44.2185 | 44.2185 | 286.2321 | 12.2125 | 0.446 | 0.2877 | 0.4888 | 2.9721 | 2.9721 | 4.6539 | 4.6539 | 0.8464 | 0.8464 | 102.3429 | 0.498 | 0.0005 | 1.9013 | 1.9013 | 0.0678 | 0.1058
3147 |  | 1 |  |  | PASS |  | PASS | 1.8979 | 1.8979 | 2.0044 | 2.0044 | 44.049 | 44.049 | 44.1507 | 44.1507 | 285.8252 | 20.4765 | 3.8708 | 0.6912 | 0.4617 | 2.9475 | 2.9475 | 4.4131 | 4.4131 | 0.8451 | 0.8451 | 95.8324 | 0.6607 | 0.0005 | 1.8996 | 1.8996 | 0.1017 | 0.1065
3148 |  | 1 |  |  | PASS |  | PASS | 1.8443 | 1.8443 | 1.9528 | 1.9528 | 45.0052 | 45.0052 | 45.0663 | 45.0663 | 188.6755 | 0.5374 | 10.0322 | 1.2372 | 0.2141 | 2.8797 | 2.8797 | 4.1978 | 4.1978 | 0.8424 | 0.8424 | 74.1984 | 0.5658 | 0.0378 | 1.8464 | 1.8464 | 0.061 | 0.1085
3149 |  | 1 |  |  | PASS |  | PASS | 1.8426 | 1.8426 | 1.9511 | 1.9511 | 44.9171 | 44.9171 | 44.9849 | 44.9849 | 202.9513 | 8.1095 | 12.745 | 2.1528 | 0.2345 | 2.8907 | 2.8907 | 4.1944 | 4.1944 | 0.843 | 0.843 | 79.0813 | 0.6912 | 0.0378 | 1.8436 | 1.8436 | 0.0678 | 0.1085
3150 |  | 1 |  |  | PASS |  | PASS | 1.8375 | 1.8375 | 1.9437 | 1.9437 | 44.6865 | 44.6865 | 44.7543 | 44.7543 | 248.0843 | 17.7976 | 7.7704 | 2.1629 | 0.1046 | 2.8975 | 2.8975 | 4.2487 | 4.2487 | 0.843 | 0.843 | 96.8157 | 0.5285 | 0.0785 | 1.8379 | 1.8379 | 0.0678 | 0.1061
3151 |  | 1 |  |  | PASS |  | PASS | 1.824 | 1.824 | 1.9325 | 1.9325 | 44.7679 | 44.7679 | 44.8357 | 44.8357 | 230.6211 | 0.3678 | 0.3678 | 1.8103 | 0.1362 | 2.8687 | 2.8687 | 4.1554 | 4.1554 | 0.8424 | 0.8424 | 93.4248 | 0.342 | 0.109 | 1.8263 | 1.8263 | 0.0678 | 0.1085
3152 |  | 1 |  |  | PASS |  | PASS | 1.8681 | 1.8681 | 1.9776 | 1.9776 | 44.422 | 44.422 | 44.5101 | 44.5101 | 286.5712 | 15.8647 | 6.0071 | 1.0643 | 0.2006 | 2.9187 | 2.9187 | 4.2572 | 4.2572 | 0.8434 | 0.8434 | 110.7185 | 0.481 | 0.0955 | 1.8684 | 1.8684 | 0.0882 | 0.1095
3153 |  | 1 |  |  | PASS |  | PASS | 1.9803 | 1.9803 | 2.0902 | 2.0902 | 45.0527 | 45.0527 | 45.1002 | 45.1002 | 277.7548 | 12.2024 | 0.7747 | 1.0066 | 0.3837 | 2.9331 | 2.9331 | 4.4437 | 4.4437 | 0.8444 | 0.8444 | 104.5131 | 0.4607 | 0.0819 | 1.9813 | 1.9813 | 0.0475 | 0.1099
3154 |  | 1 |  |  | PASS |  | PASS | 1.9572 | 1.9572 | 2.0674 | 2.0674 | 44.9374 | 44.9374 | 45.0256 | 45.0256 | 309.6633 | 18.6115 | 1.7242 | 1.2101 | 0.0921 | 2.9238 | 2.9238 | 4.3809 | 4.3809 | 0.8441 | 0.8441 | 122.8579 | 0.42 | 0.1022 | 1.9586 | 1.9586 | 0.0882 | 0.1102
3155 |  | 1 |  |  | PASS |  | PASS | 1.9274 | 1.9274 | 2.0366 | 2.0366 | 45.229 | 45.229 | 45.3036 | 45.3036 | 258.291 | 17.8654 | 0.7069 | 1.7933 | 0.0955 | 2.8839 | 2.8839 | 4.2894 | 4.2894 | 0.8427 | 0.8427 | 103.9706 | 0.2402 | 0.109 | 1.9294 | 1.9294 | 0.0746 | 0.1092
3156 |  | 1 |  |  | PASS |  | PASS | 1.961 | 1.961 | 2.0698 | 2.0698 | 44.8832 | 44.8832 | 44.9645 | 44.9645 | 311.9352 | 21.1886 | 4.7083 | 1.6136 | 0.2481 | 2.9407 | 2.9407 | 4.5098 | 4.5098 | 0.8451 | 0.8451 | 119.6705 | 0.5081 | 0.1056 | 1.9623 | 1.9623 | 0.0814 | 0.1089
3157 |  | 1 |  |  | PASS |  | PASS | 1.8993 | 1.8993 | 2.0078 | 2.0078 | 45.2833 | 45.2833 | 45.3579 | 45.3579 | 236.3857 | 13.898 | 0.8529 | 1.8374 | 0.1056 | 2.8678 | 2.8678 | 4.2385 | 4.2385 | 0.843 | 0.843 | 91.0173 | 0.4708 | 0.1158 | 1.9006 | 1.9006 | 0.0746 | 0.1085
3158 |  | 1 |  |  | PASS |  | PASS | 1.9433 | 1.9433 | 2.0532 | 2.0532 | 45.0188 | 45.0188 | 45.1002 | 45.1002 | 278.9416 | 16.882 | 1.5207 | 1.8917 | 0.5397 | 2.917 | 2.917 | 4.3725 | 4.3725 | 0.8437 | 0.8437 | 111.4306 | 0.4403 | 0.1226 | 1.9444 | 1.9444 | 0.0814 | 0.1099
3159 |  | 1 |  |  | PASS |  | PASS | 1.9474 | 1.9474 | 2.0576 | 2.0576 | 45.012 | 45.012 | 45.0866 | 45.0866 | 294.099 | 2.8875 | 1.2834 | 1.5729 | 0.2854 | 2.9187 | 2.9187 | 4.3657 | 4.3657 | 0.8447 | 0.8447 | 116.6187 | 0.3081 | 0.048 | 1.9488 | 1.9488 | 0.0746 | 0.1102
3160 |  | 1 |  |  | PASS |  | PASS | 2.0074 | 2.0074 | 2.1153 | 2.1153 | 44.7814 | 44.7814 | 44.856 | 44.856 | 319.4969 | 12.4059 | 2.1076 | 1.6034 | 0.3498 | 2.9848 | 2.9848 | 4.776 | 4.776 | 0.8471 | 0.8471 | 126.4184 | 0.559 | 0.0514 | 2.0081 | 2.0081 | 0.0746 | 0.1078
3161 |  | 1 |  |  | PASS |  | PASS | 1.9874 | 1.9874 | 2.0976 | 2.0976 | 44.9442 | 44.9442 | 44.9984 | 44.9984 | 284.8757 | 1.6903 | 0.0626 | 1.5627 | 0.4108 | 2.9619 | 2.9619 | 4.4827 | 4.4827 | 0.8451 | 0.8451 | 105.7677 | 0.5251 | 0.0989 | 1.9884 | 1.9884 | 0.0543 | 0.1102
3162 |  | 1 |  |  | PASS |  | PASS | 1.9596 | 1.9596 | 2.0715 | 2.0715 | 44.3745 | 44.3745 | 44.4898 | 44.4898 | 274.2282 | 14.0336 | 3.0909 | 1.0609 | 0.1497 | 3.0187 | 3.0187 | 4.4945 | 4.4945 | 0.8464 | 0.8464 | 89.9322 | 0.542 | 0.0582 | 1.9617 | 1.9617 | 0.1153 | 0.1119
3163 |  | 1 |  |  | PASS |  | PASS | 1.8976 | 1.8976 | 2.0051 | 2.0051 | 45.229 | 45.229 | 45.2968 | 45.2968 | 219.1598 | 3.0806 | 6.5836 | 0.6234 | 0.2921 | 2.8839 | 2.8839 | 4.2995 | 4.2995 | 0.8427 | 0.8427 | 86.7447 | 0.6404 | 0.0276 | 1.8989 | 1.8989 | 0.0678 | 0.1075
3164 |  | 1 |  |  | PASS |  | PASS | 1.8823 | 1.8823 | 1.9912 | 1.9912 | 45.1544 | 45.1544 | 45.2358 | 45.2358 | 233.8086 | 8.5741 | 10.4153 | 2.085 | 0.1802 | 2.8755 | 2.8755 | 4.2334 | 4.2334 | 0.843 | 0.843 | 92.2719 | 0.5285 | 0.0717 | 1.884 | 1.884 | 0.0814 | 0.1089
3165 |  | 1 |  |  | PASS |  | PASS | 1.9267 | 1.9267 | 2.0352 | 2.0352 | 45.0188 | 45.0188 | 45.1002 | 45.1002 | 250.1528 | 21.5616 | 3.5318 | 1.6136 | 0.1667 | 2.9339 | 2.9339 | 4.4403 | 4.4403 | 0.8451 | 0.8451 | 96.6462 | 0.5726 | 0.0751 | 1.9284 | 1.9284 | 0.0814 | 0.1085
3166 |  | 1 |  |  | PASS |  | PASS | 1.9043 | 1.9043 | 2.0132 | 2.0132 | 45.2697 | 45.2697 | 45.3511 | 45.3511 | 238.7593 | 6.0308 | 3.5554 | 1.5153 | 0.1226 | 2.8848 | 2.8848 | 4.2758 | 4.2758 | 0.8434 | 0.8434 | 93.2214 | 0.5013 | 0.109 | 1.906 | 1.906 | 0.0814 | 0.1089
3167 |  | 1 |  |  | PASS |  | PASS | 1.9318 | 1.9318 | 2.0427 | 2.0427 | 44.9917 | 44.9917 | 45.0663 | 45.0663 | 280.9083 | 8.1095 | 4.9457 | 1.6339 | 0.1124 | 2.9212 | 2.9212 | 4.3504 | 4.3504 | 0.8444 | 0.8444 | 109.1247 | 0.5149 | 0.1022 | 1.9321 | 1.9321 | 0.0746 | 0.1109
3168 |  | 1 |  |  | PASS |  | PASS | 1.8006 | 1.8006 | 1.9084 | 1.9084 | 45.5885 | 45.5885 | 45.6495 | 45.6495 | 137.5406 | 33.4641 | 6.3462 | 2.4681 | 0.1056 | 2.9153 | 2.9153 | 4.1809 | 4.1809 | 0.843 | 0.843 | 49.1734 | 0.4776 | 0.1124 | 1.8009 | 1.8009 | 0.061 | 0.1078
3169 |  | 1 |  |  | PASS |  | PASS | 1.7768 | 1.7768 | 1.884 | 1.884 | 45.7444 | 45.7444 | 45.7784 | 45.7784 | 128.9955 | 17.0516 | 3.6335 | 1.8374 | 0.1022 | 2.8814 | 2.8814 | 4.1063 | 4.1063 | 0.8424 | 0.8424 | 47.4102 | 0.2301 | 0.1192 | 1.7779 | 1.7779 | 0.0339 | 0.1072
3170 |  | 1 |  |  | PASS |  | PASS | 1.7606 | 1.7606 | 1.867 | 1.867 | 45.7716 | 45.7716 | 45.8123 | 45.8123 | 121.4677 | 14.6101 | 3.0909 | 2.8038 | 0.2616 | 2.8755 | 2.8755 | 4.0842 | 4.0842 | 0.8413 | 0.8413 | 46.6981 | 0.5387 | 0.0785 | 1.7623 | 1.7623 | 0.0407 | 0.1065
3171 |  | 1 |  |  | PASS |  | PASS | 1.7962 | 1.7962 | 1.9043 | 1.9043 | 45.4189 | 45.4189 | 45.4867 | 45.4867 | 125.808 | 19.5609 | 1.5989 | 2.0375 | 0.3227 | 2.9399 | 2.9399 | 4.1961 | 4.1961 | 0.8444 | 0.8444 | 47.0711 | 0.5387 | 0.0683 | 1.7968 | 1.7968 | 0.0678 | 0.1082
3172 |  | 1 |  |  | PASS |  | PASS | 1.7409 | 1.7409 | 1.847 | 1.847 | 45.8665 | 45.8665 | 45.914 | 45.914 | 110.9219 | 8.6758 | 7.6008 | 2.3698 | 0.2243 | 2.8729 | 2.8729 | 4.0503 | 4.0503 | 0.8417 | 0.8417 | 41.6456 | 0.5149 | 0.0785 | 1.7426 | 1.7426 | 0.0475 | 0.1061
3173 |  | 1 |  |  | PASS |  | PASS | 1.7731 | 1.7731 | 1.8799 | 1.8799 | 45.5274 | 45.5274 | 45.5749 | 45.5749 | 124.0448 | 8.0315 | 4.0301 | 2.2986 | 0.1294 | 2.9246 | 2.9246 | 4.1571 | 4.1571 | 0.8427 | 0.8427 | 46.1894 | 0.3081 | 0.1226 | 1.7755 | 1.7755 | 0.0475 | 0.1068
3174 |  | 1 |  |  | PASS |  | PASS | 1.7673 | 1.7673 | 1.8735 | 1.8735 | 45.7512 | 45.7512 | 45.7987 | 45.7987 | 114.7198 | 14.3049 | 5.668 | 2.1358 | 0.0683 | 2.8899 | 2.8899 | 4.1029 | 4.1029 | 0.842 | 0.842 | 48.9361 | 0.3691 | 0.1158 | 1.7687 | 1.7687 | 0.0475 | 0.1061
3175 |  | 1 |  |  | PASS |  | PASS | 1.7684 | 1.7684 | 1.8755 | 1.8755 | 45.7377 | 45.7377 | 45.8123 | 45.8123 | 132.4881 | 4.2336 | 4.81 | 1.5933 | 0.2379 | 2.8907 | 2.8907 | 4.0944 | 4.0944 | 0.842 | 0.842 | 47.0032 | 0.4912 | 0.109 | 1.7704 | 1.7704 | 0.0746 | 0.1072
3176 |  | 1 |  |  | PASS |  | PASS | 1.8175 | 1.8175 | 1.924 | 1.924 | 45.3511 | 45.3511 | 45.4189 | 45.4189 | 146.7639 | 10.9239 | 0.1304 | 2.2918 | 0.1022 | 2.956 | 2.956 | 4.2385 | 4.2385 | 0.8441 | 0.8441 | 54.6328 | 0.5183 | 0.109 | 1.8185 | 1.8185 | 0.0678 | 0.1065
3177 |  | 1 |  |  | PASS |  | PASS | 1.7829 | 1.7829 | 1.8891 | 1.8891 | 45.6563 | 45.6563 | 45.7173 | 45.7173 | 126.0115 | 5.3865 | 1.8938 | 1.6339 | 0.3227 | 2.8958 | 2.8958 | 4.1147 | 4.1147 | 0.8417 | 0.8417 | 51.1402 | 0.4505 | 0.126 | 1.7843 | 1.7843 | 0.061 | 0.1061
3178 |  | 1 |  |  | PASS |  | PASS | 1.8158 | 1.8158 | 1.9237 | 1.9237 | 45.4054 | 45.4054 | 45.4664 | 45.4664 | 151.1381 | 4.3014 | 6.0647 | 1.8137 | 0.2413 | 2.9602 | 2.9602 | 4.2283 | 4.2283 | 0.8441 | 0.8441 | 50.1229 | 0.5013 | 0.109 | 1.8165 | 1.8165 | 0.061 | 0.1078
3179 |  | 1 |  |  | PASS |  | PASS | 1.8297 | 1.8297 | 1.9349 | 1.9349 | 45.3375 | 45.3375 | 45.3986 | 45.3986 | 157.2757 | 16.8481 | 3.8266 | 1.6848 | 0.2921 | 2.9755 | 2.9755 | 4.2724 | 4.2724 | 0.8437 | 0.8437 | 59.0071 | 0.576 | 0.0683 | 1.8304 | 1.8304 | 0.061 | 0.1051
3180 |  | 1 |  |  | PASS |  | PASS | 1.824 | 1.824 | 1.9321 | 1.9321 | 44.6661 | 44.6661 | 44.7543 | 44.7543 | 170.4663 | 15.8308 | 4.1318 | 1.4135 | 0.126 | 3.0509 | 3.0509 | 4.3335 | 4.3335 | 0.8461 | 0.8461 | 62.6014 | 0.264 | 0.1226 | 1.825 | 1.825 | 0.0882 | 0.1082
3181 |  | 1 |  |  | PASS |  | PASS | 1.828 | 1.828 | 1.9352 | 1.9352 | 45.2901 | 45.2901 | 45.3511 | 45.3511 | 156.3941 | 0.7069 | 0.073 | 1.8374 | 0.1226 | 2.9806 | 2.9806 | 4.2606 | 4.2606 | 0.8441 | 0.8441 | 58.2611 | 0.3657 | 0.1124 | 1.8297 | 1.8297 | 0.061 | 0.1072
3182 |  | 1 |  |  | PASS |  | PASS | 1.8169 | 1.8169 | 1.9247 | 1.9247 | 45.3104 | 45.3104 | 45.3714 | 45.3714 | 147.1708 | 15.5596 | 4.0979 | 1.383 | 0.1972 | 2.9721 | 2.9721 | 4.247 | 4.247 | 0.8441 | 0.8441 | 53.8529 | 0.6438 | 0.0029 | 1.8185 | 1.8185 | 0.061 | 0.1078
3183 |  | 1 |  |  | PASS |  | PASS | 1.8552 | 1.8552 | 1.964 | 1.964 | 45.2833 | 45.2833 | 45.3782 | 45.3782 | 127.0966 | 23.8675 | 3.4536 | 2.5767 | 0.1022 | 2.9645 | 2.9645 | 4.3046 | 4.3046 | 0.8451 | 0.8451 | 49.1395 | 0.2877 | 0.1158 | 1.8572 | 1.8572 | 0.0949 | 0.1089
3184 |  | 1 |  |  | PASS |  | PASS | 1.8213 | 1.8213 | 1.9281 | 1.9281 | 45.5613 | 45.5613 | 45.6224 | 45.6224 | 120.7556 | 6.9125 | 3.1927 | 1.4508 | 0.499 | 2.9178 | 2.9178 | 4.1843 | 4.1843 | 0.8434 | 0.8434 | 45.0704 | 0.4844 | 0.0063 | 1.8216 | 1.8216 | 0.061 | 0.1068
3185 |  | 1 |  |  | PASS |  | PASS | 1.8535 | 1.8535 | 1.9617 | 1.9617 | 45.4393 | 45.4393 | 45.5003 | 45.5003 | 123.8752 | 16.3056 | 11.0834 | 1.5763 | 0.265 | 2.9272 | 2.9272 | 4.2249 | 4.2249 | 0.8444 | 0.8444 | 44.0192 | 0.6811 | 0.031 | 1.8548 | 1.8548 | 0.061 | 0.1082
3186 |  | 1 |  |  | PASS |  | PASS | 1.8864 | 1.8864 | 1.9956 | 1.9956 | 45.1137 | 45.1137 | 45.1476 | 45.1476 | 145.1023 | 44.1458 | 0.9443 | 1.5322 | 0.1735 | 2.9882 | 2.9882 | 4.3436 | 4.3436 | 0.8464 | 0.8464 | 53.2764 | 0.4471 | 0.0853 | 1.887 | 1.887 | 0.0339 | 0.1092
3187 |  | 1 |  |  | PASS |  | PASS | 1.8891 | 1.8891 | 1.9986 | 1.9986 | 45.2901 | 45.2901 | 45.3647 | 45.3647 | 152.1554 | 23.325 | 1.4633 | 1.4339 | 0.1599 | 2.9577 | 2.9577 | 4.2962 | 4.2962 | 0.8454 | 0.8454 | 50.6993 | 0.4674 | 0.0785 | 1.8908 | 1.8908 | 0.0746 | 0.1095
3188 |  | 1 |  |  | PASS |  | PASS | 1.9627 | 1.9627 | 2.0746 | 2.0746 | 44.5169 | 44.5169 | 44.6051 | 44.6051 | 193.8636 | 9.6931 | 0.1748 | 1.4508 | 0.3227 | 3.084 | 3.084 | 4.5573 | 4.5573 | 0.8491 | 0.8491 | 68.3999 | 0.5658 | 0.0378 | 1.9647 | 1.9647 | 0.0882 | 0.1119
3189 |  | 1 |  |  | PASS |  | PASS | 1.942 | 1.942 | 2.0525 | 2.0525 | 44.8357 | 44.8357 | 44.9238 | 44.9238 | 153.2066 | 7.7602 | 3.3283 | 1.4542 | 0.4006 | 3.0153 | 3.0153 | 4.4623 | 4.4623 | 0.8481 | 0.8481 | 54.6667 | 0.6675 | 0.0107 | 1.943 | 1.943 | 0.0882 | 0.1105
3190 |  | 1 |  |  | PASS |  | PASS | 1.8545 | 1.8545 | 1.963 | 1.963 | 45.5206 | 45.5206 | 45.5613 | 45.5613 | 127.5035 | 13.5928 | 0.073 | 1.8374 | 0.2887 | 2.9144 | 2.9144 | 4.2131 | 4.2131 | 0.8437 | 0.8437 | 45.986 | 0.6709 | 0.0412 | 1.8562 | 1.8562 | 0.0407 | 0.1085
3191 |  | 1 |  |  | PASS |  | PASS | 1.8575 | 1.8575 | 1.9667 | 1.9667 | 45.2833 | 45.2833 | 45.3714 | 45.3714 | 131.7082 | 7.5907 | 0.2765 | 2.2579 | 0.2243 | 2.9475 | 2.9475 | 4.2758 | 4.2758 | 0.8447 | 0.8447 | 49.0717 | 0.5251 | 0.0514 | 1.8589 | 1.8589 | 0.0882 | 0.1092
3192 |  | 1 |  |  | PASS |  | PASS | 1.8311 | 1.8311 | 1.9389 | 1.9389 | 45.602 | 45.602 | 45.6563 | 45.6563 | 123.5022 | 13.898 | 16.5189 | 2.3393 | 0.187 | 2.9094 | 2.9094 | 4.1859 | 4.1859 | 0.843 | 0.843 | 47.478 | 0.5793 | 0.0582 | 1.8328 | 1.8328 | 0.0543 | 0.1078
3193 |  | 1 |  |  | PASS |  | PASS | 1.803 | 1.803 | 1.9104 | 1.9104 | 45.6563 | 45.6563 | 45.7105 | 45.7105 | 123.7396 | 2.0633 | 1.9616 | 1.912 | 0.4685 | 2.8916 | 2.8916 | 4.1385 | 4.1385 | 0.8413 | 0.8413 | 46.6642 | 0.637 | 0.0446 | 1.8053 | 1.8053 | 0.0543 | 0.1075
3194 |  | 1 |  |  | PASS |  | PASS | 1.8345 | 1.8345 | 1.9423 | 1.9423 | 45.4257 | 45.4257 | 45.4935 | 45.4935 | 132.5559 | 25.7326 | 2.9111 | 2.302 | 0.3837 | 2.9475 | 2.9475 | 4.2504 | 4.2504 | 0.8444 | 0.8444 | 46.1216 | 0.42 | 0.0921 | 1.8355 | 1.8355 | 0.0678 | 0.1078
3195 |  | 1 |  |  | PASS |  | PASS | 1.7728 | 1.7728 | 1.8792 | 1.8792 | 45.8326 | 45.8326 | 45.8801 | 45.8801 | 112.8208 | 14.8813 | 7.4889 | 1.6034 | 0.1124 | 2.8746 | 2.8746 | 4.0825 | 4.0825 | 0.8407 | 0.8407 | 41.4761 | 0.5251 | 0.109 | 1.7741 | 1.7741 | 0.0475 | 0.1065
3196 |  | 1 |  |  | PASS |  | PASS | 1.7914 | 1.7914 | 1.8986 | 1.8986 | 45.6088 | 45.6088 | 45.6698 | 45.6698 | 118.3819 | 4.5048 | 2.3788 | 2.4647 | 0.2548 | 2.9144 | 2.9144 | 4.1605 | 4.1605 | 0.843 | 0.843 | 45.1043 | 0.5217 | 0.1022 | 1.7924 | 1.7924 | 0.061 | 0.1072
3197 |  | 1 |  |  | PASS |  | PASS | 1.786 | 1.786 | 1.8938 | 1.8938 | 45.7851 | 45.7851 | 45.8597 | 45.8597 | 121.5355 | 21.3582 | 0.3678 | 1.5695 | 0.421 | 2.8848 | 2.8848 | 4.1215 | 4.1215 | 0.8417 | 0.8417 | 44.2905 | 0.5013 | 0.1022 | 1.7887 | 1.7887 | 0.0746 | 0.1078
3198 |  | 1 |  |  | PASS |  | PASS | 1.7762 | 1.7762 | 1.883 | 1.883 | 45.7512 | 45.7512 | 45.8055 | 45.8055 | 124.1804 | 5.9969 | 5.6578 | 2.3122 | 0.1701 | 2.8933 | 2.8933 | 4.1113 | 4.1113 | 0.842 | 0.842 | 45.986 | 0.5454 | 0.0751 | 1.7779 | 1.7779 | 0.0543 | 0.1068
3199 |  | 1 |  |  | PASS |  | PASS | 1.8314 | 1.8314 | 1.9372 | 1.9372 | 45.4596 | 45.4596 | 45.541 | 45.541 | 137.0659 | 6.7768 | 4.2778 | 2.0985 | 0.2141 | 2.9526 | 2.9526 | 4.2826 | 4.2826 | 0.8441 | 0.8441 | 50.4281 | 0.637 | 0.0649 | 1.8321 | 1.8321 | 0.0814 | 0.1058
3200 |  | 1 |  |  | PASS |  | PASS | 1.786 | 1.786 | 1.8928 | 1.8928 | 45.7919 | 45.7919 | 45.8462 | 45.8462 | 128.1478 | 3.8945 | 1.5989 | 1.2474 | 0.421 | 2.8856 | 2.8856 | 4.108 | 4.108 | 0.8413 | 0.8413 | 49.5125 | 0.481 | 0.0107 | 1.7877 | 1.7877 | 0.0543 | 0.1068
3201 |  | 1 |  |  | PASS |  | PASS | 1.8152 | 1.8152 | 1.9223 | 1.9223 | 45.3986 | 45.3986 | 45.4732 | 45.4732 | 146.1196 | 26.8177 | 12.0329 | 1.3457 | 0.2209 | 2.9475 | 2.9475 | 4.2063 | 4.2063 | 0.8437 | 0.8437 | 52.0218 | 0.5658 | 0.031 | 1.8165 | 1.8165 | 0.0746 | 0.1072
3202 |  | 1 |  |  | PASS |  | PASS | 1.8189 | 1.8189 | 1.9254 | 1.9254 | 45.6495 | 45.6495 | 45.7105 | 45.7105 | 133.5054 | 27.0551 | 2.4806 | 1.2406 | 0.326 | 2.9221 | 2.9221 | 4.1893 | 4.1893 | 0.8424 | 0.8424 | 52.1235 | 0.4505 | 0.0955 | 1.8202 | 1.8202 | 0.061 | 0.1065
3203 |  | 1 |  |  | PASS |  | PASS | 1.8589 | 1.8589 | 1.9688 | 1.9688 | 45.3308 | 45.3308 | 45.3986 | 45.3986 | 138.2188 | 3.057 | 2.2668 | 2.441 | 0.0989 | 2.9306 | 2.9306 | 4.2453 | 4.2453 | 0.8454 | 0.8454 | 51.5132 | 0.3488 | 0.1124 | 1.8609 | 1.8609 | 0.0678 | 0.1099
3204 |  | 1 |  |  | PASS |  | PASS | 1.8986 | 1.8986 | 2.0078 | 2.0078 | 45.1816 | 45.1816 | 45.2562 | 45.2562 | 147.0012 | 0.8425 | 0.8765 | 1.8578 | 0.1362 | 2.9416 | 2.9416 | 4.3216 | 4.3216 | 0.8451 | 0.8451 | 54.0902 | 0.3555 | 0.0955 | 1.8999 | 1.8999 | 0.0746 | 0.1092
3205 |  | 1 |  |  | PASS |  | PASS | 1.9288 | 1.9288 | 2.04 | 2.04 | 44.8628 | 44.8628 | 44.9103 | 44.9103 | 179.2488 | 0.3443 | 1.0799 | 2.0375 | 0.4176 | 3.0187 | 3.0187 | 4.4182 | 4.4182 | 0.8471 | 0.8471 | 66.4671 | 0.481 | 0.0141 | 1.9305 | 1.9305 | 0.0475 | 0.1112
3206 |  | 1 |  |  | PASS |  | PASS | 1.9315 | 1.9315 | 2.0427 | 2.0427 | 44.7814 | 44.7814 | 44.8492 | 44.8492 | 180.1644 | 5.8952 | 1.5547 | 1.4678 | 0.3081 | 3.0111 | 3.0111 | 4.4148 | 4.4148 | 0.8468 | 0.8468 | 64.3647 | 0.5726 | 0.0548 | 1.9335 | 1.9335 | 0.0678 | 0.1112
3207 |  | 1 |  |  | PASS |  | PASS | 1.9796 | 1.9796 | 2.0922 | 2.0922 | 43.7506 | 43.7506 | 43.8998 | 43.8998 | 248.3895 | 21.426 | 1.192 | 1.8611 | 0.2277 | 3.1281 | 3.1281 | 4.6386 | 4.6386 | 0.8502 | 0.8502 | 80.8106 | 0.5726 | 0.0819 | 1.9803 | 1.9803 | 0.1492 | 0.1126
3208 |  | 1 |  |  | PASS |  | PASS | 1.9359 | 1.9359 | 2.0447 | 2.0447 | 44.856 | 44.856 | 44.9374 | 44.9374 | 203.7312 | 5.9969 | 9.6015 | 1.7967 | 0.2718 | 3.0382 | 3.0382 | 4.4945 | 4.4945 | 0.8474 | 0.8474 | 75.2495 | 0.5488 | 0.0921 | 1.9369 | 1.9369 | 0.0814 | 0.1089
3209 |  | 1 |  |  | PASS |  | PASS | 1.945 | 1.945 | 2.058 | 2.058 | 44.6797 | 44.6797 | 44.7543 | 44.7543 | 190.2015 | 3.0467 | 5.963 | 1.3186 | 0.3227 | 3.028 | 3.028 | 4.4623 | 4.4623 | 0.8478 | 0.8478 | 67.0774 | 0.5556 | 0.0548 | 1.9471 | 1.9471 | 0.0746 | 0.1129
3210 |  | 1 |  |  | PASS |  | PASS | 1.885 | 1.885 | 1.9935 | 1.9935 | 45.2968 | 45.2968 | 45.3647 | 45.3647 | 148.3576 | 1.9616 | 1.3173 | 1.9561 | 0.3193 | 2.9323 | 2.9323 | 4.2741 | 4.2741 | 0.8444 | 0.8444 | 54.0563 | 0.5217 | 0.0141 | 1.886 | 1.886 | 0.0678 | 0.1085
3211 |  | 1 |  |  | PASS |  | PASS | 1.8847 | 1.8847 | 1.9932 | 1.9932 | 45.3511 | 45.3511 | 45.3986 | 45.3986 | 143.5764 | 1.1816 | 1.5886 | 1.5627 | 0.3057 | 2.9551 | 2.9551 | 4.3504 | 4.3504 | 0.8444 | 0.8444 | 53.5816 | 0.6268 | 0.0276 | 1.886 | 1.886 | 0.0475 | 0.1085
3212 |  | 1 |  |  | PASS |  | PASS | 1.8711 | 1.8711 | 1.9803 | 1.9803 | 45.3782 | 45.3782 | 45.446 | 45.446 | 141.3723 | 14.271 | 1.9719 | 1.8137 | 0.2141 | 2.9424 | 2.9424 | 4.2758 | 4.2758 | 0.8447 | 0.8447 | 49.1734 | 0.6539 | 0.0107 | 1.8718 | 1.8718 | 0.0678 | 0.1092
3213 |  | 1 |  |  | PASS |  | PASS | 1.7921 | 1.7921 | 1.8976 | 1.8976 | 46.131 | 46.131 | 46.192 | 46.192 | 131.0979 | 4.3795 | 2.945 | 0.3148 | 0.343 | 2.9085 | 2.9085 | 4.1775 | 4.1775 | 0.8441 | 0.8441 | 51.8862 | 0.3182 | 0.0446 | 1.7924 | 1.7924 | 0.061 | 0.1055
3214 |  | 1 |  |  | PASS |  | PASS | 1.7874 | 1.7874 | 1.8942 | 1.8942 | 46.2531 | 46.2531 | 46.3141 | 46.3141 | 129.5719 | 8.5401 | 0.1069 | 0.7184 | 0.1192 | 2.8831 | 2.8831 | 4.113 | 4.113 | 0.8424 | 0.8424 | 51.208 | 0.6268 | 0.0005 | 1.7897 | 1.7897 | 0.061 | 0.1068
3215 |  | 1 |  |  | PASS |  | PASS | 1.8545 | 1.8545 | 1.9613 | 1.9613 | 45.819 | 45.819 | 45.8936 | 45.8936 | 134.9296 | 6.2784 | 3.9962 | 0.4403 | 0.2243 | 2.9458 | 2.9458 | 4.2826 | 4.2826 | 0.8454 | 0.8454 | 53.9885 | 0.5963 | 0.0209 | 1.8545 | 1.8545 | 0.0746 | 0.1068
3216 |  | 1 |  |  | PASS |  | PASS | 1.8257 | 1.8257 | 1.9315 | 1.9315 | 46.1242 | 46.1242 | 46.1853 | 46.1853 | 129.2668 | 9.727 | 4.3795 | 0.0537 | 0.4278 | 2.8941 | 2.8941 | 4.1622 | 4.1622 | 0.843 | 0.843 | 48.5631 | 0.542 | 0.0005 | 1.8267 | 1.8267 | 0.061 | 0.1058
3217 |  | 1 |  |  | PASS |  | PASS | 1.8653 | 1.8653 | 1.9739 | 1.9739 | 45.9954 | 45.9954 | 46.0564 | 46.0564 | 132.5559 | 5.0813 | 17.3328 | 0.6133 | 0.2006 | 2.9136 | 2.9136 | 4.2148 | 4.2148 | 0.8441 | 0.8441 | 54.7006 | 0.5658 | 0.0717 | 1.8664 | 1.8664 | 0.061 | 0.1085
3218 |  | 1 |  |  | PASS |  | PASS | 1.8884 | 1.8884 | 1.9962 | 1.9962 | 45.7716 | 45.7716 | 45.819 | 45.819 | 141.9827 | 1.6328 | 1.5989 | 1.01 | 0.2006 | 2.9339 | 2.9339 | 4.2962 | 4.2962 | 0.8454 | 0.8454 | 54.6667 | 0.5793 | 0.0616 | 1.8898 | 1.8898 | 0.0475 | 0.1078
3219 |  | 1 |  |  | PASS |  | PASS | 1.8874 | 1.8874 | 1.9945 | 1.9945 | 46.0564 | 46.0564 | 46.1174 | 46.1174 | 136.998 | 9.6253 | 2.0398 | 1.1151 | 0.3939 | 2.8941 | 2.8941 | 4.2199 | 4.2199 | 0.8441 | 0.8441 | 53.1408 | 0.6573 | 0.0005 | 1.8881 | 1.8881 | 0.061 | 0.1072
3220 |  | 1 |  |  | PASS |  | PASS | 1.9386 | 1.9386 | 2.0485 | 2.0485 | 45.602 | 45.602 | 45.6902 | 45.6902 | 155.2411 | 6.0986 | 2.0294 | 0.8879 | 0.2979 | 2.9941 | 2.9941 | 4.4013 | 4.4013 | 0.8478 | 0.8478 | 57.4812 | 0.403 | 0.1056 | 1.9393 | 1.9393 | 0.0882 | 0.1099
3221 |  | 1 |  |  | PASS |  | PASS | 1.9328 | 1.9328 | 2.0441 | 2.0441 | 45.4121 | 45.4121 | 45.4935 | 45.4935 | 155.0716 | 1.938 | 5.1255 | 0.7218 | 0.3396 | 3.0145 | 3.0145 | 4.4148 | 4.4148 | 0.8471 | 0.8471 | 58.6002 | 0.4878 | 0.0378 | 1.9345 | 1.9345 | 0.0814 | 0.1112
3222 |  | 1 |  |  | PASS |  | PASS | 1.8816 | 1.8816 | 1.9891 | 1.9891 | 46.0428 | 46.0428 | 46.1039 | 46.1039 | 128.2834 | 1.7007 | 8.7097 | 0.9286 | 0.0853 | 2.9128 | 2.9128 | 4.2334 | 4.2334 | 0.8457 | 0.8457 | 49.2073 | 0.6912 | 0.0243 | 1.8826 | 1.8826 | 0.061 | 0.1075
3223 |  | 1 |  |  | PASS |  | PASS | 1.8813 | 1.8813 | 1.9891 | 1.9891 | 45.7444 | 45.7444 | 45.7919 | 45.7919 | 131.7082 | 11.3987 | 0.7069 | 0.7319 | 0.2616 | 2.9399 | 2.9399 | 4.2877 | 4.2877 | 0.8444 | 0.8444 | 47.7492 | 0.6777 | 0.0175 | 1.8823 | 1.8823 | 0.0475 | 0.1078
3224 |  | 1 |  |  | PASS |  | PASS | 1.8545 | 1.8545 | 1.9627 | 1.9627 | 45.9615 | 45.9615 | 46.0089 | 46.0089 | 119.7383 | 4.0065 | 4.9898 | 0.2165 | 0.5092 | 2.9102 | 2.9102 | 4.2046 | 4.2046 | 0.8434 | 0.8434 | 48.597 | 0.481 | 0.0175 | 1.8559 | 1.8559 | 0.0475 | 0.1082
3225 |  | 1 |  |  | PASS |  | PASS | 1.8158 | 1.8158 | 1.9227 | 1.9227 | 46.0903 | 46.0903 | 46.1649 | 46.1649 | 117.0595 | 4.9898 | 4.549 | 0.4335 | 0.1429 | 2.9161 | 2.9161 | 4.1741 | 4.1741 | 0.8437 | 0.8437 | 45.9182 | 0.5285 | 0.0887 | 1.8172 | 1.8172 | 0.0746 | 0.1068
3226 |  | 1 |  |  | PASS |  | PASS | 1.843 | 1.843 | 1.9491 | 1.9491 | 45.8394 | 45.8394 | 45.914 | 45.914 | 122.1798 | 8.6181 | 12.9485 | 0.8133 | 0.1972 | 2.9577 | 2.9577 | 4.2826 | 4.2826 | 0.8451 | 0.8451 | 45.6808 | 0.6607 | 0.0344 | 1.8436 | 1.8436 | 0.0746 | 0.1061
3227 |  | 1 |  |  | PASS |  | PASS | 1.7819 | 1.7819 | 1.8887 | 1.8887 | 45.9886 | 45.9886 | 46.0564 | 46.0564 | 117.602 | 8.0756 | 4.81 | 1.4949 | 0.3328 | 2.9339 | 2.9339 | 4.1775 | 4.1775 | 0.8441 | 0.8441 | 42.5951 | 0.3759 | 0.0955 | 1.7829 | 1.7829 | 0.0678 | 0.1068
3228 |  | 1 |  |  | PASS |  | PASS | 1.7626 | 1.7626 | 1.8694 | 1.8694 | 46.1853 | 46.1853 | 46.2531 | 46.2531 | 114.8215 | 7.5669 | 0.9547 | 0.7285 | 0.1972 | 2.8966 | 2.8966 | 4.0978 | 4.0978 | 0.841 | 0.841 | 45.5452 | 0.5285 | 0.0548 | 1.764 | 1.764 | 0.0678 | 0.1068
3229 |  | 1 |  |  | PASS |  | PASS | 1.7501 | 1.7501 | 1.8555 | 1.8555 | 46.2192 | 46.2192 | 46.2802 | 46.2802 | 112.1088 | 5.1491 | 0.3443 | 0.8201 | 0.3091 | 2.8873 | 2.8873 | 4.0876 | 4.0876 | 0.8413 | 0.8413 | 47.6136 | 0.3759 | 0.1056 | 1.7514 | 1.7514 | 0.061 | 0.1055
3230 |  | 1 |  |  | PASS |  | PASS | 1.7911 | 1.7911 | 1.8965 | 1.8965 | 45.9276 | 45.9276 | 45.975 | 45.975 | 124.2482 | 21.7651 | 0.3782 | 0.7896 | 0.2921 | 2.9424 | 2.9424 | 4.2249 | 4.2249 | 0.8437 | 0.8437 | 47.851 | 0.5183 | 0.0683 | 1.7921 | 1.7921 | 0.0475 | 0.1055
3231 |  | 1 |  |  | PASS |  | PASS | 1.7521 | 1.7521 | 1.8582 | 1.8582 | 46.1242 | 46.1242 | 46.1988 | 46.1988 | 122.4171 | 9.4319 | 2.8772 | 1.2135 | 0.2616 | 2.8899 | 2.8899 | 4.0808 | 4.0808 | 0.8417 | 0.8417 | 47.3084 | 0.5183 | 0.0446 | 1.7538 | 1.7538 | 0.0746 | 0.1061
3232 |  | 1 |  |  | PASS |  | PASS | 1.7857 | 1.7857 | 1.8942 | 1.8942 | 45.5071 | 45.5071 | 45.5613 | 45.5613 | 134.0819 | 11.5582 | 4.6066 | 1.9629 | 0.1735 | 2.8492 | 2.8492 | 4.0774 | 4.0774 | 0.841 | 0.841 | 50.2585 | 0.5251 | 0.0853 | 1.7884 | 1.7884 | 0.0543 | 0.1085
3233 |  | 1 |  |  | PASS |  | PASS | 1.8274 | 1.8274 | 1.9355 | 1.9355 | 45.0459 | 45.0459 | 45.107 | 45.107 | 155.7159 | 11.4564 | 0.9782 | 2.6309 | 0.1565 | 2.9229 | 2.9229 | 4.2419 | 4.2419 | 0.8437 | 0.8437 | 59.2444 | 0.403 | 0.1192 | 1.828 | 1.828 | 0.061 | 0.1082
3234 |  | 1 |  |  | PASS |  | PASS | 1.7843 | 1.7843 | 1.8915 | 1.8915 | 45.4867 | 45.4867 | 45.5546 | 45.5546 | 134.421 | 3.7352 | 9.5676 | 2.7937 | 0.3125 | 2.8585 | 2.8585 | 4.0893 | 4.0893 | 0.841 | 0.841 | 49.2073 | 0.5726 | 0.048 | 1.785 | 1.785 | 0.0678 | 0.1072
3235 |  | 1 |  |  | PASS |  | PASS | 1.7931 | 1.7931 | 1.9013 | 1.9013 | 45.4596 | 45.4596 | 45.5206 | 45.5206 | 137.0998 | 15.5596 | 0.5034 | 2.8378 | 0.1497 | 2.8534 | 2.8534 | 4.1063 | 4.1063 | 0.841 | 0.841 | 51.7505 | 0.3928 | 0.1192 | 1.7948 | 1.7948 | 0.061 | 0.1082
3236 |  | 1 |  |  | PASS |  | PASS | 1.8084 | 1.8084 | 1.9159 | 1.9159 | 45.3443 | 45.3443 | 45.3986 | 45.3986 | 141.4401 | 12.5076 | 2.8772 | 3.0344 | 0.3227 | 2.8916 | 2.8916 | 4.169 | 4.169 | 0.8424 | 0.8424 | 50.5976 | 0.3725 | 0.0989 | 1.8097 | 1.8097 | 0.0543 | 0.1075
3237 |  | 1 |  |  | PASS |  | PASS | 1.7877 | 1.7877 | 1.8962 | 1.8962 | 45.5139 | 45.5139 | 45.5817 | 45.5817 | 138.6257 | 13.2876 | 1.419 | 3.1158 | 0.2708 | 2.8458 | 2.8458 | 4.0774 | 4.0774 | 0.8407 | 0.8407 | 48.3596 | 0.4064 | 0.0989 | 1.7887 | 1.7887 | 0.0678 | 0.1085
3238 |  | 1 |  |  | PASS |  | PASS | 1.8447 | 1.8447 | 1.9542 | 1.9542 | 45.0798 | 45.0798 | 45.1476 | 45.1476 | 156.3262 | 9.1166 | 1.6564 | 2.7903 | 0.1328 | 2.9187 | 2.9187 | 4.2453 | 4.2453 | 0.8441 | 0.8441 | 53.5477 | 0.5047 | 0.109 | 1.8457 | 1.8457 | 0.0678 | 0.1095
3239 |  | 1 |  |  | PASS |  | PASS | 1.8101 | 1.8101 | 1.9182 | 1.9182 | 45.4257 | 45.4257 | 45.4867 | 45.4867 | 146.1196 | 10.1678 | 0.8086 | 2.6072 | 0.109 | 2.8576 | 2.8576 | 4.1249 | 4.1249 | 0.8417 | 0.8417 | 52.3948 | 0.4708 | 0.1056 | 1.8114 | 1.8114 | 0.061 | 0.1082
3240 |  | 1 |  |  | PASS |  | PASS | 1.8372 | 1.8372 | 1.9464 | 1.9464 | 45.3375 | 45.3375 | 45.4257 | 45.4257 | 143.9155 | 16.1699 | 0.1304 | 2.1765 | 0.3498 | 2.8627 | 2.8627 | 4.1588 | 4.1588 | 0.8417 | 0.8417 | 54.0224 | 0.4064 | 0.1124 | 1.8382 | 1.8382 | 0.0882 | 0.1092
3241 |  | 1 |  |  | PASS |  | PASS | 1.8698 | 1.8698 | 1.9783 | 1.9783 | 45.0052 | 45.0052 | 45.073 | 45.073 | 171.6193 | 15.4239 | 3.3858 | 2.3766 | 0.1565 | 2.9136 | 2.9136 | 4.2673 | 4.2673 | 0.8441 | 0.8441 | 59.0749 | 0.3793 | 0.1124 | 1.8711 | 1.8711 | 0.0678 | 0.1085
3242 |  | 1 |  |  | PASS |  | PASS | 1.8623 | 1.8623 | 1.9718 | 1.9718 | 45.168 | 45.168 | 45.2426 | 45.2426 | 158.8016 | 15.6613 | 1.6668 | 2.4274 | 0.3057 | 2.8822 | 2.8822 | 4.1978 | 4.1978 | 0.843 | 0.843 | 58.1593 | 0.5047 | 0.0785 | 1.8633 | 1.8633 | 0.0746 | 0.1095
3243 |  | 1 |  |  | PASS |  | PASS | 1.9315 | 1.9315 | 2.0441 | 2.0441 | 44.5508 | 44.5508 | 44.6187 | 44.6187 | 189.5911 | 28.9541 | 4.2675 | 1.8781 | 0.3464 | 2.9543 | 2.9543 | 4.3894 | 4.3894 | 0.8464 | 0.8464 | 61.0077 | 0.4573 | 0.0887 | 1.9332 | 1.9332 | 0.0678 | 0.1126
3244 |  | 1 |  |  | PASS |  | PASS | 1.901 | 1.901 | 2.0095 | 2.0095 | 44.6254 | 44.6254 | 44.7068 | 44.7068 | 199.8995 | 0.2765 | 4.4812 | 2.3528 | 0.3498 | 2.9534 | 2.9534 | 4.3572 | 4.3572 | 0.8457 | 0.8457 | 69.8241 | 0.3759 | 0.1192 | 1.9026 | 1.9026 | 0.0814 | 0.1085
3245 |  | 1 |  |  | PASS |  | PASS | 1.903 | 1.903 | 2.0115 | 2.0115 | 44.9306 | 44.9306 | 44.9781 | 44.9781 | 169.6525 | 8.3028 | 4.8779 | 1.3932 | 0.1328 | 2.9289 | 2.9289 | 4.347 | 4.347 | 0.8447 | 0.8447 | 57.5829 | 0.4776 | 0.0819 | 1.904 | 1.904 | 0.0475 | 0.1085
3246 |  | 1 |  |  | PASS |  | PASS | 1.9189 | 1.9189 | 2.0318 | 2.0318 | 44.7136 | 44.7136 | 44.7679 | 44.7679 | 179.5879 | 23.8675 | 10.89 | 2.0985 | 0.2311 | 2.9467 | 2.9467 | 4.3504 | 4.3504 | 0.8454 | 0.8454 | 59.787 | 0.5522 | 0.0649 | 1.9203 | 1.9203 | 0.0543 | 0.1129
3247 |  | 1 |  |  | PASS |  | PASS | 1.8565 | 1.8565 | 1.965 | 1.965 | 45.1951 | 45.1951 | 45.2697 | 45.2697 | 158.7338 | 7.1159 | 0.5374 | 1.8306 | 0.2718 | 2.8729 | 2.8729 | 4.1843 | 4.1843 | 0.8427 | 0.8427 | 57.549 | 0.7218 | 0.048 | 1.8579 | 1.8579 | 0.0746 | 0.1085
3248 |  | 1 |  |  | PASS |  | PASS | 1.8592 | 1.8592 | 1.9678 | 1.9678 | 45.1137 | 45.1137 | 45.1544 | 45.1544 | 156.7332 | 15.9326 | 14.1353 | 2.2647 | 0.1768 | 2.9153 | 2.9153 | 4.2572 | 4.2572 | 0.8444 | 0.8444 | 57.0743 | 0.6777 | 0.0276 | 1.8599 | 1.8599 | 0.0407 | 0.1085
3249 |  | 1 |  |  | PASS |  | PASS | 1.8263 | 1.8263 | 1.9345 | 1.9345 | 45.3443 | 45.3443 | 45.4121 | 45.4121 | 147.9846 | 6.9464 | 10.2017 | 2.4817 | 0.0921 | 2.8755 | 2.8755 | 4.147 | 4.147 | 0.843 | 0.843 | 54.3276 | 0.6506 | 0.0378 | 1.8277 | 1.8277 | 0.0678 | 0.1082
3250 |  | 1 |  |  | PASS |  | PASS | 1.8077 | 1.8077 | 1.9149 | 1.9149 | 45.4393 | 45.4393 | 45.4935 | 45.4935 | 143.6103 | 11.5921 | 3.8266 | 2.4274 | 0.2684 | 2.8602 | 2.8602 | 4.1351 | 4.1351 | 0.8417 | 0.8417 | 51.1741 | 0.6506 | 0.0344 | 1.8084 | 1.8084 | 0.0543 | 0.1072
3251 |  | 1 |  |  | PASS |  | PASS | 1.8372 | 1.8372 | 1.9477 | 1.9477 | 45.073 | 45.073 | 45.1476 | 45.1476 | 153.8848 | 25.4274 | 4.5388 | 3.0582 | 0.2175 | 2.9195 | 2.9195 | 4.2216 | 4.2216 | 0.8437 | 0.8437 | 56.2265 | 0.7421 | 0.0378 | 1.8389 | 1.8389 | 0.0746 | 0.1105
3252 |  | 1 |  |  | PASS |  | PASS | 1.882 | 1.882 | 1.9905 | 1.9905 | 45.2358 | 45.2358 | 45.3036 | 45.3036 | 133.2002 | 11.8973 | 15.366 | 1.0846 | 0.2006 | 2.9687 | 2.9687 | 4.3182 | 4.3182 | 0.8461 | 0.8461 | 46.8337 | 0.6268 | 0.0548 | 1.883 | 1.883 | 0.0678 | 0.1085
3253 |  | 1 |  |  | PASS |  | PASS | 1.8562 | 1.8562 | 1.9644 | 1.9644 | 45.5003 | 45.5003 | 45.5478 | 45.5478 | 134.6244 | 15.4239 | 7.3872 | 1.6068 | 0.204 | 2.9094 | 2.9094 | 4.208 | 4.208 | 0.8441 | 0.8441 | 49.2412 | 0.698 | 0.0276 | 1.8565 | 1.8565 | 0.0475 | 0.1082
3254 |  | 1 |  |  | PASS |  | PASS | 1.8328 | 1.8328 | 1.9399 | 1.9399 | 45.602 | 45.602 | 45.6766 | 45.6766 | 134.1158 | 1.2938 | 9.1505 | 1.7492 | 0.0887 | 2.8975 | 2.8975 | 4.1843 | 4.1843 | 0.8434 | 0.8434 | 50.1568 | 0.6845 | 0.031 | 1.8338 | 1.8338 | 0.0746 | 0.1072
3255 |  | 1 |  |  | PASS |  | PASS | 1.8626 | 1.8626 | 1.9715 | 1.9715 | 45.2358 | 45.2358 | 45.3104 | 45.3104 | 144.8989 | 3.8605 | 6.709 | 2.0409 | 0.0649 | 2.9696 | 2.9696 | 4.3148 | 4.3148 | 0.8461 | 0.8461 | 55.4127 | 0.6777 | 0.0209 | 1.863 | 1.863 | 0.0746 | 0.1089
3256 |  | 1 |  |  | PASS |  | PASS | 1.7887 | 1.7887 | 1.8965 | 1.8965 | 45.8394 | 45.8394 | 45.8869 | 45.8869 | 130.1823 | 22.9181 | 5.4646 | 1.5322 | 0.3328 | 2.8687 | 2.8687 | 4.1046 | 4.1046 | 0.8424 | 0.8424 | 47.8171 | 0.6506 | 0.0107 | 1.7897 | 1.7897 | 0.0475 | 0.1078
3257 |  | 1 |  |  | PASS |  | PASS | 1.9125 | 1.9125 | 2.0213 | 2.0213 | 45.0663 | 45.0663 | 45.1476 | 45.1476 | 238.6915 | 17.5602 | 3.4639 | 1.2169 | 0.3227 | 2.8873 | 2.8873 | 4.3691 | 4.3691 | 0.8437 | 0.8437 | 95.7985 | 0.5149 | 0.0063 | 1.9142 | 1.9142 | 0.0814 | 0.1089
3258 |  | 1 |  |  | PASS |  | PASS | 1.8592 | 1.8592 | 1.9684 | 1.9684 | 45.229 | 45.229 | 45.2968 | 45.2968 | 201.4932 | 10.473 | 4.0301 | 0.8133 | 0.5668 | 2.8432 | 2.8432 | 4.1707 | 4.1707 | 0.8424 | 0.8424 | 81.0819 | 0.5895 | 0.0276 | 1.8613 | 1.8613 | 0.0678 | 0.1092
3259 |  | 1 |  |  | PASS |  | PASS | 1.866 | 1.866 | 1.9745 | 1.9745 | 45.1612 | 45.1612 | 45.2358 | 45.2358 | 212.4797 | 39.6697 | 1.7346 | 0.7625 | 0.3498 | 2.8509 | 2.8509 | 4.1809 | 4.1809 | 0.8417 | 0.8417 | 83.659 | 0.5285 | 0.0073 | 1.8677 | 1.8677 | 0.0746 | 0.1085
3260 |  | 1 |  |  | PASS |  | PASS | 1.8538 | 1.8538 | 1.9606 | 1.9606 | 44.9306 | 44.9306 | 44.9917 | 44.9917 | 261.7836 | 34.278 | 4.922 | 1.0575 | 0.3396 | 2.8746 | 2.8746 | 4.2249 | 4.2249 | 0.8427 | 0.8427 | 105.8017 | 0.4573 | 0.0141 | 1.8545 | 1.8545 | 0.061 | 0.1068
3261 |  | 1 |  |  | PASS |  | PASS | 1.8416 | 1.8416 | 1.9498 | 1.9498 | 45.0595 | 45.0595 | 45.1341 | 45.1341 | 223.5002 | 37.8046 | 4.6508 | 0.637 | 0.3532 | 2.8348 | 2.8348 | 4.1266 | 4.1266 | 0.8413 | 0.8413 | 88.8471 | 0.4844 | 0.0073 | 1.8436 | 1.8436 | 0.0746 | 0.1082
3262 |  | 1 |  |  | PASS |  | PASS | 1.7426 | 1.7426 | 1.8508 | 1.8508 | 45.8258 | 45.8258 | 45.8869 | 45.8869 | 121.1625 | 1.9955 | 1.7346 | 1.9086 | 0.2616 | 2.817 | 2.817 | 4.0028 | 4.0028 | 0.8396 | 0.8396 | 46.7998 | 0.3555 | 0.0276 | 1.745 | 1.745 | 0.061 | 0.1082
3263 |  | 1 |  |  | PASS |  | PASS | 1.7361 | 1.7361 | 1.8423 | 1.8423 | 45.8462 | 45.8462 | 45.9004 | 45.9004 | 122.1119 | 20.5443 | 5.7358 | 2.4851 | 0.4719 | 2.8212 | 2.8212 | 4.0011 | 4.0011 | 0.8386 | 0.8386 | 48.7665 | 0.42 | 0.0141 | 1.7385 | 1.7385 | 0.0543 | 0.1061
3264 |  | 1 |  |  | PASS |  | PASS | 1.7745 | 1.7745 | 1.8813 | 1.8813 | 45.4867 | 45.4867 | 45.5478 | 45.5478 | 136.5911 | 19.6627 | 5.3628 | 1.5492 | 0.3193 | 2.8704 | 2.8704 | 4.1266 | 4.1266 | 0.8417 | 0.8417 | 51.6827 | 0.4267 | 0.0141 | 1.7762 | 1.7762 | 0.061 | 0.1068
3265 |  | 1 |  |  | PASS |  | PASS | 1.7436 | 1.7436 | 1.8497 | 1.8497 | 45.6766 | 45.6766 | 45.7309 | 45.7309 | 128.1139 | 0.2661 | 4.3795 | 2.0239 | 0.3159 | 2.817 | 2.817 | 4.0028 | 4.0028 | 0.8393 | 0.8393 | 49.0378 | 0.5556 | 0.0378 | 1.7443 | 1.7443 | 0.0543 | 0.1061
3266 |  | 1 |  |  | PASS |  | PASS | 1.7823 | 1.7823 | 1.8881 | 1.8881 | 45.3443 | 45.3443 | 45.3986 | 45.3986 | 145.7127 | 16.6108 | 6.041 | 2.6072 | 0.1294 | 2.8721 | 2.8721 | 4.1147 | 4.1147 | 0.8413 | 0.8413 | 49.1056 | 0.5081 | 0.0989 | 1.7823 | 1.7823 | 0.0543 | 0.1058
3267 |  | 1 |  |  | PASS |  | PASS | 1.769 | 1.769 | 1.8755 | 1.8755 | 45.5139 | 45.5139 | 45.5681 | 45.5681 | 138.0831 | 23.7997 | 5.7358 | 1.2948 | 0.1599 | 2.8466 | 2.8466 | 4.0656 | 4.0656 | 0.8396 | 0.8396 | 50.1907 | 0.576 | 0.0039 | 1.7704 | 1.7704 | 0.0543 | 0.1065
3268 |  | 1 |  |  | PASS |  | PASS | 1.7762 | 1.7762 | 1.8847 | 1.8847 | 45.4257 | 45.4257 | 45.4732 | 45.4732 | 137.9136 | 24.0032 | 3.2605 | 0.9015 | 0.2243 | 2.8644 | 2.8644 | 4.0808 | 4.0808 | 0.84 | 0.84 | 45.8842 | 0.3861 | 0.0029 | 1.7775 | 1.7775 | 0.0475 | 0.1085
3269 |  | 1 |  |  | PASS |  | PASS | 1.827 | 1.827 | 1.9342 | 1.9342 | 45.0798 | 45.0798 | 45.1341 | 45.1341 | 160.2936 | 14.2031 | 2.9553 | 0.8981 | 0.4617 | 2.9289 | 2.9289 | 4.2368 | 4.2368 | 0.8427 | 0.8427 | 59.6174 | 0.5556 | 0.0005 | 1.8284 | 1.8284 | 0.0543 | 0.1072
3270 |  | 1 |  |  | PASS |  | PASS | 1.8114 | 1.8114 | 1.9196 | 1.9196 | 45.3511 | 45.3511 | 45.4054 | 45.4054 | 137.9814 | 0.8425 | 5.7019 | 0.8303 | 0.1735 | 2.8771 | 2.8771 | 4.1198 | 4.1198 | 0.8413 | 0.8413 | 49.9533 | 0.576 | 0.0785 | 1.8138 | 1.8138 | 0.0543 | 0.1082
3271 |  | 1 |  |  | PASS |  | PASS | 1.8603 | 1.8603 | 1.9701 | 1.9701 | 44.6797 | 44.6797 | 44.7882 | 44.7882 | 177.0108 | 3.7588 | 1.1581 | 1.2813 | 0.1056 | 2.9628 | 2.9628 | 4.2707 | 4.2707 | 0.8444 | 0.8444 | 59.787 | 0.6675 | 0.0378 | 1.8616 | 1.8616 | 0.1085 | 0.1099
3272 |  | 1 |  |  | PASS |  | PASS | 1.8928 | 1.8928 | 2 | 2 | 44.5508 | 44.5508 | 44.6254 | 44.6254 | 201.3576 | 10.846 | 0.4356 | 2.0341 | 0.1328 | 3.0162 | 3.0162 | 4.4793 | 4.4793 | 0.8468 | 0.8468 | 69.7224 | 0.2843 | 0.109 | 1.8938 | 1.8938 | 0.0746 | 0.1072
3273 |  | 1 |  |  | PASS |  | PASS | 1.8192 | 1.8192 | 1.9267 | 1.9267 | 45.3172 | 45.3172 | 45.3714 | 45.3714 | 135.8112 | 20.4765 | 3.3961 | 0.6946 | 0.3939 | 2.8848 | 2.8848 | 4.1402 | 4.1402 | 0.8417 | 0.8417 | 48.8682 | 0.5115 | 0.048 | 1.8206 | 1.8206 | 0.0543 | 0.1075
3274 |  | 1 |  |  | PASS |  | PASS | 1.8019 | 1.8019 | 1.9091 | 1.9091 | 45.3172 | 45.3172 | 45.3918 | 45.3918 | 141.1689 | 20.6122 | 3.2605 | 0.6811 | 0.3803 | 2.8805 | 2.8805 | 4.1198 | 4.1198 | 0.8403 | 0.8403 | 50.6654 | 0.6472 | 0.0141 | 1.8033 | 1.8033 | 0.0746 | 0.1072
3275 |  | 1 |  |  | PASS |  | PASS | 1.7975 | 1.7975 | 1.9054 | 1.9054 | 45.2155 | 45.2155 | 45.2629 | 45.2629 | 142.9321 | 28.1741 | 2.9553 | 1.4271 | 0.4786 | 2.9017 | 2.9017 | 4.1571 | 4.1571 | 0.8413 | 0.8413 | 53.9546 | 0.5353 | 0.0005 | 1.7989 | 1.7989 | 0.0475 | 0.1078
3276 |  | 1 |  |  | PASS |  | PASS | 1.7528 | 1.7528 | 1.8592 | 1.8592 | 45.5139 | 45.5139 | 45.602 | 45.602 | 132.7255 | 0.9547 | 11.626 | 1.6272 | 0.2514 | 2.8441 | 2.8441 | 4.0334 | 4.0334 | 0.8393 | 0.8393 | 47.2067 | 0.6607 | 0.0276 | 1.7545 | 1.7545 | 0.0882 | 0.1065
3277 |  | 1 |  |  | PASS |  | PASS | 1.787 | 1.787 | 1.8942 | 1.8942 | 45.2087 | 45.2087 | 45.2833 | 45.2833 | 146.5604 | 4.1657 | 6.6514 | 2.085 | 0.1124 | 2.8966 | 2.8966 | 4.1622 | 4.1622 | 0.8417 | 0.8417 | 53.5816 | 0.6472 | 0.0243 | 1.788 | 1.788 | 0.0746 | 0.1072
3278 |  | 1 |  |  | PASS |  | PASS | 1.7497 | 1.7497 | 1.8559 | 1.8559 | 45.6766 | 45.6766 | 45.7173 | 45.7173 | 138.2527 | 14.3727 | 2.9789 | 1.9459 | 0.1802 | 2.8229 | 2.8229 | 4.013 | 4.013 | 0.8393 | 0.8393 | 49.9533 | 0.6472 | 0.0175 | 1.7504 | 1.7504 | 0.0407 | 0.1061
3279 |  | 1 |  |  | PASS |  | PASS | 1.7446 | 1.7446 | 1.8514 | 1.8514 | 45.7173 | 45.7173 | 45.7851 | 45.7851 | 126.8592 | 2.2432 | 7.3872 | 2.1867 | 0.0955 | 2.8339 | 2.8339 | 4.0198 | 4.0198 | 0.8396 | 0.8396 | 48.3257 | 0.542 | 0.0412 | 1.7456 | 1.7456 | 0.0678 | 0.1068
3280 |  | 1 |  |  | PASS |  | PASS | 1.7531 | 1.7531 | 1.8586 | 1.8586 | 45.697 | 45.697 | 45.758 | 45.758 | 127.3679 | 24.0371 | 10.1678 | 2.1087 | 0.3396 | 2.8568 | 2.8568 | 4.074 | 4.074 | 0.8403 | 0.8403 | 49.8855 | 0.6506 | 0.0209 | 1.7545 | 1.7545 | 0.061 | 0.1055
3281 |  | 1 |  |  | PASS |  | PASS | 1.7209 | 1.7209 | 1.8267 | 1.8267 | 46.0022 | 46.0022 | 46.0768 | 46.0768 | 112.9904 | 1.9277 | 10.9139 | 2.2409 | 0.1802 | 2.8076 | 2.8076 | 3.9672 | 3.9672 | 0.8383 | 0.8383 | 47.2067 | 0.6506 | 0.0276 | 1.7219 | 1.7219 | 0.0746 | 0.1058
3282 |  | 1 |  |  | PASS |  | PASS | 1.8179 | 1.8179 | 1.9277 | 1.9277 | 45.1748 | 45.1748 | 45.2358 | 45.2358 | 149.4766 | 7.4211 | 14.4166 | 3.36 | 0.1701 | 2.8771 | 2.8771 | 4.1588 | 4.1588 | 0.8417 | 0.8417 | 54.6328 | 0.559 | 0.0582 | 1.8192 | 1.8192 | 0.061 | 0.1099
3283 |  | 1 |  |  | PASS |  | PASS | 1.7775 | 1.7775 | 1.8854 | 1.8854 | 45.4257 | 45.4257 | 45.4867 | 45.4867 | 138.6935 | 25.7665 | 2.4363 | 3.2108 | 0.4956 | 2.8271 | 2.8271 | 4.0605 | 4.0605 | 0.84 | 0.84 | 50.0551 | 0.4301 | 0.0887 | 1.7785 | 1.7785 | 0.061 | 0.1078
3284 |  | 1 |  |  | PASS |  | PASS | 1.8009 | 1.8009 | 1.9084 | 1.9084 | 45.2019 | 45.2019 | 45.2765 | 45.2765 | 150.5278 | 23.698 | 5.6341 | 3.1328 | 0.1124 | 2.8721 | 2.8721 | 4.1724 | 4.1724 | 0.8417 | 0.8417 | 55.9892 | 0.5149 | 0.0683 | 1.8016 | 1.8016 | 0.0746 | 0.1075
3285 |  | 1 |  |  | PASS |  | PASS | 1.7931 | 1.7931 | 1.9013 | 1.9013 | 45.2765 | 45.2765 | 45.3443 | 45.3443 | 146.0179 | 36.2447 | 7.4313 | 3.0107 | 0.2718 | 2.8585 | 2.8585 | 4.1113 | 4.1113 | 0.8413 | 0.8413 | 53.446 | 0.5183 | 0.0649 | 1.7952 | 1.7952 | 0.0678 | 0.1082
3286 |  | 1 |  |  | PASS |  | PASS | 1.8016 | 1.8016 | 1.9091 | 1.9091 | 45.2358 | 45.2358 | 45.2697 | 45.2697 | 147.849 | 8.8453 | 15.366 | 1.9086 | 0.1531 | 2.8551 | 2.8551 | 4.13 | 4.13 | 0.8413 | 0.8413 | 52.2252 | 0.5522 | 0.0649 | 1.8026 | 1.8026 | 0.0339 | 0.1075
3287 |  | 1 |  |  | PASS |  | PASS | 1.8341 | 1.8341 | 1.9444 | 1.9444 | 44.9035 | 44.9035 | 44.9781 | 44.9781 | 167.0415 | 19.6288 | 8.201 | 1.8306 | 0.2209 | 2.9153 | 2.9153 | 4.2148 | 4.2148 | 0.8424 | 0.8424 | 58.5323 | 0.6709 | 0.0344 | 1.8362 | 1.8362 | 0.0746 | 0.1102
3288 |  | 1 |  |  | PASS |  | PASS | 1.8165 | 1.8165 | 1.9257 | 1.9257 | 45.2019 | 45.2019 | 45.2697 | 45.2697 | 154.0882 | 1.9041 | 5.963 | 2.085 | 0.2108 | 2.8695 | 2.8695 | 4.1453 | 4.1453 | 0.841 | 0.841 | 55.7518 | 0.6336 | 0.0412 | 1.8175 | 1.8175 | 0.0678 | 0.1092
3289 |  | 1 |  |  | PASS |  | PASS | 1.8555 | 1.8555 | 1.965 | 1.965 | 45.107 | 45.107 | 45.1476 | 45.1476 | 164.3966 | 28.4115 | 14.7118 | 1.5458 | 0.204 | 2.9144 | 2.9144 | 4.2402 | 4.2402 | 0.843 | 0.843 | 61.9572 | 0.6811 | 0.0378 | 1.8569 | 1.8569 | 0.0407 | 0.1095
3290 |  | 1 |  |  | PASS |  | PASS | 1.8613 | 1.8613 | 1.9708 | 1.9708 | 44.9781 | 44.9781 | 45.0324 | 45.0324 | 182.8432 | 37.1264 | 13.118 | 1.1592 | 0.2311 | 2.9178 | 2.9178 | 4.2351 | 4.2351 | 0.843 | 0.843 | 72.1638 | 0.7116 | 0.0243 | 1.8623 | 1.8623 | 0.0543 | 0.1095
3291 |  | 1 |  |  | PASS |  | PASS | 1.8792 | 1.8792 | 1.9891 | 1.9891 | 44.3406 | 44.3406 | 44.4016 | 44.4016 | 199.5604 | 42.7555 | 1.1138 | 0.5081 | 0.4312 | 2.9806 | 2.9806 | 4.3267 | 4.3267 | 0.8451 | 0.8451 | 64.7038 | 0.6099 | 0.0141 | 1.8796 | 1.8796 | 0.061 | 0.1099
3292 |  | 1 |  |  | PASS |  | PASS | 1.8579 | 1.8579 | 1.9667 | 1.9667 | 45.0459 | 45.0459 | 45.1002 | 45.1002 | 185.5898 | 17.7298 | 0.7747 | 1.1626 | 0.343 | 2.9144 | 2.9144 | 4.2232 | 4.2232 | 0.842 | 0.842 | 73.4184 | 0.4064 | 0.0209 | 1.8596 | 1.8596 | 0.0543 | 0.1089
3293 |  | 1 |  |  | PASS |  | PASS | 1.8565 | 1.8565 | 1.9664 | 1.9664 | 45.1205 | 45.1205 | 45.1816 | 45.1816 | 164.3288 | 0.3339 | 2.8197 | 1.0337 | 0.4583 | 2.8924 | 2.8924 | 4.2114 | 4.2114 | 0.8424 | 0.8424 | 63.2457 | 0.4437 | 0.0141 | 1.8572 | 1.8572 | 0.061 | 0.1099
3294 |  | 1 |  |  | PASS |  | PASS | 1.8084 | 1.8084 | 1.9159 | 1.9159 | 45.3986 | 45.3986 | 45.4393 | 45.4393 | 141.6097 | 8.201 | 0.3782 | 0.8269 | 0.1701 | 2.8517 | 2.8517 | 4.0944 | 4.0944 | 0.8403 | 0.8403 | 49.716 | 0.5149 | 0.0649 | 1.8094 | 1.8094 | 0.0407 | 0.1075
3295 |  | 1 |  |  | PASS |  | PASS | 1.8403 | 1.8403 | 1.9491 | 1.9491 | 44.8832 | 44.8832 | 44.9781 | 44.9781 | 172.2296 | 20.5783 | 2.4024 | 2.1799 | 0.126 | 2.9221 | 2.9221 | 4.2538 | 4.2538 | 0.843 | 0.843 | 62.1267 | 0.5217 | 0.0955 | 1.8419 | 1.8419 | 0.0949 | 0.1089
3296 |  | 1 |  |  | PASS |  | PASS | 1.7965 | 1.7965 | 1.9047 | 1.9047 | 45.4054 | 45.4054 | 45.446 | 45.446 | 142.5591 | 9.5914 | 3.691 | 2.3359 | 0.2684 | 2.8373 | 2.8373 | 4.0876 | 4.0876 | 0.84 | 0.84 | 50.1229 | 0.4776 | 0.1022 | 1.7982 | 1.7982 | 0.0407 | 0.1082
3297 |  | 1 |  |  | PASS |  | PASS | 1.7863 | 1.7863 | 1.8945 | 1.8945 | 45.3918 | 45.3918 | 45.4732 | 45.4732 | 139.4734 | 3.5214 | 0.1983 | 1.7052 | 0.3227 | 2.839 | 2.839 | 4.0723 | 4.0723 | 0.8396 | 0.8396 | 52.4626 | 0.5556 | 0.0209 | 1.7874 | 1.7874 | 0.0814 | 0.1082
3298 |  | 1 |  |  | PASS |  | PASS | 1.8026 | 1.8026 | 1.9104 | 1.9104 | 45.229 | 45.229 | 45.2968 | 45.2968 | 142.6948 | 13.9319 | 0.0391 | 1.8611 | 0.4583 | 2.867 | 2.867 | 4.147 | 4.147 | 0.8413 | 0.8413 | 56.7352 | 0.5115 | 0.0005 | 1.804 | 1.804 | 0.0678 | 0.1078
3299 |  | 1 |  |  | PASS |  | PASS | 1.7704 | 1.7704 | 1.8772 | 1.8772 | 45.5206 | 45.5206 | 45.5885 | 45.5885 | 138.117 | 21.4599 | 7.4313 | 1.7662 | 0.1429 | 2.8136 | 2.8136 | 4.0283 | 4.0283 | 0.8396 | 0.8396 | 49.6142 | 0.5319 | 0.0819 | 1.7718 | 1.7718 | 0.0678 | 0.1068
3300 |  | 1 |  |  | PASS |  | PASS | 1.8209 | 1.8209 | 1.9311 | 1.9311 | 45.1137 | 45.1137 | 45.1816 | 45.1816 | 149.8496 | 18.5436 | 1.8363 | 2.0612 | 0.2209 | 2.8814 | 2.8814 | 4.1707 | 4.1707 | 0.8424 | 0.8424 | 54.0902 | 0.5319 | 0.0548 | 1.8233 | 1.8233 | 0.0678 | 0.1102
3301 |  | 1 |  |  | PASS |  | PASS | 1.788 | 1.788 | 1.8942 | 1.8942 | 45.541 | 45.541 | 45.5952 | 45.5952 | 129.5041 | 9.4218 | 2.4024 | 2.1426 | 0.3498 | 2.8229 | 2.8229 | 4.0707 | 4.0707 | 0.8393 | 0.8393 | 50.9706 | 0.4471 | 0.0209 | 1.7901 | 1.7901 | 0.0543 | 0.1061
3302 |  | 1 |  |  | PASS |  | PASS | 1.8759 | 1.8759 | 1.9817 | 1.9817 | 45.3986 | 45.3986 | 45.4596 | 45.4596 | 185.9967 | 7.1261 | 4.8779 | 0.0978 | 0.4244 | 2.9467 | 2.9467 | 4.2792 | 4.2792 | 0.8441 | 0.8441 | 67.993 | 0.3589 | 0.0243 | 1.8762 | 1.8762 | 0.061 | 0.1058
3303 |  | 1 |  |  | PASS |  | PASS | 1.9064 | 1.9064 | 2.0146 | 2.0146 | 45.012 | 45.012 | 45.0866 | 45.0866 | 211.4625 | 1.3955 | 0.6156 | 1.1965 | 0.1226 | 3.0196 | 3.0196 | 4.4335 | 4.4335 | 0.8461 | 0.8461 | 73.1472 | 0.5726 | 0.1056 | 1.9074 | 1.9074 | 0.0746 | 0.1082
3304 |  | 1 |  |  | PASS |  | PASS | 1.8616 | 1.8616 | 1.9678 | 1.9678 | 45.5071 | 45.5071 | 45.5817 | 45.5817 | 177.1125 | 26.2073 | 3.4875 | 0.8405 | 0.2074 | 2.9433 | 2.9433 | 4.2656 | 4.2656 | 0.8437 | 0.8437 | 67.9591 | 0.264 | 0.1226 | 1.8616 | 1.8616 | 0.0746 | 0.1061
3305 |  | 1 |  |  | PASS |  | PASS | 1.8518 | 1.8518 | 1.9583 | 1.9583 | 45.5749 | 45.5749 | 45.6495 | 45.6495 | 180.7747 | 0.9208 | 9.025 | 1.2847 | 0.2514 | 2.9407 | 2.9407 | 4.2555 | 4.2555 | 0.8441 | 0.8441 | 67.9252 | 0.4437 | 0.1124 | 1.8525 | 1.8525 | 0.0746 | 0.1065
3306 |  | 1 |  |  | PASS |  | PASS | 1.8426 | 1.8426 | 1.9491 | 1.9491 | 45.6224 | 45.6224 | 45.6766 | 45.6766 | 176.8752 | 2.3449 | 4.0301 | 1.2338 | 0.1565 | 2.9543 | 2.9543 | 4.2741 | 4.2741 | 0.8444 | 0.8444 | 64.7716 | 0.4912 | 0.109 | 1.844 | 1.844 | 0.0543 | 0.1065
3307 |  | 1 |  |  | PASS |  | PASS | 1.8013 | 1.8013 | 1.9074 | 1.9074 | 46.0293 | 46.0293 | 46.0835 | 46.0835 | 153.2744 | 11.263 | 5.9969 | 1.2847 | 0.1294 | 2.8975 | 2.8975 | 4.1537 | 4.1537 | 0.842 | 0.842 | 63.7543 | 0.3521 | 0.1294 | 1.8026 | 1.8026 | 0.0543 | 0.1061
3308 |  | 1 |  |  | PASS |  | PASS | 1.8494 | 1.8494 | 1.9572 | 1.9572 | 45.2155 | 45.2155 | 45.3104 | 45.3104 | 187.1157 | 9.5575 | 0.6156 | 1.3016 | 0.1429 | 3.0035 | 3.0035 | 4.3589 | 4.3589 | 0.8464 | 0.8464 | 70.231 | 0.4946 | 0.0955 | 1.8511 | 1.8511 | 0.0949 | 0.1078
3309 |  | 1 |  |  | PASS |  | PASS | 1.7762 | 1.7762 | 1.8813 | 1.8813 | 45.9411 | 45.9411 | 45.9682 | 45.9682 | 160.4971 | 1.3955 | 9.2963 | 1.3186 | 0.2752 | 2.8916 | 2.8916 | 4.1588 | 4.1588 | 0.8424 | 0.8424 | 62.6353 | 0.4742 | 0.0955 | 1.7779 | 1.7779 | 0.0271 | 0.1051
3310 |  | 1 |  |  | PASS |  | PASS | 1.7684 | 1.7684 | 1.8735 | 1.8735 | 45.975 | 45.975 | 46.0496 | 46.0496 | 156.9027 | 8.652 | 1.9277 | 0.1453 | 0.3362 | 2.8941 | 2.8941 | 4.1181 | 4.1181 | 0.8417 | 0.8417 | 61.4824 | 0.4132 | 0.0344 | 1.7694 | 1.7694 | 0.0746 | 0.1051
3311 |  | 1 |  |  | PASS |  | PASS | 1.7745 | 1.7745 | 1.8799 | 1.8799 | 45.9411 | 45.9411 | 45.9954 | 45.9954 | 159.5476 | 11.4903 | 6.8786 | 0.5726 | 0.2311 | 2.9204 | 2.9204 | 4.1859 | 4.1859 | 0.8434 | 0.8434 | 63.2796 | 0.5387 | 0.0344 | 1.7755 | 1.7755 | 0.0543 | 0.1055
3312 |  | 1 |  |  | PASS |  | PASS | 1.8887 | 1.8887 | 1.9983 | 1.9983 | 44.8221 | 44.8221 | 44.8899 | 44.8899 | 221.0927 | 17.8654 | 1.4868 | 0.4505 | 0.3362 | 2.8882 | 2.8882 | 4.2487 | 4.2487 | 0.843 | 0.843 | 88.881 | 0.5861 | 0.0412 | 1.8901 | 1.8901 | 0.0678 | 0.1095
3313 |  | 1 |  |  | PASS |  | PASS | 1.8867 | 1.8867 | 1.9973 | 1.9973 | 44.6051 | 44.6051 | 44.6797 | 44.6797 | 259.9186 | 0.7851 | 4.2438 | 1.3423 | 0.5125 | 2.9119 | 2.9119 | 4.2979 | 4.2979 | 0.8444 | 0.8444 | 106.9207 | 0.5149 | 0.0039 | 1.8877 | 1.8877 | 0.0746 | 0.1105
3314 |  | 1 |  |  | PASS |  | PASS | 1.8596 | 1.8596 | 1.9684 | 1.9684 | 44.9238 | 44.9238 | 44.9849 | 44.9849 | 215.1925 | 15.5596 | 1.5989 | 0.5963 | 0.7296 | 2.8797 | 2.8797 | 4.191 | 4.191 | 0.8427 | 0.8427 | 88.4741 | 0.5149 | 0.0073 | 1.8599 | 1.8599 | 0.061 | 0.1089
3315 |  | 1 |  |  | PASS |  | PASS | 1.8877 | 1.8877 | 1.9979 | 1.9979 | 44.4966 | 44.4966 | 44.5915 | 44.5915 | 254.6288 | 2.8432 | 1.2156 | 0.42 | 0.2921 | 2.9178 | 2.9178 | 4.3148 | 4.3148 | 0.8454 | 0.8454 | 98.8503 | 0.2945 | 0.0548 | 1.8898 | 1.8898 | 0.0949 | 0.1102
3316 |  | 1 |  |  | PASS |  | PASS | 1.8565 | 1.8565 | 1.9654 | 1.9654 | 44.4695 | 44.4695 | 44.5305 | 44.5305 | 290.0977 | 5.2509 | 6.7768 | 1.3186 | 0.2786 | 2.8856 | 2.8856 | 4.2283 | 4.2283 | 0.8441 | 0.8441 | 110.8202 | 0.5115 | 0.1022 | 1.8575 | 1.8575 | 0.061 | 0.1089
3317 |  | 1 |  |  | PASS |  | PASS | 1.8837 | 1.8837 | 1.9952 | 1.9952 | 44.2728 | 44.2728 | 44.3474 | 44.3474 | 319.9038 | 2.2093 | 5.4204 | 0.9591 | 0.0649 | 2.9128 | 2.9128 | 4.2741 | 4.2741 | 0.8444 | 0.8444 | 126.7236 | 0.6811 | 0.031 | 1.8854 | 1.8854 | 0.0746 | 0.1116
3318 |  | 1 |  |  | PASS |  | PASS | 1.8854 | 1.8854 | 1.9952 | 1.9952 | 44.2321 | 44.2321 | 44.2999 | 44.2999 | 332.6876 | 14.7118 | 3.318 | 1.1151 | 0.3837 | 2.9365 | 2.9365 | 4.3199 | 4.3199 | 0.8454 | 0.8454 | 129.7076 | 0.3759 | 0.1158 | 1.8864 | 1.8864 | 0.0678 | 0.1099
3319 |  | 1 |  |  | PASS |  | PASS | 1.8772 | 1.8772 | 1.9874 | 1.9874 | 44.3609 | 44.3609 | 44.4016 | 44.4016 | 314.241 | 24.4101 | 0.4356 | 1.5865 | 0.4413 | 2.8941 | 2.8941 | 4.2283 | 4.2283 | 0.8434 | 0.8434 | 125.3333 | 0.4607 | 0.1158 | 1.8782 | 1.8782 | 0.0407 | 0.1102
3320 |  | 1 |  |  | PASS |  | PASS | 1.944 | 1.944 | 2.0559 | 2.0559 | 43.7913 | 43.7913 | 43.8591 | 43.8591 | 345.946 | 0.1748 | 1.565 | 0.5251 | 0.3328 | 2.9712 | 2.9712 | 4.4318 | 4.4318 | 0.8474 | 0.8474 | 115.8727 | 0.6539 | 0.0243 | 1.9454 | 1.9454 | 0.0678 | 0.1119
3321 |  | 1 |  |  | PASS |  | PASS | 1.9037 | 1.9037 | 2.0142 | 2.0142 | 43.9879 | 43.9879 | 44.0558 | 44.0558 | 283.5533 | 11.6599 | 5.4985 | 0.4234 | 0.4244 | 2.9602 | 2.9602 | 4.3657 | 4.3657 | 0.8457 | 0.8457 | 92.1024 | 0.5081 | 0.0107 | 1.9054 | 1.9054 | 0.0678 | 0.1105
3322 |  | 1 |  |  | PASS |  | PASS | 1.9193 | 1.9193 | 2.0312 | 2.0312 | 43.1538 | 43.1538 | 43.2284 | 43.2284 | 334.2135 | 0.6052 | 2.4467 | 0.7082 | 0.343 | 3.0323 | 3.0323 | 4.4403 | 4.4403 | 0.8471 | 0.8471 | 82.7435 | 0.4234 | 0.0243 | 1.921 | 1.921 | 0.0746 | 0.1119
3323 |  | 1 |  |  | PASS |  | PASS | 1.9023 | 1.9023 | 2.0088 | 2.0088 | 43.7235 | 43.7235 | 43.7981 | 43.7981 | 305.5942 | 19.4592 | 3.7352 | 0.9998 | 0.3023 | 2.9653 | 2.9653 | 4.4572 | 4.4572 | 0.8457 | 0.8457 | 95.3237 | 0.2775 | 0.0548 | 1.903 | 1.903 | 0.0746 | 0.1065
3324 |  | 1 |  |  | PASS |  | PASS | 1.8982 | 1.8982 | 2.0051 | 2.0051 | 44.2321 | 44.2321 | 44.2863 | 44.2863 | 275.449 | 18.2385 | 2.8197 | 1.0439 | 0.0649 | 2.9255 | 2.9255 | 4.4521 | 4.4521 | 0.8447 | 0.8447 | 100.2745 | 0.5658 | 0.0582 | 1.9003 | 1.9003 | 0.0543 | 0.1068
3325 |  | 1 |  |  | PASS |  | PASS | 1.8894 | 1.8894 | 1.9993 | 1.9993 | 44.1371 | 44.1371 | 44.2117 | 44.2117 | 316.8181 | 9.6354 | 1.9616 | 0.169 | 0.3532 | 2.9441 | 2.9441 | 4.3233 | 4.3233 | 0.8447 | 0.8447 | 118.3819 | 0.3555 | 0.0378 | 1.8911 | 1.8911 | 0.0746 | 0.1099
3326 |  | 1 |  |  | PASS |  | PASS | 1.8538 | 1.8538 | 1.9613 | 1.9613 | 44.5576 | 44.5576 | 44.6254 | 44.6254 | 268.3959 | 5.4985 | 2.1311 | 1.2745 | 0.36 | 2.8746 | 2.8746 | 4.2131 | 4.2131 | 0.8424 | 0.8424 | 107.4971 | 0.4776 | 0.0209 | 1.8555 | 1.8555 | 0.0678 | 0.1075
3327 |  | 1 |  |  | PASS |  | PASS | 1.8616 | 1.8616 | 1.9671 | 1.9671 | 44.4559 | 44.4559 | 44.5373 | 44.5373 | 292.4714 | 10.5408 | 11.4326 | 1.9018 | 0.3973 | 2.9068 | 2.9068 | 4.3741 | 4.3741 | 0.8444 | 0.8444 | 114.8893 | 0.5522 | 0.0649 | 1.8626 | 1.8626 | 0.0814 | 0.1055
3328 |  | 1 |  |  | PASS |  | PASS | 1.8372 | 1.8372 | 1.9461 | 1.9461 | 44.6593 | 44.6593 | 44.734 | 44.734 | 250.1189 | 10.5069 | 2.7076 | 1.2609 | 0.2786 | 2.8687 | 2.8687 | 4.169 | 4.169 | 0.843 | 0.843 | 103.9367 | 0.3962 | 0.1226 | 1.8389 | 1.8389 | 0.0746 | 0.1089
3329 |  | 1 |  |  | PASS |  | PASS | 1.8274 | 1.8274 | 1.9349 | 1.9349 | 44.8221 | 44.8221 | 44.9103 | 44.9103 | 210.3435 | 12.3381 | 5.0916 | 1.678 | 0.1158 | 2.8602 | 2.8602 | 4.1656 | 4.1656 | 0.8417 | 0.8417 | 82.7774 | 0.4403 | 0.1192 | 1.8287 | 1.8287 | 0.0882 | 0.1075
3330 |  | 1 |  |  | PASS |  | PASS | 1.8555 | 1.8555 | 1.9664 | 1.9664 | 44.6051 | 44.6051 | 44.6729 | 44.6729 | 238.7932 | 2.945 | 2.0633 | 1.3932 | 0.2752 | 2.8949 | 2.8949 | 4.2131 | 4.2131 | 0.8427 | 0.8427 | 91.3903 | 0.2131 | 0.1158 | 1.8572 | 1.8572 | 0.0678 | 0.1109
3331 |  | 1 |  |  | PASS |  | PASS | 1.8365 | 1.8365 | 1.945 | 1.945 | 45.1205 | 45.1205 | 45.1883 | 45.1883 | 184.2674 | 6.5158 | 1.5886 | 1.4678 | 0.3328 | 2.85 | 2.85 | 4.1385 | 4.1385 | 0.8413 | 0.8413 | 71.8925 | 0.4132 | 0.0175 | 1.8375 | 1.8375 | 0.0678 | 0.1085
3332 |  | 1 |  |  | PASS |  | PASS | 1.8877 | 1.8877 | 1.9952 | 1.9952 | 45.324 | 45.324 | 45.3918 | 45.3918 | 221.0248 | 40.0427 | 2.5823 | 1.0507 | 0.5058 | 2.8212 | 2.8212 | 4.169 | 4.169 | 0.8403 | 0.8403 | 86.3378 | 0.5217 | 0.0039 | 1.8894 | 1.8894 | 0.0678 | 0.1075
3333 |  | 1 |  |  | PASS |  | PASS | 1.924 | 1.924 | 2.0335 | 2.0335 | 45.012 | 45.012 | 45.0866 | 45.0866 | 261.9871 | 1.9041 | 5.7698 | 1.1321 | 0.3498 | 2.8839 | 2.8839 | 4.2928 | 4.2928 | 0.8437 | 0.8437 | 104.92 | 0.4674 | 0.0175 | 1.9257 | 1.9257 | 0.0746 | 0.1095
3334 |  | 1 |  |  | PASS |  | PASS | 1.9362 | 1.9362 | 2.0454 | 2.0454 | 45.1612 | 45.1612 | 45.1951 | 45.1951 | 255.5782 | 20.0357 | 1.2495 | 0.6472 | 0.2175 | 2.8695 | 2.8695 | 4.2945 | 4.2945 | 0.8424 | 0.8424 | 96.9514 | 0.4912 | 0.0063 | 1.9383 | 1.9383 | 0.0339 | 0.1092
3335 |  | 1 |  |  | PASS |  | PASS | 1.9294 | 1.9294 | 2.0393 | 2.0393 | 45.2155 | 45.2155 | 45.2494 | 45.2494 | 277.2122 | 2.7076 | 4.2778 | 0.6099 | 0.4447 | 2.861 | 2.861 | 4.2639 | 4.2639 | 0.8424 | 0.8424 | 114.7876 | 0.5251 | 0.0073 | 1.9305 | 1.9305 | 0.0339 | 0.1099
3336 |  | 1 |  |  | PASS |  | PASS | 2.0034 | 2.0034 | 2.1122 | 2.1122 | 44.8357 | 44.8357 | 44.9171 | 44.9171 | 327.9064 | 4.0979 | 3.5318 | 1.2202 | 0.0853 | 2.9458 | 2.9458 | 4.637 | 4.637 | 0.8451 | 0.8451 | 128.5886 | 0.62 | 0.0073 | 2.0047 | 2.0047 | 0.0814 | 0.1089
3337 |  | 1 |  |  | PASS |  | PASS | 1.9705 | 1.9705 | 2.081 | 2.081 | 44.8899 | 44.8899 | 44.951 | 44.951 | 272.1259 | 6.8209 | 7.533 | 0.7658 | 0.3023 | 2.939 | 2.939 | 4.4148 | 4.4148 | 0.8444 | 0.8444 | 97.3583 | 0.6777 | 0.0243 | 1.9718 | 1.9718 | 0.061 | 0.1105
3338 |  | 1 |  |  | PASS |  | PASS | 1.981 | 1.981 | 2.0922 | 2.0922 | 44.6254 | 44.6254 | 44.7204 | 44.7204 | 268.4637 | 8.1671 | 1.8024 | 0.5895 | 0.9737 | 2.9865 | 2.9865 | 4.4844 | 4.4844 | 0.8451 | 0.8451 | 92.2719 | 0.4573 | 0.0073 | 1.9823 | 1.9823 | 0.0949 | 0.1112
3339 |  | 1 |  |  | PASS |  | PASS | 1.9932 | 1.9932 | 2.1031 | 2.1031 | 44.9917 | 44.9917 | 45.0391 | 45.0391 | 305.289 | 2.6398 | 0.4356 | 1.3457 | 0.4515 | 2.9263 | 2.9263 | 4.4827 | 4.4827 | 0.8451 | 0.8451 | 124.6212 | 0.42 | 0.0243 | 1.9945 | 1.9945 | 0.0475 | 0.1099
3340 |  | 1 |  |  | PASS |  | PASS | 1.9694 | 1.9694 | 2.0803 | 2.0803 | 44.8628 | 44.8628 | 44.9374 | 44.9374 | 315.1905 | 12.6772 | 1.0564 | 1.9493 | 0.3396 | 2.9238 | 2.9238 | 4.3928 | 4.3928 | 0.8444 | 0.8444 | 124.6212 | 0.559 | 0.048 | 1.9705 | 1.9705 | 0.0746 | 0.1109
3341 |  | 1 |  |  | PASS |  | PASS | 1.9406 | 1.9406 | 2.0515 | 2.0515 | 45.0595 | 45.0595 | 45.1273 | 45.1273 | 280.6032 | 4.437 | 2.4128 | 0.4844 | 0.2481 | 2.8873 | 2.8873 | 4.3267 | 4.3267 | 0.8427 | 0.8427 | 110.515 | 0.5556 | 0.0582 | 1.9423 | 1.9423 | 0.0678 | 0.1109
3342 |  | 1 |  |  | PASS |  | PASS | 1.961 | 1.961 | 2.0695 | 2.0695 | 44.9035 | 44.9035 | 44.9713 | 44.9713 | 295.8284 | 2.4702 | 2.7858 | 0.6268 | 0.3498 | 2.9272 | 2.9272 | 4.4844 | 4.4844 | 0.8447 | 0.8447 | 120.7556 | 0.42 | 0.0107 | 1.962 | 1.962 | 0.0678 | 0.1085
3343 |  | 1 |  |  | PASS |  | PASS | 1.9115 | 1.9115 | 2.021 | 2.021 | 45.168 | 45.168 | 45.2155 | 45.2155 | 261.4106 | 6.0647 | 3.1927 | 0.8405 | 0.3362 | 2.8704 | 2.8704 | 4.2555 | 4.2555 | 0.8424 | 0.8424 | 105.3608 | 0.4776 | 0.0175 | 1.9135 | 1.9135 | 0.0475 | 0.1095
3344 |  | 1 |  |  | PASS |  | PASS | 1.9115 | 1.9115 | 2.02 | 2.02 | 45.1612 | 45.1612 | 45.2222 | 45.2222 | 245.8124 | 4.3014 | 0.0052 | 0.7692 | 0.2175 | 2.8704 | 2.8704 | 4.2707 | 4.2707 | 0.8424 | 0.8424 | 96.8496 | 0.5488 | 0.048 | 1.9128 | 1.9128 | 0.061 | 0.1085
3345 |  | 1 |  |  | PASS |  | PASS | 1.905 | 1.905 | 2.0149 | 2.0149 | 45.0595 | 45.0595 | 45.1273 | 45.1273 | 236.4196 | 13.1858 | 2.5381 | 0.9218 | 0.2548 | 2.8933 | 2.8933 | 4.2758 | 4.2758 | 0.843 | 0.843 | 88.4063 | 0.5793 | 0.0514 | 1.9067 | 1.9067 | 0.0678 | 0.1099
3346 |  | 1 |  |  | PASS |  | PASS | 1.8843 | 1.8843 | 1.9918 | 1.9918 | 45.2629 | 45.2629 | 45.3308 | 45.3308 | 216.0063 | 23.9693 | 1.1242 | 0.8167 | 0.4685 | 2.8449 | 2.8449 | 4.2046 | 4.2046 | 0.8413 | 0.8413 | 83.7946 | 0.5827 | 0.0073 | 1.885 | 1.885 | 0.0678 | 0.1075
3347 |  | 1 |  |  | PASS |  | PASS | 1.8569 | 1.8569 | 1.9644 | 1.9644 | 45.4867 | 45.4867 | 45.5478 | 45.5478 | 136.8624 | 7.6924 | 10.7104 | 2.3698 | 0.1972 | 2.9323 | 2.9323 | 4.2622 | 4.2622 | 0.8441 | 0.8441 | 52.4965 | 0.6845 | 0.0344 | 1.8575 | 1.8575 | 0.061 | 0.1075
3348 |  | 1 |  |  | PASS |  | PASS | 1.8701 | 1.8701 | 1.98 | 1.98 | 45.3647 | 45.3647 | 45.4325 | 45.4325 | 142.3218 | 26.343 | 13.4232 | 1.5526 | 0.2209 | 2.9551 | 2.9551 | 4.2843 | 4.2843 | 0.8451 | 0.8451 | 52.9034 | 0.6777 | 0.0243 | 1.8711 | 1.8711 | 0.0678 | 0.1099
3349 |  | 1 |  |  | PASS |  | PASS | 1.8365 | 1.8365 | 1.9444 | 1.9444 | 45.5274 | 45.5274 | 45.5749 | 45.5749 | 139.4734 | 18.9506 | 3.5996 | 1.4339 | 0.9364 | 2.9085 | 2.9085 | 4.1876 | 4.1876 | 0.843 | 0.843 | 51.208 | 0.4742 | 0.0005 | 1.8379 | 1.8379 | 0.0475 | 0.1078
3350 |  | 1 |  |  | PASS |  | PASS | 1.8531 | 1.8531 | 1.9617 | 1.9617 | 45.3308 | 45.3308 | 45.3986 | 45.3986 | 145.9161 | 5.8376 | 3.5214 | 2.5834 | 0.1192 | 2.9568 | 2.9568 | 4.2826 | 4.2826 | 0.8444 | 0.8444 | 56.1248 | 0.342 | 0.1124 | 1.8552 | 1.8552 | 0.0678 | 0.1085
3351 |  | 1 |  |  | PASS |  | PASS | 1.8453 | 1.8453 | 1.9535 | 1.9535 | 45.5613 | 45.5613 | 45.6224 | 45.6224 | 140.0838 | 27.089 | 4.5388 | 1.4983 | 0.3532 | 2.9399 | 2.9399 | 4.2266 | 4.2266 | 0.8437 | 0.8437 | 50.089 | 0.4267 | 0.0921 | 1.846 | 1.846 | 0.061 | 0.1082
3352 |  | 1 |  |  | PASS |  | PASS | 1.8436 | 1.8436 | 1.9518 | 1.9518 | 45.5274 | 45.5274 | 45.5749 | 45.5749 | 143.2034 | 2.4467 | 9.7371 | 2.0714 | 0.2243 | 2.9433 | 2.9433 | 4.2334 | 4.2334 | 0.8437 | 0.8437 | 53.5816 | 0.5488 | 0.0649 | 1.8453 | 1.8453 | 0.0475 | 0.1082
3353 |  | 1 |  |  | PASS |  | PASS | 1.8782 | 1.8782 | 1.9881 | 1.9881 | 45.107 | 45.107 | 45.1748 | 45.1748 | 180.4356 | 11.7277 | 0.2426 | 2.0307 | 0.2074 | 3.0221 | 3.0221 | 4.3657 | 4.3657 | 0.8468 | 0.8468 | 70.5701 | 0.4674 | 0.0921 | 1.8799 | 1.8799 | 0.0678 | 0.1099
3354 |  | 1 |  |  | PASS |  | PASS | 1.8535 | 1.8535 | 1.9613 | 1.9613 | 45.0188 | 45.0188 | 45.0934 | 45.0934 | 187.2174 | 4.5048 | 3.4875 | 1.2779 | 0.2006 | 3.034 | 3.034 | 4.347 | 4.347 | 0.8454 | 0.8454 | 68.2304 | 0.4335 | 0.1056 | 1.8555 | 1.8555 | 0.0746 | 0.1078
3355 |  | 1 |  |  | PASS |  | PASS | 1.886 | 1.886 | 1.9939 | 1.9939 | 44.8628 | 44.8628 | 44.9035 | 44.9035 | 196.712 | 11.9651 | 0.9782 | 1.99 | 0.2752 | 3.0637 | 3.0637 | 4.4623 | 4.4623 | 0.8468 | 0.8468 | 78.2675 | 0.2606 | 0.1192 | 1.8864 | 1.8864 | 0.0407 | 0.1078
3356 |  | 1 |  |  | PASS |  | PASS | 1.8447 | 1.8447 | 1.9525 | 1.9525 | 45.5206 | 45.5206 | 45.5952 | 45.5952 | 147.2386 | 10.3136 | 0.3678 | 1.2101 | 0.2277 | 2.9433 | 2.9433 | 4.2283 | 4.2283 | 0.8437 | 0.8437 | 56.1587 | 0.3691 | 0.1158 | 1.8447 | 1.8447 | 0.0746 | 0.1078
3357 |  | 1 |  |  | PASS |  | PASS | 1.8535 | 1.8535 | 1.962 | 1.962 | 44.9984 | 44.9984 | 45.0595 | 45.0595 | 223.1272 | 22.9859 | 0.0391 | 1.2575 | 0.1362 | 2.9356 | 2.9356 | 4.2368 | 4.2368 | 0.8447 | 0.8447 | 93.1196 | 0.4301 | 0.1226 | 1.8545 | 1.8545 | 0.061 | 0.1085
3358 |  | 1 |  |  | PASS |  | PASS | 1.8915 | 1.8915 | 2.0006 | 2.0006 | 44.5983 | 44.5983 | 44.6661 | 44.6661 | 283.282 | 4.3353 | 3.318 | 1.8917 | 0.5227 | 2.9899 | 2.9899 | 4.3741 | 4.3741 | 0.8468 | 0.8468 | 110.4133 | 0.3047 | 0.1294 | 1.8921 | 1.8921 | 0.0678 | 0.1092
3359 |  | 1 |  |  | PASS |  | PASS | 1.8962 | 1.8962 | 2.0064 | 2.0064 | 44.7611 | 44.7611 | 44.8289 | 44.8289 | 279.3824 | 3.9623 | 0.0965 | 2.1087 | 0.2582 | 2.9696 | 2.9696 | 4.3419 | 4.3419 | 0.8451 | 0.8451 | 114.2789 | 0.5319 | 0.1056 | 1.8976 | 1.8976 | 0.0678 | 0.1102
3360 |  | 1 |  |  | PASS |  | PASS | 1.882 | 1.882 | 1.9932 | 1.9932 | 44.4966 | 44.4966 | 44.5983 | 44.5983 | 268.735 | 7.6246 | 5.963 | 1.7832 | 0.2514 | 2.9924 | 2.9924 | 4.3402 | 4.3402 | 0.8457 | 0.8457 | 97.8669 | 0.4946 | 0.109 | 1.8833 | 1.8833 | 0.1017 | 0.1112
3361 |  | 1 |  |  | PASS |  | PASS | 1.8725 | 1.8725 | 1.983 | 1.983 | 44.2863 | 44.2863 | 44.3677 | 44.3677 | 259.6812 | 4.2099 | 1.8938 | 1.2542 | 0.2684 | 3.0179 | 3.0179 | 4.3572 | 4.3572 | 0.8468 | 0.8468 | 90.746 | 0.3182 | 0.031 | 1.8745 | 1.8745 | 0.0814 | 0.1105
3362 |  | 1 |  |  | PASS |  | PASS | 1.9308 | 1.9308 | 2.0407 | 2.0407 | 44.0151 | 44.0151 | 44.0965 | 44.0965 | 304.7804 | 7.2278 | 0.8529 | 1.773 | 0.0819 | 3.062 | 3.062 | 4.564 | 4.564 | 0.8485 | 0.8485 | 112.7191 | 0.3148 | 0.1226 | 1.9321 | 1.9321 | 0.0814 | 0.1099
3363 |  | 1 |  |  | PASS |  | PASS | 1.8714 | 1.8714 | 1.981 | 1.981 | 44.7272 | 44.7272 | 44.7882 | 44.7882 | 268.8706 | 3.8945 | 6.1664 | 1.3457 | 0.0921 | 2.9619 | 2.9619 | 4.2995 | 4.2995 | 0.8454 | 0.8454 | 109.5656 | 0.5217 | 0.1022 | 1.8725 | 1.8725 | 0.061 | 0.1095
3364 |  | 1 |  |  | PASS |  | PASS | 1.8657 | 1.8657 | 1.9759 | 1.9759 | 44.6593 | 44.6593 | 44.7204 | 44.7204 | 286.4355 | 14.7118 | 6.1767 | 0.949 | 0.3328 | 2.9594 | 2.9594 | 4.2877 | 4.2877 | 0.8457 | 0.8457 | 116.7204 | 0.6709 | 0.0073 | 1.867 | 1.867 | 0.061 | 0.1102
3365 |  | 1 |  |  | PASS |  | PASS | 1.8762 | 1.8762 | 1.9857 | 1.9857 | 44.4016 | 44.4016 | 44.4627 | 44.4627 | 307.9678 | 23.7997 | 3.1927 | 1.6814 | 0.2413 | 2.9874 | 2.9874 | 4.3504 | 4.3504 | 0.8464 | 0.8464 | 122.8579 | 0.5556 | 0.0616 | 1.8779 | 1.8779 | 0.061 | 0.1095
3366 |  | 1 |  |  | PASS |  | PASS | 1.8565 | 1.8565 | 1.965 | 1.965 | 44.6254 | 44.6254 | 44.7 | 44.7 | 327.3638 | 1.419 | 5.5561 | 1.6441 | 0.2752 | 2.9602 | 2.9602 | 4.308 | 4.308 | 0.8444 | 0.8444 | 137.8458 | 0.5387 | 0.0887 | 1.8579 | 1.8579 | 0.0746 | 0.1085
3367 |  | 1 |  |  | PASS |  | PASS | 1.9237 | 1.9237 | 2.0342 | 2.0342 | 43.7574 | 43.7574 | 43.8523 | 43.8523 | 326.4144 | 9.0488 | 0.4799 | 1.9154 | 0.2854 | 3.0594 | 3.0594 | 4.4996 | 4.4996 | 0.8481 | 0.8481 | 114.3807 | 0.5319 | 0.1022 | 1.9243 | 1.9243 | 0.0949 | 0.1105
3368 |  | 1 |  |  | PASS |  | PASS | 1.8748 | 1.8748 | 1.9847 | 1.9847 | 43.9879 | 43.9879 | 44.049 | 44.049 | 297.083 | 2.7076 | 7.8382 | 0.8269 | 0.2481 | 3.0221 | 3.0221 | 4.3792 | 4.3792 | 0.8471 | 0.8471 | 99.0537 | 0.2267 | 0.0853 | 1.8765 | 1.8765 | 0.061 | 0.1099
3369 |  | 1 |  |  | PASS |  | PASS | 1.8833 | 1.8833 | 1.9945 | 1.9945 | 43.2623 | 43.2623 | 43.3708 | 43.3708 | 307.1201 | 24.7492 | 3.6335 | 0.9761 | 0.2447 | 3.0628 | 3.0628 | 4.4199 | 4.4199 | 0.8474 | 0.8474 | 76.9111 | 0.6302 | 0.0073 | 1.8837 | 1.8837 | 0.1085 | 0.1112
3370 |  | 1 |  |  | PASS |  | PASS | 1.8803 | 1.8803 | 1.9901 | 1.9901 | 43.3301 | 43.3301 | 43.4318 | 43.4318 | 309.4937 | 10.5849 | 2.9214 | 1.105 | 0.265 | 3.1145 | 3.1145 | 4.5352 | 4.5352 | 0.8498 | 0.8498 | 81.7262 | 0.6607 | 0.0175 | 1.8816 | 1.8816 | 0.1017 | 0.1099
3371 |  | 1 |  |  | PASS |  | PASS | 1.8786 | 1.8786 | 1.9895 | 1.9895 | 43.8794 | 43.8794 | 43.9744 | 43.9744 | 284.6383 | 2.7076 | 9.5235 | 2.2884 | 0.2447 | 3.0399 | 3.0399 | 4.3877 | 4.3877 | 0.8471 | 0.8471 | 95.0864 | 0.6879 | 0.0243 | 1.8806 | 1.8806 | 0.0949 | 0.1109
3372 |  | 1 |  |  | PASS |  | PASS | 1.8721 | 1.8721 | 1.9813 | 1.9813 | 44.1439 | 44.1439 | 44.1982 | 44.1982 | 302.6441 | 8.8793 | 2.6501 | 0.8845 | 0.2786 | 3.023 | 3.023 | 4.3826 | 4.3826 | 0.8464 | 0.8464 | 113.0582 | 0.5861 | 0.0005 | 1.8725 | 1.8725 | 0.0543 | 0.1092
3373 |  | 1 |  |  | PASS |  | PASS | 1.9186 | 1.9186 | 2.0315 | 2.0315 | 43.5675 | 43.5675 | 43.676 | 43.676 | 355.5423 | 20.5104 | 0.2661 | 1.4441 | 0.3396 | 3.095 | 3.095 | 4.5234 | 4.5234 | 0.8491 | 0.8491 | 122.5528 | 0.5692 | 0.0039 | 1.921 | 1.921 | 0.1085 | 0.1129
3374 |  | 1 |  |  | PASS |  | PASS | 1.8579 | 1.8579 | 1.9678 | 1.9678 | 44.3203 | 44.3203 | 44.4084 | 44.4084 | 276.195 | 15.6274 | 0.5138 | 0.8099 | 0.2413 | 3.0009 | 3.0009 | 4.3216 | 4.3216 | 0.8457 | 0.8457 | 103.9367 | 0.5692 | 0.0063 | 1.8586 | 1.8586 | 0.0882 | 0.1099
3375 |  | 1 |  |  | PASS |  | PASS | 1.8948 | 1.8948 | 2.004 | 2.004 | 43.8116 | 43.8116 | 43.893 | 43.893 | 286.3677 | 24.071 | 1.7007 | 1.4339 | 0.3091 | 3.0764 | 3.0764 | 4.5301 | 4.5301 | 0.8481 | 0.8481 | 95.1203 | 0.5454 | 0.0107 | 1.8962 | 1.8962 | 0.0814 | 0.1092
3376 |  | 1 |  |  | PASS |  | PASS | 1.8575 | 1.8575 | 1.9667 | 1.9667 | 42.9096 | 42.9096 | 43.0249 | 43.0249 | 311.2909 | 20.2731 | 11.3208 | 1.3423 | 0.3701 | 3.145 | 3.145 | 4.5963 | 4.5963 | 0.8498 | 0.8498 | 75.3852 | 0.6845 | 0.0344 | 1.8592 | 1.8592 | 0.1153 | 0.1092
3377 |  | 1 |  |  | PASS |  | PASS | 1.8518 | 1.8518 | 1.9596 | 1.9596 | 45.1951 | 45.1951 | 45.2629 | 45.2629 | 180.9443 | 0.1643 | 6.5055 | 0.2674 | 0.2209 | 3.0009 | 3.0009 | 4.3114 | 4.3114 | 0.8451 | 0.8451 | 71.1804 | 0.6641 | 0.0209 | 1.8531 | 1.8531 | 0.0678 | 0.1078
3378 |  | 1 |  |  | PASS |  | PASS | 1.8942 | 1.8942 | 2.0013 | 2.0013 | 45.1205 | 45.1205 | 45.1951 | 45.1951 | 213.5648 | 0.6834 | 2.1076 | 1.1965 | 0.3023 | 3.0238 | 3.0238 | 4.4538 | 4.4538 | 0.8468 | 0.8468 | 87.5246 | 0.7116 | 0.0243 | 1.8955 | 1.8955 | 0.0746 | 0.1072
3379 |  | 1 |  |  | PASS |  | PASS | 1.8562 | 1.8562 | 1.9647 | 1.9647 | 45.4528 | 45.4528 | 45.5139 | 45.5139 | 162.023 | 6.9125 | 5.7358 | 1.6441 | 0.2514 | 2.9484 | 2.9484 | 4.2538 | 4.2538 | 0.8441 | 0.8441 | 64.5682 | 0.5217 | 0.0785 | 1.8579 | 1.8579 | 0.061 | 0.1085
3380 |  | 1 |  |  | PASS |  | PASS | 1.8792 | 1.8792 | 1.9881 | 1.9881 | 45.446 | 45.446 | 45.5274 | 45.5274 | 152.2232 | 13.1519 | 2.2668 | 0.8642 | 0.4108 | 2.9551 | 2.9551 | 4.2894 | 4.2894 | 0.8447 | 0.8447 | 58.2272 | 0.5827 | 0.0276 | 1.8799 | 1.8799 | 0.0814 | 0.1089
3381 |  | 1 |  |  | PASS |  | PASS | 1.8938 | 1.8938 | 2.002 | 2.002 | 45.2697 | 45.2697 | 45.3308 | 45.3308 | 165.3461 | 5.3187 | 5.1255 | 1.2474 | 0.4685 | 2.9806 | 2.9806 | 4.3657 | 4.3657 | 0.8451 | 0.8451 | 62.8727 | 0.4505 | 0.0141 | 1.8938 | 1.8938 | 0.061 | 0.1082
3382 |  | 1 |  |  | PASS |  | PASS | 1.8786 | 1.8786 | 1.9878 | 1.9878 | 45.4528 | 45.4528 | 45.5139 | 45.5139 | 148.9001 | 18.3402 | 0.9547 | 1.3288 | 0.2887 | 2.9577 | 2.9577 | 4.2894 | 4.2894 | 0.8441 | 0.8441 | 57.0064 | 0.5183 | 0.0683 | 1.8799 | 1.8799 | 0.061 | 0.1092
3383 |  | 1 |  |  | PASS |  | PASS | 1.9264 | 1.9264 | 2.0369 | 2.0369 | 45.0595 | 45.0595 | 45.1341 | 45.1341 | 168.8726 | 2.0398 | 1.3173 | 0.8167 | 0.4549 | 3.028 | 3.028 | 4.4386 | 4.4386 | 0.8471 | 0.8471 | 62.6353 | 0.5488 | 0.0446 | 1.9274 | 1.9274 | 0.0746 | 0.1105
3384 |  | 1 |  |  | PASS |  | PASS | 1.8999 | 1.8999 | 2.0088 | 2.0088 | 44.9713 | 44.9713 | 45.0256 | 45.0256 | 196.6103 | 3.057 | 0.3104 | 0.4335 | 0.3091 | 3.0153 | 3.0153 | 4.3945 | 4.3945 | 0.8464 | 0.8464 | 74.6731 | 0.5861 | 0.048 | 1.9016 | 1.9016 | 0.0543 | 0.1089
3385 |  | 1 |  |  | PASS |  | PASS | 1.9355 | 1.9355 | 2.0485 | 2.0485 | 44.3609 | 44.3609 | 44.4491 | 44.4491 | 211.3607 | 15.763 | 3.9284 | 1.7187 | 0.2301 | 3.1043 | 3.1043 | 4.5386 | 4.5386 | 0.8478 | 0.8478 | 72.9437 | 0.5624 | 0.0785 | 1.9369 | 1.9369 | 0.0882 | 0.1129
3386 |  | 1 |  |  | PASS |  | PASS | 1.8904 | 1.8904 | 1.9996 | 1.9996 | 44.9442 | 44.9442 | 45.0188 | 45.0188 | 189.9302 | 19.7644 | 8.4486 | 0.8031 | 0.1667 | 3.0314 | 3.0314 | 4.386 | 4.386 | 0.8461 | 0.8461 | 71.8925 | 0.5353 | 0.0921 | 1.8918 | 1.8918 | 0.0746 | 0.1092
3387 |  | 1 |  |  | PASS |  | PASS | 1.9067 | 1.9067 | 2.0156 | 2.0156 | 44.8357 | 44.8357 | 44.8967 | 44.8967 | 221.9743 | 1.1816 | 9.7032 | 1.5356 | 0.1599 | 3.0552 | 3.0552 | 4.4894 | 4.4894 | 0.8464 | 0.8464 | 85.4562 | 0.2843 | 0.1226 | 1.9077 | 1.9077 | 0.061 | 0.1089
3388 |  | 1 |  |  | PASS |  | PASS | 1.8918 | 1.8918 | 2.001 | 2.001 | 45.0052 | 45.0052 | 45.0934 | 45.0934 | 205.7996 | 3.4978 | 9.0827 | 1.3118 | 0.1904 | 3.0221 | 3.0221 | 4.3928 | 4.3928 | 0.8461 | 0.8461 | 82.3026 | 0.6743 | 0.0276 | 1.8928 | 1.8928 | 0.0882 | 0.1092
3389 |  | 1 |  |  | PASS |  | PASS | 1.8677 | 1.8677 | 1.9776 | 1.9776 | 44.9035 | 44.9035 | 44.9713 | 44.9713 | 212.0389 | 6.2343 | 7.1837 | 1.2711 | 0.2175 | 3.0264 | 3.0264 | 4.3589 | 4.3589 | 0.8454 | 0.8454 | 88.0672 | 0.6133 | 0.0514 | 1.8694 | 1.8694 | 0.0678 | 0.1099
3390 |  | 1 |  |  | PASS |  | PASS | 1.8864 | 1.8864 | 1.9935 | 1.9935 | 44.3881 | 44.3881 | 44.4966 | 44.4966 | 234.2494 | 4.3692 | 2.4467 | 1.2067 | 0.3905 | 3.1171 | 3.1171 | 4.6878 | 4.6878 | 0.8481 | 0.8481 | 87.1177 | 0.4742 | 0.0819 | 1.8881 | 1.8881 | 0.1085 | 0.1072
3391 |  | 1 |  |  | PASS |  | PASS | 1.8379 | 1.8379 | 1.9461 | 1.9461 | 45.602 | 45.602 | 45.6427 | 45.6427 | 138.5579 | 4.4812 | 0.9443 | 0.7218 | 0.2481 | 2.9467 | 2.9467 | 4.2266 | 4.2266 | 0.8444 | 0.8444 | 51.9879 | 0.6472 | 0.0378 | 1.8386 | 1.8386 | 0.0407 | 0.1082
3392 |  | 1 |  |  | PASS |  | PASS | 1.8653 | 1.8653 | 1.9749 | 1.9749 | 45.324 | 45.324 | 45.3986 | 45.3986 | 148.9001 | 12.2364 | 11.4903 | 1.6679 | 0.1938 | 2.9857 | 2.9857 | 4.3182 | 4.3182 | 0.8454 | 0.8454 | 55.4127 | 0.6845 | 0.0276 | 1.866 | 1.866 | 0.0746 | 0.1095
3393 |  | 1 |  |  | PASS |  | PASS | 1.8426 | 1.8426 | 1.9494 | 1.9494 | 45.4732 | 45.4732 | 45.5206 | 45.5206 | 140.728 | 3.4197 | 2.2771 | 1.3423 | 0.1599 | 2.9501 | 2.9501 | 4.2538 | 4.2538 | 0.8441 | 0.8441 | 50.6654 | 0.6166 | 0.0107 | 1.8436 | 1.8436 | 0.0475 | 0.1068
3394 |  | 1 |  |  | PASS |  | PASS | 1.8447 | 1.8447 | 1.9545 | 1.9545 | 45.4867 | 45.4867 | 45.541 | 45.541 | 139.3039 | 17.4246 | 0.2322 | 1.478 | 0.1395 | 2.9458 | 2.9458 | 4.2402 | 4.2402 | 0.8444 | 0.8444 | 51.5471 | 0.6166 | 0.0209 | 1.8474 | 1.8474 | 0.0543 | 0.1099
3395 |  | 1 |  |  | PASS |  | PASS | 1.8633 | 1.8633 | 1.9701 | 1.9701 | 45.4054 | 45.4054 | 45.4732 | 45.4732 | 139.1682 | 12.1685 | 3.5318 | 1.6475 | 0.1565 | 2.9645 | 2.9645 | 4.3352 | 4.3352 | 0.8454 | 0.8454 | 48.3596 | 0.6099 | 0.0005 | 1.8643 | 1.8643 | 0.0678 | 0.1068
3396 |  | 1 |  |  | PASS |  | PASS | 1.8341 | 1.8341 | 1.942 | 1.942 | 45.7241 | 45.7241 | 45.758 | 45.758 | 128.1478 | 11.6938 | 0.9886 | 0.9218 | 0.2752 | 2.9416 | 2.9416 | 4.2182 | 4.2182 | 0.8437 | 0.8437 | 51.0045 | 0.6607 | 0.0175 | 1.8358 | 1.8358 | 0.0339 | 0.1078
3397 |  | 1 |  |  | PASS |  | PASS | 1.866 | 1.866 | 1.9756 | 1.9756 | 45.1816 | 45.1816 | 45.2426 | 45.2426 | 168.364 | 3.2944 | 8.5741 | 1.0676 | 0.2684 | 3.023 | 3.023 | 4.3385 | 4.3385 | 0.8464 | 0.8464 | 66.7723 | 0.6845 | 0.0243 | 1.8674 | 1.8674 | 0.061 | 0.1095
3398 |  | 1 |  |  | PASS |  | PASS | 1.8511 | 1.8511 | 1.9583 | 1.9583 | 44.9917 | 44.9917 | 45.0595 | 45.0595 | 189.0485 | 21.4599 | 1.792 | 1.1965 | 0.2209 | 3.0586 | 3.0586 | 4.3877 | 4.3877 | 0.8457 | 0.8457 | 67.3148 | 0.4573 | 0.0955 | 1.8525 | 1.8525 | 0.0678 | 0.1072
3399 |  | 1 |  |  | PASS |  | PASS | 1.8633 | 1.8633 | 1.9718 | 1.9718 | 45.1612 | 45.1612 | 45.2222 | 45.2222 | 181.0799 | 24.5457 | 5.1491 | 2.0714 | 0.1667 | 3.0357 | 3.0357 | 4.3504 | 4.3504 | 0.8461 | 0.8461 | 70.9092 | 0.4505 | 0.0819 | 1.8647 | 1.8647 | 0.061 | 0.1085
3400 |  | 1 |  |  | PASS |  | PASS | 1.862 | 1.862 | 1.9708 | 1.9708 | 45.3172 | 45.3172 | 45.3647 | 45.3647 | 152.8336 | 29.5644 | 0.4121 | 1.2813 | 0.733 | 3.0009 | 3.0009 | 4.3114 | 4.3114 | 0.8454 | 0.8454 | 58.1593 | 0.5047 | 0.0819 | 1.863 | 1.863 | 0.0475 | 0.1089
3401 |  | 1 |  |  | PASS |  | PASS | 1.8986 | 1.8986 | 2.0088 | 2.0088 | 44.3609 | 44.3609 | 44.4423 | 44.4423 | 280.6371 | 5.2272 | 13.128 | 2.1087 | 0.2752 | 2.9814 | 2.9814 | 4.3691 | 4.3691 | 0.8454 | 0.8454 | 104.1062 | 0.5827 | 0.0616 | 1.8996 | 1.8996 | 0.0814 | 0.1102
3402 |  | 1 |  |  | PASS |  | PASS | 1.9104 | 1.9104 | 2.023 | 2.023 | 43.9269 | 43.9269 | 44.0354 | 44.0354 | 254.8322 | 11.5921 | 10.846 | 1.7425 | 0.2989 | 3.0391 | 3.0391 | 4.4352 | 4.4352 | 0.8481 | 0.8481 | 84.778 | 0.6065 | 0.031 | 1.9118 | 1.9118 | 0.1085 | 0.1126
3403 |  | 1 |  |  | PASS |  | PASS | 1.8748 | 1.8748 | 1.985 | 1.985 | 44.7136 | 44.7136 | 44.7746 | 44.7746 | 258.3249 | 11.7616 | 4.1421 | 1.6034 | 0.6346 | 2.9458 | 2.9458 | 4.2758 | 4.2758 | 0.8437 | 0.8437 | 101.8004 | 0.6607 | 0.0073 | 1.8762 | 1.8762 | 0.061 | 0.1102
3404 |  | 1 |  |  | PASS |  | PASS | 1.9281 | 1.9281 | 2.0366 | 2.0366 | 44.4016 | 44.4016 | 44.4762 | 44.4762 | 278.2973 | 4.5727 | 1.1581 | 2.3664 | 0.1656 | 2.9992 | 2.9992 | 4.5098 | 4.5098 | 0.8471 | 0.8471 | 114.7537 | 0.3013 | 0.1124 | 1.9298 | 1.9298 | 0.0746 | 0.1085
3405 |  | 1 |  |  | PASS |  | PASS | 1.8657 | 1.8657 | 1.9752 | 1.9752 | 44.9578 | 44.9578 | 44.9984 | 44.9984 | 229.909 | 1.7685 | 1.9955 | 2.3562 | 0.3057 | 2.9043 | 2.9043 | 4.2334 | 4.2334 | 0.8434 | 0.8434 | 91.3225 | 0.3861 | 0.0955 | 1.867 | 1.867 | 0.0407 | 0.1095
3406 |  | 1 |  |  | PASS |  | PASS | 1.8789 | 1.8789 | 1.9895 | 1.9895 | 44.3881 | 44.3881 | 44.4762 | 44.4762 | 311.5283 | 6.9905 | 0.5138 | 1.6373 | 0.1972 | 2.9501 | 2.9501 | 4.2877 | 4.2877 | 0.8451 | 0.8451 | 121.2303 | 0.3352 | 0.0989 | 1.8803 | 1.8803 | 0.0882 | 0.1105
3407 |  | 1 |  |  | PASS |  | PASS | 1.8589 | 1.8589 | 1.9681 | 1.9681 | 44.5644 | 44.5644 | 44.6526 | 44.6526 | 278.9416 | 20.4426 | 2.3449 | 0.4776 | 0.3227 | 2.9339 | 2.9339 | 4.2504 | 4.2504 | 0.8441 | 0.8441 | 112.38 | 0.5522 | 0.0029 | 1.8606 | 1.8606 | 0.0882 | 0.1092
3408 |  | 1 |  |  | PASS |  | PASS | 1.8976 | 1.8976 | 2.0088 | 2.0088 | 44.1643 | 44.1643 | 44.2728 | 44.2728 | 339.8085 | 0.3104 | 4.3692 | 1.5865 | 0.1056 | 2.9848 | 2.9848 | 4.3708 | 4.3708 | 0.8464 | 0.8464 | 135.3365 | 0.3725 | 0.1056 | 1.8996 | 1.8996 | 0.1085 | 0.1112
3409 |  | 1 |  |  | PASS |  | PASS | 1.8545 | 1.8545 | 1.9644 | 1.9644 | 44.8018 | 44.8018 | 44.8425 | 44.8425 | 281.6204 | 2.2771 | 16.9259 | 1.8883 | 0.1599 | 2.9212 | 2.9212 | 4.2317 | 4.2317 | 0.8441 | 0.8441 | 116.9917 | 0.5895 | 0.0548 | 1.8562 | 1.8562 | 0.0407 | 0.1099
3410 |  | 1 |  |  | PASS |  | PASS | 1.8955 | 1.8955 | 2.0054 | 2.0054 | 44.3949 | 44.3949 | 44.4695 | 44.4695 | 298.948 | 29.9035 | 2.5484 | 1.522 | 0.3362 | 2.9831 | 2.9831 | 4.3809 | 4.3809 | 0.8461 | 0.8461 | 118.8906 | 0.5624 | 0.0107 | 1.8969 | 1.8969 | 0.0746 | 0.1099
3411 |  | 1 |  |  | PASS |  | PASS | 1.864 | 1.864 | 1.9735 | 1.9735 | 44.1507 | 44.1507 | 44.2389 | 44.2389 | 296.8456 | 10.5069 | 0.073 | 1.1965 | 0.1328 | 2.9755 | 2.9755 | 4.3097 | 4.3097 | 0.8454 | 0.8454 | 107.3954 | 0.464 | 0.0853 | 1.8653 | 1.8653 | 0.0882 | 0.1095
3412 |  | 1 |  |  | PASS |  | PASS | 1.924 | 1.924 | 2.0369 | 2.0369 | 43.3776 | 43.3776 | 43.4861 | 43.4861 | 319.09 | 28.4793 | 0.5817 | 2.129 | 0.1056 | 3.0772 | 3.0772 | 4.5166 | 4.5166 | 0.8488 | 0.8488 | 88.3045 | 0.481 | 0.0955 | 1.9247 | 1.9247 | 0.1085 | 0.1129
3413 |  | 1 |  |  | PASS |  | PASS | 1.8464 | 1.8464 | 1.9542 | 1.9542 | 43.2284 | 43.2284 | 43.3165 | 43.3165 | 317.8015 | 4.6744 | 6.5395 | 1.4474 | 0.0548 | 3.0645 | 3.0645 | 4.4216 | 4.4216 | 0.8464 | 0.8464 | 83.3199 | 0.2708 | 0.1226 | 1.8467 | 1.8467 | 0.0882 | 0.1078
3414 |  | 1 |  |  | PASS |  | PASS | 1.8647 | 1.8647 | 1.9739 | 1.9739 | 43.8116 | 43.8116 | 43.9066 | 43.9066 | 287.758 | 7.082 | 1.0225 | 1.617 | 0.1362 | 2.9958 | 2.9958 | 4.3318 | 4.3318 | 0.8457 | 0.8457 | 91.2546 | 0.3284 | 0.1192 | 1.866 | 1.866 | 0.0949 | 0.1092
3415 |  | 1 |  |  | PASS |  | PASS | 1.8928 | 1.8928 | 2.002 | 2.002 | 43.893 | 43.893 | 43.9608 | 43.9608 | 306.1028 | 0.6052 | 2.4702 | 1.6136 | 0.1362 | 3.0145 | 3.0145 | 4.4182 | 4.4182 | 0.8468 | 0.8468 | 99.325 | 0.3827 | 0.1124 | 1.8942 | 1.8942 | 0.0678 | 0.1092
3416 |  | 1 |  |  | PASS |  | PASS | 1.8657 | 1.8657 | 1.9769 | 1.9769 | 43.1538 | 43.1538 | 43.2623 | 43.2623 | 293.3869 | 8.3028 | 12.2464 | 1.3186 | 0.2921 | 3.0806 | 3.0806 | 4.4369 | 4.4369 | 0.8471 | 0.8471 | 76.9111 | 0.559 | 0.0649 | 1.866 | 1.866 | 0.1085 | 0.1112
3417 |  | 1 |  |  | PASS |  | PASS | 1.9311 | 1.9311 | 2.0441 | 2.0441 | 43.2962 | 43.2962 | 43.3979 | 43.3979 | 301.7964 | 5.0135 | 8.1095 | 2.4953 | 0.2447 | 3.1171 | 3.1171 | 4.6183 | 4.6183 | 0.8498 | 0.8498 | 83.7268 | 0.5251 | 0.0717 | 1.9328 | 1.9328 | 0.1017 | 0.1129
3418 |  | 1 |  |  | PASS |  | PASS | 1.8725 | 1.8725 | 1.9817 | 1.9817 | 44.1778 | 44.1778 | 44.2863 | 44.2863 | 276.4662 | 6.7192 | 0.7512 | 1.6204 | 0.0005 | 2.9831 | 2.9831 | 4.3402 | 4.3402 | 0.8454 | 0.8454 | 98.4773 | 0.3657 | 0.109 | 1.8728 | 1.8728 | 0.1085 | 0.1092
3419 |  | 1 |  |  | PASS |  | PASS | 1.8714 | 1.8714 | 1.9817 | 1.9817 | 44.0897 | 44.0897 | 44.1846 | 44.1846 | 285.5539 | 9.398 | 0.8765 | 1.3389 | 0.0853 | 2.984 | 2.984 | 4.3301 | 4.3301 | 0.8454 | 0.8454 | 103.7332 | 0.3488 | 0.1124 | 1.8718 | 1.8718 | 0.0949 | 0.1102
3420 |  | 1 |  |  | PASS |  | PASS | 1.8908 | 1.8908 | 2.0013 | 2.0013 | 43.832 | 43.832 | 43.9133 | 43.9133 | 315.2922 | 36.0074 | 5.2611 | 2.1867 | 0.0717 | 3.0221 | 3.0221 | 4.4267 | 4.4267 | 0.8464 | 0.8464 | 108.2431 | 0.5285 | 0.1226 | 1.8921 | 1.8921 | 0.0814 | 0.1105
3421 |  | 1 |  |  | PASS |  | PASS | 1.8799 | 1.8799 | 1.9884 | 1.9884 | 45.4121 | 45.4121 | 45.48 | 45.48 | 157.0383 | 0.8425 | 0.9886 | 1.2236 | 0.1938 | 2.978 | 2.978 | 4.3233 | 4.3233 | 0.8447 | 0.8447 | 58.6341 | 0.5319 | 0.1022 | 1.8813 | 1.8813 | 0.0678 | 0.1085
3422 |  | 1 |  |  | PASS |  | PASS | 1.9115 | 1.9115 | 2.0213 | 2.0213 | 45.3172 | 45.3172 | 45.3918 | 45.3918 | 171.2123 | 19.3575 | 2.3346 | 1.9968 | 0.1294 | 3.0085 | 3.0085 | 4.4284 | 4.4284 | 0.8464 | 0.8464 | 62.6693 | 0.5149 | 0.0955 | 1.9132 | 1.9132 | 0.0746 | 0.1099
3423 |  | 1 |  |  | PASS |  | PASS | 1.8545 | 1.8545 | 1.9627 | 1.9627 | 45.4935 | 45.4935 | 45.5342 | 45.5342 | 155.2411 | 18.8488 | 0.1643 | 1.383 | 0.2718 | 2.9636 | 2.9636 | 4.269 | 4.269 | 0.8441 | 0.8441 | 57.1421 | 0.5047 | 0.1056 | 1.8555 | 1.8555 | 0.0407 | 0.1082
3424 |  | 1 |  |  | PASS |  | PASS | 1.8708 | 1.8708 | 1.98 | 1.98 | 45.2019 | 45.2019 | 45.2697 | 45.2697 | 179.8931 | 3.4536 | 4.5048 | 1.5933 | 0.1056 | 3.0102 | 3.0102 | 4.3453 | 4.3453 | 0.8454 | 0.8454 | 72.7064 | 0.498 | 0.1056 | 1.8711 | 1.8711 | 0.0678 | 0.1092
3425 |  | 1 |  |  | PASS |  | PASS | 1.8708 | 1.8708 | 1.9783 | 1.9783 | 45.2765 | 45.2765 | 45.3714 | 45.3714 | 179.4862 | 0.9547 | 4.064 | 1.1016 | 0.2481 | 3.0179 | 3.0179 | 4.3572 | 4.3572 | 0.8457 | 0.8457 | 71.8925 | 0.3589 | 0.031 | 1.8714 | 1.8714 | 0.0949 | 0.1075
3426 |  | 1 |  |  | PASS |  | PASS | 1.8965 | 1.8965 | 2.0047 | 2.0047 | 44.9713 | 44.9713 | 45.012 | 45.012 | 191.9986 | 14.3388 | 3.6674 | 0.6268 | 0.282 | 3.0467 | 3.0467 | 4.4403 | 4.4403 | 0.8464 | 0.8464 | 72.8081 | 0.4573 | 0.0107 | 1.8972 | 1.8972 | 0.0407 | 0.1082
3427 |  | 6 |  |  | FAIL | T11 ISGS | PASS | 1.9033 | 1.9033 | 2.0139 | 2.0139 | 44.7611 | 44.7611 | 44.8357 | 44.8357 | 193.8975 | OVER
3428 |  | 1 |  |  | PASS |  | PASS | 1.8952 | 1.8952 | 2.0047 | 2.0047 | 44.7204 | 44.7204 | 44.8018 | 44.8018 | 220.6179 | 9.4218 | 0.9208 | 1.1965 | 0.3566 | 3.0518 | 3.0518 | 4.4318 | 4.4318 | 0.8468 | 0.8468 | 87.3551 | 0.542 | 0.0107 | 1.8965 | 1.8965 | 0.0814 | 0.1095
3429 |  | 1 |  |  | PASS |  | PASS | 1.9145 | 1.9145 | 2.023 | 2.023 | 44.9442 | 44.9442 | 45.0256 | 45.0256 | 189.2181 | 25.7665 | 1.7007 | 2.4715 | 0.3227 | 3.0535 | 3.0535 | 4.4894 | 4.4894 | 0.8478 | 0.8478 | 74.9444 | 0.5488 | 0.0107 | 1.9155 | 1.9155 | 0.0814 | 0.1085
3430 |  | 1 |  |  | PASS |  | PASS | 1.8932 | 1.8932 | 2.0034 | 2.0034 | 45.3375 | 45.3375 | 45.3986 | 45.3986 | 149.341 | 11.5242 | 5.1933 | 1.5627 | 0.3464 | 2.9975 | 2.9975 | 4.3555 | 4.3555 | 0.8457 | 0.8457 | 56.3283 | 0.4607 | 0.0175 | 1.8938 | 1.8938 | 0.061 | 0.1102
3431 |  | 1 |  |  | PASS |  | PASS | 1.8636 | 1.8636 | 1.9701 | 1.9701 | 44.3406 | 44.3406 | 44.4423 | 44.4423 | 183.7926 | 8.4384 | 0.4017 | 2.0748 | 0.3396 | 3.084 | 3.084 | 4.4403 | 4.4403 | 0.8495 | 0.8495 | 63.7543 | 0.3691 | 0.1056 | 1.8633 | 1.8633 | 0.1017 | 0.1065
3432 |  | 1 |  |  | PASS |  | PASS | 1.8877 | 1.8877 | 1.9983 | 1.9983 | 44.5576 | 44.5576 | 44.6526 | 44.6526 | 226.6538 | 2.8875 | 0.0287 | 1.5593 | 0.1463 | 3.0806 | 3.0806 | 4.4369 | 4.4369 | 0.8478 | 0.8478 | 87.7281 | 0.3623 | 0.109 | 1.8881 | 1.8881 | 0.0949 | 0.1105
3433 |  | 1 |  |  | PASS |  | PASS | 1.8714 | 1.8714 | 1.9796 | 1.9796 | 45.0459 | 45.0459 | 45.1002 | 45.1002 | 216.481 | 2.9111 | 12.755 | 1.1355 | 0.1836 | 3.0323 | 3.0323 | 4.3623 | 4.3623 | 0.8461 | 0.8461 | 89.7966 | 0.5454 | 0.0616 | 1.8718 | 1.8718 | 0.0543 | 0.1082
3434 |  | 1 |  |  | PASS |  | PASS | 1.9281 | 1.9281 | 2.0366 | 2.0366 | 44.8289 | 44.8289 | 44.9103 | 44.9103 | 218.1426 | 33.7015 | 1.5207 | 1.6882 | 0.1158 | 3.0721 | 3.0721 | 4.5674 | 4.5674 | 0.8495 | 0.8495 | 86.9482 | 0.4573 | 0.1192 | 1.9284 | 1.9284 | 0.0814 | 0.1085
3435 |  | 1 |  |  | PASS |  | PASS | 1.8233 | 1.8233 | 1.9294 | 1.9294 | 46.0293 | 46.0293 | 46.0903 | 46.0903 | 126.9949 | 6.2784 | 1.9955 | 0.3691 | 0.1124 | 2.9509 | 2.9509 | 4.2453 | 4.2453 | 0.8451 | 0.8451 | 49.7838 | 0.5013 | 0.0955 | 1.8233 | 1.8233 | 0.061 | 0.1061
3436 |  | 1 |  |  | PASS |  | PASS | 1.7643 | 1.7643 | 1.8694 | 1.8694 | 46.4498 | 46.4498 | 46.5108 | 46.5108 | 115.364 | 1.1477 | 1.8259 | 1.3016 | 0.0921 | 2.8949 | 2.8949 | 4.1029 | 4.1029 | 0.842 | 0.842 | 51.9879 | 0.2911 | 0.109 | 1.7653 | 1.7653 | 0.061 | 0.1051
3437 |  | 1 |  |  | PASS |  | PASS | 1.7806 | 1.7806 | 1.886 | 1.886 | 46.1649 | 46.1649 | 46.2124 | 46.2124 | 133.8106 | 0.2661 | 0.5034 | 0.559 | 0.3566 | 2.9314 | 2.9314 | 4.1792 | 4.1792 | 0.8437 | 0.8437 | 52.2252 | 0.3894 | 0.0955 | 1.7829 | 1.7829 | 0.0475 | 0.1055
3438 |  | 1 |  |  | PASS |  | PASS | 1.7755 | 1.7755 | 1.8813 | 1.8813 | 46.2124 | 46.2124 | 46.2802 | 46.2802 | 136.1164 | 7.2516 | 7.4991 | 1.4441 | 0.3328 | 2.9136 | 2.9136 | 4.1436 | 4.1436 | 0.842 | 0.842 | 54.7345 | 0.5013 | 0.0548 | 1.7768 | 1.7768 | 0.0678 | 0.1058
3439 |  | 1 |  |  | PASS |  | PASS | 1.7663 | 1.7663 | 1.8708 | 1.8708 | 46.1446 | 46.1446 | 46.2056 | 46.2056 | 136.0825 | 3.7691 | 10.3814 | 1.0371 | 0.1768 | 2.906 | 2.906 | 4.1215 | 4.1215 | 0.8427 | 0.8427 | 54.0563 | 0.5217 | 0.0616 | 1.767 | 1.767 | 0.061 | 0.1044
3440 |  | 1 |  |  | PASS |  | PASS | 1.805 | 1.805 | 1.9118 | 1.9118 | 45.8258 | 45.8258 | 45.8869 | 45.8869 | 150.2904 | 4.4031 | 7.828 | 0.7828 | 0.2413 | 2.9746 | 2.9746 | 4.2775 | 4.2775 | 0.8454 | 0.8454 | 61.3129 | 0.637 | 0.0378 | 1.8063 | 1.8063 | 0.061 | 0.1068
3441 |  | 1 |  |  | PASS |  | PASS | 1.7738 | 1.7738 | 1.8789 | 1.8789 | 46.0835 | 46.0835 | 46.1514 | 46.1514 | 147.849 | 5.1255 | 7.6008 | 0.5454 | 0.1904 | 2.906 | 2.906 | 4.1351 | 4.1351 | 0.8413 | 0.8413 | 59.3462 | 0.4844 | 0.0616 | 1.7748 | 1.7748 | 0.0678 | 0.1051
3442 |  | 1 |  |  | PASS |  | PASS | 1.805 | 1.805 | 1.9111 | 1.9111 | 45.6902 | 45.6902 | 45.7377 | 45.7377 | 161.9552 | 1.1477 | 5.59 | 0.6879 | 0.2243 | 2.9679 | 2.9679 | 4.2436 | 4.2436 | 0.8441 | 0.8441 | 62.4658 | 0.6336 | 0.0446 | 1.8067 | 1.8067 | 0.0475 | 0.1061
3443 |  | 1 |  |  | PASS |  | PASS | 1.8165 | 1.8165 | 1.9233 | 1.9233 | 45.7716 | 45.7716 | 45.8462 | 45.8462 | 161.4126 | 0.3443 | 13.2198 | 0.5997 | 0.1938 | 2.9501 | 2.9501 | 4.23 | 4.23 | 0.843 | 0.843 | 63.2796 | 0.6539 | 0.0243 | 1.8185 | 1.8185 | 0.0746 | 0.1068
3444 |  | 1 |  |  | PASS |  | PASS | 1.8121 | 1.8121 | 1.9186 | 1.9186 | 45.7377 | 45.7377 | 45.7987 | 45.7987 | 166.126 | 19.6627 | 2.5145 | 0.0809 | 0.3769 | 2.9628 | 2.9628 | 4.2334 | 4.2334 | 0.8427 | 0.8427 | 63.8561 | 0.4674 | 0.0063 | 1.8141 | 1.8141 | 0.061 | 0.1065
3445 |  | 1 |  |  | PASS |  | PASS | 1.8562 | 1.8562 | 1.9627 | 1.9627 | 45.4528 | 45.4528 | 45.541 | 45.541 | 174.6372 | 6.5497 | 2.3449 | 0.9083 | 0.3803 | 3.0085 | 3.0085 | 4.364 | 4.364 | 0.8444 | 0.8444 | 63.517 | 0.4505 | 0.0209 | 1.8572 | 1.8572 | 0.0882 | 0.1065
3446 |  | 1 |  |  | PASS |  | PASS | 1.8355 | 1.8355 | 1.9413 | 1.9413 | 45.7444 | 45.7444 | 45.8123 | 45.8123 | 162.8707 | 15.5356 | 2.5823 | 0.498 | 0.3125 | 2.9628 | 2.9628 | 4.2521 | 4.2521 | 0.8427 | 0.8427 | 62.5336 | 0.5115 | 0.031 | 1.8365 | 1.8365 | 0.0678 | 0.1058
3447 |  | 1 |  |  | PASS |  | PASS | 1.8647 | 1.8647 | 1.9725 | 1.9725 | 45.168 | 45.168 | 45.2426 | 45.2426 | 186.7088 | 7.1498 | 7.3974 | 0.6641 | 0.0921 | 3.0501 | 3.0501 | 4.3826 | 4.3826 | 0.8457 | 0.8457 | 66.6705 | 0.5488 | 0.0887 | 1.866 | 1.866 | 0.0746 | 0.1078
3448 |  | 1 |  |  | PASS |  | PASS | 1.8643 | 1.8643 | 1.9705 | 1.9705 | 45.2765 | 45.2765 | 45.3647 | 45.3647 | 181.5546 | 6.2106 | 15.5695 | 0.6539 | 0.4074 | 3.0297 | 3.0297 | 4.3572 | 4.3572 | 0.8447 | 0.8447 | 66.3993 | 0.4912 | 0.0751 | 1.8653 | 1.8653 | 0.0882 | 0.1061
3449 |  | 1 |  |  | PASS |  | PASS | 1.8284 | 1.8284 | 1.9338 | 1.9338 | 45.7105 | 45.7105 | 45.7784 | 45.7784 | 170.4324 | 7.1837 | 7.4313 | 1.2745 | 0.3125 | 2.9585 | 2.9585 | 4.2436 | 4.2436 | 0.8424 | 0.8424 | 63.8222 | 0.4573 | 0.126 | 1.8301 | 1.8301 | 0.0678 | 0.1055
3450 |  | 1 |  |  | PASS |  | PASS | 1.8494 | 1.8494 | 1.9566 | 1.9566 | 45.3579 | 45.3579 | 45.4325 | 45.4325 | 180.7747 | 7.7602 | 12.9824 | 0.5895 | 0.2548 | 3.0221 | 3.0221 | 4.3623 | 4.3623 | 0.8451 | 0.8451 | 65.9245 | 0.6743 | 0.0243 | 1.8504 | 1.8504 | 0.0746 | 0.1072
3451 |  | 1 |  |  | PASS |  | PASS | 1.8094 | 1.8094 | 1.9162 | 1.9162 | 45.7377 | 45.7377 | 45.7987 | 45.7987 | 170.8054 | 13.0502 | 1.7685 | 0.5726 | 0.4651 | 2.9594 | 2.9594 | 4.23 | 4.23 | 0.843 | 0.843 | 66.0602 | 0.559 | 0.0005 | 1.8114 | 1.8114 | 0.061 | 0.1068
3452 |  | 1 |  |  | PASS |  | PASS | 1.8097 | 1.8097 | 1.9152 | 1.9152 | 45.819 | 45.819 | 45.8733 | 45.8733 | 164.4983 | 7.0583 | 0.5817 | 0.3827 | 0.4244 | 2.9568 | 2.9568 | 4.2283 | 4.2283 | 0.842 | 0.842 | 63.1101 | 0.3182 | 0.0276 | 1.8114 | 1.8114 | 0.0543 | 0.1055
3453 |  | 1 |  |  | PASS |  | PASS | 1.8019 | 1.8019 | 1.9081 | 1.9081 | 45.7241 | 45.7241 | 45.7987 | 45.7987 | 168.2962 | 3.1248 | 0.4356 | 1.0236 | 0.3633 | 2.9662 | 2.9662 | 4.2402 | 4.2402 | 0.8437 | 0.8437 | 62.9405 | 0.4946 | 0.1056 | 1.8033 | 1.8033 | 0.0746 | 0.1061
3454 |  | 1 |  |  | PASS |  | PASS | 1.7697 | 1.7697 | 1.8748 | 1.8748 | 46.0903 | 46.0903 | 46.1649 | 46.1649 | 158.7677 | 3.8369 | 0.4017 | 1.1423 | 0.2447 | 2.9204 | 2.9204 | 4.1453 | 4.1453 | 0.8413 | 0.8413 | 60.8382 | 0.4674 | 0.0955 | 1.7707 | 1.7707 | 0.0746 | 0.1051
3455 |  | 1 |  |  | PASS |  | PASS | 1.9016 | 1.9016 | 2.0135 | 2.0135 | 44.0083 | 44.0083 | 44.0965 | 44.0965 | 274.4995 | 8.6419 | 8.3808 | 0.7964 | 0.482 | 3.0348 | 3.0348 | 4.4572 | 4.4572 | 0.8468 | 0.8468 | 98.6129 | 0.637 | 0.0063 | 1.9033 | 1.9033 | 0.0882 | 0.1119
3456 |  | 1 |  |  | PASS |  | PASS | 1.8826 | 1.8826 | 1.9932 | 1.9932 | 44.5101 | 44.5101 | 44.6187 | 44.6187 | 247.8809 | 8.6758 | 0.7069 | 0.9117 | 0.1328 | 2.9823 | 2.9823 | 4.3352 | 4.3352 | 0.8457 | 0.8457 | 100.4779 | 0.6438 | 0.0141 | 1.883 | 1.883 | 0.1085 | 0.1105
3457 |  | 1 |  |  | PASS |  | PASS | 1.9243 | 1.9243 | 2.0352 | 2.0352 | 44.3203 | 44.3203 | 44.4084 | 44.4084 | 266.4291 | 6.0647 | 7.9738 | 2.2274 | 0.36 | 3.0187 | 3.0187 | 4.4759 | 4.4759 | 0.8471 | 0.8471 | 103.6654 | 0.498 | 0.0853 | 1.9247 | 1.9247 | 0.0882 | 0.1109
3458 |  | 1 |  |  | PASS |  | PASS | 1.8938 | 1.8938 | 2.0037 | 2.0037 | 44.5441 | 44.5441 | 44.6458 | 44.6458 | 237.2673 | 7.1939 | 11.9751 | 0.9693 | 0.326 | 2.9916 | 2.9916 | 4.4013 | 4.4013 | 0.8457 | 0.8457 | 94.4421 | 0.5522 | 0.0582 | 1.8955 | 1.8955 | 0.1017 | 0.1099
3459 |  | 1 |  |  | PASS |  | PASS | 1.8942 | 1.8942 | 2.0057 | 2.0057 | 44.1575 | 44.1575 | 44.266 | 44.266 | 264.0894 | 15.9326 | 1.3512 | 2.302 | 0.3193 | 2.9975 | 2.9975 | 4.3708 | 4.3708 | 0.8457 | 0.8457 | 97.2566 | 0.5251 | 0.0853 | 1.8952 | 1.8952 | 0.1085 | 0.1116
3460 |  | 1 |  |  | PASS |  | PASS | 1.9081 | 1.9081 | 2.0186 | 2.0186 | 43.5132 | 43.5132 | 43.6149 | 43.6149 | 306.7471 | 8.0654 | 7.2618 | 1.8103 | 0.421 | 3.0772 | 3.0772 | 4.5607 | 4.5607 | 0.8485 | 0.8485 | 103.9027 | 0.5285 | 0.0649 | 1.9101 | 1.9101 | 0.1017 | 0.1105
3461 |  | 1 |  |  | PASS |  | PASS | 1.8921 | 1.8921 | 2.002 | 2.002 | 44.4762 | 44.4762 | 44.5576 | 44.5576 | 235.2328 | 18.1706 | 14.1114 | 1.4169 | 0.2209 | 2.9721 | 2.9721 | 4.364 | 4.364 | 0.8444 | 0.8444 | 90.1356 | 0.5624 | 0.0582 | 1.8935 | 1.8935 | 0.0814 | 0.1099
3462 |  | 1 |  |  | PASS |  | PASS | 1.9169 | 1.9169 | 2.0288 | 2.0288 | 44.4491 | 44.4491 | 44.5305 | 44.5305 | 231.401 | 9.5235 | 11.0935 | 2.4207 | 0.3193 | 2.9874 | 2.9874 | 4.3979 | 4.3979 | 0.8461 | 0.8461 | 87.762 | 0.5692 | 0.0683 | 1.9186 | 1.9186 | 0.0814 | 0.1119
3463 |  | 1 |  |  | PASS |  | PASS | 1.8745 | 1.8745 | 1.983 | 1.983 | 45.0391 | 45.0391 | 45.107 | 45.107 | 171.6193 | 8.6758 | 13.0602 | 1.2915 | 0.0819 | 2.9178 | 2.9178 | 4.2589 | 4.2589 | 0.8437 | 0.8437 | 65.1107 | 0.637 | 0.0514 | 1.8759 | 1.8759 | 0.0678 | 0.1085
3464 |  | 1 |  |  | PASS |  | PASS | 1.8789 | 1.8789 | 1.9888 | 1.9888 | 44.9917 | 44.9917 | 45.073 | 45.073 | 174.4676 | 26.6821 | 2.1754 | 1.1185 | 0.4719 | 2.9195 | 2.9195 | 4.2589 | 4.2589 | 0.8437 | 0.8437 | 67.8574 | 0.5454 | 0.0005 | 1.8796 | 1.8796 | 0.0814 | 0.1099
3465 |  | 1 |  |  | PASS |  | PASS | 1.8755 | 1.8755 | 1.984 | 1.984 | 44.9645 | 44.9645 | 45.0256 | 45.0256 | 188.0652 | 12.0668 | 4.5829 | 0.7625 | 0.4413 | 2.928 | 2.928 | 4.2724 | 4.2724 | 0.8437 | 0.8437 | 73.7575 | 0.464 | 0.0039 | 1.8762 | 1.8762 | 0.061 | 0.1085
3466 |  | 1 |  |  | PASS |  | PASS | 1.904 | 1.904 | 2.0139 | 2.0139 | 44.5712 | 44.5712 | 44.6526 | 44.6526 | 238.5219 | 6.8107 | 7.6008 | 1.2033 | 0.3667 | 3.0043 | 3.0043 | 4.4589 | 4.4589 | 0.8468 | 0.8468 | 96.3749 | 0.5149 | 0.0107 | 1.9054 | 1.9054 | 0.0814 | 0.1099
3467 |  | 1 |  |  | PASS |  | PASS | 1.8609 | 1.8609 | 1.9718 | 1.9718 | 44.578 | 44.578 | 44.6797 | 44.6797 | 240.0818 | 21.4599 | 1.7346 | 0.4437 | 0.1768 | 2.9848 | 2.9848 | 4.3114 | 4.3114 | 0.8447 | 0.8447 | 97.7991 | 0.6506 | 0.0073 | 1.8623 | 1.8623 | 0.1017 | 0.1109
3468 |  | 1 |  |  | PASS |  | PASS | 1.887 | 1.887 | 1.9959 | 1.9959 | 43.9744 | 43.9744 | 44.0693 | 44.0693 | 233.7068 | 2.6737 | 13.5249 | 1.2135 | 0.3871 | 3.0857 | 3.0857 | 4.559 | 4.559 | 0.8481 | 0.8481 | 75.7921 | 0.6879 | 0.0378 | 1.8891 | 1.8891 | 0.0949 | 0.1089
3469 |  | 1 |  |  | PASS |  | PASS | 1.8657 | 1.8657 | 1.9756 | 1.9756 | 44.8221 | 44.8221 | 44.8967 | 44.8967 | 229.1291 | 0.6391 | 10.5408 | 0.42 | 0.2209 | 2.9526 | 2.9526 | 4.286 | 4.286 | 0.8441 | 0.8441 | 97.3583 | 0.6811 | 0.0378 | 1.8674 | 1.8674 | 0.0746 | 0.1099
3470 |  | 1 |  |  | PASS |  | PASS | 1.867 | 1.867 | 1.9772 | 1.9772 | 45.107 | 45.107 | 45.168 | 45.168 | 175.1119 | 4.8779 | 1.4294 | 0.7658 | 0.1565 | 2.9323 | 2.9323 | 4.2538 | 4.2538 | 0.8437 | 0.8437 | 65.2463 | 0.6709 | 0.0039 | 1.8687 | 1.8687 | 0.061 | 0.1102
3471 |  | 1 |  |  | PASS |  | PASS | 1.8782 | 1.8782 | 1.9881 | 1.9881 | 45.0052 | 45.0052 | 45.0595 | 45.0595 | 169.2117 | 1.3955 | 3.8369 | 1.0609 | 0.2887 | 2.9272 | 2.9272 | 4.2962 | 4.2962 | 0.8444 | 0.8444 | 61.4824 | 0.6506 | 0.0039 | 1.8789 | 1.8789 | 0.0543 | 0.1099
3472 |  | 1 |  |  | PASS |  | PASS | 1.8518 | 1.8518 | 1.9617 | 1.9617 | 45.2968 | 45.2968 | 45.3714 | 45.3714 | 144.7971 | 8.3468 | 13.2876 | 1.5458 | 0.2606 | 2.8848 | 2.8848 | 4.1927 | 4.1927 | 0.8427 | 0.8427 | 51.6827 | 0.6777 | 0.0276 | 1.8535 | 1.8535 | 0.0746 | 0.1099
3473 |  | 1 |  |  | PASS |  | PASS | 1.8925 | 1.8925 | 2.003 | 2.003 | 45.0459 | 45.0459 | 45.1137 | 45.1137 | 158.666 | 5.59 | 17.1632 | 2.2104 | 0.3396 | 2.9331 | 2.9331 | 4.3063 | 4.3063 | 0.8444 | 0.8444 | 56.057 | 0.6438 | 0.0378 | 1.8945 | 1.8945 | 0.0678 | 0.1105
3474 |  | 1 |  |  | PASS |  | PASS | 1.8562 | 1.8562 | 1.9644 | 1.9644 | 45.0798 | 45.0798 | 45.1544 | 45.1544 | 150.9686 | 1.3512 | 4.8779 | 2.4546 | 0.109 | 2.9068 | 2.9068 | 4.2589 | 4.2589 | 0.843 | 0.843 | 54.565 | 0.2843 | 0.1192 | 1.8575 | 1.8575 | 0.0746 | 0.1082
3475 |  | 1 |  |  | PASS |  | PASS | 1.8562 | 1.8562 | 1.9661 | 1.9661 | 45.0798 | 45.0798 | 45.1476 | 45.1476 | 153.1049 | 3.5214 | 1.3851 | 1.834 | 0.3294 | 2.9246 | 2.9246 | 4.2606 | 4.2606 | 0.8441 | 0.8441 | 53.5138 | 0.3962 | 0.1022 | 1.8572 | 1.8572 | 0.0678 | 0.1099
3476 |  | 1 |  |  | PASS |  | PASS | 1.8677 | 1.8677 | 1.9749 | 1.9749 | 45.1476 | 45.1476 | 45.2087 | 45.2087 | 145.0684 | 19.7305 | 3.8605 | 2.1969 | 0.1124 | 2.9246 | 2.9246 | 4.3741 | 4.3741 | 0.8447 | 0.8447 | 55.6501 | 0.4403 | 0.1192 | 1.8694 | 1.8694 | 0.061 | 0.1072
3477 |  | 1 |  |  | PASS |  | PASS | 1.8569 | 1.8569 | 1.9661 | 1.9661 | 45.1273 | 45.1273 | 45.1883 | 45.1883 | 154.563 | 14.4744 | 6.5395 | 2.0612 | 0.2582 | 2.9068 | 2.9068 | 4.2419 | 4.2419 | 0.843 | 0.843 | 54.4632 | 0.5488 | 0.0751 | 1.8586 | 1.8586 | 0.061 | 0.1092
3478 |  | 1 |  |  | PASS |  | PASS | 1.9033 | 1.9033 | 2.0152 | 2.0152 | 44.639 | 44.639 | 44.7068 | 44.7068 | 175.6544 | 6.2343 | 6.2784 | 2.4749 | 0.3566 | 2.9857 | 2.9857 | 4.3877 | 4.3877 | 0.8457 | 0.8457 | 61.3129 | 0.4674 | 0.0141 | 1.905 | 1.905 | 0.0678 | 0.1119
3479 |  | 1 |  |  | PASS |  | PASS | 1.7782 | 1.7782 | 1.8847 | 1.8847 | 46.2192 | 46.2192 | 46.2531 | 46.2531 | 103.428 | 6.4716 | 13.8062 | 2.1426 | 0.3973 | 2.8441 | 2.8441 | 4.0673 | 4.0673 | 0.8407 | 0.8407 | 42.3238 | 0.6234 | 0.0175 | 1.7792 | 1.7792 | 0.0339 | 0.1065
3480 |  | 1 |  |  | PASS |  | PASS | 1.7361 | 1.7361 | 1.8423 | 1.8423 | 46.1446 | 46.1446 | 46.1853 | 46.1853 | 107.531 | 16.2717 | 5.0577 | 4.0009 | 0.3159 | 2.822 | 2.822 | 4.0062 | 4.0062 | 0.8393 | 0.8393 | 43.2732 | 0.3928 | 0.0073 | 1.7382 | 1.7382 | 0.0407 | 0.1061
3481 |  | 1 |  |  | PASS |  | PASS | 1.7734 | 1.7734 | 1.8799 | 1.8799 | 45.914 | 45.914 | 45.9615 | 45.9615 | 112.8208 | 43.4337 | 6.7531 | 4.5265 | 0.4074 | 2.8788 | 2.8788 | 4.1351 | 4.1351 | 0.841 | 0.841 | 42.3577 | 0.5692 | 0.0005 | 1.7731 | 1.7731 | 0.0475 | 0.1065
3482 |  | 1 |  |  | PASS |  | PASS | 1.7304 | 1.7304 | 1.8365 | 1.8365 | 45.9818 | 45.9818 | 46.0428 | 46.0428 | 120.6538 | 41.06 | 2.311 | 5.2623 | 0.265 | 2.8254 | 2.8254 | 4.0079 | 4.0079 | 0.839 | 0.839 | 42.7646 | 0.5861 | 0.0164 | 1.7324 | 1.7324 | 0.061 | 0.1061
3483 |  | 1 |  |  | PASS |  | PASS | 1.7629 | 1.7629 | 1.8708 | 1.8708 | 45.7309 | 45.7309 | 45.7648 | 45.7648 | 133.6071 | 41.8738 | 2.7858 | 5.1267 | 0.4312 | 2.8593 | 2.8593 | 4.0876 | 4.0876 | 0.8403 | 0.8403 | 51.4114 | 0.5353 | 0.0175 | 1.7636 | 1.7636 | 0.0339 | 0.1078
3484 |  | 1 |  |  | PASS |  | PASS | 1.8562 | 1.8562 | 1.9661 | 1.9661 | 45.0595 | 45.0595 | 45.107 | 45.107 | 164.1253 | 30.0392 | 3.9726 | 2.007 | 0.2921 | 2.8848 | 2.8848 | 4.2029 | 4.2029 | 0.843 | 0.843 | 53.6494 | 0.5929 | 0.0005 | 1.8575 | 1.8575 | 0.0475 | 0.1099
3485 |  | 1 |  |  | PASS |  | PASS | 1.8226 | 1.8226 | 1.9318 | 1.9318 | 45.1476 | 45.1476 | 45.2087 | 45.2087 | 152.5284 | 20.6122 | 3.4639 | 2.6411 | 0.4515 | 2.8771 | 2.8771 | 4.1571 | 4.1571 | 0.8427 | 0.8427 | 52.327 | 0.6506 | 0.0141 | 1.8243 | 1.8243 | 0.061 | 0.1092
3486 |  | 1 |  |  | PASS |  | PASS | 1.8677 | 1.8677 | 1.9756 | 1.9756 | 45.2494 | 45.2494 | 45.3172 | 45.3172 | 141.101 | 22.4772 | 0.0052 | 2.7496 | 0.3566 | 2.8907 | 2.8907 | 4.2555 | 4.2555 | 0.843 | 0.843 | 51.581 | 0.4607 | 0.0751 | 1.8684 | 1.8684 | 0.0678 | 0.1078
3487 |  | 1 |  |  | PASS |  | PASS | 1.7982 | 1.7982 | 1.9071 | 1.9071 | 45.8597 | 45.8597 | 45.9208 | 45.9208 | 116.0761 | 8.0315 | 16.6546 | 2.2375 | 0.1768 | 2.8237 | 2.8237 | 4.0639 | 4.0639 | 0.8403 | 0.8403 | 46.4268 | 0.5658 | 0.0412 | 1.7996 | 1.7996 | 0.061 | 0.1089
3488 |  | 1 |  |  | PASS |  | PASS | 1.7975 | 1.7975 | 1.9026 | 1.9026 | 45.7851 | 45.7851 | 45.853 | 45.853 | 113.3973 | 33.5319 | 3.5318 | 2.2511 | 0.1904 | 2.9128 | 2.9128 | 4.2622 | 4.2622 | 0.8434 | 0.8434 | 45.8164 | 0.4742 | 0.0717 | 1.7982 | 1.7982 | 0.0678 | 0.1051
3489 |  | 1 |  |  | PASS |  | PASS | 1.8481 | 1.8481 | 1.9555 | 1.9555 | 45.107 | 45.107 | 45.168 | 45.168 | 161.1074 | 0.1748 | 15.4678 | 1.7187 | 0.4888 | 2.8848 | 2.8848 | 4.2283 | 4.2283 | 0.8444 | 0.8444 | 58.5323 | 0.6099 | 0.0514 | 1.8487 | 1.8487 | 0.061 | 0.1075
3490 |  | 1 |  |  | PASS |  | PASS | 1.8555 | 1.8555 | 1.9647 | 1.9647 | 44.6865 | 44.6865 | 44.7679 | 44.7679 | 177.6551 | 32.6503 | 3.7352 | 1.0812 | 0.5431 | 2.9297 | 2.9297 | 4.2741 | 4.2741 | 0.8457 | 0.8457 | 62.4658 | 0.4912 | 0.0073 | 1.8572 | 1.8572 | 0.0814 | 0.1092
3491 |  | 1 |  |  | PASS |  | PASS | 1.9447 | 1.9447 | 2.0556 | 2.0556 | 43.459 | 43.459 | 43.5743 | 43.5743 | 263.6486 | 1.0799 | 1.0121 | 2.1155 | 0.2786 | 3.0874 | 3.0874 | 4.6946 | 4.6946 | 0.8508 | 0.8508 | 69.9597 | 0.3352 | 0.0446 | 1.9454 | 1.9454 | 0.1153 | 0.1109
3492 |  | 1 |  |  | PASS |  | PASS | 1.8535 | 1.8535 | 1.9633 | 1.9633 | 44.9849 | 44.9849 | 45.0595 | 45.0595 | 169.6186 | 6.3699 | 2.0633 | 1.9459 | 0.2921 | 2.8992 | 2.8992 | 4.2097 | 4.2097 | 0.8441 | 0.8441 | 58.5663 | 0.5149 | 0.1056 | 1.8545 | 1.8545 | 0.0746 | 0.1099
3493 |  | 1 |  |  | PASS |  | PASS | 1.8647 | 1.8647 | 1.9752 | 1.9752 | 44.8425 | 44.8425 | 44.8967 | 44.8967 | 173.4503 | 0.1643 | 4.064 | 2.6919 | 0.2718 | 2.9272 | 2.9272 | 4.2707 | 4.2707 | 0.8447 | 0.8447 | 58.7358 | 0.6641 | 0.0344 | 1.8657 | 1.8657 | 0.0543 | 0.1105
3494 |  | 1 |  |  | PASS |  | PASS | 1.7718 | 1.7718 | 1.8765 | 1.8765 | 46.1107 | 46.1107 | 46.1717 | 46.1717 | 109.3282 | 3.1927 | 5.1255 | 2.6614 | 0.1385 | 2.8365 | 2.8365 | 4.1436 | 4.1436 | 0.8407 | 0.8407 | 42.5272 | 0.542 | 0.0785 | 1.7724 | 1.7724 | 0.061 | 0.1048
3495 |  | 1 |  |  | PASS |  | PASS | 1.7952 | 1.7952 | 1.9033 | 1.9033 | 45.6292 | 45.6292 | 45.6766 | 45.6766 | 127.1983 | 19.6627 | 6.2784 | 2.0375 | 0.4346 | 2.8483 | 2.8483 | 4.091 | 4.091 | 0.841 | 0.841 | 45.4434 | 0.5726 | 0.0063 | 1.7962 | 1.7962 | 0.0475 | 0.1082
3496 |  | 1 |  |  | PASS |  | PASS | 1.8118 | 1.8118 | 1.9182 | 1.9182 | 45.1816 | 45.1816 | 45.2494 | 45.2494 | 149.5444 | 23.5963 | 15.9425 | 3.265 | 0.1497 | 2.9017 | 2.9017 | 4.2012 | 4.2012 | 0.8434 | 0.8434 | 51.8862 | 0.6438 | 0.0446 | 1.8135 | 1.8135 | 0.0678 | 0.1065
3497 |  | 1 |  |  | PASS |  | PASS | 1.8152 | 1.8152 | 1.9233 | 1.9233 | 45.1951 | 45.1951 | 45.2494 | 45.2494 | 151.1381 | 16.882 | 2.4806 | 2.1121 | 0.1395 | 2.8678 | 2.8678 | 4.1385 | 4.1385 | 0.8427 | 0.8427 | 53.5138 | 0.6234 | 0.0005 | 1.8162 | 1.8162 | 0.0543 | 0.1082
3498 |  | 1 |  |  | PASS |  | PASS | 1.8704 | 1.8704 | 1.982 | 1.982 | 44.8018 | 44.8018 | 44.8832 | 44.8832 | 166.0242 | 14.0675 | 3.5996 | 2.2274 | 0.2481 | 2.9399 | 2.9399 | 4.2826 | 4.2826 | 0.8454 | 0.8454 | 54.7345 | 0.5217 | 0.0039 | 1.8718 | 1.8718 | 0.0814 | 0.1116
3499 |  | 1 |  |  | PASS |  | PASS | 1.9094 | 1.9094 | 2.0173 | 2.0173 | 45.2833 | 45.2833 | 45.3647 | 45.3647 | 237.8777 | 2.7754 | 2.9214 | 0.993 | 0.2006 | 2.8441 | 2.8441 | 4.2148 | 4.2148 | 0.8417 | 0.8417 | 93.9335 | 0.6438 | 0.0005 | 1.9104 | 1.9104 | 0.0814 | 0.1078
3500 |  | 1 |  |  | PASS |  | PASS | 1.9318 | 1.9318 | 2.0427 | 2.0427 | 44.8832 | 44.8832 | 44.9442 | 44.9442 | 292.5731 | 33.871 | 1.8024 | 0.3827 | 0.3803 | 2.8975 | 2.8975 | 4.3182 | 4.3182 | 0.8437 | 0.8437 | 115.8388 | 0.5149 | 0.0073 | 1.9342 | 1.9342 | 0.061 | 0.1109
3501 |  | 1 |  |  | PASS |  | PASS | 1.9471 | 1.9471 | 2.0573 | 2.0573 | 44.5644 | 44.5644 | 44.6322 | 44.6322 | 258.8674 | 15.8408 | 1.5886 | 0.6912 | 0.3532 | 2.9636 | 2.9636 | 4.4098 | 4.4098 | 0.8451 | 0.8451 | 83.8285 | 0.5183 | 0.0005 | 1.9488 | 1.9488 | 0.0678 | 0.1102
3502 |  | 1 |  |  | PASS |  | PASS | 1.9711 | 1.9711 | 2.0807 | 2.0807 | 44.9035 | 44.9035 | 44.9849 | 44.9849 | 273.957 | 10.8561 | 0.4121 | 1.0609 | 0.4447 | 2.9306 | 2.9306 | 4.4098 | 4.4098 | 0.8437 | 0.8437 | 100.1388 | 0.4301 | 0.0209 | 1.9725 | 1.9725 | 0.0814 | 0.1095
3503 |  | 1 |  |  | PASS |  | PASS | 1.9454 | 1.9454 | 2.0546 | 2.0546 | 44.9713 | 44.9713 | 45.0391 | 45.0391 | 312.2743 | 15.6274 | 0.1643 | 0.8642 | 0.1192 | 2.8983 | 2.8983 | 4.3284 | 4.3284 | 0.843 | 0.843 | 130.3179 | 0.6709 | 0.0209 | 1.9461 | 1.9461 | 0.0678 | 0.1092
3504 |  | 1 |  |  | PASS |  | PASS | 1.8131 | 1.8131 | 1.9199 | 1.9199 | 45.3782 | 45.3782 | 45.4325 | 45.4325 | 158.8016 | 4.5048 | 2.2432 | 1.0812 | 0.2955 | 2.7958 | 2.7958 | 4.0486 | 4.0486 | 0.84 | 0.84 | 57.7863 | 0.6743 | 0.0073 | 1.8138 | 1.8138 | 0.0543 | 0.1068
3505 |  | 1 |  |  | PASS |  | PASS | 1.8491 | 1.8491 | 1.9579 | 1.9579 | 45.1002 | 45.1002 | 45.1612 | 45.1612 | 198.0684 | 25.2918 | 4.4709 | 0.2582 | 0.499 | 2.8475 | 2.8475 | 4.1588 | 4.1588 | 0.842 | 0.842 | 77.3519 | 0.5047 | 0.0073 | 1.8508 | 1.8508 | 0.061 | 0.1089
3506 |  | 1 |  |  | PASS |  | PASS | 1.8623 | 1.8623 | 1.9705 | 1.9705 | 45.2019 | 45.2019 | 45.2629 | 45.2629 | 192.6768 | 7.0481 | 3.5214 | 1.5695 | 0.3396 | 2.8229 | 2.8229 | 4.1317 | 4.1317 | 0.8413 | 0.8413 | 78.3014 | 0.6438 | 0.0141 | 1.8633 | 1.8633 | 0.061 | 0.1082
3507 |  | 1 |  |  | PASS |  | PASS | 1.8728 | 1.8728 | 1.9806 | 1.9806 | 45.2358 | 45.2358 | 45.2968 | 45.2968 | 200.1029 | 10.8799 | 3.803 | 0.8642 | 0.7601 | 2.8314 | 2.8314 | 4.1588 | 4.1588 | 0.8417 | 0.8417 | 78.9117 | 0.4844 | 0.0683 | 1.8738 | 1.8738 | 0.061 | 0.1078
3508 |  | 1 |  |  | PASS |  | PASS | 1.9359 | 1.9359 | 2.0454 | 2.0454 | 44.8289 | 44.8289 | 44.9171 | 44.9171 | 271.346 | 19.6627 | 0.4121 | 0.9049 | 0.3396 | 2.9034 | 2.9034 | 4.3555 | 4.3555 | 0.8437 | 0.8437 | 109.4638 | 0.5013 | 0.0751 | 1.9376 | 1.9376 | 0.0882 | 0.1095
3509 |  | 1 |  |  | PASS |  | PASS | 1.8179 | 1.8179 | 1.9243 | 1.9243 | 44.9713 | 44.9713 | 45.0324 | 45.0324 | 202.0018 | 9.6693 | 0.4017 | 0.9829 | 0.126 | 2.8212 | 2.8212 | 4.091 | 4.091 | 0.841 | 0.841 | 80.9802 | 0.3182 | 0.1192 | 1.8192 | 1.8192 | 0.061 | 0.1065
3510 |  | 1 |  |  | PASS |  | PASS | 1.823 | 1.823 | 1.9291 | 1.9291 | 44.8086 | 44.8086 | 44.8492 | 44.8492 | 234.9615 | 11.999 | 14.7218 | 0.9625 | 0.2243 | 2.8526 | 2.8526 | 4.169 | 4.169 | 0.8407 | 0.8407 | 94.8829 | 0.5658 | 0.0616 | 1.8247 | 1.8247 | 0.0407 | 0.1061
3511 |  | 1 |  |  | PASS |  | PASS | 1.8013 | 1.8013 | 1.9091 | 1.9091 | 45.0595 | 45.0595 | 45.1205 | 45.1205 | 182.8093 | 0.4121 | 2.0294 | 1.7187 | 0.1429 | 2.8093 | 2.8093 | 4.0571 | 4.0571 | 0.84 | 0.84 | 69.7224 | 0.3521 | 0.0921 | 1.8036 | 1.8036 | 0.061 | 0.1078
3512 |  | 1 |  |  | PASS |  | PASS | 1.7907 | 1.7907 | 1.8979 | 1.8979 | 45.1476 | 45.1476 | 45.1883 | 45.1883 | 174.7389 | 13.5249 | 0.4799 | 1.6306 | 0.1599 | 2.8008 | 2.8008 | 4.0401 | 4.0401 | 0.8393 | 0.8393 | 65.6193 | 0.4437 | 0.1124 | 1.7921 | 1.7921 | 0.0407 | 0.1072
3513 |  | 1 |  |  | PASS |  | PASS | 1.8586 | 1.8586 | 1.9661 | 1.9661 | 44.8628 | 44.8628 | 44.9645 | 44.9645 | 197.5936 | 12.1447 | 2.572 | 1.6306 | 0.3294 | 2.8627 | 2.8627 | 4.2114 | 4.2114 | 0.8413 | 0.8413 | 77.5554 | 0.481 | 0.0412 | 1.8592 | 1.8592 | 0.1017 | 0.1075
3514 |  | 1 |  |  | PASS |  | PASS | 1.9128 | 1.9128 | 2.024 | 2.024 | 43.6963 | 43.6963 | 43.7709 | 43.7709 | 316.8181 | 14.4744 | 9.1268 | 1.2745 | 0.2684 | 2.9738 | 2.9738 | 4.4081 | 4.4081 | 0.8464 | 0.8464 | 98.206 | 0.542 | 0.0887 | 1.9149 | 1.9149 | 0.0746 | 0.1112
3515 |  | 1 |  |  | PASS |  | PASS | 1.9176 | 1.9176 | 2.0251 | 2.0251 | 44.0422 | 44.0422 | 44.0829 | 44.0829 | 312.6473 | 8.4384 | 2.684 | 0.2606 | 0.2684 | 2.9373 | 2.9373 | 4.442 | 4.442 | 0.8447 | 0.8447 | 94.9168 | 0.6811 | 0.0005 | 1.9189 | 1.9189 | 0.0407 | 0.1075
3516 |  | 1 |  |  | PASS |  | PASS | 1.8904 | 1.8904 | 1.9986 | 1.9986 | 44.5712 | 44.5712 | 44.6322 | 44.6322 | 247.6435 | 16.9838 | 3.7691 | 0.6031 | 0.5193 | 2.8534 | 2.8534 | 4.2148 | 4.2148 | 0.842 | 0.842 | 92.2041 | 0.6302 | 0.0029 | 1.8904 | 1.8904 | 0.061 | 0.1082
3517 |  | 1 |  |  | PASS |  | PASS | 1.8772 | 1.8772 | 1.9834 | 1.9834 | 44.6933 | 44.6933 | 44.7475 | 44.7475 | 218.2443 | 12.1447 | 5.6002 | 0.4912 | 0.2684 | 2.861 | 2.861 | 4.2351 | 4.2351 | 0.8424 | 0.8424 | 85.8631 | 0.6506 | 0.0107 | 1.8776 | 1.8776 | 0.0543 | 0.1061
3518 |  | 1 |  |  | PASS |  | PASS | 1.8728 | 1.8728 | 1.983 | 1.983 | 44.3203 | 44.3203 | 44.3881 | 44.3881 | 266.1579 | 10.8799 | 11.9312 | 0.091 | 0.265 | 2.8907 | 2.8907 | 4.23 | 4.23 | 0.8434 | 0.8434 | 101.3935 | 0.6912 | 0.0175 | 1.8742 | 1.8742 | 0.0678 | 0.1102
3519 |  | 1 |  |  | PASS |  | PASS | 1.8725 | 1.8725 | 1.9827 | 1.9827 | 44.8153 | 44.8153 | 44.8899 | 44.8899 | 295.6588 | 10.6087 | 6.1664 | 0.9388 | 0.1972 | 2.8933 | 2.8933 | 4.23 | 4.23 | 0.8427 | 0.8427 | 128.3512 | 0.6811 | 0.0175 | 1.8748 | 1.8748 | 0.0746 | 0.1102
3520 |  | 1 |  |  | PASS |  | PASS | 1.8759 | 1.8759 | 1.9847 | 1.9847 | 44.9645 | 44.9645 | 45.0459 | 45.0459 | 260.0881 | 6.3699 | 1.5547 | 0.9422 | 0.2921 | 2.878 | 2.878 | 4.2046 | 4.2046 | 0.842 | 0.842 | 109.8368 | 0.4132 | 0.0955 | 1.8765 | 1.8765 | 0.0814 | 0.1089
3521 |  | 1 |  |  | PASS |  | PASS | 1.8843 | 1.8843 | 1.9939 | 1.9939 | 44.7543 | 44.7543 | 44.8153 | 44.8153 | 285.8591 | 11.6699 | 0.3678 | 1.0337 | 0.1395 | 2.9077 | 2.9077 | 4.2809 | 4.2809 | 0.8441 | 0.8441 | 121.4677 | 0.3725 | 0.1158 | 1.886 | 1.886 | 0.061 | 0.1095
3522 |  | 1 |  |  | PASS |  | PASS | 1.8426 | 1.8426 | 1.9511 | 1.9511 | 45.0798 | 45.0798 | 45.1476 | 45.1476 | 225.4669 | 11.7717 | 0.7408 | 1.5763 | 0.2989 | 2.8398 | 2.8398 | 4.1334 | 4.1334 | 0.8413 | 0.8413 | 93.73 | 0.3657 | 0.1124 | 1.844 | 1.844 | 0.0678 | 0.1085
3523 |  | 1 |  |  | PASS |  | PASS | 1.8745 | 1.8745 | 1.9847 | 1.9847 | 44.639 | 44.639 | 44.7136 | 44.7136 | 256.2564 | 27.9368 | 7.6585 | 1.3288 | 0.0955 | 2.9009 | 2.9009 | 4.2538 | 4.2538 | 0.8434 | 0.8434 | 105.6999 | 0.4064 | 0.1226 | 1.8755 | 1.8755 | 0.0746 | 0.1102
3524 |  | 1 |  |  | PASS |  | PASS | 1.728 | 1.728 | 1.8328 | 1.8328 | 46.4565 | 46.4565 | 46.5176 | 46.5176 | 101.2578 | 5.2272 | 0.9104 | 3.1904 | 0.0853 | 2.7644 | 2.7644 | 3.9282 | 3.9282 | 0.8376 | 0.8376 | 39.5771 | 0.3691 | 0.0921 | 1.7283 | 1.7283 | 0.061 | 0.1048
3525 |  | 1 |  |  | PASS |  | PASS | 1.7619 | 1.7619 | 1.8687 | 1.8687 | 46.2056 | 46.2056 | 46.2666 | 46.2666 | 103.7671 | 7.5568 | 15.4339 | 3.0005 | 0.2311 | 2.8229 | 2.8229 | 4.0452 | 4.0452 | 0.839 | 0.839 | 42.7985 | 0.6065 | 0.0412 | 1.7629 | 1.7629 | 0.061 | 0.1068
3526 |  | 1 |  |  | PASS |  | PASS | 1.6961 | 1.6961 | 1.8006 | 1.8006 | 46.4294 | 46.4294 | 46.4837 | 46.4837 | 101.2917 | 27.6655 | 3.8369 | 3.4074 | 0.1667 | 2.7644 | 2.7644 | 3.9011 | 3.9011 | 0.8366 | 0.8366 | 40.391 | 0.5115 | 0.0683 | 1.6982 | 1.6982 | 0.0543 | 0.1044
3527 |  | 1 |  |  | PASS |  | PASS | 1.727 | 1.727 | 1.8308 | 1.8308 | 46.1378 | 46.1378 | 46.2192 | 46.2192 | 106.8528 | 31.1921 | 15.6712 | 4.1094 | 0.2854 | 2.8263 | 2.8263 | 4.0249 | 4.0249 | 0.8393 | 0.8393 | 44.3922 | 0.5726 | 0.0344 | 1.7283 | 1.7283 | 0.0814 | 0.1038
3528 |  | 1 |  |  | PASS |  | PASS | 1.7189 | 1.7189 | 1.8247 | 1.8247 | 46.348 | 46.348 | 46.4091 | 46.4091 | 104.9539 | 19.1879 | 0.4695 | 3.7296 | 0.1497 | 2.7898 | 2.7898 | 3.9537 | 3.9537 | 0.8369 | 0.8369 | 44.0192 | 0.6099 | 0.0412 | 1.7212 | 1.7212 | 0.061 | 0.1058
3529 |  | 1 |  |  | PASS |  | PASS | 1.8209 | 1.8209 | 1.9281 | 1.9281 | 44.9171 | 44.9171 | 44.9645 | 44.9645 | 170.8733 | 7.2618 | 13.9658 | 1.3966 | 0.3057 | 2.8627 | 2.8627 | 4.1402 | 4.1402 | 0.8424 | 0.8424 | 57.8203 | 0.6879 | 0.0276 | 1.8216 | 1.8216 | 0.0475 | 0.1072
3530 |  | 1 |  |  | PASS |  | PASS | 1.8396 | 1.8396 | 1.9474 | 1.9474 | 44.8289 | 44.8289 | 44.9171 | 44.9171 | 174.8067 | 7.2855 | 0.3339 | 2.1053 | 0.2074 | 2.8975 | 2.8975 | 4.2216 | 4.2216 | 0.8434 | 0.8434 | 60.2617 | 0.6743 | 0.0344 | 1.8409 | 1.8409 | 0.0882 | 0.1078
3531 |  | 1 |  |  | PASS |  | PASS | 1.8274 | 1.8274 | 1.9359 | 1.9359 | 45.1476 | 45.1476 | 45.2155 | 45.2155 | 163.1081 | 20.9174 | 1.0564 | 1.9052 | 0.2718 | 2.85 | 2.85 | 4.1249 | 4.1249 | 0.842 | 0.842 | 57.3116 | 0.6641 | 0.0378 | 1.828 | 1.828 | 0.0678 | 0.1085
3532 |  | 1 |  |  | PASS |  | PASS | 1.7952 | 1.7952 | 1.9013 | 1.9013 | 45.2155 | 45.2155 | 45.2629 | 45.2629 | 157.3096 | 20.3748 | 4.2778 | 1.8883 | 0.3294 | 2.8348 | 2.8348 | 4.091 | 4.091 | 0.841 | 0.841 | 54.4972 | 0.5692 | 0.0039 | 1.7955 | 1.7955 | 0.0475 | 0.1061
3533 |  | 1 |  |  | PASS |  | PASS | 1.8487 | 1.8487 | 1.9569 | 1.9569 | 44.9713 | 44.9713 | 45.0459 | 45.0459 | 178.4689 | 30.4122 | 1.6328 | 2.085 | 0.2548 | 2.8763 | 2.8763 | 4.1944 | 4.1944 | 0.842 | 0.842 | 55.8196 | 0.6065 | 0.0063 | 1.8494 | 1.8494 | 0.0746 | 0.1082
3534 |  | 1 |  |  | PASS |  | PASS | 1.7975 | 1.7975 | 1.9043 | 1.9043 | 45.073 | 45.073 | 45.1409 | 45.1409 | 165.7191 | 41.3652 | 5.1255 | 1.5017 | 0.4549 | 2.8551 | 2.8551 | 4.1215 | 4.1215 | 0.842 | 0.842 | 57.0403 | 0.5183 | 0.0039 | 1.7989 | 1.7989 | 0.0678 | 0.1068
3535 |  | 1 |  |  | PASS |  | PASS | 1.7962 | 1.7962 | 1.9026 | 1.9026 | 45.2426 | 45.2426 | 45.3036 | 45.3036 | 155.8176 | 35.9056 | 3.9387 | 1.4135 | 0.3362 | 2.8271 | 2.8271 | 4.0639 | 4.0639 | 0.84 | 0.84 | 55.9553 | 0.481 | 0.0039 | 1.7965 | 1.7965 | 0.061 | 0.1065
3536 |  | 1 |  |  | PASS |  | PASS | 1.8592 | 1.8592 | 1.9701 | 1.9701 | 44.8492 | 44.8492 | 44.9374 | 44.9374 | 170.5681 | 0.7747 | 14.1353 | 1.6441 | 0.2379 | 2.8941 | 2.8941 | 4.2148 | 4.2148 | 0.8437 | 0.8437 | 60.4652 | 0.7014 | 0.0209 | 1.8606 | 1.8606 | 0.0882 | 0.1109
3537 |  | 1 |  |  | PASS |  | PASS | 1.8219 | 1.8219 | 1.9291 | 1.9291 | 45.0663 | 45.0663 | 45.1137 | 45.1137 | 162.5655 | 16.4751 | 1.3512 | 0.854 | 0.3227 | 2.8526 | 2.8526 | 4.1249 | 4.1249 | 0.8417 | 0.8417 | 54.7684 | 0.6166 | 0.0097 | 1.8219 | 1.8219 | 0.0475 | 0.1072
3538 |  | 1 |  |  | PASS |  | PASS | 1.8155 | 1.8155 | 1.9243 | 1.9243 | 44.11 | 44.11 | 44.2117 | 44.2117 | 207.0882 | 15.6274 | 1.3955 | 1.7492 | 0.187 | 2.9373 | 2.9373 | 4.2114 | 4.2114 | 0.8441 | 0.8441 | 65.1446 | 0.5149 | 0.0955 | 1.8175 | 1.8175 | 0.1017 | 0.1089
3539 |  | 1 |  |  | PASS |  | PASS | 1.7385 | 1.7385 | 1.8426 | 1.8426 | 46.1446 | 46.1446 | 46.192 | 46.192 | 114.6858 | 1.3512 | 6.0749 | 1.5051 | 0.3294 | 2.822 | 2.822 | 4.0503 | 4.0503 | 0.839 | 0.839 | 46.4607 | 0.4166 | 0.0039 | 1.7392 | 1.7392 | 0.0475 | 0.1041
3540 |  | 1 |  |  | PASS |  | PASS | 1.7307 | 1.7307 | 1.8352 | 1.8352 | 46.1785 | 46.1785 | 46.2463 | 46.2463 | 114.6858 | 23.4267 | 20.5541 | 1.9425 | 0.3091 | 2.7788 | 2.7788 | 3.9469 | 3.9469 | 0.8373 | 0.8373 | 44.4262 | 0.5861 | 0.0412 | 1.7304 | 1.7304 | 0.0678 | 0.1044
3541 |  | 1 |  |  | PASS |  | PASS | 1.8033 | 1.8033 | 1.9108 | 1.9108 | 45.5274 | 45.5274 | 45.5885 | 45.5885 | 135.879 | 6.5836 | 2.6059 | 2.658 | 0.2989 | 2.839 | 2.839 | 4.0961 | 4.0961 | 0.8407 | 0.8407 | 51.8183 | 0.3521 | 0.1022 | 1.8046 | 1.8046 | 0.061 | 0.1075
3542 |  | 1 |  |  | PASS |  | PASS | 1.7606 | 1.7606 | 1.8664 | 1.8664 | 45.6156 | 45.6156 | 45.6631 | 45.6631 | 134.2514 | 4.1996 | 16.7224 | 2.3698 | 0.2209 | 2.789 | 2.789 | 4.0062 | 4.0062 | 0.839 | 0.839 | 50.9706 | 0.5522 | 0.0683 | 1.7619 | 1.7619 | 0.0475 | 0.1058
3543 |  | 1 |  |  | PASS |  | PASS | 1.7945 | 1.7945 | 1.9016 | 1.9016 | 45.385 | 45.385 | 45.4393 | 45.4393 | 145.4075 | 17.4585 | 11.3547 | 2.2715 | 0.204 | 2.8085 | 2.8085 | 4.0384 | 4.0384 | 0.8407 | 0.8407 | 52.2931 | 0.6641 | 0.0344 | 1.7948 | 1.7948 | 0.0543 | 0.1072
3544 |  | 1 |  |  | PASS |  | PASS | 1.7582 | 1.7582 | 1.8647 | 1.8647 | 45.8394 | 45.8394 | 45.9072 | 45.9072 | 123.6039 | 1.1242 | 0.1304 | 2.2104 | 0.2752 | 2.8331 | 2.8331 | 4.0435 | 4.0435 | 0.8396 | 0.8396 | 47.9188 | 0.6302 | 0.0005 | 1.7599 | 1.7599 | 0.0678 | 0.1065
3545 |  | 1 |  |  | PASS |  | PASS | 1.7185 | 1.7185 | 1.823 | 1.823 | 46.1785 | 46.1785 | 46.2192 | 46.2192 | 107.2597 | 22.3755 | 7.6246 | 2.9022 | 0.1938 | 2.7958 | 2.7958 | 3.952 | 3.952 | 0.8379 | 0.8379 | 45.7825 | 0.637 | 0.0243 | 1.7195 | 1.7195 | 0.0407 | 0.1044
3546 |  | 1 |  |  | PASS |  | PASS | 1.764 | 1.764 | 1.8704 | 1.8704 | 45.7444 | 45.7444 | 45.819 | 45.819 | 115.3301 | 7.5568 | 10.5069 | 4.0517 | 0.2141 | 2.8721 | 2.8721 | 4.1232 | 4.1232 | 0.8407 | 0.8407 | 44.7652 | 0.6438 | 0.031 | 1.766 | 1.766 | 0.0746 | 0.1065
3547 |  | 1 |  |  | PASS |  | PASS | 1.7202 | 1.7202 | 1.8236 | 1.8236 | 46.4023 | 46.4023 | 46.4633 | 46.4633 | 104.8861 | 26.8855 | 3.7588 | 3.6007 | 0.1735 | 2.8119 | 2.8119 | 3.9961 | 3.9961 | 0.8386 | 0.8386 | 42.4933 | 0.42 | 0.0819 | 1.7212 | 1.7212 | 0.061 | 0.1034
3548 |  | 1 |  |  | PASS |  | PASS | 1.7507 | 1.7507 | 1.8572 | 1.8572 | 46.1107 | 46.1107 | 46.1717 | 46.1717 | 109.6673 | 38.8219 | 3.691 | 3.7364 | 0.2887 | 2.8322 | 2.8322 | 4.0232 | 4.0232 | 0.8386 | 0.8386 | 45.1043 | 0.2402 | 0.1124 | 1.7521 | 1.7521 | 0.061 | 0.1065
3549 |  | 1 |  |  | PASS |  | PASS | 1.6978 | 1.6978 | 1.8019 | 1.8019 | 46.3073 | 46.3073 | 46.3616 | 46.3616 | 118.6871 | 19.5949 | 4.5048 | 5.4421 | 0.1701 | 2.7754 | 2.7754 | 3.9198 | 3.9198 | 0.8366 | 0.8366 | 46.7659 | 0.4301 | 0.1022 | 1.6988 | 1.6988 | 0.0543 | 0.1041
3550 |  | 1 |  |  | PASS |  | PASS | 1.7328 | 1.7328 | 1.8365 | 1.8365 | 45.9072 | 45.9072 | 45.9682 | 45.9682 | 136.3538 | 23.9693 | 0.6052 | 5.7913 | 0.2514 | 2.8144 | 2.8144 | 4.0147 | 4.0147 | 0.839 | 0.839 | 54.7684 | 0.3928 | 0.109 | 1.7331 | 1.7331 | 0.061 | 0.1038
3551 |  | 1 |  |  | PASS |  | PASS | 1.7368 | 1.7368 | 1.8426 | 1.8426 | 45.9886 | 45.9886 | 46.07 | 46.07 | 138.151 | 24.2745 | 1.9616 | 4.401 | 0.5363 | 2.7949 | 2.7949 | 3.9791 | 3.9791 | 0.839 | 0.839 | 56.4978 | 0.2708 | 0.1192 | 1.7378 | 1.7378 | 0.0814 | 0.1058
3552 |  | 1 |  |  | PASS |  | PASS | 1.7345 | 1.7345 | 1.8386 | 1.8386 | 46.0903 | 46.0903 | 46.131 | 46.131 | 135.506 | 23.6641 | 0.8765 | 4.7232 | 0.2786 | 2.8085 | 2.8085 | 4.0011 | 4.0011 | 0.839 | 0.839 | 53.7851 | 0.3454 | 0.0853 | 1.7355 | 1.7355 | 0.0407 | 0.1041
3553 |  | 1 |  |  | PASS |  | PASS | 1.7663 | 1.7663 | 1.8711 | 1.8711 | 45.9208 | 45.9208 | 45.9682 | 45.9682 | 140.8637 | 31.0226 | 3.9387 | 3.4074 | 0.3328 | 2.8593 | 2.8593 | 4.1215 | 4.1215 | 0.8403 | 0.8403 | 55.7857 | 0.4335 | 0.0785 | 1.7673 | 1.7673 | 0.0475 | 0.1048
3554 |  | 1 |  |  | PASS |  | PASS | 1.7602 | 1.7602 | 1.867 | 1.867 | 45.9682 | 45.9682 | 46.0361 | 46.0361 | 115.4997 | 1.1816 | 8.9572 | 2.2613 | 0.3091 | 2.7635 | 2.7635 | 3.9604 | 3.9604 | 0.8379 | 0.8379 | 44.7992 | 0.5353 | 0.0582 | 1.7623 | 1.7623 | 0.0678 | 0.1068
3555 |  | 1 |  |  | PASS |  | PASS | 1.7592 | 1.7592 | 1.864 | 1.864 | 45.9954 | 45.9954 | 46.07 | 46.07 | 111.2271 | 3.9623 | 7.8043 | 2.9463 | 0.2311 | 2.811 | 2.811 | 4.0656 | 4.0656 | 0.84 | 0.84 | 44.1888 | 0.498 | 0.0616 | 1.7595 | 1.7595 | 0.0746 | 0.1048
3556 |  | 1 |  |  | PASS |  | PASS | 1.7389 | 1.7389 | 1.8443 | 1.8443 | 46.3006 | 46.3006 | 46.3752 | 46.3752 | 104.9878 | 1.2259 | 1.7685 | 2.9463 | 0.2989 | 2.7669 | 2.7669 | 3.9452 | 3.9452 | 0.8366 | 0.8366 | 45.1043 | 0.3115 | 0.0989 | 1.7399 | 1.7399 | 0.0746 | 0.1055
3557 |  | 1 |  |  | PASS |  | PASS | 1.7107 | 1.7107 | 1.8148 | 1.8148 | 46.2666 | 46.2666 | 46.3141 | 46.3141 | 104.174 | 43.9763 | 2.2329 | 4.5773 | 0.0955 | 2.7814 | 2.7814 | 3.9367 | 3.9367 | 0.8376 | 0.8376 | 43.0359 | 0.4166 | 0.1158 | 1.7124 | 1.7124 | 0.0475 | 0.1041
3558 |  | 1 |  |  | PASS |  | PASS | 1.765 | 1.765 | 1.8718 | 1.8718 | 45.8733 | 45.8733 | 45.9615 | 45.9615 | 108.1075 | 39.2288 | 0.7408 | 5.0453 | 0.1056 | 2.878 | 2.878 | 4.113 | 4.113 | 0.8407 | 0.8407 | 44.9687 | 0.3657 | 0.1158 | 1.7667 | 1.7667 | 0.0882 | 0.1068
3559 |  | 1 |  |  | PASS |  | PASS | 1.8382 | 1.8382 | 1.9464 | 1.9464 | 45.1951 | 45.1951 | 45.2765 | 45.2765 | 155.9871 | 14.9492 | 1.9277 | 2.0002 | 0.0751 | 2.8153 | 2.8153 | 4.108 | 4.108 | 0.8413 | 0.8413 | 57.3116 | 0.3861 | 0.1124 | 1.8399 | 1.8399 | 0.0814 | 0.1082
3560 |  | 1 |  |  | PASS |  | PASS | 1.845 | 1.845 | 1.9542 | 1.9542 | 45.0866 | 45.0866 | 45.1341 | 45.1341 | 163.3454 | 7.5907 | 4.6405 | 1.7899 | 0.0955 | 2.8458 | 2.8458 | 4.169 | 4.169 | 0.842 | 0.842 | 57.0403 | 0.4403 | 0.109 | 1.847 | 1.847 | 0.0475 | 0.1092
3561 |  | 1 |  |  | PASS |  | PASS | 1.8287 | 1.8287 | 1.9376 | 1.9376 | 45.3443 | 45.3443 | 45.4257 | 45.4257 | 151.4094 | 21.5616 | 9.398 | 2.4342 | 0.1158 | 2.8136 | 2.8136 | 4.091 | 4.091 | 0.8403 | 0.8403 | 53.819 | 0.5556 | 0.0989 | 1.8308 | 1.8308 | 0.0814 | 0.1089
3562 |  | 1 |  |  | PASS |  | PASS | 1.7962 | 1.7962 | 1.903 | 1.903 | 45.4325 | 45.4325 | 45.5003 | 45.5003 | 148.7645 | 16.9499 | 5.59 | 2.7937 | 0.0887 | 2.7983 | 2.7983 | 4.0418 | 4.0418 | 0.8393 | 0.8393 | 49.3091 | 0.4776 | 0.109 | 1.7962 | 1.7962 | 0.0678 | 0.1068
3563 |  | 1 |  |  | PASS |  | PASS | 1.8487 | 1.8487 | 1.9576 | 1.9576 | 45.2019 | 45.2019 | 45.2697 | 45.2697 | 138.6257 | 18.9845 | 3.4536 | 3.5668 | 0.282 | 2.8449 | 2.8449 | 4.1656 | 4.1656 | 0.8413 | 0.8413 | 53.5816 | 0.3691 | 0.109 | 1.8501 | 1.8501 | 0.0678 | 0.1089
3564 |  | 1 |  |  | PASS |  | PASS | 1.8006 | 1.8006 | 1.9081 | 1.9081 | 45.385 | 45.385 | 45.4325 | 45.4325 | 147.4421 | 5.8952 | 4.2438 | 1.6 | 0.2921 | 2.7975 | 2.7975 | 4.052 | 4.052 | 0.8403 | 0.8403 | 52.5982 | 0.4878 | 0.0039 | 1.8006 | 1.8006 | 0.0475 | 0.1075
3565 |  | 1 |  |  | PASS |  | PASS | 1.8792 | 1.8792 | 1.9901 | 1.9901 | 44.8153 | 44.8153 | 44.8832 | 44.8832 | 172.1618 | 44.7223 | 1.8024 | 2.0341 | 0.5227 | 2.8865 | 2.8865 | 4.2402 | 4.2402 | 0.8427 | 0.8427 | 61.0755 | 0.5319 | 0.0107 | 1.8796 | 1.8796 | 0.0678 | 0.1109
3566 |  | 1 |  |  | PASS |  | PASS | 1.8403 | 1.8403 | 1.9484 | 1.9484 | 45.1951 | 45.1951 | 45.2562 | 45.2562 | 158.666 | 1.3512 | 2.6398 | 0.8201 | 0.421 | 2.8187 | 2.8187 | 4.13 | 4.13 | 0.841 | 0.841 | 56.0909 | 0.3894 | 0.0344 | 1.8416 | 1.8416 | 0.061 | 0.1082
3567 |  | 1 |  |  | PASS |  | PASS | 1.843 | 1.843 | 1.9522 | 1.9522 | 44.8153 | 44.8153 | 44.8899 | 44.8899 | 173.0434 | 16.5769 | 4.0065 | 0.1622 | 0.3871 | 2.8712 | 2.8712 | 4.1792 | 4.1792 | 0.8424 | 0.8424 | 59.5496 | 0.5624 | 0.0039 | 1.845 | 1.845 | 0.0746 | 0.1092
3568 |  | 1 |  |  | PASS |  | PASS | 1.8714 | 1.8714 | 1.9834 | 1.9834 | 43.8184 | 43.8184 | 43.9066 | 43.9066 | 225.7382 | 0.9782 | 1.4529 | 1.4169 | 0.2684 | 2.9712 | 2.9712 | 4.3267 | 4.3267 | 0.8464 | 0.8464 | 67.5522 | 0.559 | 0.048 | 1.8735 | 1.8735 | 0.0882 | 0.1119
3569 |  | 1 |  |  | PASS |  | PASS | 1.8209 | 1.8209 | 1.9277 | 1.9277 | 45.1612 | 45.1612 | 45.2426 | 45.2426 | 186.641 | 25.8343 | 7.533 | 2.5631 | 0.2582 | 2.928 | 2.928 | 4.247 | 4.247 | 0.843 | 0.843 | 69.6206 | 0.5183 | 0.0887 | 1.8223 | 1.8223 | 0.0814 | 0.1068
3570 |  | 1 |  |  | PASS |  | PASS | 1.7928 | 1.7928 | 1.8989 | 1.8989 | 45.5681 | 45.5681 | 45.6292 | 45.6292 | 173.2469 | 5.6917 | 2.2668 | 2.6072 | 0.2311 | 2.8602 | 2.8602 | 4.0995 | 4.0995 | 0.8396 | 0.8396 | 60.3634 | 0.4674 | 0.1022 | 1.7941 | 1.7941 | 0.061 | 0.1061
3571 |  | 1 |  |  | PASS |  | PASS | 1.7792 | 1.7792 | 1.8847 | 1.8847 | 45.819 | 45.819 | 45.8733 | 45.8733 | 145.8483 | 7.7941 | 2.199 | 2.1528 | 0.2752 | 2.8492 | 2.8492 | 4.0876 | 4.0876 | 0.84 | 0.84 | 54.3276 | 0.3555 | 0.0921 | 1.7809 | 1.7809 | 0.0543 | 0.1055
3572 |  | 1 |  |  | PASS |  | PASS | 1.7904 | 1.7904 | 1.8962 | 1.8962 | 45.7919 | 45.7919 | 45.8733 | 45.8733 | 141.7453 | 31.1243 | 2.9111 | 2.6173 | 0.3871 | 2.8788 | 2.8788 | 4.152 | 4.152 | 0.841 | 0.841 | 56.4978 | 0.2504 | 0.109 | 1.7907 | 1.7907 | 0.0814 | 0.1058
3573 |  | 1 |  |  | PASS |  | PASS | 1.7541 | 1.7541 | 1.8592 | 1.8592 | 46.192 | 46.192 | 46.2463 | 46.2463 | 128.046 | 2.9111 | 0.8529 | 2.536 | 0.2887 | 2.828 | 2.828 | 4.0537 | 4.0537 | 0.8393 | 0.8393 | 54.8702 | 0.3318 | 0.1124 | 1.7558 | 1.7558 | 0.0543 | 0.1051
3574 |  | 1 |  |  | PASS |  | PASS | 1.9264 | 1.9264 | 2.0383 | 2.0383 | 43.8998 | 43.8998 | 43.9879 | 43.9879 | 264.3607 | 29.3949 | 1.8259 | 2.3868 | 0.126 | 3.0509 | 3.0509 | 4.4793 | 4.4793 | 0.8464 | 0.8464 | 75.7582 | 0.4335 | 0.0921 | 1.9281 | 1.9281 | 0.0882 | 0.1119
3575 |  | 1 |  |  | PASS |  | PASS | 1.9121 | 1.9121 | 2.0217 | 2.0217 | 44.1711 | 44.1711 | 44.2524 | 44.2524 | 248.186 | 18.5436 | 1.3173 | 1.4814 | 0.2616 | 3.028 | 3.028 | 4.425 | 4.425 | 0.8468 | 0.8468 | 76.8433 | 0.6573 | 0.0514 | 1.9132 | 1.9132 | 0.0814 | 0.1095
3576 |  | 1 |  |  | PASS |  | PASS | 1.8769 | 1.8769 | 1.985 | 1.985 | 44.9442 | 44.9442 | 45.0052 | 45.0052 | 204.172 | 6.709 | 0.8868 | 1.2948 | 0.126 | 2.9314 | 2.9314 | 4.2826 | 4.2826 | 0.8437 | 0.8437 | 75.9277 | 0.6438 | 0.0107 | 1.8782 | 1.8782 | 0.061 | 0.1082
3577 |  | 1 |  |  | PASS |  | PASS | 1.8586 | 1.8586 | 1.9664 | 1.9664 | 44.8425 | 44.8425 | 44.9103 | 44.9103 | 206.1726 | 7.6008 | 0.7173 | 1.1728 | 0.0921 | 2.9501 | 2.9501 | 4.2741 | 4.2741 | 0.8434 | 0.8434 | 71.2822 | 0.6539 | 0.0073 | 1.8592 | 1.8592 | 0.0678 | 0.1078
3578 |  | 1 |  |  | PASS |  | PASS | 1.8046 | 1.8046 | 1.9108 | 1.9108 | 45.324 | 45.324 | 45.3986 | 45.3986 | 175.824 | 4.6405 | 2.8197 | 1.4847 | 0.1328 | 2.8839 | 2.8839 | 4.1351 | 4.1351 | 0.841 | 0.841 | 63.2796 | 0.6438 | 0.0039 | 1.805 | 1.805 | 0.0746 | 0.1061
3579 |  | 1 |  |  | PASS |  | PASS | 1.8708 | 1.8708 | 1.9793 | 1.9793 | 45.0934 | 45.0934 | 45.1476 | 45.1476 | 158.1234 | 21.6295 | 2.9111 | 1.8306 | 0.4956 | 2.8636 | 2.8636 | 4.2368 | 4.2368 | 0.8437 | 0.8437 | 57.0743 | 0.5488 | 0.0029 | 1.8725 | 1.8725 | 0.0543 | 0.1085
3580 |  | 1 |  |  | PASS |  | PASS | 1.8613 | 1.8613 | 1.9691 | 1.9691 | 44.5034 | 44.5034 | 44.5712 | 44.5712 | 194.7792 | 13.2876 | 1.1242 | 1.9595 | 0.3735 | 2.9509 | 2.9509 | 4.3436 | 4.3436 | 0.8457 | 0.8457 | 66.7044 | 0.4539 | 0.0141 | 1.8623 | 1.8623 | 0.0678 | 0.1078
3581 |  | 1 |  |  | PASS |  | PASS | 1.8667 | 1.8667 | 1.9769 | 1.9769 | 44.9917 | 44.9917 | 45.0527 | 45.0527 | 162.9724 | 4.6744 | 0.9443 | 1.9663 | 0.4142 | 2.8788 | 2.8788 | 4.2114 | 4.2114 | 0.8444 | 0.8444 | 55.9213 | 0.5454 | 0.0344 | 1.8684 | 1.8684 | 0.061 | 0.1102
3582 |  | 1 |  |  | PASS |  | PASS | 1.8674 | 1.8674 | 1.9769 | 1.9769 | 45.0324 | 45.0324 | 45.0866 | 45.0866 | 160.2258 | 15.3561 | 9.2963 | 1.8374 | 0.2209 | 2.8839 | 2.8839 | 4.2334 | 4.2334 | 0.8441 | 0.8441 | 57.0743 | 0.5488 | 0.0717 | 1.8684 | 1.8684 | 0.0543 | 0.1095
3583 |  | 1 |  |  | PASS |  | PASS | 1.8704 | 1.8704 | 1.98 | 1.98 | 45.107 | 45.107 | 45.1748 | 45.1748 | 155.1055 | 3.4875 | 1.1581 | 1.8374 | 0.2548 | 2.8704 | 2.8704 | 4.2012 | 4.2012 | 0.8434 | 0.8434 | 54.3954 | 0.5963 | 0.0514 | 1.8708 | 1.8708 | 0.0678 | 0.1095
3584 |  | 1 |  |  | PASS |  | PASS | 1.7799 | 1.7799 | 1.8857 | 1.8857 | 45.6495 | 45.6495 | 45.7173 | 45.7173 | 130.5553 | 40.4157 | 1.6328 | 2.5224 | 0.3057 | 2.8203 | 2.8203 | 4.0554 | 4.0554 | 0.8403 | 0.8403 | 45.4434 | 0.4471 | 0.0819 | 1.7806 | 1.7806 | 0.0678 | 0.1058
3585 |  | 1 |  |  | PASS |  | PASS | 1.8128 | 1.8128 | 1.9213 | 1.9213 | 45.3782 | 45.3782 | 45.446 | 45.446 | 137.8458 | 6.336 | 0.2322 | 2.536 | 0.2209 | 2.828 | 2.828 | 4.0927 | 4.0927 | 0.8413 | 0.8413 | 47.3084 | 0.3894 | 0.0921 | 1.8141 | 1.8141 | 0.0678 | 0.1085
3586 |  | 1 |  |  | PASS |  | PASS | 1.8301 | 1.8301 | 1.9393 | 1.9393 | 45.1612 | 45.1612 | 45.2087 | 45.2087 | 148.595 | 5.295 | 15.8408 | 2.536 | 0.187 | 2.8619 | 2.8619 | 4.1741 | 4.1741 | 0.843 | 0.843 | 53.5138 | 0.5895 | 0.048 | 1.8321 | 1.8321 | 0.0475 | 0.1092
3587 |  | 1 |  |  | PASS |  | PASS | 1.8331 | 1.8331 | 1.9413 | 1.9413 | 45.2019 | 45.2019 | 45.2697 | 45.2697 | 151.6468 | 2.0972 | 7.9298 | 1.3491 | 0.282 | 2.8424 | 2.8424 | 4.1402 | 4.1402 | 0.842 | 0.842 | 52.9373 | 0.6946 | 0.0276 | 1.8338 | 1.8338 | 0.0678 | 0.1082
3588 |  | 1 |  |  | PASS |  | PASS | 1.8959 | 1.8959 | 2.0078 | 2.0078 | 44.7407 | 44.7407 | 44.8289 | 44.8289 | 172.1618 | 17.6281 | 1.3851 | 2.6716 | 0.2989 | 2.9161 | 2.9161 | 4.2945 | 4.2945 | 0.8451 | 0.8451 | 57.9898 | 0.3691 | 0.1124 | 1.8976 | 1.8976 | 0.0882 | 0.1119
3589 |  | 1 |  |  | PASS |  | PASS | 1.7304 | 1.7304 | 1.8341 | 1.8341 | 46.192 | 46.192 | 46.2734 | 46.2734 | 112.2444 | 28.1063 | 4.3353 | 4.7605 | 0.1022 | 2.8441 | 2.8441 | 4.0554 | 4.0554 | 0.84 | 0.84 | 46.4268 | 0.3657 | 0.1226 | 1.7304 | 1.7304 | 0.0814 | 0.1038
3590 |  | 1 |  |  | PASS |  | PASS | 1.7273 | 1.7273 | 1.8321 | 1.8321 | 46.1717 | 46.1717 | 46.2327 | 46.2327 | 106.8189 | 11.1851 | 0.4017 | 4.618 | 0.0809 | 2.8348 | 2.8348 | 4.0232 | 4.0232 | 0.839 | 0.839 | 40.0858 | 0.3555 | 0.0853 | 1.728 | 1.728 | 0.061 | 0.1048
3591 |  | 1 |  |  | PASS |  | PASS | 1.7345 | 1.7345 | 1.8382 | 1.8382 | 46.2124 | 46.2124 | 46.2666 | 46.2666 | 103.7332 | 17.3907 | 2.0737 | 4.4044 | 0.1056 | 2.8509 | 2.8509 | 4.1198 | 4.1198 | 0.8407 | 0.8407 | 41.4421 | 0.4539 | 0.0751 | 1.7351 | 1.7351 | 0.0543 | 0.1038
3592 |  | 1 |  |  | PASS |  | PASS | 1.7361 | 1.7361 | 1.8409 | 1.8409 | 46.1853 | 46.1853 | 46.2666 | 46.2666 | 107.2597 | 8.6758 | 1.3851 | 2.3596 | 0.1904 | 2.8093 | 2.8093 | 4.0011 | 4.0011 | 0.8383 | 0.8383 | 41.4761 | 0.3386 | 0.0921 | 1.7372 | 1.7372 | 0.0814 | 0.1048
3593 |  | 1 |  |  | PASS |  | PASS | 1.784 | 1.784 | 1.8904 | 1.8904 | 45.6631 | 45.6631 | 45.7105 | 45.7105 | 121.8746 | 17.1194 | 3.2841 | 2.1189 | 0.421 | 2.8746 | 2.8746 | 4.1368 | 4.1368 | 0.8413 | 0.8413 | 46.1216 | 0.42 | 0.0853 | 1.785 | 1.785 | 0.0475 | 0.1065
3594 |  | 1 |  |  | PASS |  | PASS | 1.7836 | 1.7836 | 1.8887 | 1.8887 | 45.7784 | 45.7784 | 45.8597 | 45.8597 | 143.2373 | 18.5776 | 0.1983 | 2.5495 | 0.2921 | 2.8983 | 2.8983 | 4.2063 | 4.2063 | 0.842 | 0.842 | 58.8375 | 0.2945 | 0.1124 | 1.7846 | 1.7846 | 0.0814 | 0.1051
3595 |  | 1 |  |  | PASS |  | PASS | 1.7694 | 1.7694 | 1.8759 | 1.8759 | 45.8936 | 45.8936 | 45.9547 | 45.9547 | 140.9315 | 16.882 | 0.5374 | 2.8174 | 0.1022 | 2.8839 | 2.8839 | 4.113 | 4.113 | 0.8407 | 0.8407 | 54.565 | 0.3555 | 0.0921 | 1.7714 | 1.7714 | 0.061 | 0.1065
3596 |  | 1 |  |  | PASS |  | PASS | 1.7653 | 1.7653 | 1.8704 | 1.8704 | 45.9818 | 45.9818 | 46.0428 | 46.0428 | 137.744 | 13.3215 | 2.2668 | 4.089 | 0.1395 | 2.8873 | 2.8873 | 4.169 | 4.169 | 0.841 | 0.841 | 51.6827 | 0.481 | 0.1022 | 1.7673 | 1.7673 | 0.061 | 0.1051
3597 |  | 1 |  |  | PASS |  | PASS | 1.7399 | 1.7399 | 1.8453 | 1.8453 | 46.1514 | 46.1514 | 46.2056 | 46.2056 | 121.8746 | 25.4952 | 8.4045 | 4.8792 | 0.0717 | 2.8432 | 2.8432 | 4.0452 | 4.0452 | 0.8393 | 0.8393 | 49.4786 | 0.4471 | 0.1158 | 1.7412 | 1.7412 | 0.0543 | 0.1055
3598 |  | 1 |  |  | PASS |  | PASS | 1.7718 | 1.7718 | 1.8796 | 1.8796 | 46.07 | 46.07 | 46.1514 | 46.1514 | 123.8413 | 32.0399 | 2.684 | 5.0962 | 0.1022 | 2.8882 | 2.8882 | 4.13 | 4.13 | 0.841 | 0.841 | 49.2412 | 0.4912 | 0.0955 | 1.7734 | 1.7734 | 0.0814 | 0.1078
3599 |  | 1 |  |  | PASS |  | PASS | 1.8874 | 1.8874 | 1.9979 | 1.9979 | 43.9405 | 43.9405 | 44.0151 | 44.0151 | 257.7145 | 19.3236 | 6.0986 | 1.6204 | 0.2786 | 3.0119 | 3.0119 | 4.3758 | 4.3758 | 0.8444 | 0.8444 | 75.3174 | 0.2436 | 0.1124 | 1.8891 | 1.8891 | 0.0746 | 0.1105
3600 |  | 1 |  |  | PASS |  | PASS | 1.882 | 1.882 | 1.9891 | 1.9891 | 44.9713 | 44.9713 | 45.0188 | 45.0188 | 199.4247 | 7.9298 | 3.9962 | 1.7391 | 0.265 | 2.9102 | 2.9102 | 4.2521 | 4.2521 | 0.8424 | 0.8424 | 70.6379 | 0.5319 | 0.1158 | 1.8823 | 1.8823 | 0.0475 | 0.1072
3601 |  | 1 |  |  | PASS |  | PASS | 1.8616 | 1.8616 | 1.9688 | 1.9688 | 44.9645 | 44.9645 | 44.9984 | 44.9984 | 189.8963 | 1.8938 | 3.0909 | 1.9222 | 0.2413 | 2.9051 | 2.9051 | 4.2266 | 4.2266 | 0.842 | 0.842 | 65.8906 | 0.2911 | 0.1158 | 1.8623 | 1.8623 | 0.0339 | 0.1072
3602 |  | 1 |  |  | PASS |  | PASS | 1.8074 | 1.8074 | 1.9142 | 1.9142 | 45.2765 | 45.2765 | 45.3443 | 45.3443 | 174.1963 | 3.2944 | 4.4031 | 1.5865 | 0.1836 | 2.8466 | 2.8466 | 4.0978 | 4.0978 | 0.8396 | 0.8396 | 58.6002 | 0.3861 | 0.0887 | 1.8084 | 1.8084 | 0.0678 | 0.1068
3603 |  | 1 |  |  | PASS |  | PASS | 1.8182 | 1.8182 | 1.9243 | 1.9243 | 45.0256 | 45.0256 | 45.0866 | 45.0866 | 184.8099 | 13.9658 | 13.7723 | 2.0917 | 0.3362 | 2.9034 | 2.9034 | 4.2046 | 4.2046 | 0.8413 | 0.8413 | 67.9591 | 0.5149 | 0.0616 | 1.8192 | 1.8192 | 0.061 | 0.1061
3604 |  | 1 |  |  | PASS |  | PASS | 1.7823 | 1.7823 | 1.8894 | 1.8894 | 45.5003 | 45.5003 | 45.5613 | 45.5613 | 155.3768 | 32.3451 | 1.6903 | 2.1596 | 0.1938 | 2.8203 | 2.8203 | 4.0554 | 4.0554 | 0.8386 | 0.8386 | 56.2943 | 0.4708 | 0.0717 | 1.7836 | 1.7836 | 0.061 | 0.1072
3605 |  | 1 |  |  | PASS |  | PASS | 1.8202 | 1.8202 | 1.9277 | 1.9277 | 44.9442 | 44.9442 | 45.0256 | 45.0256 | 195.8982 | 1.4529 | 2.6737 | 2.7462 | 0.2311 | 2.8966 | 2.8966 | 4.1927 | 4.1927 | 0.8413 | 0.8413 | 71.2822 | 0.6268 | 0.0378 | 1.8213 | 1.8213 | 0.0814 | 0.1075
3606 |  | 1 |  |  | PASS |  | PASS | 1.807 | 1.807 | 1.9135 | 1.9135 | 45.2629 | 45.2629 | 45.3308 | 45.3308 | 176.8752 | 8.6758 | 9.6354 | 1.5933 | 0.1599 | 2.8466 | 2.8466 | 4.0944 | 4.0944 | 0.8393 | 0.8393 | 64.1952 | 0.5692 | 0.0548 | 1.808 | 1.808 | 0.0678 | 0.1065
3607 |  | 1 |  |  | PASS |  | PASS | 1.8592 | 1.8592 | 1.9667 | 1.9667 | 44.9306 | 44.9306 | 45.012 | 45.012 | 192.9481 | 0.5817 | 10.6087 | 1.7357 | 0.2141 | 2.9034 | 2.9034 | 4.2249 | 4.2249 | 0.8424 | 0.8424 | 67.1453 | 0.5692 | 0.031 | 1.8603 | 1.8603 | 0.0814 | 0.1075
3608 |  | 1 |  |  | PASS |  | PASS | 1.8752 | 1.8752 | 1.983 | 1.983 | 45.0052 | 45.0052 | 45.0595 | 45.0595 | 195.3217 | 5.4204 | 3.803 | 1.1762 | 0.3362 | 2.8983 | 2.8983 | 4.2266 | 4.2266 | 0.8427 | 0.8427 | 71.3161 | 0.6607 | 0.0107 | 1.8765 | 1.8765 | 0.0543 | 0.1078
3609 |  | 1 |  |  | PASS |  | PASS | 1.7358 | 1.7358 | 1.8406 | 1.8406 | 46.0496 | 46.0496 | 46.1446 | 46.1446 | 114.6519 | 29.0219 | 15.5356 | 3.4007 | 0.1768 | 2.8322 | 2.8322 | 4.0588 | 4.0588 | 0.839 | 0.839 | 46.0877 | 0.4878 | 0.0649 | 1.7375 | 1.7375 | 0.0949 | 0.1048
3610 |  | 1 |  |  | PASS |  | PASS | 1.7555 | 1.7555 | 1.8603 | 1.8603 | 45.9208 | 45.9208 | 45.9818 | 45.9818 | 122.6545 | 13.8301 | 9.771 | 2.8242 | 0.1497 | 2.8526 | 2.8526 | 4.1215 | 4.1215 | 0.8393 | 0.8393 | 48.1562 | 0.5353 | 0.0717 | 1.7562 | 1.7562 | 0.061 | 0.1048
3611 |  | 1 |  |  | PASS |  | PASS | 1.7321 | 1.7321 | 1.8375 | 1.8375 | 46.0768 | 46.0768 | 46.131 | 46.131 | 123.8074 | 2.199 | 0.3443 | 2.3189 | 0.1768 | 2.7873 | 2.7873 | 3.9587 | 3.9587 | 0.8376 | 0.8376 | 47.4441 | 0.5183 | 0.0548 | 1.7334 | 1.7334 | 0.0543 | 0.1055
3612 |  | 1 |  |  | PASS |  | PASS | 1.7772 | 1.7772 | 1.883 | 1.883 | 45.6698 | 45.6698 | 45.7173 | 45.7173 | 139.0326 | 19.6966 | 2.2093 | 1.6373 | 0.4379 | 2.8365 | 2.8365 | 4.0656 | 4.0656 | 0.8396 | 0.8396 | 54.3276 | 0.3996 | 0.0005 | 1.7779 | 1.7779 | 0.0475 | 0.1058
3613 |  | 1 |  |  | PASS |  | PASS | 1.7745 | 1.7745 | 1.8809 | 1.8809 | 45.6224 | 45.6224 | 45.6902 | 45.6902 | 159.9206 | 24.3762 | 3.9387 | 2.2375 | 0.3294 | 2.8144 | 2.8144 | 4.0317 | 4.0317 | 0.8383 | 0.8383 | 58.2611 | 0.5217 | 0.0073 | 1.7755 | 1.7755 | 0.0678 | 0.1065
3614 |  | 1 |  |  | PASS |  | PASS | 1.8016 | 1.8016 | 1.9084 | 1.9084 | 45.7512 | 45.7512 | 45.819 | 45.819 | 145.7127 | 11.4326 | 1.3512 | 0.7489 | 0.3294 | 2.9263 | 2.9263 | 4.1876 | 4.1876 | 0.8437 | 0.8437 | 57.3455 | 0.3081 | 0.109 | 1.803 | 1.803 | 0.0678 | 0.1068
3615 |  | 1 |  |  | PASS |  | PASS | 1.7728 | 1.7728 | 1.8792 | 1.8792 | 46.0903 | 46.0903 | 46.1649 | 46.1649 | 130.9622 | 11.5004 | 2.0294 | 1.2474 | 0.1192 | 2.8814 | 2.8814 | 4.0944 | 4.0944 | 0.842 | 0.842 | 52.3948 | 0.3318 | 0.1124 | 1.7734 | 1.7734 | 0.0746 | 0.1065
3616 |  | 1 |  |  | PASS |  | PASS | 1.828 | 1.828 | 1.9332 | 1.9332 | 45.4664 | 45.4664 | 45.5613 | 45.5613 | 135.9808 | 9.1166 | 15.7729 | 1.2948 | 0.2277 | 2.928 | 2.928 | 4.2368 | 4.2368 | 0.8468 | 0.8468 | 51.1402 | 0.5081 | 0.0649 | 1.8284 | 1.8284 | 0.0949 | 0.1051
3617 |  | 1 |  |  | PASS |  | PASS | 1.7714 | 1.7714 | 1.8755 | 1.8755 | 45.7512 | 45.7512 | 45.8462 | 45.8462 | 121.6711 | 12.1108 | 2.6737 | 0.8371 | 0.0955 | 2.8721 | 2.8721 | 4.0808 | 4.0808 | 0.8441 | 0.8441 | 49.5803 | 0.2572 | 0.1192 | 1.7714 | 1.7714 | 0.0949 | 0.1041
3618 |  | 1 |  |  | PASS |  | PASS | 1.7924 | 1.7924 | 1.8986 | 1.8986 | 45.5681 | 45.5681 | 45.6359 | 45.6359 | 131.3013 | 4.437 | 2.945 | 0.6573 | 0.1599 | 2.9 | 2.9 | 4.1181 | 4.1181 | 0.8444 | 0.8444 | 50.3263 | 0.4403 | 0.0785 | 1.7928 | 1.7928 | 0.0678 | 0.1061
3619 |  | 1 |  |  | PASS |  | PASS | 1.8684 | 1.8684 | 1.9752 | 1.9752 | 45.3375 | 45.3375 | 45.4189 | 45.4189 | 183.3179 | 0.7747 | 1.046 | 0.7998 | 0.6075 | 2.9585 | 2.9585 | 4.3148 | 4.3148 | 0.8451 | 0.8451 | 69.7563 | 0.325 | 0.1192 | 1.8694 | 1.8694 | 0.0814 | 0.1068
3620 |  | 1 |  |  | PASS |  | PASS | 1.8284 | 1.8284 | 1.9355 | 1.9355 | 45.6766 | 45.6766 | 45.7309 | 45.7309 | 167.5841 | 7.7263 | 0.0287 | 1.3694 | 0.1158 | 2.9085 | 2.9085 | 4.1995 | 4.1995 | 0.8427 | 0.8427 | 64.6699 | 0.4369 | 0.1192 | 1.8304 | 1.8304 | 0.0543 | 0.1072
3621 |  | 1 |  |  | PASS |  | PASS | 1.8575 | 1.8575 | 1.9644 | 1.9644 | 45.3172 | 45.3172 | 45.3918 | 45.3918 | 174.4337 | 2.7858 | 2.3007 | 1.2915 | 0.2447 | 2.9763 | 2.9763 | 4.3402 | 4.3402 | 0.8464 | 0.8464 | 65.6533 | 0.2674 | 0.1124 | 1.8592 | 1.8592 | 0.0746 | 0.1068
3622 |  | 1 |  |  | PASS |  | PASS | 1.8023 | 1.8023 | 1.9084 | 1.9084 | 45.7444 | 45.7444 | 45.819 | 45.819 | 158.5982 | 15.8408 | 2.8772 | 1.0575 | 0.1599 | 2.8983 | 2.8983 | 4.1571 | 4.1571 | 0.8427 | 0.8427 | 59.7531 | 0.3318 | 0.109 | 1.804 | 1.804 | 0.0746 | 0.1061
3623 |  | 1 |  |  | PASS |  | PASS | 1.806 | 1.806 | 1.9125 | 1.9125 | 45.7784 | 45.7784 | 45.8801 | 45.8801 | 153.9526 | 3.4536 | 2.4806 | 1.4508 | 0.3769 | 2.9077 | 2.9077 | 4.1656 | 4.1656 | 0.842 | 0.842 | 60.2617 | 0.4878 | 0.0683 | 1.807 | 1.807 | 0.1017 | 0.1065
3624 |  | 1 |  |  | PASS |  | PASS | 1.9203 | 1.9203 | 2.0285 | 2.0285 | 45.0459 | 45.0459 | 45.1137 | 45.1137 | 201.5949 | 5.5663 | 7.3872 | 1.0609 | 0.5193 | 3.0187 | 3.0187 | 4.4098 | 4.4098 | 0.8464 | 0.8464 | 71.7569 | 0.6506 | 0.0446 | 1.9213 | 1.9213 | 0.0678 | 0.1082
3625 |  | 1 |  |  | PASS |  | PASS | 1.8996 | 1.8996 | 2.0071 | 2.0071 | 45.446 | 45.446 | 45.5071 | 45.5071 | 183.1484 | 10.6527 | 11.7616 | 0.8303 | 0.2684 | 2.9568 | 2.9568 | 4.3097 | 4.3097 | 0.8441 | 0.8441 | 68.5016 | 0.6641 | 0.0276 | 1.9013 | 1.9013 | 0.061 | 0.1075
3626 |  | 1 |  |  | PASS |  | PASS | 1.9328 | 1.9328 | 2.0403 | 2.0403 | 44.9984 | 44.9984 | 45.0663 | 45.0663 | 202.1375 | 1.8363 | 5.2611 | 0.3725 | 0.2582 | 3.0153 | 3.0153 | 4.4793 | 4.4793 | 0.8471 | 0.8471 | 74.2323 | 0.6438 | 0.0175 | 1.9338 | 1.9338 | 0.0678 | 0.1075
3627 |  | 1 |  |  | PASS |  | PASS | 1.8796 | 1.8796 | 1.9867 | 1.9867 | 45.4189 | 45.4189 | 45.4867 | 45.4867 | 189.3537 | 1.6328 | 6.2784 | 0.6234 | 0.3464 | 2.9517 | 2.9517 | 4.2995 | 4.2995 | 0.843 | 0.843 | 70.8414 | 0.6404 | 0.0039 | 1.8803 | 1.8803 | 0.0678 | 0.1072
3628 |  | 1 |  |  | PASS |  | PASS | 1.884 | 1.884 | 1.9912 | 1.9912 | 45.5139 | 45.5139 | 45.5885 | 45.5885 | 175.8918 | 2.9214 | 7.1498 | 0.7726 | 0.2209 | 2.9416 | 2.9416 | 4.2945 | 4.2945 | 0.8441 | 0.8441 | 65.6872 | 0.6438 | 0.0446 | 1.8854 | 1.8854 | 0.0746 | 0.1072
3629 |  | 1 |  |  | PASS |  | PASS | 1.8067 | 1.8067 | 1.9128 | 1.9128 | 45.9954 | 45.9954 | 46.0564 | 46.0564 | 147.3742 | 5.5221 | 2.9111 | 1.4407 | 0.0955 | 2.917 | 2.917 | 4.1826 | 4.1826 | 0.8437 | 0.8437 | 61.1773 | 0.2945 | 0.109 | 1.8077 | 1.8077 | 0.061 | 0.1061
3630 |  | 1 |  |  | PASS |  | PASS | 1.8501 | 1.8501 | 1.9583 | 1.9583 | 45.5885 | 45.5885 | 45.6495 | 45.6495 | 157.2079 | 4.5151 | 3.057 | 0.013 | 0.3623 | 2.9755 | 2.9755 | 4.3199 | 4.3199 | 0.8468 | 0.8468 | 63.3474 | 0.6166 | 0.0175 | 1.8514 | 1.8514 | 0.061 | 0.1082
3631 |  | 1 |  |  | PASS |  | PASS | 1.8101 | 1.8101 | 1.9176 | 1.9176 | 45.7444 | 45.7444 | 45.819 | 45.819 | 154.4612 | 13.3893 | 10.0762 | 1.3796 | 0.2548 | 2.9424 | 2.9424 | 4.2266 | 4.2266 | 0.8447 | 0.8447 | 59.8209 | 0.542 | 0.0582 | 1.8114 | 1.8114 | 0.0746 | 0.1075
3632 |  | 1 |  |  | PASS |  | PASS | 1.8389 | 1.8389 | 1.9471 | 1.9471 | 45.5003 | 45.5003 | 45.5749 | 45.5749 | 165.9903 | 4.549 | 3.6571 | 0.8337 | 0.3362 | 2.9551 | 2.9551 | 4.2606 | 4.2606 | 0.8454 | 0.8454 | 62.9066 | 0.342 | 0.0989 | 1.8413 | 1.8413 | 0.0746 | 0.1082
3633 |  | 1 |  |  | PASS |  | PASS | 1.8386 | 1.8386 | 1.9461 | 1.9461 | 45.2426 | 45.2426 | 45.2901 | 45.2901 | 182.1311 | 7.1159 | 0.1408 | 0.9218 | 0.1565 | 2.9619 | 2.9619 | 4.269 | 4.269 | 0.8454 | 0.8454 | 63.2457 | 0.3759 | 0.0921 | 1.8392 | 1.8392 | 0.0475 | 0.1075
3634 |  | 1 |  |  | PASS |  | PASS | 1.8413 | 1.8413 | 1.9494 | 1.9494 | 45.6156 | 45.6156 | 45.6902 | 45.6902 | 174.5015 | 11.6599 | 0.1983 | 0.186 | 0.1938 | 2.9484 | 2.9484 | 4.2606 | 4.2606 | 0.8441 | 0.8441 | 64.8394 | 0.3725 | 0.0412 | 1.8436 | 1.8436 | 0.0746 | 0.1082
3635 |  | 1 |  |  | PASS |  | PASS | 1.8609 | 1.8609 | 1.9684 | 1.9684 | 45.3308 | 45.3308 | 45.3986 | 45.3986 | 190.2693 | 8.4384 | 1.8259 | 0.1453 | 0.2752 | 2.9941 | 2.9941 | 4.4013 | 4.4013 | 0.8454 | 0.8454 | 69.9597 | 0.4098 | 0.0412 | 1.8623 | 1.8623 | 0.0678 | 0.1075
3636 |  | 1 |  |  | PASS |  | PASS | 1.8297 | 1.8297 | 1.9369 | 1.9369 | 45.3782 | 45.3782 | 45.4732 | 45.4732 | 171.8227 | 6.1088 | 5.1594 | 0.5183 | 0.4176 | 2.9619 | 2.9619 | 4.2741 | 4.2741 | 0.8437 | 0.8437 | 67.8234 | 0.4505 | 0.0141 | 1.8314 | 1.8314 | 0.0949 | 0.1072
3637 |  | 1 |  |  | PASS |  | PASS | 1.8311 | 1.8311 | 1.9389 | 1.9389 | 45.4393 | 45.4393 | 45.5139 | 45.5139 | 177.316 | 17.4924 | 10.8121 | 0.8811 | 0.2277 | 2.9729 | 2.9729 | 4.2911 | 4.2911 | 0.8451 | 0.8451 | 66.9757 | 0.6302 | 0.0344 | 1.8321 | 1.8321 | 0.0746 | 0.1078
3638 |  | 1 |  |  | PASS |  | PASS | 1.8382 | 1.8382 | 1.9471 | 1.9471 | 45.5274 | 45.5274 | 45.602 | 45.602 | 170.3646 | 11.5242 | 8.9471 | 1.6509 | 0.2616 | 2.9882 | 2.9882 | 4.3165 | 4.3165 | 0.8451 | 0.8451 | 64.8055 | 0.62 | 0.0412 | 1.8392 | 1.8392 | 0.0746 | 0.1089
3639 |  | 1 |  |  | PASS |  | PASS | 1.9118 | 1.9118 | 2.02 | 2.02 | 45.1612 | 45.1612 | 45.2155 | 45.2155 | 206.6135 | 10.9139 | 1.9616 | 1.1694 | 0.2243 | 2.995 | 2.995 | 4.3843 | 4.3843 | 0.8454 | 0.8454 | 73.1811 | 0.6166 | 0.048 | 1.9125 | 1.9125 | 0.0543 | 0.1082
3640 |  | 1 |  |  | PASS |  | PASS | 1.9318 | 1.9318 | 2.04 | 2.04 | 44.9374 | 44.9374 | 45.012 | 45.012 | 223.3307 | 11.253 | 3.7249 | 1.522 | 0.1294 | 3.0535 | 3.0535 | 4.5369 | 4.5369 | 0.8474 | 0.8474 | 75.4191 | 0.3352 | 0.0921 | 1.9325 | 1.9325 | 0.0746 | 0.1082
3641 |  | 1 |  |  | PASS |  | PASS | 1.8918 | 1.8918 | 2.0006 | 2.0006 | 45.1883 | 45.1883 | 45.2494 | 45.2494 | 199.2552 | 4.9457 | 2.2329 | 0.8676 | 0.1904 | 2.9992 | 2.9992 | 4.3758 | 4.3758 | 0.8454 | 0.8454 | 76.3007 | 0.3827 | 0.1294 | 1.8928 | 1.8928 | 0.061 | 0.1089
3642 |  | 1 |  |  | PASS |  | PASS | 1.8898 | 1.8898 | 1.9969 | 1.9969 | 45.2562 | 45.2562 | 45.324 | 45.324 | 198.0345 | 1.0121 | 1.6564 | 1.4949 | 0.1022 | 2.9924 | 2.9924 | 4.3792 | 4.3792 | 0.8457 | 0.8457 | 71.7908 | 0.3488 | 0.1022 | 1.8908 | 1.8908 | 0.0678 | 0.1072
3643 |  | 1 |  |  | PASS |  | PASS | 1.8769 | 1.8769 | 1.9861 | 1.9861 | 45.3579 | 45.3579 | 45.4257 | 45.4257 | 194.6096 | 0.5034 | 4.3353 | 0.776 | 0.2447 | 2.9967 | 2.9967 | 4.3674 | 4.3674 | 0.8457 | 0.8457 | 70.1971 | 0.4166 | 0.0955 | 1.8789 | 1.8789 | 0.0678 | 0.1092
3644 |  | 1 |  |  | PASS |  | PASS | 1.8979 | 1.8979 | 2.0068 | 2.0068 | 45.3918 | 45.3918 | 45.446 | 45.446 | 191.117 | 6.3699 | 7.7704 | 0.576 | 0.3396 | 2.956 | 2.956 | 4.3182 | 4.3182 | 0.8444 | 0.8444 | 70.5362 | 0.498 | 0.0683 | 1.8996 | 1.8996 | 0.0543 | 0.1089
3645 |  | 1 |  |  | PASS |  | PASS | 1.9182 | 1.9182 | 2.0271 | 2.0271 | 45.0595 | 45.0595 | 45.1137 | 45.1137 | 206.2405 | 6.8548 | 2.8772 | 0.8099 | 0.2752 | 3.0111 | 3.0111 | 4.403 | 4.403 | 0.8454 | 0.8454 | 69.9936 | 0.5556 | 0.0785 | 1.9203 | 1.9203 | 0.0543 | 0.1089
3646 |  | 1 |  |  | PASS |  | PASS | 1.9162 | 1.9162 | 2.0247 | 2.0247 | 44.8492 | 44.8492 | 44.9442 | 44.9442 | 220.0076 | 4.8542 | 0.9104 | 0.3759 | 0.3294 | 3.0416 | 3.0416 | 4.4521 | 4.4521 | 0.8454 | 0.8454 | 74.5714 | 0.4166 | 0.0514 | 1.9179 | 1.9179 | 0.0949 | 0.1085
3647 |  | 1 |  |  | PASS |  | PASS | 1.9416 | 1.9416 | 2.0498 | 2.0498 | 44.8492 | 44.8492 | 44.9171 | 44.9171 | 218.5156 | 6.0647 | 3.2163 | 0.1589 | 0.36 | 3.0586 | 3.0586 | 4.5149 | 4.5149 | 0.8468 | 0.8468 | 74.5714 | 0.4573 | 0.0209 | 1.9423 | 1.9423 | 0.0678 | 0.1082
3648 |  | 1 |  |  | PASS |  | PASS | 1.9277 | 1.9277 | 2.0373 | 2.0373 | 44.9578 | 44.9578 | 45.012 | 45.012 | 213.5987 | 5.6341 | 4.3353 | 0.3691 | 0.326 | 3.0272 | 3.0272 | 4.4352 | 4.4352 | 0.8468 | 0.8468 | 73.6219 | 0.4505 | 0.0276 | 1.9294 | 1.9294 | 0.0543 | 0.1095
3649 |  | 1 |  |  | PASS |  | PASS | 1.7528 | 1.7528 | 1.8603 | 1.8603 | 46.1039 | 46.1039 | 46.1649 | 46.1649 | 107.9718 | 15.8647 | 3.7249 | 4.9911 | 0.3328 | 2.8449 | 2.8449 | 4.0639 | 4.0639 | 0.84 | 0.84 | 41.7473 | 0.3013 | 0.0344 | 1.7545 | 1.7545 | 0.061 | 0.1075
3650 |  | 1 |  |  | PASS |  | PASS | 1.7328 | 1.7328 | 1.8379 | 1.8379 | 46.131 | 46.131 | 46.1785 | 46.1785 | 106.1407 | 34.3797 | 0.1304 | 4.0077 | 0.2209 | 2.8195 | 2.8195 | 4.0011 | 4.0011 | 0.839 | 0.839 | 41.7134 | 0.5081 | 0.0649 | 1.7338 | 1.7338 | 0.0475 | 0.1051
3651 |  | 1 |  |  | PASS |  | PASS | 1.768 | 1.768 | 1.8742 | 1.8742 | 46.1717 | 46.1717 | 46.226 | 46.226 | 106.1747 | 7.1159 | 2.2668 | 1.7391 | 0.3667 | 2.8102 | 2.8102 | 4.0334 | 4.0334 | 0.8379 | 0.8379 | 43.748 | 0.5013 | 0.0344 | 1.7697 | 1.7697 | 0.0543 | 0.1061
3652 |  | 1 |  |  | PASS |  | PASS | 1.7687 | 1.7687 | 1.8735 | 1.8735 | 45.7512 | 45.7512 | 45.8123 | 45.8123 | 121.0268 | 4.2336 | 1.3851 | 2.3528 | 0.3973 | 2.8449 | 2.8449 | 4.1181 | 4.1181 | 0.8407 | 0.8407 | 46.1894 | 0.5183 | 0.0209 | 1.7704 | 1.7704 | 0.061 | 0.1048
3653 |  | 1 |  |  | PASS |  | PASS | 1.7748 | 1.7748 | 1.8823 | 1.8823 | 45.758 | 45.758 | 45.8326 | 45.8326 | 122.5189 | 4.3117 | 0.1408 | 2.068 | 0.4447 | 2.7847 | 2.7847 | 3.9977 | 3.9977 | 0.839 | 0.839 | 46.3251 | 0.3962 | 0.0141 | 1.7765 | 1.7765 | 0.0746 | 0.1075
3654 |  | 1 |  |  | PASS |  | PASS | 1.7782 | 1.7782 | 1.886 | 1.886 | 45.914 | 45.914 | 45.9547 | 45.9547 | 136.5233 | 8.8453 | 1.8702 | 3.4515 | 0.2921 | 2.8949 | 2.8949 | 4.1419 | 4.1419 | 0.841 | 0.841 | 57.3455 | 0.62 | 0.0039 | 1.7792 | 1.7792 | 0.0407 | 0.1078
3655 |  | 1 |  |  | PASS |  | PASS | 1.7382 | 1.7382 | 1.8436 | 1.8436 | 46.1107 | 46.1107 | 46.1649 | 46.1649 | 133.9462 | 21.7312 | 6.6412 | 3.95 | 0.109 | 2.8322 | 2.8322 | 4.0266 | 4.0266 | 0.839 | 0.839 | 51.8862 | 0.5895 | 0.0107 | 1.7392 | 1.7392 | 0.0543 | 0.1055
3656 |  | 1 |  |  | PASS |  | PASS | 1.7409 | 1.7409 | 1.8457 | 1.8457 | 46.1785 | 46.1785 | 46.2327 | 46.2327 | 130.6909 | 30.3783 | 2.2432 | 4.1433 | 0.204 | 2.8212 | 2.8212 | 4.0249 | 4.0249 | 0.8383 | 0.8383 | 50.3942 | 0.4776 | 0.0039 | 1.7412 | 1.7412 | 0.0543 | 0.1048
3657 |  | 1 |  |  | PASS |  | PASS | 1.7443 | 1.7443 | 1.8501 | 1.8501 | 46.0971 | 46.0971 | 46.1446 | 46.1446 | 126.7575 | 14.3388 | 4.4812 | 4.7639 | 0.3057 | 2.8415 | 2.8415 | 4.0588 | 4.0588 | 0.8396 | 0.8396 | 50.3263 | 0.5013 | 0.0073 | 1.7453 | 1.7453 | 0.0475 | 0.1058
3658 |  | 1 |  |  | PASS |  | PASS | 1.7158 | 1.7158 | 1.8213 | 1.8213 | 46.2192 | 46.2192 | 46.2734 | 46.2734 | 114.1094 | 29.9035 | 2.9892 | 4.2857 | 0.777 | 2.7958 | 2.7958 | 3.9587 | 3.9587 | 0.8369 | 0.8369 | 46.1555 | 0.464 | 0.0073 | 1.7175 | 1.7175 | 0.0543 | 0.1055
3659 |  | 1 |  |  | PASS |  | PASS | 1.7816 | 1.7816 | 1.8867 | 1.8867 | 46.0632 | 46.0632 | 46.1174 | 46.1174 | 151.3077 | 1.6903 | 2.8536 | 0.7896 | 0.3566 | 2.9204 | 2.9204 | 4.1961 | 4.1961 | 0.8441 | 0.8441 | 62.3302 | 0.62 | 0.0141 | 1.7833 | 1.7833 | 0.0543 | 0.1051
3660 |  | 1 |  |  | PASS |  | PASS | 1.8131 | 1.8131 | 1.921 | 1.921 | 45.6427 | 45.6427 | 45.697 | 45.697 | 166.0242 | 1.3851 | 2.4363 | 0.1962 | 0.4413 | 2.9501 | 2.9501 | 4.2368 | 4.2368 | 0.8447 | 0.8447 | 62.2284 | 0.5861 | 0.0175 | 1.8152 | 1.8152 | 0.0543 | 0.1078
3661 |  | 1 |  |  | PASS |  | PASS | 1.7887 | 1.7887 | 1.8942 | 1.8942 | 45.7716 | 45.7716 | 45.8123 | 45.8123 | 162.5655 | 10.6527 | 10.1339 | 0.8845 | 0.2141 | 2.9111 | 2.9111 | 4.1876 | 4.1876 | 0.8434 | 0.8434 | 65.7889 | 0.6573 | 0.0344 | 1.7907 | 1.7907 | 0.0407 | 0.1055
3662 |  | 1 |  |  | PASS |  | PASS | 1.8226 | 1.8226 | 1.9291 | 1.9291 | 45.5546 | 45.5546 | 45.6224 | 45.6224 | 170.1951 | 12.1108 | 12.0668 | 0.8201 | 0.2413 | 2.9653 | 2.9653 | 4.2792 | 4.2792 | 0.8451 | 0.8451 | 66.6366 | 0.6166 | 0.0412 | 1.8243 | 1.8243 | 0.0678 | 0.1065
3663 |  | 1 |  |  | PASS |  | PASS | 1.8267 | 1.8267 | 1.9335 | 1.9335 | 45.697 | 45.697 | 45.7512 | 45.7512 | 167.9232 | 9.2963 | 5.3526 | 0.3081 | 0.2379 | 2.939 | 2.939 | 4.2385 | 4.2385 | 0.8441 | 0.8441 | 66.1619 | 0.62 | 0.0344 | 1.827 | 1.827 | 0.0543 | 0.1068
3664 |  | 1 |  |  | PASS |  | PASS | 1.8165 | 1.8165 | 1.9223 | 1.9223 | 45.3443 | 45.3443 | 45.4054 | 45.4054 | 177.8246 | 22.08 | 15.2304 | 1.244 | 0.3328 | 2.917 | 2.917 | 4.2232 | 4.2232 | 0.8441 | 0.8441 | 64.9751 | 0.5488 | 0.0683 | 1.8179 | 1.8179 | 0.061 | 0.1058
3665 |  | 1 |  |  | PASS |  | PASS | 1.8389 | 1.8389 | 1.9477 | 1.9477 | 45.4054 | 45.4054 | 45.48 | 45.48 | 167.0754 | 6.7429 | 0.4356 | 0.6811 | 0.1124 | 2.9645 | 2.9645 | 4.2487 | 4.2487 | 0.8451 | 0.8451 | 62.3641 | 0.3352 | 0.0955 | 1.8396 | 1.8396 | 0.0746 | 0.1089
3666 |  | 1 |  |  | PASS |  | PASS | 1.7931 | 1.7931 | 1.8989 | 1.8989 | 45.9411 | 45.9411 | 46.0089 | 46.0089 | 145.6788 | 4.0979 | 1.4529 | 1.2135 | 0.2854 | 2.9077 | 2.9077 | 4.1503 | 4.1503 | 0.8434 | 0.8434 | 59.3801 | 0.3962 | 0.1158 | 1.7945 | 1.7945 | 0.0678 | 0.1058
3667 |  | 1 |  |  | PASS |  | PASS | 1.7931 | 1.7931 | 1.8976 | 1.8976 | 45.7851 | 45.7851 | 45.8326 | 45.8326 | 155.1055 | 5.6239 | 4.2336 | 0.9252 | 0.0853 | 2.9534 | 2.9534 | 4.3131 | 4.3131 | 0.8451 | 0.8451 | 62.7371 | 0.247 | 0.1158 | 1.7945 | 1.7945 | 0.0475 | 0.1044
3668 |  | 6 |  |  | FAIL | T11 ISGS | PASS | 1.7911 | 1.7911 | 1.9121 | 1.9121 | 45.7173 | 45.7173 | 45.7919 | 45.7919 | 158.8016 | OVER
3669 |  | 1 |  |  | PASS |  | PASS | 1.8765 | 1.8765 | 1.9823 | 1.9823 | 45.1002 | 45.1002 | 45.1748 | 45.1748 | 187.9295 | 17.662 | 0.3104 | 0.9659 | 0.1056 | 2.9874 | 2.9874 | 4.3894 | 4.3894 | 0.8461 | 0.8461 | 67.4165 | 0.4505 | 0.1226 | 1.8772 | 1.8772 | 0.0746 | 0.1058
3670 |  | 1 |  |  | PASS |  | PASS | 1.8854 | 1.8854 | 1.9945 | 1.9945 | 44.9171 | 44.9171 | 44.9849 | 44.9849 | 198.6787 | 23.6302 | 0.0391 | 0.6031 | 0.482 | 3.0009 | 3.0009 | 4.3674 | 4.3674 | 0.8464 | 0.8464 | 67.7895 | 0.6065 | 0.0063 | 1.8867 | 1.8867 | 0.0678 | 0.1092
3671 |  | 1 |  |  | PASS |  | PASS | 1.8501 | 1.8501 | 1.9566 | 1.9566 | 45.2968 | 45.2968 | 45.3511 | 45.3511 | 178.1976 | 12.5177 | 4.1421 | 0.4674 | 0.3871 | 2.9475 | 2.9475 | 4.2589 | 4.2589 | 0.8454 | 0.8454 | 63.0423 | 0.6641 | 0.0209 | 1.8514 | 1.8514 | 0.0543 | 0.1065
3672 |  | 1 |  |  | PASS |  | PASS | 1.8501 | 1.8501 | 1.9555 | 1.9555 | 45.1544 | 45.1544 | 45.2087 | 45.2087 | 192.2699 | 12.4059 | 4.2778 | 0.1724 | 0.1938 | 2.9763 | 2.9763 | 4.3368 | 4.3368 | 0.8454 | 0.8454 | 66.5349 | 0.6539 | 0.0175 | 1.8514 | 1.8514 | 0.0543 | 0.1055
3673 |  | 1 |  |  | PASS |  | PASS | 1.8369 | 1.8369 | 1.9444 | 1.9444 | 45.1137 | 45.1137 | 45.2019 | 45.2019 | 185.0812 | 12.6533 | 3.4875 | 1.4576 | 0.2955 | 2.9543 | 2.9543 | 4.2555 | 4.2555 | 0.8451 | 0.8451 | 67.7556 | 0.3115 | 0.1158 | 1.8382 | 1.8382 | 0.0882 | 0.1075
3674 |  | 1 |  |  | PASS |  | PASS | 1.8389 | 1.8389 | 1.9461 | 1.9461 | 45.2358 | 45.2358 | 45.2901 | 45.2901 | 175.9935 | 3.6335 | 0.7069 | 0.2742 | 0.3973 | 2.9339 | 2.9339 | 4.2199 | 4.2199 | 0.8441 | 0.8441 | 62.9744 | 0.498 | 0.0073 | 1.8399 | 1.8399 | 0.0543 | 0.1072
3675 |  | 1 |  |  | PASS |  | PASS | 1.8921 | 1.8921 | 2.0003 | 2.0003 | 44.8425 | 44.8425 | 44.9442 | 44.9442 | 196.5425 | 11.9073 | 8.2112 | 0.698 | 0.2141 | 3.0009 | 3.0009 | 4.3826 | 4.3826 | 0.8468 | 0.8468 | 69.6206 | 0.4844 | 0.0785 | 1.8935 | 1.8935 | 0.1017 | 0.1082
3676 |  | 1 |  |  | PASS |  | PASS | 1.8491 | 1.8491 | 1.9569 | 1.9569 | 45.1951 | 45.1951 | 45.2562 | 45.2562 | 178.2654 | 21.334 | 3.3519 | 1.0303 | 0.5092 | 2.9585 | 2.9585 | 4.2656 | 4.2656 | 0.8457 | 0.8457 | 65.8228 | 0.5183 | 0.0209 | 1.8494 | 1.8494 | 0.061 | 0.1078
3677 |  | 1 |  |  | PASS |  | PASS | 1.8762 | 1.8762 | 1.9847 | 1.9847 | 45.2426 | 45.2426 | 45.3104 | 45.3104 | 173.0434 | 10.4153 | 9.2862 | 0.9049 | 0.204 | 2.9517 | 2.9517 | 4.2843 | 4.2843 | 0.8444 | 0.8444 | 62.2623 | 0.5556 | 0.0378 | 1.8772 | 1.8772 | 0.0678 | 0.1085
3678 |  | 1 |  |  | PASS |  | PASS | 1.8803 | 1.8803 | 1.9871 | 1.9871 | 45.2019 | 45.2019 | 45.2629 | 45.2629 | 184.9455 | 9.5337 | 7.5907 | 0.6743 | 0.2447 | 2.9814 | 2.9814 | 4.3606 | 4.3606 | 0.8464 | 0.8464 | 65.1107 | 0.6472 | 0.0412 | 1.8813 | 1.8813 | 0.061 | 0.1068
3679 |  | 1 |  |  | PASS |  | PASS | 1.9159 | 1.9159 | 2.024 | 2.024 | 44.9374 | 44.9374 | 45.0052 | 45.0052 | 196.9833 | 17.231 | 0.6156 | 0.0175 | 0.3125 | 3.0832 | 3.0832 | 4.4471 | 4.4471 | 0.8474 | 0.8474 | 68.9424 | 0.637 | 0.0412 | 1.9162 | 1.9162 | 0.0678 | 0.1082
3680 |  | 1 |  |  | PASS |  | PASS | 1.9271 | 1.9271 | 2.0359 | 2.0359 | 44.9984 | 44.9984 | 45.0798 | 45.0798 | 194.4062 | 10.5069 | 6.9464 | 1.3118 | 0.2141 | 3.0187 | 3.0187 | 4.4233 | 4.4233 | 0.8464 | 0.8464 | 71.1804 | 0.5624 | 0.0378 | 1.9281 | 1.9281 | 0.0814 | 0.1089
3681 |  | 1 |  |  | PASS |  | PASS | 1.9284 | 1.9284 | 2.0373 | 2.0373 | 44.8832 | 44.8832 | 44.9578 | 44.9578 | 210.8182 | 0.6156 | 11.4326 | 0.6438 | 0.36 | 3.0535 | 3.0535 | 4.4589 | 4.4589 | 0.8464 | 0.8464 | 72.4351 | 0.5353 | 0.0683 | 1.9291 | 1.9291 | 0.0746 | 0.1089
3682 |  | 1 |  |  | PASS |  | PASS | 1.9291 | 1.9291 | 2.0393 | 2.0393 | 44.1236 | 44.1236 | 44.2117 | 44.2117 | 270.7695 | 18.3161 | 17.8075 | 1.3491 | 0.2379 | 3.1535 | 3.1535 | 4.5929 | 4.5929 | 0.8491 | 0.8491 | 84.1676 | 0.5793 | 0.0582 | 1.9311 | 1.9311 | 0.0882 | 0.1102
3683 |  | 1 |  |  | PASS |  | PASS | 1.904 | 1.904 | 2.0125 | 2.0125 | 45.2155 | 45.2155 | 45.3104 | 45.3104 | 194.3723 | 5.668 | 14.6879 | 0.1012 | 0.3193 | 3.0009 | 3.0009 | 4.3674 | 4.3674 | 0.8461 | 0.8461 | 70.7735 | 0.5522 | 0.048 | 1.9057 | 1.9057 | 0.0949 | 0.1085
3684 |  | 1 |  |  | PASS |  | PASS | 1.8128 | 1.8128 | 1.9196 | 1.9196 | 45.0391 | 45.0391 | 45.107 | 45.107 | 156.6653 | 18.6793 | 1.2938 | 0.9354 | 0.1599 | 2.989 | 2.989 | 4.3012 | 4.3012 | 0.8457 | 0.8457 | 54.2937 | 0.3589 | 0.0989 | 1.8141 | 1.8141 | 0.0678 | 0.1068
3685 |  | 1 |  |  | PASS |  | PASS | 1.8196 | 1.8196 | 1.9267 | 1.9267 | 45.2019 | 45.2019 | 45.2629 | 45.2629 | 155.4785 | 4.5829 | 0.3104 | 1.5085 | 0.3362 | 2.9746 | 2.9746 | 4.2656 | 4.2656 | 0.8441 | 0.8441 | 53.7851 | 0.3454 | 0.1022 | 1.8213 | 1.8213 | 0.061 | 0.1072
3686 |  | 1 |  |  | PASS |  | PASS | 1.8352 | 1.8352 | 1.9413 | 1.9413 | 45.2155 | 45.2155 | 45.2833 | 45.2833 | 159.0051 | 15.3321 | 1.7581 | 0.715 | 0.1294 | 2.967 | 2.967 | 4.2843 | 4.2843 | 0.8447 | 0.8447 | 59.1766 | 0.2843 | 0.1056 | 1.8362 | 1.8362 | 0.0678 | 0.1061
3687 |  | 1 |  |  | PASS |  | PASS | 1.8803 | 1.8803 | 1.9891 | 1.9891 | 44.856 | 44.856 | 44.9103 | 44.9103 | 194.2366 | 3.9284 | 0.4017 | 1.088 | 0.3159 | 3.0314 | 3.0314 | 4.3877 | 4.3877 | 0.8464 | 0.8464 | 68.7729 | 0.342 | 0.1022 | 1.8813 | 1.8813 | 0.0543 | 0.1089
3688 |  | 1 |  |  | PASS |  | PASS | 1.8748 | 1.8748 | 1.9837 | 1.9837 | 45.1476 | 45.1476 | 45.2222 | 45.2222 | 175.8918 | 11.8633 | 2.0633 | 0.8574 | 0.2955 | 2.9984 | 2.9984 | 4.3419 | 4.3419 | 0.8461 | 0.8461 | 65.5854 | 0.4166 | 0.1192 | 1.8769 | 1.8769 | 0.0746 | 0.1089
3689 |  | 1 |  |  | PASS |  | PASS | 1.7765 | 1.7765 | 1.8823 | 1.8823 | 45.0866 | 45.0866 | 45.1273 | 45.1273 | 151.6468 | 10.3136 | 0.3678 | 0.7828 | 0.2131 | 2.9729 | 2.9729 | 4.2504 | 4.2504 | 0.8444 | 0.8444 | 55.4805 | 0.3081 | 0.1226 | 1.7768 | 1.7768 | 0.0407 | 0.1058
3690 |  | 1 |  |  | PASS |  | PASS | 1.7799 | 1.7799 | 1.8887 | 1.8887 | 45.2358 | 45.2358 | 45.3104 | 45.3104 | 140.8976 | 3.43 | 1.3955 | 1.105 | 0.2548 | 2.9543 | 2.9543 | 4.1809 | 4.1809 | 0.8447 | 0.8447 | 50.462 | 0.5217 | 0.0887 | 1.7816 | 1.7816 | 0.0746 | 0.1089
3691 |  | 1 |  |  | PASS |  | PASS | 1.7721 | 1.7721 | 1.8789 | 1.8789 | 45.4189 | 45.4189 | 45.4935 | 45.4935 | 134.9296 | 28.8184 | 4.549 | 1.3457 | 0.265 | 2.9399 | 2.9399 | 4.1826 | 4.1826 | 0.8441 | 0.8441 | 48.8682 | 0.4505 | 0.1226 | 1.7738 | 1.7738 | 0.0746 | 0.1068
3692 |  | 1 |  |  | PASS |  | PASS | 1.8074 | 1.8074 | 1.9159 | 1.9159 | 45.1476 | 45.1476 | 45.2087 | 45.2087 | 147.0351 | 7.1159 | 3.7691 | 0.4064 | 0.1768 | 2.984 | 2.984 | 4.247 | 4.247 | 0.8454 | 0.8454 | 53.2425 | 0.5319 | 0.0616 | 1.8087 | 1.8087 | 0.061 | 0.1085
3693 |  | 1 |  |  | PASS |  | PASS | 1.7789 | 1.7789 | 1.8854 | 1.8854 | 45.3104 | 45.3104 | 45.3782 | 45.3782 | 136.9641 | 0.7408 | 3.691 | 0.4674 | 0.5159 | 2.939 | 2.939 | 4.1775 | 4.1775 | 0.8434 | 0.8434 | 51.0723 | 0.4912 | 0.0276 | 1.7806 | 1.7806 | 0.0678 | 0.1065
3694 |  | 1 |  |  | PASS |  | PASS | 1.8236 | 1.8236 | 1.9291 | 1.9291 | 44.8764 | 44.8764 | 44.9238 | 44.9238 | 162.396 | 10.2696 | 7.7602 | 0.4064 | 0.1362 | 2.9687 | 2.9687 | 4.286 | 4.286 | 0.8454 | 0.8454 | 56.9386 | 0.6641 | 0.0209 | 1.8253 | 1.8253 | 0.0475 | 0.1055
3695 |  | 1 |  |  | PASS |  | PASS | 1.805 | 1.805 | 1.9121 | 1.9121 | 44.8899 | 44.8899 | 44.9645 | 44.9645 | 161.5143 | 30.9209 | 4.1421 | 0.6946 | 0.4685 | 2.9687 | 2.9687 | 4.2249 | 4.2249 | 0.8451 | 0.8451 | 57.176 | 0.5692 | 0.0005 | 1.8067 | 1.8067 | 0.0746 | 0.1072
3696 |  | 1 |  |  | PASS |  | PASS | 1.7911 | 1.7911 | 1.8969 | 1.8969 | 45.107 | 45.107 | 45.168 | 45.168 | 151.4094 | 10.3814 | 5.1933 | 0.5081 | 0.4888 | 2.9577 | 2.9577 | 4.2199 | 4.2199 | 0.8444 | 0.8444 | 53.4121 | 0.4742 | 0.0175 | 1.7921 | 1.7921 | 0.061 | 0.1058
3697 |  | 1 |  |  | PASS |  | PASS | 1.8131 | 1.8131 | 1.9216 | 1.9216 | 44.6729 | 44.6729 | 44.7543 | 44.7543 | 174.6711 | 1.192 | 5.0577 | 0.3047 | 0.4888 | 3.0247 | 3.0247 | 4.2962 | 4.2962 | 0.8461 | 0.8461 | 62.3641 | 0.4708 | 0.0141 | 1.8141 | 1.8141 | 0.0814 | 0.1085
3698 |  | 1 |  |  | PASS |  | PASS | 1.7653 | 1.7653 | 1.8718 | 1.8718 | 45.2155 | 45.2155 | 45.2765 | 45.2765 | 142.3896 | 7.3194 | 7.7704 | 0.6539 | 0.265 | 2.9365 | 2.9365 | 4.1503 | 4.1503 | 0.8437 | 0.8437 | 50.1907 | 0.62 | 0.048 | 1.7663 | 1.7663 | 0.061 | 0.1065
3699 |  | 1 |  |  | PASS |  | PASS | 1.7914 | 1.7914 | 1.8979 | 1.8979 | 45.3308 | 45.3308 | 45.385 | 45.385 | 152.0876 | 1.8024 | 9.6253 | 0.8438 | 0.2243 | 2.9424 | 2.9424 | 4.1927 | 4.1927 | 0.8444 | 0.8444 | 54.938 | 0.6641 | 0.0243 | 1.7921 | 1.7921 | 0.0543 | 0.1065
3700 |  | 1 |  |  | PASS |  | PASS | 1.7823 | 1.7823 | 1.8884 | 1.8884 | 45.4325 | 45.4325 | 45.5003 | 45.5003 | 143.5086 | 2.6501 | 5.5663 | 0.5827 | 0.1802 | 2.8746 | 2.8746 | 4.1113 | 4.1113 | 0.8424 | 0.8424 | 53.4121 | 0.6472 | 0.0073 | 1.784 | 1.784 | 0.0678 | 0.1061
3701 |  | 1 |  |  | PASS |  | PASS | 1.8457 | 1.8457 | 1.9535 | 1.9535 | 44.8492 | 44.8492 | 44.9238 | 44.9238 | 175.0102 | 0.0391 | 3.7691 | 0.2199 | 0.2006 | 2.9772 | 2.9772 | 4.2775 | 4.2775 | 0.8451 | 0.8451 | 59.7531 | 0.4369 | 0.0063 | 1.8464 | 1.8464 | 0.0746 | 0.1078
3702 |  | 1 |  |  | PASS |  | PASS | 1.8145 | 1.8145 | 1.9203 | 1.9203 | 45.3172 | 45.3172 | 45.3782 | 45.3782 | 157.2757 | 1.2834 | 0.2322 | 0.5522 | 0.0673 | 2.9238 | 2.9238 | 4.1758 | 4.1758 | 0.8437 | 0.8437 | 54.4972 | 0.6031 | 0.0029 | 1.8155 | 1.8155 | 0.061 | 0.1058
3703 |  | 1 |  |  | PASS |  | PASS | 1.8457 | 1.8457 | 1.9515 | 1.9515 | 45.4257 | 45.4257 | 45.4867 | 45.4867 | 155.4107 | 8.4045 | 1.192 | 0.5183 | 0.3091 | 2.9255 | 2.9255 | 4.2097 | 4.2097 | 0.8437 | 0.8437 | 54.938 | 0.5997 | 0.0029 | 1.8467 | 1.8467 | 0.061 | 0.1058
3704 |  | 1 |  |  | PASS |  | PASS | 1.8067 | 1.8067 | 1.9125 | 1.9125 | 45.2901 | 45.2901 | 45.3443 | 45.3443 | 150.9347 | 16.0682 | 3.9048 | 0.0334 | 0.4685 | 2.9195 | 2.9195 | 4.1622 | 4.1622 | 0.8437 | 0.8437 | 55.4805 | 0.5183 | 0.0039 | 1.8084 | 1.8084 | 0.0543 | 0.1058
3705 |  | 1 |  |  | PASS |  | PASS | 1.8318 | 1.8318 | 1.9396 | 1.9396 | 44.7068 | 44.7068 | 44.7746 | 44.7746 | 166.0921 | 10.3035 | 0.0391 | 0.2233 | 0.2277 | 2.978 | 2.978 | 4.2606 | 4.2606 | 0.8461 | 0.8461 | 55.0736 | 0.6438 | 0.0039 | 1.8328 | 1.8328 | 0.0678 | 0.1078
3706 |  | 1 |  |  | PASS |  | PASS | 1.768 | 1.768 | 1.8735 | 1.8735 | 45.4393 | 45.4393 | 45.48 | 45.48 | 133.9462 | 18.3741 | 1.1138 | 0.0571 | 0.2311 | 2.8992 | 2.8992 | 4.1012 | 4.1012 | 0.843 | 0.843 | 47.6475 | 0.4607 | 0.0005 | 1.769 | 1.769 | 0.0407 | 0.1055
3707 |  | 1 |  |  | PASS |  | PASS | 1.7775 | 1.7775 | 1.8826 | 1.8826 | 45.2697 | 45.2697 | 45.324 | 45.324 | 143.2712 | 10.8561 | 9.0149 | 0.9151 | 0.0751 | 2.9289 | 2.9289 | 4.1639 | 4.1639 | 0.8441 | 0.8441 | 52.1913 | 0.6709 | 0.0344 | 1.7789 | 1.7789 | 0.0543 | 0.1051
3708 |  | 1 |  |  | PASS |  | PASS | 1.7728 | 1.7728 | 1.8792 | 1.8792 | 45.5274 | 45.5274 | 45.5681 | 45.5681 | 135.3026 | 9.727 | 5.8037 | 0.6336 | 0.1972 | 2.8992 | 2.8992 | 4.1113 | 4.1113 | 0.843 | 0.843 | 48.4274 | 0.5963 | 0.048 | 1.7748 | 1.7748 | 0.0407 | 0.1065
3709 |  | 1 |  |  | PASS |  | PASS | 1.8189 | 1.8189 | 1.9271 | 1.9271 | 45.1951 | 45.1951 | 45.2629 | 45.2629 | 150.1209 | 7.533 | 2.3007 | 1.0609 | 0.1395 | 2.9899 | 2.9899 | 4.2639 | 4.2639 | 0.8457 | 0.8457 | 56.43 | 0.5861 | 0.0446 | 1.8196 | 1.8196 | 0.0678 | 0.1082
3710 |  | 1 |  |  | PASS |  | PASS | 1.8755 | 1.8755 | 1.982 | 1.982 | 44.9103 | 44.9103 | 44.9781 | 44.9781 | 169.5847 | 4.3014 | 3.7588 | 0.6302 | 0.1938 | 3.0374 | 3.0374 | 4.4606 | 4.4606 | 0.8485 | 0.8485 | 56.9047 | 0.4301 | 0.0853 | 1.8762 | 1.8762 | 0.0678 | 0.1065
3711 |  | 1 |  |  | PASS |  | PASS | 1.8575 | 1.8575 | 1.9657 | 1.9657 | 45.1409 | 45.1409 | 45.2019 | 45.2019 | 159.039 | 6.5055 | 12.4159 | 0.576 | 0.1938 | 3.0077 | 3.0077 | 4.3233 | 4.3233 | 0.8464 | 0.8464 | 56.2943 | 0.5115 | 0.0616 | 1.8586 | 1.8586 | 0.061 | 0.1082
3712 |  | 1 |  |  | PASS |  | PASS | 1.9033 | 1.9033 | 2.0122 | 2.0122 | 44.9578 | 44.9578 | 44.9984 | 44.9984 | 178.4011 | 9.8287 | 5.3628 | 0.6031 | 0.2481 | 3.0552 | 3.0552 | 4.4267 | 4.4267 | 0.8481 | 0.8481 | 63.0423 | 0.5013 | 0.0683 | 1.9037 | 1.9037 | 0.0407 | 0.1089
3713 |  | 1 |  |  | PASS |  | PASS | 1.9498 | 1.9498 | 2.0586 | 2.0586 | 45.0866 | 45.0866 | 45.1544 | 45.1544 | 188.7773 | 1.046 | 1.1242 | 1.1931 | 0.2175 | 3.0433 | 3.0433 | 4.52 | 4.52 | 0.8474 | 0.8474 | 68.2982 | 0.6302 | 0.0344 | 1.9511 | 1.9511 | 0.0678 | 0.1089
3714 |  | 1 |  |  | PASS |  | PASS | 1.7853 | 1.7853 | 1.8935 | 1.8935 | 45.3308 | 45.3308 | 45.4054 | 45.4054 | 141.9827 | 7.2516 | 1.5547 | 0.1962 | 0.1667 | 2.9763 | 2.9763 | 4.2131 | 4.2131 | 0.8457 | 0.8457 | 50.7332 | 0.3793 | 0.0955 | 1.7867 | 1.7867 | 0.0746 | 0.1082
3715 |  | 1 |  |  | PASS |  | PASS | 1.8304 | 1.8304 | 1.9383 | 1.9383 | 45.1002 | 45.1002 | 45.1544 | 45.1544 | 152.325 | 10.9139 | 3.7352 | 0.0402 | 0.1192 | 3.0136 | 3.0136 | 4.3538 | 4.3538 | 0.8471 | 0.8471 | 57.6846 | 0.5556 | 0.0039 | 1.8308 | 1.8308 | 0.0543 | 0.1078
3716 |  | 1 |  |  | PASS |  | PASS | 1.7948 | 1.7948 | 1.903 | 1.903 | 45.3104 | 45.3104 | 45.3647 | 45.3647 | 139.3039 | 9.0928 | 0.0052 | 0.5387 | 0.3464 | 2.9653 | 2.9653 | 4.208 | 4.208 | 0.8447 | 0.8447 | 51.6149 | 0.4132 | 0.0514 | 1.7968 | 1.7968 | 0.0543 | 0.1082
3717 |  | 1 |  |  | PASS |  | PASS | 1.8121 | 1.8121 | 1.921 | 1.921 | 45.0798 | 45.0798 | 45.1476 | 45.1476 | 144.3224 | 10.2458 | 0.6052 | 1.1796 | 0.3057 | 3.0026 | 3.0026 | 4.2758 | 4.2758 | 0.8457 | 0.8457 | 56.8369 | 0.3352 | 0.1056 | 1.8128 | 1.8128 | 0.0678 | 0.1089
3718 |  | 1 |  |  | PASS |  | PASS | 1.8189 | 1.8189 | 1.9274 | 1.9274 | 45.1951 | 45.1951 | 45.2697 | 45.2697 | 140.6941 | 6.787 | 14.3488 | 1.2202 | 0.2786 | 2.9831 | 2.9831 | 4.269 | 4.269 | 0.8457 | 0.8457 | 49.9872 | 0.6302 | 0.048 | 1.8209 | 1.8209 | 0.0746 | 0.1085
3719 |  | 1 |  |  | PASS |  | PASS | 1.7989 | 1.7989 | 1.905 | 1.905 | 44.9781 | 44.9781 | 45.0459 | 45.0459 | 176.9769 | 1.3277 | 0.1304 | 1.3525 | 0.0955 | 3.0018 | 3.0018 | 4.2555 | 4.2555 | 0.8464 | 0.8464 | 57.6507 | 0.4437 | 0.1226 | 1.7989 | 1.7989 | 0.0678 | 0.1061
3720 |  | 1 |  |  | PASS |  | PASS | 1.8338 | 1.8338 | 1.9416 | 1.9416 | 44.9781 | 44.9781 | 45.0324 | 45.0324 | 165.2443 | 5.7595 | 0.8086 | 0.2063 | 0.1192 | 3.0145 | 3.0145 | 4.3233 | 4.3233 | 0.8474 | 0.8474 | 55.4127 | 0.4912 | 0.1056 | 1.8352 | 1.8352 | 0.0543 | 0.1078
3721 |  | 1 |  |  | PASS |  | PASS | 1.7843 | 1.7843 | 1.8918 | 1.8918 | 45.3172 | 45.3172 | 45.3308 | 45.3308 | 145.5771 | 0.3339 | 4.6168 | 0.1249 | 0.4651 | 2.9517 | 2.9517 | 4.1809 | 4.1809 | 0.8441 | 0.8441 | 54.0902 | 0.5488 | 0.0029 | 1.7857 | 1.7857 | 0.0136 | 0.1075
3722 |  | 1 |  |  | PASS |  | PASS | 1.7928 | 1.7928 | 1.901 | 1.901 | 45.073 | 45.073 | 45.1341 | 45.1341 | 155.9532 | 7.2618 | 1.4529 | 0.1555 | 0.3396 | 2.9848 | 2.9848 | 4.2368 | 4.2368 | 0.8457 | 0.8457 | 52.9034 | 0.5353 | 0.0649 | 1.7941 | 1.7941 | 0.061 | 0.1082
3723 |  | 1 |  |  | PASS |  | PASS | 1.7941 | 1.7941 | 1.9016 | 1.9016 | 45.2494 | 45.2494 | 45.3172 | 45.3172 | 145.4753 | 7.6924 | 1.2495 | 1.0507 | 0.3973 | 2.9645 | 2.9645 | 4.2182 | 4.2182 | 0.8447 | 0.8447 | 51.5471 | 0.5251 | 0.0378 | 1.7958 | 1.7958 | 0.0678 | 0.1075
3724 |  | 1 |  |  | PASS |  | PASS | 1.8253 | 1.8253 | 1.9311 | 1.9311 | 45.0391 | 45.0391 | 45.0934 | 45.0934 | 153.2744 | 7.1939 | 0.1069 | 1.0236 | 0.2006 | 2.9755 | 2.9755 | 4.2741 | 4.2741 | 0.8457 | 0.8457 | 52.8356 | 0.5929 | 0.031 | 1.8263 | 1.8263 | 0.0543 | 0.1058
3725 |  | 1 |  |  | PASS |  | PASS | 1.8335 | 1.8335 | 1.9389 | 1.9389 | 44.7814 | 44.7814 | 44.8492 | 44.8492 | 166.5668 | 2.7179 | 10.144 | 1.4101 | 0.2955 | 3.0314 | 3.0314 | 4.3284 | 4.3284 | 0.8471 | 0.8471 | 54.8702 | 0.5692 | 0.0582 | 1.8341 | 1.8341 | 0.0678 | 0.1055
3726 |  | 1 |  |  | PASS |  | PASS | 1.827 | 1.827 | 1.9349 | 1.9349 | 44.9442 | 44.9442 | 44.9849 | 44.9849 | 147.5099 | 11.5242 | 9.3641 | 0.0955 | 0.2854 | 3.0018 | 3.0018 | 4.2724 | 4.2724 | 0.8471 | 0.8471 | 53.5138 | 0.6879 | 0.0073 | 1.8284 | 1.8284 | 0.0407 | 0.1078
3727 |  | 1 |  |  | PASS |  | PASS | 1.8372 | 1.8372 | 1.9454 | 1.9454 | 44.7136 | 44.7136 | 44.795 | 44.795 | 166.872 | 7.0244 | 2.9111 | 0.5081 | 0.421 | 3.0196 | 3.0196 | 4.3233 | 4.3233 | 0.8474 | 0.8474 | 57.7185 | 0.5013 | 0.031 | 1.8382 | 1.8382 | 0.0814 | 0.1082
3728 |  | 1 |  |  | PASS |  | PASS | 1.8192 | 1.8192 | 1.9274 | 1.9274 | 44.9306 | 44.9306 | 45.0256 | 45.0256 | 158.8016 | 7.533 | 0.9547 | 1.1321 | 0.3091 | 2.9899 | 2.9899 | 4.2538 | 4.2538 | 0.8461 | 0.8461 | 54.8362 | 0.5556 | 0.0649 | 1.8202 | 1.8202 | 0.0949 | 0.1082
3729 |  | 1 |  |  | PASS |  | PASS | 1.8291 | 1.8291 | 1.9355 | 1.9355 | 45.6766 | 45.6766 | 45.758 | 45.758 | 172.2296 | 3.43 | 5.0238 | 0.6946 | 0.2514 | 2.9255 | 2.9255 | 4.2182 | 4.2182 | 0.8437 | 0.8437 | 65.5854 | 0.5115 | 0.0751 | 1.8301 | 1.8301 | 0.0814 | 0.1065
3730 |  | 1 |  |  | PASS |  | PASS | 1.8687 | 1.8687 | 1.9766 | 1.9766 | 45.385 | 45.385 | 45.4393 | 45.4393 | 186.7088 | 12.009 | 1.0225 | 1.2236 | 0.3498 | 2.9763 | 2.9763 | 4.3419 | 4.3419 | 0.8454 | 0.8454 | 75.7582 | 0.2775 | 0.1056 | 1.8708 | 1.8708 | 0.0543 | 0.1078
3731 |  | 1 |  |  | PASS |  | PASS | 1.8782 | 1.8782 | 1.9861 | 1.9861 | 45.4393 | 45.4393 | 45.5003 | 45.5003 | 183.2162 | 11.7717 | 1.0564 | 0.7523 | 0.3091 | 2.9594 | 2.9594 | 4.3148 | 4.3148 | 0.8441 | 0.8441 | 70.4005 | 0.3115 | 0.1124 | 1.8796 | 1.8796 | 0.061 | 0.1078
3732 |  | 1 |  |  | PASS |  | PASS | 1.8823 | 1.8823 | 1.9895 | 1.9895 | 45.3308 | 45.3308 | 45.3986 | 45.3986 | 196.6442 | 6.8209 | 2.9553 | 0.8031 | 0.2548 | 2.9789 | 2.9789 | 4.3284 | 4.3284 | 0.8451 | 0.8451 | 71.8586 | 0.5285 | 0.0717 | 1.8837 | 1.8837 | 0.0678 | 0.1072
3733 |  | 1 |  |  | PASS |  | PASS | 1.9328 | 1.9328 | 2.041 | 2.041 | 44.9849 | 44.9849 | 45.0527 | 45.0527 | 213.4292 | 16.0682 | 0.8868 | 1.2202 | 0.5431 | 3.0391 | 3.0391 | 4.525 | 4.525 | 0.8464 | 0.8464 | 73.1811 | 0.481 | 0.1124 | 1.9342 | 1.9342 | 0.0678 | 0.1082
3734 |  | 1 |  |  | PASS |  | PASS | 1.7874 | 1.7874 | 1.8942 | 1.8942 | 46.1853 | 46.1853 | 46.226 | 46.226 | 141.9488 | 9.2285 | 2.4363 | 1.0168 | 0.1022 | 2.8949 | 2.8949 | 4.1164 | 4.1164 | 0.8427 | 0.8427 | 55.9553 | 0.3555 | 0.1226 | 1.7887 | 1.7887 | 0.0407 | 0.1068
3735 |  | 1 |  |  | PASS |  | PASS | 1.8104 | 1.8104 | 1.9165 | 1.9165 | 45.7512 | 45.7512 | 45.8123 | 45.8123 | 160.3953 | 16.6786 | 2.165 | 1.0134 | 0.1735 | 2.9441 | 2.9441 | 4.2334 | 4.2334 | 0.8441 | 0.8441 | 61.8215 | 0.4064 | 0.1192 | 1.8111 | 1.8111 | 0.061 | 0.1061
3736 |  | 1 |  |  | PASS |  | PASS | 1.8077 | 1.8077 | 1.9138 | 1.9138 | 45.7851 | 45.7851 | 45.8597 | 45.8597 | 161.2092 | 31.8703 | 5.0135 | 1.2304 | 0.1362 | 2.906 | 2.906 | 4.1724 | 4.1724 | 0.843 | 0.843 | 63.7883 | 0.3623 | 0.1226 | 1.8094 | 1.8094 | 0.0746 | 0.1061
3737 |  | 1 |  |  | PASS |  | PASS | 1.8036 | 1.8036 | 1.9098 | 1.9098 | 45.7784 | 45.7784 | 45.8326 | 45.8326 | 162.1247 | 2.3346 | 1.1477 | 1.1253 | 0.1158 | 2.9111 | 2.9111 | 4.1826 | 4.1826 | 0.8434 | 0.8434 | 64.9412 | 0.3555 | 0.1124 | 1.805 | 1.805 | 0.0543 | 0.1061
3738 |  | 1 |  |  | PASS |  | PASS | 1.8586 | 1.8586 | 1.9657 | 1.9657 | 45.3511 | 45.3511 | 45.4189 | 45.4189 | 182.3345 | 6.8888 | 0.1983 | 0.9897 | 0.126 | 2.9874 | 2.9874 | 4.3741 | 4.3741 | 0.8454 | 0.8454 | 66.874 | 0.3589 | 0.1124 | 1.8596 | 1.8596 | 0.0678 | 0.1072
3739 |  | 1 |  |  | PASS |  | PASS | 1.807 | 1.807 | 1.9132 | 1.9132 | 45.4054 | 45.4054 | 45.4664 | 45.4664 | 159.039 | 7.8721 | 3.9623 | 0.8947 | 0.3193 | 2.9094 | 2.9094 | 4.147 | 4.147 | 0.8427 | 0.8427 | 59.4818 | 0.2708 | 0.1056 | 1.808 | 1.808 | 0.061 | 0.1061
3740 |  | 1 |  |  | PASS |  | PASS | 1.8121 | 1.8121 | 1.9196 | 1.9196 | 45.2968 | 45.2968 | 45.3375 | 45.3375 | 170.8054 | 13.3554 | 1.6668 | 1.1965 | 0.2413 | 2.9356 | 2.9356 | 4.2148 | 4.2148 | 0.8441 | 0.8441 | 62.025 | 0.5047 | 0.0955 | 1.8141 | 1.8141 | 0.0407 | 0.1075
3741 |  | 1 |  |  | PASS |  | PASS | 1.8121 | 1.8121 | 1.9199 | 1.9199 | 45.602 | 45.602 | 45.6698 | 45.6698 | 148.9341 | 9.8388 | 1.5207 | 1.027 | 0.2955 | 2.9246 | 2.9246 | 4.1792 | 4.1792 | 0.8437 | 0.8437 | 58.3628 | 0.3623 | 0.1192 | 1.8141 | 1.8141 | 0.0678 | 0.1078
3742 |  | 1 |  |  | PASS |  | PASS | 1.7829 | 1.7829 | 1.8887 | 1.8887 | 45.8462 | 45.8462 | 45.9072 | 45.9072 | 143.8138 | 18.5196 | 2.6737 | 0.7591 | 0.0853 | 2.9085 | 2.9085 | 4.1537 | 4.1537 | 0.8434 | 0.8434 | 57.1421 | 0.3454 | 0.1158 | 1.7843 | 1.7843 | 0.061 | 0.1058
3743 |  | 1 |  |  | PASS |  | PASS | 1.8321 | 1.8321 | 1.9383 | 1.9383 | 45.602 | 45.602 | 45.6495 | 45.6495 | 156.8349 | 19.4253 | 2.2329 | 0.8811 | 0.1633 | 2.9577 | 2.9577 | 4.2843 | 4.2843 | 0.8441 | 0.8441 | 60.8382 | 0.3996 | 0.1192 | 1.8335 | 1.8335 | 0.0475 | 0.1061
3744 |  | 1 |  |  | PASS |  | PASS | 1.8613 | 1.8613 | 1.9667 | 1.9667 | 45.1341 | 45.1341 | 45.1951 | 45.1951 | 180.4017 | 11.9312 | 5.1491 | 0.8947 | 0.1904 | 2.9958 | 2.9958 | 4.3301 | 4.3301 | 0.8457 | 0.8457 | 64.5003 | 0.2436 | 0.0683 | 1.8616 | 1.8616 | 0.061 | 0.1055
3745 |  | 1 |  |  | PASS |  | PASS | 1.8742 | 1.8742 | 1.9803 | 1.9803 | 45.2358 | 45.2358 | 45.2901 | 45.2901 | 180.1983 | 8.4045 | 3.803 | 0.2979 | 0.4447 | 2.9823 | 2.9823 | 4.347 | 4.347 | 0.8457 | 0.8457 | 63.5509 | 0.3216 | 0.0175 | 1.8752 | 1.8752 | 0.0543 | 0.1061
3746 |  | 1 |  |  | PASS |  | PASS | 1.8518 | 1.8518 | 1.9596 | 1.9596 | 45.4257 | 45.4257 | 45.4867 | 45.4867 | 166.0582 | 11.1274 | 4.7422 | 0.1453 | 0.4312 | 2.9238 | 2.9238 | 4.2216 | 4.2216 | 0.8441 | 0.8441 | 60.2278 | 0.3555 | 0.0276 | 1.8535 | 1.8535 | 0.061 | 0.1078
3747 |  | 1 |  |  | PASS |  | PASS | 1.827 | 1.827 | 1.9332 | 1.9332 | 45.2901 | 45.2901 | 45.3443 | 45.3443 | 168.3979 | 10.0084 | 3.8369 | 0.9659 | 0.4447 | 2.9119 | 2.9119 | 4.191 | 4.191 | 0.8434 | 0.8434 | 62.0589 | 0.2911 | 0.031 | 1.828 | 1.828 | 0.0543 | 0.1061
3748 |  | 1 |  |  | PASS |  | PASS | 1.8684 | 1.8684 | 1.9766 | 1.9766 | 44.8832 | 44.8832 | 44.9374 | 44.9374 | 179.5201 | 4.1421 | 5.4985 | 0.2199 | 0.2141 | 2.9916 | 2.9916 | 4.3318 | 4.3318 | 0.8474 | 0.8474 | 61.1773 | 0.5556 | 0.0005 | 1.8691 | 1.8691 | 0.0543 | 0.1082
3749 |  | 1 |  |  | PASS |  | PASS | 1.7775 | 1.7775 | 1.885 | 1.885 | 45.3036 | 45.3036 | 45.3782 | 45.3782 | 150.6634 | 1.4529 | 0.6834 | 0.6336 | 0.2481 | 2.9509 | 2.9509 | 4.169 | 4.169 | 0.8437 | 0.8437 | 50.9028 | 0.6031 | 0.0029 | 1.7789 | 1.7789 | 0.0746 | 0.1075
3750 |  | 1 |  |  | PASS |  | PASS | 1.7707 | 1.7707 | 1.8769 | 1.8769 | 45.4121 | 45.4121 | 45.4664 | 45.4664 | 149.0358 | 0.5034 | 9.398 | 0.1758 | 0.2752 | 2.9484 | 2.9484 | 4.1656 | 4.1656 | 0.8447 | 0.8447 | 50.7332 | 0.5963 | 0.0073 | 1.7714 | 1.7714 | 0.0543 | 0.1061
3751 |  | 1 |  |  | PASS |  | PASS | 1.8263 | 1.8263 | 1.9342 | 1.9342 | 45.1137 | 45.1137 | 45.1748 | 45.1748 | 156.0211 | 3.9623 | 4.0404 | 0.1283 | 0.2108 | 2.9958 | 2.9958 | 4.2979 | 4.2979 | 0.8461 | 0.8461 | 56.2265 | 0.542 | 0.0164 | 1.8284 | 1.8284 | 0.061 | 0.1078
3752 |  | 1 |  |  | PASS |  | PASS | 1.7806 | 1.7806 | 1.887 | 1.887 | 45.4528 | 45.4528 | 45.5003 | 45.5003 | 143.9494 | 7.5568 | 1.0903 | 0.0741 | 0.326 | 2.9382 | 2.9382 | 4.1588 | 4.1588 | 0.8434 | 0.8434 | 51.9879 | 0.5895 | 0.0073 | 1.7823 | 1.7823 | 0.0475 | 0.1065
3753 |  | 1 |  |  | PASS |  | PASS | 1.806 | 1.806 | 1.9138 | 1.9138 | 45.1951 | 45.1951 | 45.2697 | 45.2697 | 151.3416 | 6.9803 | 0.1304 | 0.0571 | 0.1735 | 2.9831 | 2.9831 | 4.2555 | 4.2555 | 0.8451 | 0.8451 | 52.5643 | 0.6166 | 0.0175 | 1.807 | 1.807 | 0.0746 | 0.1078
3754 |  | 1 |  |  | PASS |  | PASS | 1.8196 | 1.8196 | 1.9264 | 1.9264 | 45.107 | 45.107 | 45.168 | 45.168 | 152.1893 | 14.247 | 11.5004 | 1.4915 | 0.3057 | 2.9679 | 2.9679 | 4.2266 | 4.2266 | 0.8457 | 0.8457 | 53.2425 | 0.5319 | 0.0717 | 1.8209 | 1.8209 | 0.061 | 0.1068
3755 |  | 1 |  |  | PASS |  | PASS | 1.8033 | 1.8033 | 1.9098 | 1.9098 | 45.1544 | 45.1544 | 45.1951 | 45.1951 | 154.6647 | 7.7704 | 10.5069 | 0.8371 | 0.2175 | 2.9755 | 2.9755 | 4.23 | 4.23 | 0.8451 | 0.8451 | 54.6328 | 0.698 | 0.0276 | 1.804 | 1.804 | 0.0407 | 0.1065
3756 |  | 1 |  |  | PASS |  | PASS | 1.8321 | 1.8321 | 1.9399 | 1.9399 | 44.8425 | 44.8425 | 44.9103 | 44.9103 | 168.5335 | 5.2509 | 3.9962 | 0.5319 | 0.1226 | 3.0145 | 3.0145 | 4.2995 | 4.2995 | 0.8471 | 0.8471 | 57.2777 | 0.6709 | 0.0276 | 1.8328 | 1.8328 | 0.0678 | 0.1078
3757 |  | 1 |  |  | PASS |  | PASS | 1.7738 | 1.7738 | 1.8799 | 1.8799 | 45.3511 | 45.3511 | 45.4054 | 45.4054 | 145.6449 | 11.1613 | 9.9644 | 0.5997 | 0.2514 | 2.9424 | 2.9424 | 4.1554 | 4.1554 | 0.8444 | 0.8444 | 53.9207 | 0.6777 | 0.0276 | 1.7748 | 1.7748 | 0.0543 | 0.1061
3758 |  | 1 |  |  | PASS |  | PASS | 1.788 | 1.788 | 1.8955 | 1.8955 | 45.0663 | 45.0663 | 45.1341 | 45.1341 | 161.8195 | 1.5886 | 0.673 | 0.3148 | 0.2481 | 2.9806 | 2.9806 | 4.2317 | 4.2317 | 0.8461 | 0.8461 | 54.8362 | 0.6234 | 0.0073 | 1.7904 | 1.7904 | 0.0678 | 0.1075
3759 |  | 1 |  |  | PASS |  | PASS | 1.826 | 1.826 | 1.9332 | 1.9332 | 45.5478 | 45.5478 | 45.5952 | 45.5952 | 162.2264 | 1.2156 | 1.938 | 0.3182 | 0.3125 | 2.9628 | 2.9628 | 4.247 | 4.247 | 0.8444 | 0.8444 | 60.1261 | 0.5793 | 0.0107 | 1.8267 | 1.8267 | 0.0475 | 0.1072
3760 |  | 1 |  |  | PASS |  | PASS | 1.863 | 1.863 | 1.9705 | 1.9705 | 45.168 | 45.168 | 45.2426 | 45.2426 | 181.2494 | 9.5676 | 0.0626 | 0.6946 | 0.1633 | 3.0213 | 3.0213 | 4.3691 | 4.3691 | 0.8478 | 0.8478 | 68.6712 | 0.3386 | 0.109 | 1.865 | 1.865 | 0.0746 | 0.1075
3761 |  | 1 |  |  | PASS |  | PASS | 1.8752 | 1.8752 | 1.983 | 1.983 | 45.3172 | 45.3172 | 45.3782 | 45.3782 | 181.9276 | 2.2432 | 3.9623 | 1.2236 | 0.1497 | 2.9992 | 2.9992 | 4.347 | 4.347 | 0.8468 | 0.8468 | 68.4338 | 0.3318 | 0.1192 | 1.8759 | 1.8759 | 0.061 | 0.1078
3762 |  | 1 |  |  | PASS |  | PASS | 1.8894 | 1.8894 | 1.9962 | 1.9962 | 45.2901 | 45.2901 | 45.3647 | 45.3647 | 184.9794 | 19.0184 | 9.4319 | 1.3864 | 0.3193 | 3.0035 | 3.0035 | 4.3606 | 4.3606 | 0.8454 | 0.8454 | 65.4159 | 0.498 | 0.0751 | 1.8901 | 1.8901 | 0.0746 | 0.1068
3763 |  | 1 |  |  | PASS |  | PASS | 1.9352 | 1.9352 | 2.0447 | 2.0447 | 44.9306 | 44.9306 | 44.9849 | 44.9849 | 210.7165 | 5.668 | 0.1643 | 0.6506 | 0.36 | 3.0687 | 3.0687 | 4.4962 | 4.4962 | 0.8485 | 0.8485 | 74.6053 | 0.3081 | 0.0412 | 1.9362 | 1.9362 | 0.0543 | 0.1095
3764 |  | 1 |  |  | PASS |  | PASS | 1.745 | 1.745 | 1.8501 | 1.8501 | 45.8394 | 45.8394 | 45.9004 | 45.9004 | 120.1113 | 0.1748 | 0.9782 | 1.1253 | 0.048 | 2.9161 | 2.9161 | 4.0944 | 4.0944 | 0.843 | 0.843 | 47.3423 | 0.3047 | 0.1056 | 1.7453 | 1.7453 | 0.061 | 0.1051
3765 |  | 1 |  |  | PASS |  | PASS | 1.7802 | 1.7802 | 1.887 | 1.887 | 45.48 | 45.48 | 45.5478 | 45.5478 | 134.421 | 3.4639 | 1.3512 | 1.0236 | 0.2684 | 2.9772 | 2.9772 | 4.2148 | 4.2148 | 0.8457 | 0.8457 | 48.0883 | 0.3115 | 0.0514 | 1.7816 | 1.7816 | 0.0678 | 0.1068
3766 |  | 1 |  |  | PASS |  | PASS | 1.7785 | 1.7785 | 1.8854 | 1.8854 | 45.5139 | 45.5139 | 45.5681 | 45.5681 | 134.9974 | 3.2163 | 7.4211 | 0.7998 | 0.0717 | 2.9467 | 2.9467 | 4.1758 | 4.1758 | 0.8441 | 0.8441 | 51.2419 | 0.6336 | 0.0378 | 1.7806 | 1.7806 | 0.0543 | 0.1068
3767 |  | 1 |  |  | PASS |  | PASS | 1.785 | 1.785 | 1.8908 | 1.8908 | 45.5206 | 45.5206 | 45.5749 | 45.5749 | 141.0332 | 11.0495 | 13.7284 | 0.8676 | 0.2311 | 2.9475 | 2.9475 | 4.1927 | 4.1927 | 0.8441 | 0.8441 | 53.819 | 0.6438 | 0.031 | 1.7867 | 1.7867 | 0.0543 | 0.1058
3768 |  | 1 |  |  | PASS |  | PASS | 1.8497 | 1.8497 | 1.9586 | 1.9586 | 45.073 | 45.073 | 45.1341 | 45.1341 | 174.1963 | 7.4889 | 2.6501 | 0.7557 | 0.3227 | 3.0247 | 3.0247 | 4.3538 | 4.3538 | 0.8474 | 0.8474 | 63.8561 | 0.62 | 0.0073 | 1.8525 | 1.8525 | 0.061 | 0.1089
3769 |  | 1 |  |  | PASS |  | PASS | 1.7707 | 1.7707 | 1.8769 | 1.8769 | 45.3647 | 45.3647 | 45.4189 | 45.4189 | 138.151 | 22.1042 | 8.5401 | 0.7964 | 0.2311 | 2.9441 | 2.9441 | 4.1588 | 4.1588 | 0.843 | 0.843 | 50.0212 | 0.6302 | 0.048 | 1.7711 | 1.7711 | 0.0543 | 0.1061
3770 |  | 1 |  |  | PASS |  | PASS | 1.7785 | 1.7785 | 1.884 | 1.884 | 45.1409 | 45.1409 | 45.2155 | 45.2155 | 147.849 | 15.5256 | 0.8086 | 0.9727 | 0.1158 | 2.9763 | 2.9763 | 4.2266 | 4.2266 | 0.8454 | 0.8454 | 53.5138 | 0.6031 | 0.0446 | 1.7802 | 1.7802 | 0.0746 | 0.1055
3771 |  | 1 |  |  | PASS |  | PASS | 1.7636 | 1.7636 | 1.8708 | 1.8708 | 45.3308 | 45.3308 | 45.3986 | 45.3986 | 141.4401 | 3.5996 | 11.263 | 1.3762 | 0.482 | 2.9517 | 2.9517 | 4.1588 | 4.1588 | 0.8441 | 0.8441 | 51.7166 | 0.5522 | 0.0649 | 1.7653 | 1.7653 | 0.0678 | 0.1072
3772 |  | 1 |  |  | PASS |  | PASS | 1.7504 | 1.7504 | 1.8552 | 1.8552 | 45.4528 | 45.4528 | 45.5206 | 45.5206 | 132.9629 | 1.3173 | 5.7595 | 1.5153 | 0.3396 | 2.9441 | 2.9441 | 4.1571 | 4.1571 | 0.8441 | 0.8441 | 48.0883 | 0.3996 | 0.0921 | 1.7511 | 1.7511 | 0.0678 | 0.1048
3773 |  | 1 |  |  | PASS |  | PASS | 1.8026 | 1.8026 | 1.9104 | 1.9104 | 45.0866 | 45.0866 | 45.1544 | 45.1544 | 143.712 | 8.9911 | 0.3443 | 0.8913 | 0.36 | 3.0102 | 3.0102 | 4.2707 | 4.2707 | 0.8457 | 0.8457 | 47.7832 | 0.3725 | 0.109 | 1.804 | 1.804 | 0.0678 | 0.1078
3774 |  | 1 |  |  | PASS |  | PASS | 1.8152 | 1.8152 | 1.9206 | 1.9206 | 45.3986 | 45.3986 | 45.4664 | 45.4664 | 149.714 | 15.1626 | 4.1657 | 0.9998 | 0.1735 | 2.9365 | 2.9365 | 4.1893 | 4.1893 | 0.8441 | 0.8441 | 52.9034 | 0.3894 | 0.109 | 1.8169 | 1.8169 | 0.0678 | 0.1055
3775 |  | 1 |  |  | PASS |  | PASS | 1.8681 | 1.8681 | 1.9762 | 1.9762 | 44.856 | 44.856 | 44.9306 | 44.9306 | 176.197 | 0.4356 | 1.1242 | 1.1965 | 0.282 | 3.0306 | 3.0306 | 4.3487 | 4.3487 | 0.8471 | 0.8471 | 59.2444 | 0.5285 | 0.0955 | 1.8687 | 1.8687 | 0.0746 | 0.1082
3776 |  | 1 |  |  | PASS |  | PASS | 1.8257 | 1.8257 | 1.9318 | 1.9318 | 45.1137 | 45.1137 | 45.1816 | 45.1816 | 158.0217 | 0.9886 | 3.6335 | 0.9252 | 0.1497 | 2.9899 | 2.9899 | 4.2538 | 4.2538 | 0.8461 | 0.8461 | 52.5982 | 0.4946 | 0.0955 | 1.827 | 1.827 | 0.0678 | 0.1061
3777 |  | 1 |  |  | PASS |  | PASS | 1.8087 | 1.8087 | 1.9149 | 1.9149 | 45.1951 | 45.1951 | 45.2562 | 45.2562 | 148.6967 | 3.5996 | 1.2834 | 0.4098 | 0.36 | 2.9517 | 2.9517 | 4.2046 | 4.2046 | 0.8447 | 0.8447 | 53.0391 | 0.403 | 0.0141 | 1.8104 | 1.8104 | 0.061 | 0.1061
3778 |  | 1 |  |  | PASS |  | PASS | 1.8291 | 1.8291 | 1.9383 | 1.9383 | 44.6254 | 44.6254 | 44.6865 | 44.6865 | 176.9769 | 2.9892 | 1.2938 | 0.1995 | 0.4786 | 3.0162 | 3.0162 | 4.3012 | 4.3012 | 0.8471 | 0.8471 | 59.5157 | 0.4674 | 0.0141 | 1.8304 | 1.8304 | 0.061 | 0.1092
3779 |  | 1 |  |  | PASS |  | PASS | 1.883 | 1.883 | 1.9901 | 1.9901 | 45.3782 | 45.3782 | 45.4596 | 45.4596 | 187.5226 | 13.1858 | 15.4339 | 0.7591 | 0.204 | 2.9645 | 2.9645 | 4.3148 | 4.3148 | 0.8444 | 0.8444 | 69.0103 | 0.5454 | 0.0514 | 1.8847 | 1.8847 | 0.0814 | 0.1072
3780 |  | 1 |  |  | PASS |  | PASS | 1.9338 | 1.9338 | 2.0434 | 2.0434 | 44.9306 | 44.9306 | 45.0188 | 45.0188 | 211.5981 | 0.1069 | 12.3481 | 0.8947 | 0.2514 | 3.0374 | 3.0374 | 4.4759 | 4.4759 | 0.8471 | 0.8471 | 74.8426 | 0.5963 | 0.0582 | 1.9355 | 1.9355 | 0.0882 | 0.1095
3781 |  | 1 |  |  | PASS |  | PASS | 1.8986 | 1.8986 | 2.0057 | 2.0057 | 45.4596 | 45.4596 | 45.5342 | 45.5342 | 194.9148 | 11.0495 | 5.0135 | 1.5797 | 0.3566 | 2.9594 | 2.9594 | 4.3131 | 4.3131 | 0.8441 | 0.8441 | 65.5515 | 0.3861 | 0.0989 | 1.8996 | 1.8996 | 0.0746 | 0.1072
3782 |  | 1 |  |  | PASS |  | PASS | 1.9213 | 1.9213 | 2.0301 | 2.0301 | 44.9781 | 44.9781 | 45.0391 | 45.0391 | 204.8841 | 13.0602 | 1.7346 | 1.4576 | 0.326 | 3.0399 | 3.0399 | 4.4335 | 4.4335 | 0.8468 | 0.8468 | 73.2489 | 0.325 | 0.1158 | 1.9227 | 1.9227 | 0.061 | 0.1089
3783 |  | 1 |  |  | PASS |  | PASS | 1.902 | 1.902 | 2.0101 | 2.0101 | 44.6254 | 44.6254 | 44.7136 | 44.7136 | 233.0287 | 6.6853 | 2.4128 | 0.6302 | 0.3396 | 3.062 | 3.062 | 4.4521 | 4.4521 | 0.8457 | 0.8457 | 76.0634 | 0.4912 | 0.0751 | 1.9033 | 1.9033 | 0.0882 | 0.1082
3784 |  | 1 |  |  | PASS |  | PASS | 1.7965 | 1.7965 | 1.903 | 1.903 | 45.6495 | 45.6495 | 45.7105 | 45.7105 | 153.6813 | 1.192 | 0.8765 | 0.6912 | 0.2514 | 2.9094 | 2.9094 | 4.1656 | 4.1656 | 0.8417 | 0.8417 | 58.4306 | 0.5963 | 0.0412 | 1.7982 | 1.7982 | 0.061 | 0.1065
3785 |  | 1 |  |  | PASS |  | PASS | 1.8606 | 1.8606 | 1.9684 | 1.9684 | 45.1341 | 45.1341 | 45.2087 | 45.2087 | 183.0805 | 16.1699 | 14.5183 | 1.3694 | 0.5024 | 3.0043 | 3.0043 | 4.3504 | 4.3504 | 0.8457 | 0.8457 | 66.9079 | 0.542 | 0.0582 | 1.8626 | 1.8626 | 0.0746 | 0.1078
3786 |  | 1 |  |  | PASS |  | PASS | 1.8311 | 1.8311 | 1.9369 | 1.9369 | 45.6292 | 45.6292 | 45.6902 | 45.6902 | 161.2092 | 0.7408 | 0.5713 | 1.1863 | 0.3091 | 2.9204 | 2.9204 | 4.2148 | 4.2148 | 0.8437 | 0.8437 | 62.8388 | 0.3589 | 0.1158 | 1.8325 | 1.8325 | 0.061 | 0.1058
3787 |  | 1 |  |  | PASS |  | PASS | 1.867 | 1.867 | 1.9739 | 1.9739 | 45.2765 | 45.2765 | 45.3511 | 45.3511 | 188.133 | 8.4045 | 0.1983 | 1.1151 | 0.3057 | 2.9882 | 2.9882 | 4.3368 | 4.3368 | 0.8451 | 0.8451 | 71.6552 | 0.3521 | 0.1158 | 1.8677 | 1.8677 | 0.0746 | 0.1068
3788 |  | 1 |  |  | PASS |  | PASS | 1.884 | 1.884 | 1.9915 | 1.9915 | 45.4257 | 45.4257 | 45.5003 | 45.5003 | 185.1829 | 5.3968 | 4.1318 | 0.8506 | 0.2514 | 2.9662 | 2.9662 | 4.3114 | 4.3114 | 0.8444 | 0.8444 | 66.128 | 0.4742 | 0.109 | 1.8854 | 1.8854 | 0.0746 | 0.1075
3789 |  | 1 |  |  | PASS |  | PASS | 1.7484 | 1.7484 | 1.8531 | 1.8531 | 45.6766 | 45.6766 | 45.7377 | 45.7377 | 129.6059 | 23.8675 | 0.446 | 1.3457 | 0.3769 | 2.8839 | 2.8839 | 4.0893 | 4.0893 | 0.842 | 0.842 | 48.97 | 0.4844 | 0.1022 | 1.749 | 1.749 | 0.061 | 0.1048
3790 |  | 1 |  |  | PASS |  | PASS | 1.804 | 1.804 | 1.9104 | 1.9104 | 45.3172 | 45.3172 | 45.385 | 45.385 | 138.3205 | 3.9284 | 7.2516 | 0.8981 | 0.2752 | 2.9746 | 2.9746 | 4.2334 | 4.2334 | 0.8447 | 0.8447 | 48.224 | 0.2165 | 0.0683 | 1.8053 | 1.8053 | 0.0678 | 0.1065
3791 |  | 1 |  |  | PASS |  | PASS | 1.7504 | 1.7504 | 1.8559 | 1.8559 | 46.0293 | 46.0293 | 46.0835 | 46.0835 | 122.2137 | 14.5762 | 2.7858 | 0.0073 | 0.2989 | 2.8788 | 2.8788 | 4.0656 | 4.0656 | 0.8417 | 0.8417 | 48.0205 | 0.5556 | 0.048 | 1.7517 | 1.7517 | 0.0543 | 0.1055
3792 |  | 1 |  |  | PASS |  | PASS | 1.7924 | 1.7924 | 1.9003 | 1.9003 | 45.6427 | 45.6427 | 45.7173 | 45.7173 | 141.8131 | 12.1447 | 1.046 | 1.0846 | 0.3091 | 2.9373 | 2.9373 | 4.1843 | 4.1843 | 0.8441 | 0.8441 | 55.0397 | 0.3488 | 0.0243 | 1.7941 | 1.7941 | 0.0746 | 0.1078
3793 |  | 1 |  |  | PASS |  | PASS | 1.7962 | 1.7962 | 1.9023 | 1.9023 | 45.6834 | 45.6834 | 45.7309 | 45.7309 | 144.6615 | 2.572 | 3.6335 | 0.7319 | 0.1362 | 2.9119 | 2.9119 | 4.1554 | 4.1554 | 0.8424 | 0.8424 | 54.938 | 0.4403 | 0.1192 | 1.7968 | 1.7968 | 0.0475 | 0.1061
3794 |  | 1 |  |  | PASS |  | PASS | 1.9528 | 1.9528 | 2.0674 | 2.0674 | 43.737 | 43.737 | 43.8727 | 43.8727 | 243.4388 | 14.7457 | 2.8772 | 2.4342 | 0.1735 | 3.0102 | 3.0102 | 4.4657 | 4.4657 | 0.8478 | 0.8478 | 81.2854 | 0.3996 | 0.1192 | 1.9545 | 1.9545 | 0.1356 | 0.1146
3795 |  | 1 |  |  | PASS |  | PASS | 1.9088 | 1.9088 | 2.0166 | 2.0166 | 44.8832 | 44.8832 | 44.9442 | 44.9442 | 171.8566 | 0.2765 | 0.2087 | 1.7323 | 0.2006 | 2.9043 | 2.9043 | 4.3402 | 4.3402 | 0.8451 | 0.8451 | 58.1933 | 0.3047 | 0.0514 | 1.9098 | 1.9098 | 0.061 | 0.1078
3796 |  | 1 |  |  | PASS |  | PASS | 1.9088 | 1.9088 | 2.0173 | 2.0173 | 44.9035 | 44.9035 | 44.9578 | 44.9578 | 166.4651 | 17.0855 | 1.4868 | 1.7391 | 0.2921 | 2.8924 | 2.8924 | 4.3758 | 4.3758 | 0.8444 | 0.8444 | 57.1421 | 0.3047 | 0.0344 | 1.9098 | 1.9098 | 0.0543 | 0.1085
3797 |  | 1 |  |  | PASS |  | PASS | 1.8809 | 1.8809 | 1.9908 | 1.9908 | 45.0052 | 45.0052 | 45.0391 | 45.0391 | 162.1247 | 3.3283 | 1.8024 | 1.851 | 0.4583 | 2.8738 | 2.8738 | 4.2199 | 4.2199 | 0.8434 | 0.8434 | 56.4639 | 0.4132 | 0.0175 | 1.8823 | 1.8823 | 0.0339 | 0.1099
3798 |  | 1 |  |  | PASS |  | PASS | 1.8579 | 1.8579 | 1.9657 | 1.9657 | 45.168 | 45.168 | 45.2358 | 45.2358 | 158.1912 | 1.8259 | 3.803 | 2.2002 | 0.3328 | 2.8738 | 2.8738 | 4.2148 | 4.2148 | 0.843 | 0.843 | 53.819 | 0.62 | 0.0039 | 1.8589 | 1.8589 | 0.0678 | 0.1078
3799 |  | 1 |  |  | PASS |  | PASS | 1.8728 | 1.8728 | 1.982 | 1.982 | 45.1612 | 45.1612 | 45.2426 | 45.2426 | 153.0031 | 12.8806 | 6.1088 | 3.1904 | 0.2006 | 2.8721 | 2.8721 | 4.2453 | 4.2453 | 0.8437 | 0.8437 | 53.446 | 0.6472 | 0.048 | 1.8731 | 1.8731 | 0.0814 | 0.1092
3800 |  | 1 |  |  | PASS |  | PASS | 1.8494 | 1.8494 | 1.9586 | 1.9586 | 45.1544 | 45.1544 | 45.2358 | 45.2358 | 151.1381 | 31.3956 | 1.7685 | 3.0548 | 0.1904 | 2.8576 | 2.8576 | 4.1792 | 4.1792 | 0.8427 | 0.8427 | 53.4799 | 0.4403 | 0.0955 | 1.8514 | 1.8514 | 0.0814 | 0.1092
3801 |  | 1 |  |  | PASS |  | PASS | 1.8894 | 1.8894 | 2 | 2 | 45.0256 | 45.0256 | 45.0866 | 45.0866 | 162.4638 | 31.5991 | 1.0121 | 2.8208 | 0.1565 | 2.867 | 2.867 | 4.2232 | 4.2232 | 0.8437 | 0.8437 | 57.7185 | 0.4301 | 0.0989 | 1.8901 | 1.8901 | 0.061 | 0.1105
3802 |  | 1 |  |  | PASS |  | PASS | 1.9043 | 1.9043 | 2.0149 | 2.0149 | 44.9103 | 44.9103 | 44.9849 | 44.9849 | 166.4312 | 10.7443 | 13.0263 | 2.7123 | 0.2718 | 2.8873 | 2.8873 | 4.2792 | 4.2792 | 0.8451 | 0.8451 | 57.9898 | 0.5997 | 0.0582 | 1.9057 | 1.9057 | 0.0746 | 0.1105
3803 |  | 1 |  |  | PASS |  | PASS | 1.903 | 1.903 | 2.0125 | 2.0125 | 44.9238 | 44.9238 | 45.0052 | 45.0052 | 165.38 | 11.5921 | 2.4467 | 2.6614 | 0.1802 | 2.8729 | 2.8729 | 4.2436 | 4.2436 | 0.8437 | 0.8437 | 55.4466 | 0.4708 | 0.0853 | 1.9033 | 1.9033 | 0.0814 | 0.1095
3804 |  | 1 |  |  | PASS |  | PASS | 1.8118 | 1.8118 | 1.9186 | 1.9186 | 45.324 | 45.324 | 45.3782 | 45.3782 | 151.5451 | 32.7181 | 3.3858 | 3.126 | 0.2786 | 2.8534 | 2.8534 | 4.1775 | 4.1775 | 0.8427 | 0.8427 | 49.5464 | 0.4878 | 0.1124 | 1.8138 | 1.8138 | 0.0543 | 0.1068
3805 |  | 1 |  |  | PASS |  | PASS | 1.787 | 1.787 | 1.8959 | 1.8959 | 45.4121 | 45.4121 | 45.4664 | 45.4664 | 135.4721 | 16.7125 | 0.4799 | 3.3362 | 0.1904 | 2.8381 | 2.8381 | 4.0791 | 4.0791 | 0.841 | 0.841 | 51.3436 | 0.3521 | 0.1022 | 1.788 | 1.788 | 0.0543 | 0.1089
3806 |  | 1 |  |  | PASS |  | PASS | 1.808 | 1.808 | 1.9159 | 1.9159 | 45.4054 | 45.4054 | 45.48 | 45.48 | 136.7268 | 9.0149 | 7.6924 | 4.0755 | 0.282 | 2.8348 | 2.8348 | 4.1113 | 4.1113 | 0.842 | 0.842 | 50.4281 | 0.2436 | 0.0548 | 1.8091 | 1.8091 | 0.0746 | 0.1078
3807 |  | 1 |  |  | PASS |  | PASS | 1.8158 | 1.8158 | 1.9247 | 1.9247 | 45.3172 | 45.3172 | 45.385 | 45.385 | 150.4261 | 15.1526 | 7.4313 | 3.5261 | 0.0989 | 2.856 | 2.856 | 4.1402 | 4.1402 | 0.8417 | 0.8417 | 51.7505 | 0.4437 | 0.1192 | 1.8175 | 1.8175 | 0.0678 | 0.1089
3808 |  | 1 |  |  | PASS |  | PASS | 1.8087 | 1.8087 | 1.9176 | 1.9176 | 45.4528 | 45.4528 | 45.5206 | 45.5206 | 139.1682 | 5.2848 | 13.0941 | 3.1701 | 0.1904 | 2.8153 | 2.8153 | 4.0707 | 4.0707 | 0.8413 | 0.8413 | 52.327 | 0.5624 | 0.048 | 1.8097 | 1.8097 | 0.0678 | 0.1089
3809 |  | 1 |  |  | PASS |  | PASS | 1.8803 | 1.8803 | 1.9884 | 1.9884 | 44.8899 | 44.8899 | 44.9374 | 44.9374 | 186.4714 | 1.792 | 1.8259 | 1.3321 | 0.1633 | 3.0628 | 3.0628 | 4.4284 | 4.4284 | 0.8478 | 0.8478 | 68.9085 | 0.4166 | 0.1158 | 1.8806 | 1.8806 | 0.0475 | 0.1082
3810 |  | 1 |  |  | PASS |  | PASS | 1.8586 | 1.8586 | 1.9661 | 1.9661 | 44.7679 | 44.7679 | 44.8492 | 44.8492 | 177.5533 | 11.9412 | 11.999 | 0.7116 | 0.2006 | 3.0781 | 3.0781 | 4.4148 | 4.4148 | 0.8481 | 0.8481 | 60.3295 | 0.6539 | 0.0378 | 1.8589 | 1.8589 | 0.0814 | 0.1075
3811 |  | 1 |  |  | PASS |  | PASS | 1.884 | 1.884 | 1.9932 | 1.9932 | 44.5915 | 44.5915 | 44.6865 | 44.6865 | 225.2635 | 4.1318 | 1.419 | 0.6641 | 0.1802 | 3.0908 | 3.0908 | 4.464 | 4.464 | 0.8488 | 0.8488 | 86.3039 | 0.4471 | 0.0887 | 1.885 | 1.885 | 0.0949 | 0.1092
3812 |  | 1 |  |  | PASS |  | PASS | 1.8555 | 1.8555 | 1.9633 | 1.9633 | 45.2358 | 45.2358 | 45.3036 | 45.3036 | 180.5034 | 6.3801 | 9.4658 | 1.2643 | 0.109 | 3.0035 | 3.0035 | 4.3165 | 4.3165 | 0.8464 | 0.8464 | 70.604 | 0.5963 | 0.0514 | 1.8572 | 1.8572 | 0.0678 | 0.1078
3813 |  | 1 |  |  | PASS |  | PASS | 1.9016 | 1.9016 | 2.0101 | 2.0101 | 44.7407 | 44.7407 | 44.8153 | 44.8153 | 198.1362 | 12.8568 | 2.7858 | 0.5285 | 0.2921 | 3.0611 | 3.0611 | 4.4894 | 4.4894 | 0.8488 | 0.8488 | 73.4184 | 0.6675 | 0.0243 | 1.903 | 1.903 | 0.0746 | 0.1085
3814 |  | 1 |  |  | PASS |  | PASS | 1.8592 | 1.8592 | 1.9691 | 1.9691 | 44.8221 | 44.8221 | 44.8832 | 44.8832 | 205.4945 | 1.9719 | 11.9751 | 0.4505 | 0.1599 | 3.0297 | 3.0297 | 4.3606 | 4.3606 | 0.8481 | 0.8481 | 74.7748 | 0.6607 | 0.0141 | 1.8603 | 1.8603 | 0.061 | 0.1099
3815 |  | 1 |  |  | PASS |  | PASS | 1.8542 | 1.8542 | 1.963 | 1.963 | 44.7814 | 44.7814 | 44.8492 | 44.8492 | 196.2712 | 11.4903 | 13.2637 | 1.4305 | 0.36 | 3.0323 | 3.0323 | 4.3657 | 4.3657 | 0.8468 | 0.8468 | 71.2144 | 0.5658 | 0.0616 | 1.8555 | 1.8555 | 0.0678 | 0.1089
3816 |  | 1 |  |  | PASS |  | PASS | 1.9043 | 1.9043 | 2.0122 | 2.0122 | 44.6593 | 44.6593 | 44.7272 | 44.7272 | 201.4254 | 6.7768 | 12.8467 | 0.5285 | 0.0717 | 3.0857 | 3.0857 | 4.5403 | 4.5403 | 0.8495 | 0.8495 | 70.977 | 0.6777 | 0.0243 | 1.9043 | 1.9043 | 0.0678 | 0.1078
3817 |  | 1 |  |  | PASS |  | PASS | 1.8684 | 1.8684 | 1.9779 | 1.9779 | 44.8899 | 44.8899 | 44.9578 | 44.9578 | 179.3844 | 7.6008 | 9.4896 | 1.0405 | 0.2447 | 3.0314 | 3.0314 | 4.3741 | 4.3741 | 0.8471 | 0.8471 | 67.7556 | 0.6506 | 0.0378 | 1.8698 | 1.8698 | 0.0678 | 0.1095
3818 |  | 1 |  |  | PASS |  | PASS | 1.8867 | 1.8867 | 1.9973 | 1.9973 | 44.6933 | 44.6933 | 44.7543 | 44.7543 | 207.7664 | 13.2298 | 1.6328 | 0.3555 | 0.1633 | 3.0823 | 3.0823 | 4.4589 | 4.4589 | 0.8481 | 0.8481 | 78.4709 | 0.6506 | 0.0175 | 1.8881 | 1.8881 | 0.061 | 0.1105
3819 |  | 1 |  |  | PASS |  | PASS | 1.8718 | 1.8718 | 1.982 | 1.982 | 44.5441 | 44.5441 | 44.5915 | 44.5915 | 200.1368 | 11.5682 | 13.0502 | 0.7218 | 0.1802 | 3.0586 | 3.0586 | 4.3962 | 4.3962 | 0.8485 | 0.8485 | 68.0269 | 0.7048 | 0.031 | 1.8738 | 1.8738 | 0.0475 | 0.1102
3820 |  | 1 |  |  | PASS |  | PASS | 1.8484 | 1.8484 | 1.9572 | 1.9572 | 44.7136 | 44.7136 | 44.7746 | 44.7746 | 191.9308 | 10.0661 | 0.4695 | 0.0639 | 0.187 | 3.0221 | 3.0221 | 4.3436 | 4.3436 | 0.8474 | 0.8474 | 69.5528 | 0.6065 | 0.0616 | 1.8491 | 1.8491 | 0.061 | 0.1089
3821 |  | 1 |  |  | PASS |  | PASS | 1.8867 | 1.8867 | 1.9959 | 1.9959 | 44.3338 | 44.3338 | 44.4016 | 44.4016 | 208.8854 | 0.3104 | 1.1242 | 0.7421 | 0.2582 | 3.0857 | 3.0857 | 4.4827 | 4.4827 | 0.8495 | 0.8495 | 67.2809 | 0.6065 | 0.0412 | 1.8877 | 1.8877 | 0.0678 | 0.1092
3822 |  | 1 |  |  | PASS |  | PASS | 1.8321 | 1.8321 | 1.9416 | 1.9416 | 44.734 | 44.734 | 44.8086 | 44.8086 | 198.7465 | 0.1304 | 4.0404 | 0.8405 | 0.204 | 3.0069 | 3.0069 | 4.3012 | 4.3012 | 0.8468 | 0.8468 | 73.4184 | 0.5387 | 0.0582 | 1.8338 | 1.8338 | 0.0746 | 0.1095
3823 |  | 1 |  |  | PASS |  | PASS | 1.8487 | 1.8487 | 1.9586 | 1.9586 | 44.639 | 44.639 | 44.6933 | 44.6933 | 221.6352 | 3.8605 | 3.9048 | 0.7184 | 0.2616 | 3.045 | 3.045 | 4.3758 | 4.3758 | 0.8478 | 0.8478 | 81.1158 | 0.559 | 0.0819 | 1.8497 | 1.8497 | 0.0543 | 0.1099
3824 |  | 1 |  |  | PASS |  | PASS | 1.8681 | 1.8681 | 1.9742 | 1.9742 | 44.4355 | 44.4355 | 44.5101 | 44.5101 | 203.6973 | 4.6168 | 2.165 | 1.2067 | 0.2345 | 3.0933 | 3.0933 | 4.4861 | 4.4861 | 0.8478 | 0.8478 | 67.0435 | 0.5183 | 0.109 | 1.8684 | 1.8684 | 0.0746 | 0.1061
3825 |  | 1 |  |  | PASS |  | PASS | 1.8579 | 1.8579 | 1.964 | 1.964 | 44.6322 | 44.6322 | 44.7136 | 44.7136 | 172.1618 | 6.6853 | 11.1274 | 0.1622 | 0.1429 | 3.0433 | 3.0433 | 4.3775 | 4.3775 | 0.8471 | 0.8471 | 55.6501 | 0.247 | 0.0785 | 1.8579 | 1.8579 | 0.0814 | 0.1061
3826 |  | 1 |  |  | PASS |  | PASS | 1.8559 | 1.8559 | 1.9633 | 1.9633 | 43.8794 | 43.8794 | 43.9608 | 43.9608 | 221.0587 | 11.626 | 0.6834 | 0.1046 | 0.2887 | 3.134 | 3.134 | 4.4894 | 4.4894 | 0.8495 | 0.8495 | 63.8561 | 0.3657 | 0.0344 | 1.8575 | 1.8575 | 0.0814 | 0.1075
3827 |  | 1 |  |  | PASS |  | PASS | 1.8569 | 1.8569 | 1.9657 | 1.9657 | 44.4559 | 44.4559 | 44.5169 | 44.5169 | 190.1675 | 10.4391 | 0.8868 | 0.5081 | 0.3464 | 3.0789 | 3.0789 | 4.3979 | 4.3979 | 0.8488 | 0.8488 | 58.4645 | 0.3725 | 0.0209 | 1.8582 | 1.8582 | 0.061 | 0.1089
3828 |  | 1 |  |  | PASS |  | PASS | 1.8847 | 1.8847 | 1.9945 | 1.9945 | 44.2321 | 44.2321 | 44.2796 | 44.2796 | 210.8182 | 11.9312 | 0.8765 | 0.5047 | 0.3837 | 3.0848 | 3.0848 | 4.4606 | 4.4606 | 0.8505 | 0.8505 | 64.5343 | 0.5522 | 0.0005 | 1.8864 | 1.8864 | 0.0475 | 0.1099
3829 |  | 1 |  |  | PASS |  | PASS | 1.8714 | 1.8714 | 1.9803 | 1.9803 | 45.1612 | 45.1612 | 45.2087 | 45.2087 | 139.8125 | 4.9457 | 1.565 | 0.4132 | 0.4481 | 3.0289 | 3.0289 | 4.3538 | 4.3538 | 0.8461 | 0.8461 | 49.9533 | 0.5115 | 0.0039 | 1.8728 | 1.8728 | 0.0475 | 0.1089
3830 |  | 1 |  |  | PASS |  | PASS | 1.8989 | 1.8989 | 2.0061 | 2.0061 | 44.8289 | 44.8289 | 44.8967 | 44.8967 | 163.4472 | 5.59 | 2.684 | 0.2843 | 0.4142 | 3.0764 | 3.0764 | 4.525 | 4.525 | 0.8481 | 0.8481 | 53.7172 | 0.542 | 0.0063 | 1.9003 | 1.9003 | 0.0678 | 0.1072
3831 |  | 1 |  |  | PASS |  | PASS | 1.8216 | 1.8216 | 1.9291 | 1.9291 | 45.2968 | 45.2968 | 45.3579 | 45.3579 | 143.9833 | 0.9104 | 6.6175 | 0.2175 | 0.2616 | 2.9797 | 2.9797 | 4.247 | 4.247 | 0.8451 | 0.8451 | 49.8855 | 0.5963 | 0.0107 | 1.8226 | 1.8226 | 0.061 | 0.1075
3832 |  | 1 |  |  | PASS |  | PASS | 1.8423 | 1.8423 | 1.9491 | 1.9491 | 45.2968 | 45.2968 | 45.3579 | 45.3579 | 145.0684 | 1.7007 | 3.0909 | 0.5658 | 0.3159 | 2.9848 | 2.9848 | 4.2826 | 4.2826 | 0.8461 | 0.8461 | 53.9207 | 0.6573 | 0.0175 | 1.8433 | 1.8433 | 0.061 | 0.1068
3833 |  | 1 |  |  | PASS |  | PASS | 1.8352 | 1.8352 | 1.9427 | 1.9427 | 45.1137 | 45.1137 | 45.1748 | 45.1748 | 152.2232 | 8.4384 | 4.6744 | 0.6709 | 0.2413 | 2.9984 | 2.9984 | 4.3114 | 4.3114 | 0.8457 | 0.8457 | 54.8023 | 0.6065 | 0.0514 | 1.8362 | 1.8362 | 0.061 | 0.1075
3834 |  | 1 |  |  | PASS |  | PASS | 1.8114 | 1.8114 | 1.9196 | 1.9196 | 45.3714 | 45.3714 | 45.446 | 45.446 | 139.27 | 7.7602 | 0.7069 | 0.5624 | 0.126 | 2.9636 | 2.9636 | 4.23 | 4.23 | 0.8447 | 0.8447 | 51.7166 | 0.4098 | 0.0853 | 1.8128 | 1.8128 | 0.0746 | 0.1082
3835 |  | 1 |  |  | PASS |  | PASS | 1.803 | 1.803 | 1.9104 | 1.9104 | 45.3986 | 45.3986 | 45.4596 | 45.4596 | 140.5924 | 14.1692 | 1.046 | 1.149 | 0.0751 | 2.9628 | 2.9628 | 4.2232 | 4.2232 | 0.8444 | 0.8444 | 50.3942 | 0.4708 | 0.1056 | 1.8043 | 1.8043 | 0.061 | 0.1075
3836 |  | 1 |  |  | PASS |  | PASS | 1.863 | 1.863 | 1.9701 | 1.9701 | 44.951 | 44.951 | 45.0391 | 45.0391 | 156.9705 | 9.9644 | 5.7698 | 1.1253 | 0.1633 | 3.028 | 3.028 | 4.386 | 4.386 | 0.8478 | 0.8478 | 53.1408 | 0.1995 | 0.0751 | 1.8636 | 1.8636 | 0.0882 | 0.1072
3837 |  | 1 |  |  | PASS |  | PASS | 1.8165 | 1.8165 | 1.924 | 1.924 | 45.3918 | 45.3918 | 45.4393 | 45.4393 | 136.0486 | 4.2099 | 7.5669 | 0.1046 | 0.1463 | 2.956 | 2.956 | 4.2249 | 4.2249 | 0.8441 | 0.8441 | 49.1056 | 0.2199 | 0.0717 | 1.8185 | 1.8185 | 0.0475 | 0.1075
3838 |  | 1 |  |  | PASS |  | PASS | 1.8514 | 1.8514 | 1.9589 | 1.9589 | 45.1137 | 45.1137 | 45.1748 | 45.1748 | 150.7651 | 2.6737 | 1.9041 | 0.3148 | 0.421 | 3.0247 | 3.0247 | 4.3165 | 4.3165 | 0.8461 | 0.8461 | 54.4293 | 0.3284 | 0.0141 | 1.8525 | 1.8525 | 0.061 | 0.1075
3839 |  | 1 |  |  | PASS |  | PASS | 1.8467 | 1.8467 | 1.9539 | 1.9539 | 45.0798 | 45.0798 | 45.1476 | 45.1476 | 153.5118 | 11.5582 | 6.414 | 0.3488 | 0.4481 | 2.9958 | 2.9958 | 4.308 | 4.308 | 0.8461 | 0.8461 | 56.803 | 0.3962 | 0.0175 | 1.8481 | 1.8481 | 0.0678 | 0.1072
3840 |  | 1 |  |  | PASS |  | PASS | 1.8192 | 1.8192 | 1.9267 | 1.9267 | 45.3104 | 45.3104 | 45.385 | 45.385 | 145.8144 | 7.1837 | 4.3014 | 0.9218 | 0.265 | 2.9501 | 2.9501 | 4.2199 | 4.2199 | 0.8447 | 0.8447 | 52.1574 | 0.2165 | 0.0717 | 1.8206 | 1.8206 | 0.0746 | 0.1075
3841 |  | 1 |  |  | PASS |  | PASS | 1.8613 | 1.8613 | 1.9711 | 1.9711 | 44.8357 | 44.8357 | 44.8832 | 44.8832 | 176.6039 | 14.644 | 2.8093 | 0.6946 | 0.1972 | 3.0204 | 3.0204 | 4.364 | 4.364 | 0.8468 | 0.8468 | 64.636 | 0.4607 | 0.109 | 1.8626 | 1.8626 | 0.0475 | 0.1099
3842 |  | 1 |  |  | PASS |  | PASS | 1.8121 | 1.8121 | 1.9196 | 1.9196 | 45.2562 | 45.2562 | 45.3104 | 45.3104 | 158.9372 | 4.0743 | 7.4313 | 1.01 | 0.1429 | 2.945 | 2.945 | 4.2148 | 4.2148 | 0.8444 | 0.8444 | 58.9393 | 0.1792 | 0.0785 | 1.8138 | 1.8138 | 0.0543 | 0.1075
3843 |  | 1 |  |  | PASS |  | PASS | 1.8131 | 1.8131 | 1.921 | 1.921 | 45.2426 | 45.2426 | 45.3172 | 45.3172 | 153.7831 | 11.5921 | 0.1408 | 0.1148 | 0.3362 | 2.9458 | 2.9458 | 4.2063 | 4.2063 | 0.8444 | 0.8444 | 58.7697 | 0.2809 | 0.0412 | 1.8145 | 1.8145 | 0.0746 | 0.1078
3844 |  | 1 |  |  | PASS |  | PASS | 1.8755 | 1.8755 | 1.9857 | 1.9857 | 44.8628 | 44.8628 | 44.9238 | 44.9238 | 174.9763 | 5.9054 | 3.5318 | 0.0944 | 0.2413 | 3.0238 | 3.0238 | 4.3741 | 4.3741 | 0.8468 | 0.8468 | 64.5003 | 0.2436 | 0.0514 | 1.8776 | 1.8776 | 0.061 | 0.1102
3845 |  | 1 |  |  | PASS |  | PASS | 1.8487 | 1.8487 | 1.9569 | 1.9569 | 44.9306 | 44.9306 | 45.0052 | 45.0052 | 169.2795 | 10.3374 | 0.8529 | 1.088 | 0.3769 | 3.0026 | 3.0026 | 4.3165 | 4.3165 | 0.8461 | 0.8461 | 63.1779 | 0.3488 | 0.031 | 1.8504 | 1.8504 | 0.0746 | 0.1082
3846 |  | 1 |  |  | PASS |  | PASS | 1.8725 | 1.8725 | 1.9827 | 1.9827 | 44.1236 | 44.1236 | 44.2185 | 44.2185 | 193.2533 | 7.5669 | 4.8779 | 0.9591 | 0.3057 | 3.1018 | 3.1018 | 4.4521 | 4.4521 | 0.8495 | 0.8495 | 59.3801 | 0.2369 | 0.0649 | 1.8738 | 1.8738 | 0.0949 | 0.1102
3847 |  | 1 |  |  | PASS |  | PASS | 1.8365 | 1.8365 | 1.944 | 1.944 | 45.1002 | 45.1002 | 45.168 | 45.168 | 159.9884 | 3.2266 | 9.4998 | 0.1487 | 0.1599 | 2.9848 | 2.9848 | 4.2673 | 4.2673 | 0.8454 | 0.8454 | 58.8036 | 0.2233 | 0.0785 | 1.8375 | 1.8375 | 0.0678 | 0.1075
3848 |  | 1 |  |  | PASS |  | PASS | 1.8474 | 1.8474 | 1.9545 | 1.9545 | 45.1951 | 45.1951 | 45.2494 | 45.2494 | 154.8342 | 4.5151 | 5.4985 | 0.4946 | 0.3193 | 2.9738 | 2.9738 | 4.2775 | 4.2775 | 0.8457 | 0.8457 | 55.6501 | 0.2369 | 0.0412 | 1.8481 | 1.8481 | 0.0543 | 0.1072
3849 |  | 1 |  |  | PASS |  | PASS | 1.8436 | 1.8436 | 1.9528 | 1.9528 | 44.8289 | 44.8289 | 44.8832 | 44.8832 | 204.4094 | 11.3987 | 3.7352 | 0.8133 | 0.3837 | 3.0043 | 3.0043 | 4.3114 | 4.3114 | 0.8471 | 0.8471 | 80.675 | 0.3793 | 0.0073 | 1.8447 | 1.8447 | 0.0543 | 0.1092
3850 |  | 1 |  |  | PASS |  | PASS | 1.8236 | 1.8236 | 1.9315 | 1.9315 | 45.1341 | 45.1341 | 45.1951 | 45.1951 | 173.0095 | 11.9312 | 3.7352 | 0.2097 | 0.3939 | 2.9509 | 2.9509 | 4.2232 | 4.2232 | 0.8444 | 0.8444 | 63.2796 | 0.464 | 0.0073 | 1.825 | 1.825 | 0.061 | 0.1078
3851 |  | 1 |  |  | PASS |  | PASS | 1.8497 | 1.8497 | 1.9562 | 1.9562 | 44.9306 | 44.9306 | 44.9984 | 44.9984 | 178.1976 | 9.7032 | 11.999 | 0.9625 | 0.2175 | 2.9958 | 2.9958 | 4.3453 | 4.3453 | 0.8471 | 0.8471 | 68.1625 | 0.6573 | 0.0276 | 1.8501 | 1.8501 | 0.0678 | 0.1065
3852 |  | 1 |  |  | PASS |  | PASS | 1.8464 | 1.8464 | 1.9545 | 1.9545 | 45.0459 | 45.0459 | 45.107 | 45.107 | 162.2603 | 8.1671 | 10.0661 | 0.7726 | 0.2447 | 2.9823 | 2.9823 | 4.2979 | 4.2979 | 0.8454 | 0.8454 | 60.5669 | 0.6607 | 0.0378 | 1.847 | 1.847 | 0.061 | 0.1082
3853 |  | 1 |  |  | PASS |  | PASS | 1.8508 | 1.8508 | 1.9583 | 1.9583 | 45.1476 | 45.1476 | 45.1883 | 45.1883 | 161.5482 | 2.7754 | 4.0301 | 1.4101 | 0.3227 | 2.9831 | 2.9831 | 4.2995 | 4.2995 | 0.8464 | 0.8464 | 59.8209 | 0.3488 | 0.1158 | 1.8518 | 1.8518 | 0.0407 | 0.1075
3854 |  | 1 |  |  | PASS |  | PASS | 1.8657 | 1.8657 | 1.9745 | 1.9745 | 44.4288 | 44.4288 | 44.4898 | 44.4898 | 190.0658 | 8.279 | 5.217 | 0.5047 | 0.3057 | 3.0264 | 3.0264 | 4.3555 | 4.3555 | 0.8474 | 0.8474 | 64.2969 | 0.6675 | 0.0243 | 1.8657 | 1.8657 | 0.061 | 0.1089
3855 |  | 1 |  |  | PASS |  | PASS | 1.8182 | 1.8182 | 1.9264 | 1.9264 | 44.9035 | 44.9035 | 44.9781 | 44.9781 | 173.9251 | 4.176 | 14.993 | 0.5624 | 0.2877 | 2.9636 | 2.9636 | 4.2334 | 4.2334 | 0.8454 | 0.8454 | 60.7703 | 0.5658 | 0.0649 | 1.8202 | 1.8202 | 0.0746 | 0.1082
3856 |  | 1 |  |  | PASS |  | PASS | 1.8287 | 1.8287 | 1.9345 | 1.9345 | 44.7746 | 44.7746 | 44.8289 | 44.8289 | 175.4171 | 23.325 | 2.572 | 0.0978 | 0.4413 | 2.9933 | 2.9933 | 4.3284 | 4.3284 | 0.8461 | 0.8461 | 60.3295 | 0.5353 | 0.0073 | 1.8294 | 1.8294 | 0.0543 | 0.1058
3857 |  | 1 |  |  | PASS |  | PASS | 1.8175 | 1.8175 | 1.9254 | 1.9254 | 44.8357 | 44.8357 | 44.8967 | 44.8967 | 173.3147 | 29.7001 | 6.1767 | 0.2097 | 0.699 | 2.9696 | 2.9696 | 4.2555 | 4.2555 | 0.8461 | 0.8461 | 62.2284 | 0.3962 | 0.0005 | 1.8192 | 1.8192 | 0.061 | 0.1078
3858 |  | 1 |  |  | PASS |  | PASS | 1.8124 | 1.8124 | 1.9193 | 1.9193 | 44.9442 | 44.9442 | 45.0052 | 45.0052 | 184.6064 | 3.7352 | 3.5657 | 0.8031 | 0.326 | 2.9611 | 2.9611 | 4.2555 | 4.2555 | 0.8457 | 0.8457 | 69.4172 | 0.2742 | 0.0446 | 1.8141 | 1.8141 | 0.061 | 0.1068
3859 |  | 1 |  |  | PASS |  | PASS | 1.7924 | 1.7924 | 1.8986 | 1.8986 | 45.1205 | 45.1205 | 45.1816 | 45.1816 | 154.1561 | 0.5374 | 12.755 | 0.6166 | 0.3555 | 2.9687 | 2.9687 | 4.2165 | 4.2165 | 0.8454 | 0.8454 | 54.0902 | 0.2301 | 0.0751 | 1.7941 | 1.7941 | 0.061 | 0.1061
3860 |  | 1 |  |  | PASS |  | PASS | 1.8104 | 1.8104 | 1.9176 | 1.9176 | 45.107 | 45.107 | 45.1612 | 45.1612 | 152.7997 | 4.8203 | 8.279 | 0.6709 | 0.2718 | 2.956 | 2.956 | 4.2114 | 4.2114 | 0.8457 | 0.8457 | 52.6322 | 0.2301 | 0.0785 | 1.8114 | 1.8114 | 0.0543 | 0.1072
3861 |  | 1 |  |  | PASS |  | PASS | 1.8375 | 1.8375 | 1.9444 | 1.9444 | 44.8764 | 44.8764 | 44.9238 | 44.9238 | 158.6321 | 3.9962 | 0.7173 | 0.108 | 0.2277 | 3.006 | 3.006 | 4.3063 | 4.3063 | 0.8468 | 0.8468 | 53.8529 | 0.264 | 0.0548 | 1.8386 | 1.8386 | 0.0475 | 0.1068
3862 |  | 1 |  |  | PASS |  | PASS | 1.8124 | 1.8124 | 1.9193 | 1.9193 | 44.951 | 44.951 | 45.012 | 45.012 | 153.2066 | 0.5713 | 1.5207 | 0.1385 | 0.2379 | 2.989 | 2.989 | 4.2487 | 4.2487 | 0.8457 | 0.8457 | 50.5637 | 0.2877 | 0.0514 | 1.8148 | 1.8148 | 0.061 | 0.1068
3863 |  | 1 |  |  | PASS |  | PASS | 1.8443 | 1.8443 | 1.9505 | 1.9505 | 44.856 | 44.856 | 44.9035 | 44.9035 | 157.4113 | 2.4024 | 0.5478 | 0.264 | 0.404 | 3.0255 | 3.0255 | 4.3419 | 4.3419 | 0.8471 | 0.8471 | 53.3782 | 0.3894 | 0.0107 | 1.8464 | 1.8464 | 0.0475 | 0.1061
3864 |  | 1 |  |  | PASS |  | PASS | 1.7721 | 1.7721 | 1.8789 | 1.8789 | 45.4325 | 45.4325 | 45.4867 | 45.4867 | 139.3717 | 3.1484 | 4.8881 | 0.2843 | 0.4922 | 2.9433 | 2.9433 | 4.1707 | 4.1707 | 0.8447 | 0.8447 | 53.0391 | 0.325 | 0.0073 | 1.7728 | 1.7728 | 0.0543 | 0.1068
3865 |  | 1 |  |  | PASS |  | PASS | 1.7802 | 1.7802 | 1.8874 | 1.8874 | 45.324 | 45.324 | 45.3986 | 45.3986 | 146.7978 | 21.5277 | 6.6853 | 0.1555 | 0.3803 | 2.9517 | 2.9517 | 4.1724 | 4.1724 | 0.8441 | 0.8441 | 55.7179 | 0.3488 | 0.0039 | 1.7806 | 1.7806 | 0.0746 | 0.1072
3866 |  | 1 |  |  | PASS |  | PASS | 1.7846 | 1.7846 | 1.8918 | 1.8918 | 45.1002 | 45.1002 | 45.1341 | 45.1341 | 160.4971 | 18.7471 | 2.2093 | 0.1894 | 0.4786 | 2.9755 | 2.9755 | 4.2232 | 4.2232 | 0.8454 | 0.8454 | 58.0237 | 0.4301 | 0.0073 | 1.7867 | 1.7867 | 0.0339 | 0.1072
3867 |  | 1 |  |  | PASS |  | PASS | 1.7721 | 1.7721 | 1.8786 | 1.8786 | 45.4121 | 45.4121 | 45.4732 | 45.4732 | 147.3064 | 11.5921 | 1.8702 | 0.047 | 0.2243 | 2.9339 | 2.9339 | 4.1368 | 4.1368 | 0.8437 | 0.8437 | 50.1568 | 0.4742 | 0.0073 | 1.7734 | 1.7734 | 0.061 | 0.1065
3868 |  | 1 |  |  | PASS |  | PASS | 1.8294 | 1.8294 | 1.9379 | 1.9379 | 44.9306 | 44.9306 | 45.012 | 45.012 | 163.4472 | 3.3961 | 4.3456 | 0.1894 | 0.3362 | 2.9992 | 2.9992 | 4.2962 | 4.2962 | 0.8468 | 0.8468 | 55.2432 | 0.6031 | 0.0039 | 1.8311 | 1.8311 | 0.0814 | 0.1085
3869 |  | 1 |  |  | PASS |  | PASS | 1.8009 | 1.8009 | 1.9074 | 1.9074 | 45.4121 | 45.4121 | 45.4528 | 45.4528 | 139.7786 | 10.5748 | 1.2938 | 0.1351 | 0.2684 | 2.9602 | 2.9602 | 4.2131 | 4.2131 | 0.8441 | 0.8441 | 47.6136 | 0.4708 | 0.0039 | 1.8013 | 1.8013 | 0.0407 | 0.1065
3870 |  | 1 |  |  | PASS |  | PASS | 1.8118 | 1.8118 | 1.9199 | 1.9199 | 45.3172 | 45.3172 | 45.3714 | 45.3714 | 140.5924 | 11.9651 | 1.8259 | 1.1117 | 0.2074 | 2.9619 | 2.9619 | 4.2351 | 4.2351 | 0.8447 | 0.8447 | 51.4792 | 0.637 | 0.0412 | 1.8135 | 1.8135 | 0.0543 | 0.1082
3871 |  | 1 |  |  | PASS |  | PASS | 1.8036 | 1.8036 | 1.9111 | 1.9111 | 45.1748 | 45.1748 | 45.2358 | 45.2358 | 148.6967 | 12.0329 | 4.5829 | 1.773 | 0.1802 | 2.984 | 2.984 | 4.2538 | 4.2538 | 0.8444 | 0.8444 | 55.684 | 0.4844 | 0.0616 | 1.8043 | 1.8043 | 0.061 | 0.1075
3872 |  | 1 |  |  | PASS |  | PASS | 1.7823 | 1.7823 | 1.8891 | 1.8891 | 45.4257 | 45.4257 | 45.5003 | 45.5003 | 137.6084 | 5.59 | 11.9751 | 0.6506 | 0.2175 | 2.9297 | 2.9297 | 4.1588 | 4.1588 | 0.8434 | 0.8434 | 50.3263 | 0.4946 | 0.0683 | 1.7836 | 1.7836 | 0.0746 | 0.1068
3873 |  | 1 |  |  | PASS |  | PASS | 1.8291 | 1.8291 | 1.9359 | 1.9359 | 45.0866 | 45.0866 | 45.1341 | 45.1341 | 155.4446 | 7.2618 | 10.9478 | 0.7591 | 0.2141 | 2.9984 | 2.9984 | 4.3267 | 4.3267 | 0.8464 | 0.8464 | 57.176 | 0.6641 | 0.0276 | 1.8304 | 1.8304 | 0.0475 | 0.1068
3874 |  | 1 |  |  | PASS |  | PASS | 1.9396 | 1.9396 | 2.0491 | 2.0491 | 44.7543 | 44.7543 | 44.8357 | 44.8357 | 212.7849 | 1.0799 | 9.4557 | 0.2606 | 0.2243 | 3.0874 | 3.0874 | 4.5217 | 4.5217 | 0.8485 | 0.8485 | 72.3673 | 0.6573 | 0.0378 | 1.9403 | 1.9403 | 0.0814 | 0.1095
3875 |  | 1 |  |  | PASS |  | PASS | 1.9118 | 1.9118 | 2.0203 | 2.0203 | 45.2426 | 45.2426 | 45.3172 | 45.3172 | 157.547 | 4.3692 | 11.3547 | 1.0778 | 0.2141 | 3.0255 | 3.0255 | 4.4131 | 4.4131 | 0.8468 | 0.8468 | 54.938 | 0.6336 | 0.048 | 1.9128 | 1.9128 | 0.0746 | 0.1085
3876 |  | 1 |  |  | PASS |  | PASS | 1.8636 | 1.8636 | 1.9718 | 1.9718 | 45.0798 | 45.0798 | 45.1273 | 45.1273 | 150.6295 | 10.5509 | 9.8287 | 0.9998 | 0.2582 | 3.0128 | 3.0128 | 4.3335 | 4.3335 | 0.8468 | 0.8468 | 51.6149 | 0.6336 | 0.0446 | 1.8643 | 1.8643 | 0.0475 | 0.1082
3877 |  | 1 |  |  | PASS |  | PASS | 1.8219 | 1.8219 | 1.9291 | 1.9291 | 45.3511 | 45.3511 | 45.4054 | 45.4054 | 134.8279 | 12.1685 | 5.7256 | 0.8269 | 0.2209 | 2.9628 | 2.9628 | 4.2317 | 4.2317 | 0.8444 | 0.8444 | 50.4281 | 0.6641 | 0.0276 | 1.8226 | 1.8226 | 0.0543 | 0.1072
3878 |  | 1 |  |  | PASS |  | PASS | 1.8603 | 1.8603 | 1.9674 | 1.9674 | 44.951 | 44.951 | 45.012 | 45.012 | 151.0364 | 4.7525 | 8.8453 | 0.715 | 0.2141 | 3.0264 | 3.0264 | 4.4064 | 4.4064 | 0.8474 | 0.8474 | 51.4114 | 0.6539 | 0.0243 | 1.8613 | 1.8613 | 0.061 | 0.1072
3879 |  | 1 |  |  | PASS |  | PASS | 1.8599 | 1.8599 | 1.9705 | 1.9705 | 45.0527 | 45.0527 | 45.1137 | 45.1137 | 159.6493 | 9.3879 | 4.4134 | 1.912 | 0.2989 | 2.8916 | 2.8916 | 4.2182 | 4.2182 | 0.8434 | 0.8434 | 56.2943 | 0.6133 | 0.0107 | 1.8606 | 1.8606 | 0.061 | 0.1105
3880 |  | 1 |  |  | PASS |  | PASS | 1.8087 | 1.8087 | 1.9172 | 1.9172 | 45.4054 | 45.4054 | 45.4732 | 45.4732 | 141.5758 | 31.3617 | 3.8266 | 1.7086 | 0.0243 | 2.8365 | 2.8365 | 4.1029 | 4.1029 | 0.8413 | 0.8413 | 49.3091 | 0.481 | 0.0005 | 1.8104 | 1.8104 | 0.0678 | 0.1085
3881 |  | 1 |  |  | PASS |  | PASS | 1.8196 | 1.8196 | 1.926 | 1.926 | 45.2494 | 45.2494 | 45.324 | 45.324 | 147.6116 | 31.6669 | 0.0052 | 2.1392 | 0.1802 | 2.8755 | 2.8755 | 4.2029 | 4.2029 | 0.843 | 0.843 | 51.2419 | 0.5217 | 0.0005 | 1.8202 | 1.8202 | 0.0746 | 0.1065
3882 |  | 1 |  |  | PASS |  | PASS | 1.7985 | 1.7985 | 1.9071 | 1.9071 | 45.3714 | 45.3714 | 45.4257 | 45.4257 | 141.508 | 4.437 | 1.9277 | 3.5567 | 0.1497 | 2.8517 | 2.8517 | 4.108 | 4.108 | 0.841 | 0.841 | 50.5976 | 0.4234 | 0.0921 | 1.7999 | 1.7999 | 0.0543 | 0.1085
3883 |  | 1 |  |  | PASS |  | PASS | 1.7931 | 1.7931 | 1.8989 | 1.8989 | 45.4054 | 45.4054 | 45.4664 | 45.4664 | 140.355 | 11.1512 | 4.8439 | 2.4783 | 0.2684 | 2.8322 | 2.8322 | 4.1198 | 4.1198 | 0.8413 | 0.8413 | 53.1069 | 0.3148 | 0.1158 | 1.7938 | 1.7938 | 0.061 | 0.1058
3884 |  | 1 |  |  | PASS |  | PASS | 1.8019 | 1.8019 | 1.9091 | 1.9091 | 45.0459 | 45.0459 | 45.1341 | 45.1341 | 221.6691 | 9.4218 | 4.4709 | 1.305 | 0.1192 | 3.0687 | 3.0687 | 4.3352 | 4.3352 | 0.8457 | 0.8457 | 102.8855 | 0.3386 | 0.1226 | 1.8026 | 1.8026 | 0.0882 | 0.1072
3885 |  | 1 |  |  | PASS |  | PASS | 1.807 | 1.807 | 1.9152 | 1.9152 | 44.0693 | 44.0693 | 44.1778 | 44.1778 | 174.3659 | 9.8049 | 4.2099 | 0.3182 | 0.126 | 3.123 | 3.123 | 4.4182 | 4.4182 | 0.8471 | 0.8471 | 51.3097 | 0.5624 | 0.0073 | 1.8084 | 1.8084 | 0.1085 | 0.1082
3886 |  | 1 |  |  | PASS |  | PASS | 1.8182 | 1.8182 | 1.9264 | 1.9264 | 43.8998 | 43.8998 | 44.0083 | 44.0083 | 204.0025 | 9.7371 | 8.5842 | 0.7184 | 0.1599 | 3.1518 | 3.1518 | 4.4759 | 4.4759 | 0.8488 | 0.8488 | 68.7729 | 0.6234 | 0.0209 | 1.8192 | 1.8192 | 0.1085 | 0.1082
3887 |  | 1 |  |  | PASS |  | PASS | 1.8016 | 1.8016 | 1.9098 | 1.9098 | 43.832 | 43.832 | 43.9405 | 43.9405 | 192.3377 | 3.5554 | 2.9214 | 0.7455 | 0.1735 | 3.134 | 3.134 | 4.4098 | 4.4098 | 0.8478 | 0.8478 | 63.9917 | 0.5861 | 0.0073 | 1.8026 | 1.8026 | 0.1085 | 0.1082
3888 |  | 1 |  |  | PASS |  | PASS | 1.8481 | 1.8481 | 1.9542 | 1.9542 | 43.1538 | 43.1538 | 43.2352 | 43.2352 | 278.4669 | 2.9214 | 2.0398 | 0.5159 | 0.326 | 3.0467 | 3.0467 | 4.6013 | 4.6013 | 0.8478 | 0.8478 | 72.4012 | 0.3216 | 0.0141 | 1.8494 | 1.8494 | 0.0814 | 0.1061
3889 |  | 1 |  |  | PASS |  | PASS | 1.9294 | 1.9294 | 2.0403 | 2.0403 | 44.9713 | 44.9713 | 45.0595 | 45.0595 | 292.1662 | 6.9803 | 13.2637 | 2.0171 | 0.2277 | 2.8983 | 2.8983 | 4.3318 | 4.3318 | 0.8437 | 0.8437 | 117.5342 | 0.5387 | 0.0582 | 1.9311 | 1.9311 | 0.0882 | 0.1109
3890 |  | 1 |  |  | PASS |  | PASS | 1.944 | 1.944 | 2.0529 | 2.0529 | 45.0527 | 45.0527 | 45.1002 | 45.1002 | 293.2174 | 20.0696 | 1.3851 | 0.6336 | 0.1836 | 2.8822 | 2.8822 | 4.3301 | 4.3301 | 0.8434 | 0.8434 | 112.3122 | 0.2402 | 0.0582 | 1.945 | 1.945 | 0.0475 | 0.1089
3891 |  | 1 |  |  | PASS |  | PASS | 1.9756 | 1.9756 | 2.0868 | 2.0868 | 44.8289 | 44.8289 | 44.8967 | 44.8967 | 324.7528 | 0.3 | 5.7698 | 0.6879 | 0.36 | 2.9263 | 2.9263 | 4.4199 | 4.4199 | 0.8451 | 0.8451 | 130.2162 | 0.5454 | 0.0039 | 1.9762 | 1.9762 | 0.0678 | 0.1112
3892 |  | 1 |  |  | PASS |  | PASS | 1.9613 | 1.9613 | 2.0722 | 2.0722 | 45.073 | 45.073 | 45.1409 | 45.1409 | 252.1534 | 3.803 | 3.7927 | 1.7526 | 0.3667 | 2.9 | 2.9 | 4.3521 | 4.3521 | 0.8444 | 0.8444 | 91.2886 | 0.325 | 0.1056 | 1.9623 | 1.9623 | 0.0678 | 0.1109
3893 |  | 1 |  |  | PASS |  | PASS | 1.9935 | 1.9935 | 2.1048 | 2.1048 | 44.266 | 44.266 | 44.3474 | 44.3474 | 284.4688 | 3.6674 | 3.9284 | 0.6912 | 0.0548 | 3.006 | 3.006 | 4.5488 | 4.5488 | 0.8468 | 0.8468 | 89.3218 | 0.481 | 0.109 | 1.9949 | 1.9949 | 0.0814 | 0.1112
3894 |  | 1 |  |  | PASS |  | PASS | 1.9766 | 1.9766 | 2.0878 | 2.0878 | 44.6187 | 44.6187 | 44.7136 | 44.7136 | 270.227 | 7.7365 | 3.7588 | 1.01 | 0.2989 | 2.9551 | 2.9551 | 4.4403 | 4.4403 | 0.8457 | 0.8457 | 94.9507 | 0.6709 | 0.0344 | 1.9769 | 1.9769 | 0.0949 | 0.1112
3895 |  | 1 |  |  | PASS |  | PASS | 1.9362 | 1.9362 | 2.0451 | 2.0451 | 45.2833 | 45.2833 | 45.3714 | 45.3714 | 245.202 | 0.6834 | 14.1792 | 1.1389 | 0.2311 | 2.8492 | 2.8492 | 4.2656 | 4.2656 | 0.842 | 0.842 | 95.8663 | 0.5488 | 0.0616 | 1.9372 | 1.9372 | 0.0882 | 0.1089
3896 |  | 1 |  |  | PASS |  | PASS | 1.9772 | 1.9772 | 2.0868 | 2.0868 | 44.8221 | 44.8221 | 44.8696 | 44.8696 | 275.076 | 6.5395 | 2.7518 | 2.2647 | 0.2481 | 2.9128 | 2.9128 | 4.4064 | 4.4064 | 0.8464 | 0.8464 | 106.3781 | 0.2301 | 0.0616 | 1.9772 | 1.9772 | 0.0475 | 0.1095
3897 |  | 1 |  |  | PASS |  | PASS | 1.9294 | 1.9294 | 2.0376 | 2.0376 | 45.2019 | 45.2019 | 45.2629 | 45.2629 | 237.0299 | 12.4398 | 0.3104 | 0.7964 | 0.2277 | 2.8331 | 2.8331 | 4.2385 | 4.2385 | 0.8434 | 0.8434 | 92.5093 | 0.6031 | 0.0175 | 1.9291 | 1.9291 | 0.061 | 0.1082
3898 |  | 1 |  |  | PASS |  | PASS | 1.9132 | 1.9132 | 2.0217 | 2.0217 | 45.2087 | 45.2087 | 45.2765 | 45.2765 | 243.9474 | 0.819 | 0.9104 | 2.1867 | 0.1158 | 2.85 | 2.85 | 4.2436 | 4.2436 | 0.8427 | 0.8427 | 97.5956 | 0.3555 | 0.0955 | 1.9135 | 1.9135 | 0.0678 | 0.1085
3899 |  | 1 |  |  | PASS |  | PASS | 1.9098 | 1.9098 | 2.0176 | 2.0176 | 45.1748 | 45.1748 | 45.229 | 45.229 | 259.3761 | 19.8661 | 2.2432 | 1.4949 | 0.4108 | 2.8712 | 2.8712 | 4.3029 | 4.3029 | 0.843 | 0.843 | 105.5982 | 0.3555 | 0.0107 | 1.9104 | 1.9104 | 0.0543 | 0.1078
3900 |  | 1 |  |  | PASS |  | PASS | 1.8745 | 1.8745 | 1.9817 | 1.9817 | 45.5274 | 45.5274 | 45.6088 | 45.6088 | 203.7651 | 11.8734 | 0.2087 | 1.973 | 0.4278 | 2.8136 | 2.8136 | 4.1588 | 4.1588 | 0.8407 | 0.8407 | 86.1344 | 0.3386 | 0.1158 | 1.8759 | 1.8759 | 0.0814 | 0.1072
3901 |  | 1 |  |  | PASS |  | PASS | 1.9006 | 1.9006 | 2.0098 | 2.0098 | 45.0595 | 45.0595 | 45.1409 | 45.1409 | 255.2052 | 7.533 | 4.922 | 2.0477 | 0.1565 | 2.8729 | 2.8729 | 4.2639 | 4.2639 | 0.8427 | 0.8427 | 100.1049 | 0.4539 | 0.1022 | 1.902 | 1.902 | 0.0814 | 0.1092
3902 |  | 1 |  |  | PASS |  | PASS | 1.866 | 1.866 | 1.9725 | 1.9725 | 45.4257 | 45.4257 | 45.5071 | 45.5071 | 198.6448 | 26.9534 | 3.7588 | 2.0137 | 0.1328 | 2.8212 | 2.8212 | 4.1843 | 4.1843 | 0.8413 | 0.8413 | 80.0985 | 0.2369 | 0.1158 | 1.8677 | 1.8677 | 0.0814 | 0.1065
3903 |  | 1 |  |  | PASS |  | PASS | 1.8613 | 1.8613 | 1.9684 | 1.9684 | 45.446 | 45.446 | 45.5342 | 45.5342 | 203.426 | 19.4592 | 3.1145 | 2.2647 | 0.2074 | 2.8246 | 2.8246 | 4.152 | 4.152 | 0.8407 | 0.8407 | 77.9962 | 0.464 | 0.0819 | 1.8626 | 1.8626 | 0.0882 | 0.1072
3904 |  | 1 |  |  | PASS |  | PASS | 1.8711 | 1.8711 | 1.9772 | 1.9772 | 45.446 | 45.446 | 45.4935 | 45.4935 | 206.8508 | 0.3443 | 0.3782 | 1.6814 | 0.3294 | 2.8526 | 2.8526 | 4.2538 | 4.2538 | 0.8424 | 0.8424 | 82.5061 | 0.2945 | 0.1056 | 1.8725 | 1.8725 | 0.0475 | 0.1061
3905 |  | 1 |  |  | PASS |  | PASS | 1.846 | 1.846 | 1.9518 | 1.9518 | 45.6292 | 45.6292 | 45.6766 | 45.6766 | 188.9468 | 1.4972 | 1.6225 | 2.1731 | 0.282 | 2.7949 | 2.7949 | 4.113 | 4.113 | 0.8413 | 0.8413 | 69.7563 | 0.2945 | 0.0955 | 1.847 | 1.847 | 0.0475 | 0.1058
3906 |  | 1 |  |  | PASS |  | PASS | 1.8837 | 1.8837 | 1.9925 | 1.9925 | 45.0256 | 45.0256 | 45.1002 | 45.1002 | 242.6249 | 11.7277 | 2.5041 | 1.3898 | 0.2209 | 2.8839 | 2.8839 | 4.2521 | 4.2521 | 0.8434 | 0.8434 | 92.7466 | 0.5149 | 0.0819 | 1.8847 | 1.8847 | 0.0746 | 0.1089
3907 |  | 1 |  |  | PASS |  | PASS | 1.8497 | 1.8497 | 1.9562 | 1.9562 | 45.385 | 45.385 | 45.446 | 45.446 | 213.2936 | 16.6108 | 3.5554 | 1.0609 | 0.36 | 2.8127 | 2.8127 | 4.1453 | 4.1453 | 0.8407 | 0.8407 | 83.0486 | 0.4573 | 0.0819 | 1.8518 | 1.8518 | 0.061 | 0.1065
3908 |  | 1 |  |  | PASS |  | PASS | 1.8616 | 1.8616 | 1.9688 | 1.9688 | 45.168 | 45.168 | 45.2494 | 45.2494 | 234.9954 | 27.8011 | 0.1304 | 1.2609 | 0.3328 | 2.8085 | 2.8085 | 4.1436 | 4.1436 | 0.8413 | 0.8413 | 92.238 | 0.4607 | 0.0819 | 1.8636 | 1.8636 | 0.0814 | 0.1072
3909 |  | 1 |  |  | PASS |  | PASS | 1.9186 | 1.9186 | 2.0278 | 2.0278 | 45.7919 | 45.7919 | 45.8733 | 45.8733 | 163.888 | 6.2106 | 11.8395 | 0.7319 | 0.2548 | 2.9306 | 2.9306 | 4.3131 | 4.3131 | 0.8451 | 0.8451 | 63.3813 | 0.6234 | 0.0548 | 1.9189 | 1.9189 | 0.0814 | 0.1092
3910 |  | 1 |  |  | PASS |  | PASS | 1.9257 | 1.9257 | 2.0349 | 2.0349 | 45.6495 | 45.6495 | 45.7038 | 45.7038 | 168.5674 | 6.5497 | 3.8945 | 0.0853 | 0.265 | 2.9823 | 2.9823 | 4.4047 | 4.4047 | 0.8478 | 0.8478 | 66.2297 | 0.6811 | 0.0378 | 1.9274 | 1.9274 | 0.0543 | 0.1092
3911 |  | 1 |  |  | PASS |  | PASS | 1.8891 | 1.8891 | 1.9969 | 1.9969 | 45.6902 | 45.6902 | 45.7784 | 45.7784 | 168.5674 | 6.041 | 2.5484 | 0.6302 | 0.3735 | 2.984 | 2.984 | 4.347 | 4.347 | 0.8468 | 0.8468 | 63.89 | 0.5963 | 0.0063 | 1.8898 | 1.8898 | 0.0882 | 0.1078
3912 |  | 1 |  |  | PASS |  | PASS | 1.8996 | 1.8996 | 2.0071 | 2.0071 | 45.9479 | 45.9479 | 46.0022 | 46.0022 | 149.3749 | 7.2177 | 11.4564 | 0.8811 | 0.0344 | 2.9399 | 2.9399 | 4.308 | 4.308 | 0.8457 | 0.8457 | 61.0077 | 0.6879 | 0.031 | 1.9006 | 1.9006 | 0.0543 | 0.1075
3913 |  | 1 |  |  | PASS |  | PASS | 1.9501 | 1.9501 | 2.0603 | 2.0603 | 45.5817 | 45.5817 | 45.6698 | 45.6698 | 171.4497 | 11.0596 | 2.3007 | 0.6777 | 0.577 | 2.9763 | 2.9763 | 4.4318 | 4.4318 | 0.8474 | 0.8474 | 63.6865 | 0.3047 | 0.0446 | 1.9518 | 1.9518 | 0.0882 | 0.1102
3914 |  | 1 |  |  | PASS |  | PASS | 1.8796 | 1.8796 | 1.9871 | 1.9871 | 45.9208 | 45.9208 | 45.9954 | 45.9954 | 161.4804 | 12.8128 | 2.5145 | 0.3115 | 0.4074 | 2.9085 | 2.9085 | 4.2521 | 4.2521 | 0.8437 | 0.8437 | 60.9399 | 0.5115 | 0.0039 | 1.8803 | 1.8803 | 0.0746 | 0.1075
3915 |  | 1 |  |  | PASS |  | PASS | 1.8772 | 1.8772 | 1.9854 | 1.9854 | 45.7309 | 45.7309 | 45.7919 | 45.7919 | 166.4312 | 18.1466 | 0.9104 | 0.5081 | 0.2786 | 2.945 | 2.945 | 4.3063 | 4.3063 | 0.8451 | 0.8451 | 64.3308 | 0.264 | 0.0344 | 1.8789 | 1.8789 | 0.061 | 0.1082
3916 |  | 1 |  |  | PASS |  | PASS | 1.8728 | 1.8728 | 1.9803 | 1.9803 | 46.0361 | 46.0361 | 46.0903 | 46.0903 | 159.9545 | 4.2778 | 1.4868 | 1.2643 | 0.2175 | 2.8839 | 2.8839 | 4.2521 | 4.2521 | 0.8451 | 0.8451 | 62.3641 | 0.4573 | 0.0989 | 1.8745 | 1.8745 | 0.0543 | 0.1075
3917 |  | 1 |  |  | PASS |  | PASS | 1.8226 | 1.8226 | 1.9284 | 1.9284 | 46.1988 | 46.1988 | 46.2599 | 46.2599 | 150.2904 | 20.6122 | 1.3173 | 0.5353 | 0.3362 | 2.8865 | 2.8865 | 4.1876 | 4.1876 | 0.843 | 0.843 | 59.9226 | 0.4539 | 0.0785 | 1.823 | 1.823 | 0.061 | 0.1058
3918 |  | 1 |  |  | PASS |  | PASS | 1.8494 | 1.8494 | 1.9566 | 1.9566 | 46.1785 | 46.1785 | 46.2463 | 46.2463 | 148.9341 | 12.6533 | 14.7896 | 1.3491 | 0.2345 | 2.9373 | 2.9373 | 4.2995 | 4.2995 | 0.8447 | 0.8447 | 60.0583 | 0.5522 | 0.0548 | 1.8508 | 1.8508 | 0.0678 | 0.1072
3919 |  | 1 |  |  | PASS |  | PASS | 1.7711 | 1.7711 | 1.8765 | 1.8765 | 46.7753 | 46.7753 | 46.8363 | 46.8363 | 135.0652 | 9.7032 | 11.0596 | 1.4203 | 0.1802 | 2.8797 | 2.8797 | 4.1113 | 4.1113 | 0.8417 | 0.8417 | 57.1082 | 0.542 | 0.0548 | 1.7728 | 1.7728 | 0.061 | 0.1055
3920 |  | 1 |  |  | PASS |  | PASS | 1.7877 | 1.7877 | 1.8938 | 1.8938 | 46.4701 | 46.4701 | 46.5515 | 46.5515 | 137.5067 | 11.8633 | 1.0121 | 1.4135 | 0.1836 | 2.9365 | 2.9365 | 4.2199 | 4.2199 | 0.843 | 0.843 | 57.7185 | 0.6031 | 0.0344 | 1.7894 | 1.7894 | 0.0814 | 0.1061
3921 |  | 1 |  |  | PASS |  | PASS | 1.7799 | 1.7799 | 1.885 | 1.885 | 46.9584 | 46.9584 | 47.033 | 47.033 | 120.7556 | 11.7378 | 4.8542 | 0.0548 | 0.2887 | 2.8695 | 2.8695 | 4.1164 | 4.1164 | 0.8413 | 0.8413 | 56.057 | 0.6031 | 0.0107 | 1.7812 | 1.7812 | 0.0746 | 0.1051
3922 |  | 1 |  |  | PASS |  | PASS | 1.7382 | 1.7382 | 1.8416 | 1.8416 | 46.6871 | 46.6871 | 46.7482 | 46.7482 | 136.0486 | 0.9104 | 1.192 | 0.5726 | 0.4922 | 2.8831 | 2.8831 | 4.1046 | 4.1046 | 0.842 | 0.842 | 60.0922 | 0.3827 | 0.0039 | 1.7402 | 1.7402 | 0.061 | 0.1034
3923 |  | 1 |  |  | PASS |  | PASS | 1.7955 | 1.7955 | 1.9003 | 1.9003 | 45.8597 | 45.8597 | 45.9547 | 45.9547 | 151.952 | 2.0737 | 6.1428 | 0.8337 | 0.4447 | 3.0052 | 3.0052 | 4.4064 | 4.4064 | 0.8457 | 0.8457 | 61.8215 | 0.3589 | 0.0175 | 1.7965 | 1.7965 | 0.0949 | 0.1048
3924 |  | 1 |  |  | PASS |  | PASS | 1.7314 | 1.7314 | 1.8355 | 1.8355 | 46.5515 | 46.5515 | 46.6125 | 46.6125 | 142.3896 | 6.1767 | 5.8037 | 0.1962 | 0.4685 | 2.8695 | 2.8695 | 4.0673 | 4.0673 | 0.841 | 0.841 | 60.533 | 0.2877 | 0.0107 | 1.7331 | 1.7331 | 0.061 | 0.1041
3925 |  | 1 |  |  | PASS |  | PASS | 1.7585 | 1.7585 | 1.8643 | 1.8643 | 46.3209 | 46.3209 | 46.3887 | 46.3887 | 144.8989 | 1.2156 | 1.2598 | 0.7353 | 0.2854 | 2.9195 | 2.9195 | 4.1639 | 4.1639 | 0.8417 | 0.8417 | 58.8375 | 0.2131 | 0.0514 | 1.7595 | 1.7595 | 0.0678 | 0.1058
3926 |  | 1 |  |  | PASS |  | PASS | 1.7812 | 1.7812 | 1.8864 | 1.8864 | 46.0632 | 46.0632 | 46.131 | 46.131 | 151.8841 | 7.5228 | 5.4307 | 1.1185 | 0.2413 | 2.9568 | 2.9568 | 4.2317 | 4.2317 | 0.8437 | 0.8437 | 60.2956 | 0.1826 | 0.0921 | 1.7816 | 1.7816 | 0.0678 | 0.1051
3927 |  | 1 |  |  | PASS |  | PASS | 1.7616 | 1.7616 | 1.867 | 1.867 | 46.3073 | 46.3073 | 46.3616 | 46.3616 | 141.881 | 2.9553 | 4.8779 | 0.9964 | 0.0887 | 2.9102 | 2.9102 | 4.1334 | 4.1334 | 0.842 | 0.842 | 59.3123 | 0.3759 | 0.1158 | 1.7633 | 1.7633 | 0.0543 | 0.1055
3928 |  | 1 |  |  | PASS |  | PASS | 1.8074 | 1.8074 | 1.9132 | 1.9132 | 45.8394 | 45.8394 | 45.9208 | 45.9208 | 158.2591 | 13.874 | 3.0467 | 0.9049 | 0.2718 | 2.9857 | 2.9857 | 4.3199 | 4.3199 | 0.8447 | 0.8447 | 64.8055 | 0.3454 | 0.1192 | 1.8094 | 1.8094 | 0.0814 | 0.1058
3929 |  | 1 |  |  | PASS |  | PASS | 1.8799 | 1.8799 | 1.9884 | 1.9884 | 44.7475 | 44.7475 | 44.8153 | 44.8153 | 231.9097 | 0.1069 | 0.2765 | 2.146 | 0.1294 | 2.8831 | 2.8831 | 4.2334 | 4.2334 | 0.8437 | 0.8437 | 91.119 | 0.3115 | 0.1056 | 1.8813 | 1.8813 | 0.0678 | 0.1085
3930 |  | 1 |  |  | PASS |  | PASS | 1.8274 | 1.8274 | 1.9349 | 1.9349 | 45.1951 | 45.1951 | 45.2833 | 45.2833 | 166.3633 | 2.4806 | 3.3519 | 1.1389 | 0.0887 | 2.8085 | 2.8085 | 4.0961 | 4.0961 | 0.8413 | 0.8413 | 70.2988 | 0.3386 | 0.1158 | 1.8287 | 1.8287 | 0.0882 | 0.1075
3931 |  | 1 |  |  | PASS |  | PASS | 1.8325 | 1.8325 | 1.9399 | 1.9399 | 45.1273 | 45.1273 | 45.1951 | 45.1951 | 171.7888 | 3.5996 | 7.3635 | 1.6441 | 0.2955 | 2.8322 | 2.8322 | 4.1046 | 4.1046 | 0.8413 | 0.8413 | 66.874 | 0.6268 | 0.0344 | 1.8328 | 1.8328 | 0.0678 | 0.1075
3932 |  | 1 |  |  | PASS |  | PASS | 1.8175 | 1.8175 | 1.9247 | 1.9247 | 44.8696 | 44.8696 | 44.9578 | 44.9578 | 207.7325 | 3.691 | 2.8772 | 1.5492 | 0.1294 | 2.8398 | 2.8398 | 4.1317 | 4.1317 | 0.8413 | 0.8413 | 77.5893 | 0.6336 | 0.0514 | 1.8182 | 1.8182 | 0.0882 | 0.1072
3933 |  | 1 |  |  | PASS |  | PASS | 1.8006 | 1.8006 | 1.9071 | 1.9071 | 45.0391 | 45.0391 | 45.1002 | 45.1002 | 184.1317 | 6.2682 | 4.4473 | 1.8374 | 0.0266 | 2.8068 | 2.8068 | 4.0571 | 4.0571 | 0.841 | 0.841 | 69.2137 | 0.5149 | 0.0683 | 1.8013 | 1.8013 | 0.061 | 0.1065
3934 |  | 1 |  |  | PASS |  | PASS | 1.8569 | 1.8569 | 1.9654 | 1.9654 | 44.5237 | 44.5237 | 44.6119 | 44.6119 | 262.3261 | 11.5682 | 1.5989 | 1.773 | 0.3769 | 2.8882 | 2.8882 | 4.2114 | 4.2114 | 0.8437 | 0.8437 | 103.0211 | 0.3148 | 0.1056 | 1.8572 | 1.8572 | 0.0882 | 0.1085
3935 |  | 1 |  |  | PASS |  | PASS | 1.8365 | 1.8365 | 1.9423 | 1.9423 | 44.795 | 44.795 | 44.856 | 44.856 | 223.7376 | 14.6101 | 3.5996 | 1.8137 | 0.3735 | 2.8432 | 2.8432 | 4.1758 | 4.1758 | 0.842 | 0.842 | 85.3545 | 0.5217 | 0.0717 | 1.8372 | 1.8372 | 0.061 | 0.1058
3936 |  | 1 |  |  | PASS |  | PASS | 1.8423 | 1.8423 | 1.9498 | 1.9498 | 44.6119 | 44.6119 | 44.6865 | 44.6865 | 255.7478 | 6.3021 | 15.8408 | 1.6712 | 0.2345 | 2.8466 | 2.8466 | 4.1537 | 4.1537 | 0.843 | 0.843 | 102.9872 | 0.5963 | 0.048 | 1.8443 | 1.8443 | 0.0746 | 0.1075
3937 |  | 1 |  |  | PASS |  | PASS | 1.8884 | 1.8884 | 1.9939 | 1.9939 | 44.3745 | 44.3745 | 44.4288 | 44.4288 | 268.4298 | 16.0682 | 0.4695 | 1.1117 | 0.2955 | 2.9085 | 2.9085 | 4.4318 | 4.4318 | 0.8441 | 0.8441 | 99.8336 | 0.3216 | 0.0955 | 1.8894 | 1.8894 | 0.0543 | 0.1055
3938 |  | 1 |  |  | PASS |  | PASS | 1.8881 | 1.8881 | 1.9945 | 1.9945 | 44.483 | 44.483 | 44.5508 | 44.5508 | 256.799 | 6.7429 | 13.9079 | 1.5899 | 0.2447 | 2.861 | 2.861 | 4.2419 | 4.2419 | 0.8427 | 0.8427 | 98.6807 | 0.559 | 0.0649 | 1.8891 | 1.8891 | 0.0678 | 0.1065
3939 |  | 1 |  |  | PASS |  | PASS | 1.8497 | 1.8497 | 1.9583 | 1.9583 | 44.7679 | 44.7679 | 44.8492 | 44.8492 | 242.0485 | 10.1339 | 2.6059 | 1.7865 | 0.1056 | 2.8534 | 2.8534 | 4.169 | 4.169 | 0.8427 | 0.8427 | 97.2226 | 0.3148 | 0.1158 | 1.8518 | 1.8518 | 0.0814 | 0.1085
3940 |  | 1 |  |  | PASS |  | PASS | 1.8606 | 1.8606 | 1.9691 | 1.9691 | 44.6729 | 44.6729 | 44.7611 | 44.7611 | 290.1994 | 12.3381 | 2.8432 | 0.8811 | 0.1599 | 2.8704 | 2.8704 | 4.1961 | 4.1961 | 0.8427 | 0.8427 | 120.8234 | 0.4505 | 0.0921 | 1.8613 | 1.8613 | 0.0882 | 0.1085
3941 |  | 1 |  |  | PASS |  | PASS | 1.8803 | 1.8803 | 1.9881 | 1.9881 | 44.2592 | 44.2592 | 44.327 | 44.327 | 351.9479 | 11.7717 | 2.572 | 1.5492 | 0.0989 | 2.9043 | 2.9043 | 4.2979 | 4.2979 | 0.8444 | 0.8444 | 139.7786 | 0.3182 | 0.1158 | 1.8809 | 1.8809 | 0.0678 | 0.1078
3942 |  | 1 |  |  | PASS |  | PASS | 1.867 | 1.867 | 1.9749 | 1.9749 | 44.3203 | 44.3203 | 44.4084 | 44.4084 | 303.3562 | 3.4639 | 2.1311 | 1.4576 | 0.2209 | 2.8882 | 2.8882 | 4.2216 | 4.2216 | 0.8434 | 0.8434 | 112.6852 | 0.2335 | 0.1124 | 1.8677 | 1.8677 | 0.0882 | 0.1078
3943 |  | 1 |  |  | PASS |  | PASS | 1.9264 | 1.9264 | 2.0379 | 2.0379 | 43.3165 | 43.3165 | 43.4386 | 43.4386 | 338.0113 | 4.3456 | 2.3346 | 1.3186 | 0.1328 | 2.9924 | 2.9924 | 4.4165 | 4.4165 | 0.8471 | 0.8471 | 93.6622 | 0.2402 | 0.1226 | 1.9277 | 1.9277 | 0.1221 | 0.1116
3944 |  | 1 |  |  | PASS |  | PASS | 1.8809 | 1.8809 | 1.9881 | 1.9881 | 43.893 | 43.893 | 43.9608 | 43.9608 | 267.4125 | 25.1561 | 3.0909 | 1.461 | 0.2006 | 2.9399 | 2.9399 | 4.3385 | 4.3385 | 0.8447 | 0.8447 | 80.2681 | 0.4742 | 0.1192 | 1.882 | 1.882 | 0.0678 | 0.1072
3945 |  | 1 |  |  | PASS |  | PASS | 1.9403 | 1.9403 | 2.0515 | 2.0515 | 43.6421 | 43.6421 | 43.7438 | 43.7438 | 350.795 | 5.8952 | 3.318 | 1.5933 | 0.1158 | 2.9721 | 2.9721 | 4.4199 | 4.4199 | 0.8471 | 0.8471 | 117.2968 | 0.2436 | 0.1226 | 1.9413 | 1.9413 | 0.1017 | 0.1112
3946 |  | 1 |  |  | PASS |  | PASS | 1.8643 | 1.8643 | 1.9732 | 1.9732 | 44.5034 | 44.5034 | 44.578 | 44.578 | 297.9646 | 2.945 | 2.165 | 1.2202 | 0.126 | 2.8576 | 2.8576 | 4.1876 | 4.1876 | 0.8427 | 0.8427 | 118.5854 | 0.3827 | 0.126 | 1.8657 | 1.8657 | 0.0746 | 0.1089
3947 |  | 1 |  |  | PASS |  | PASS | 1.8779 | 1.8779 | 1.9864 | 1.9864 | 44.3203 | 44.3203 | 44.4152 | 44.4152 | 315.5974 | 24.5457 | 4.437 | 1.6102 | 0.1768 | 2.9077 | 2.9077 | 4.2995 | 4.2995 | 0.8444 | 0.8444 | 126.0115 | 0.3996 | 0.126 | 1.8792 | 1.8792 | 0.0949 | 0.1085
3948 |  | 1 |  |  | PASS |  | PASS | 1.8626 | 1.8626 | 1.9732 | 1.9732 | 44.5441 | 44.5441 | 44.6051 | 44.6051 | 279.3146 | 1.4868 | 0.8868 | 0.5183 | 0.0955 | 2.889 | 2.889 | 4.208 | 4.208 | 0.8424 | 0.8424 | 114.3468 | 0.5183 | 0.1158 | 1.864 | 1.864 | 0.061 | 0.1105
3949 |  | 1 |  |  | PASS |  | PASS | 1.8484 | 1.8484 | 1.9559 | 1.9559 | 44.6797 | 44.6797 | 44.7543 | 44.7543 | 237.6064 | 3.2266 | 8.7538 | 1.2677 | 0.2684 | 2.8543 | 2.8543 | 4.1843 | 4.1843 | 0.8427 | 0.8427 | 95.7646 | 0.559 | 0.0853 | 1.8487 | 1.8487 | 0.0746 | 0.1075
3950 |  | 1 |  |  | PASS |  | PASS | 1.8786 | 1.8786 | 1.9891 | 1.9891 | 44.5508 | 44.5508 | 44.6322 | 44.6322 | 256.1886 | 11.999 | 0.3 | 1.027 | 0.3125 | 2.8933 | 2.8933 | 4.2673 | 4.2673 | 0.8444 | 0.8444 | 100.6475 | 0.3047 | 0.048 | 1.8806 | 1.8806 | 0.0814 | 0.1105
3951 |  | 1 |  |  | PASS |  | PASS | 1.8457 | 1.8457 | 1.9539 | 1.9539 | 45.073 | 45.073 | 45.1341 | 45.1341 | 203.5616 | 11.8395 | 7.4652 | 0.9184 | 0.3159 | 2.8263 | 2.8263 | 4.1283 | 4.1283 | 0.8417 | 0.8417 | 81.421 | 0.6438 | 0.0175 | 1.8467 | 1.8467 | 0.061 | 0.1082
3952 |  | 1 |  |  | PASS |  | PASS | 1.8843 | 1.8843 | 1.9935 | 1.9935 | 44.7 | 44.7 | 44.7679 | 44.7679 | 248.5251 | 0.8425 | 5.3187 | 1.4373 | 0.2311 | 2.8788 | 2.8788 | 4.2758 | 4.2758 | 0.8444 | 0.8444 | 99.5624 | 0.6675 | 0.0446 | 1.8854 | 1.8854 | 0.0678 | 0.1092
3953 |  | 1 |  |  | PASS |  | PASS | 1.8765 | 1.8765 | 1.9857 | 1.9857 | 44.9917 | 44.9917 | 45.0663 | 45.0663 | 225.8738 | 4.7422 | 11.1952 | 1.3152 | 0.2548 | 2.861 | 2.861 | 4.1995 | 4.1995 | 0.843 | 0.843 | 96.5106 | 0.542 | 0.0582 | 1.8776 | 1.8776 | 0.0746 | 0.1092
3954 |  | 1 |  |  | PASS |  | PASS | 1.8782 | 1.8782 | 1.9878 | 1.9878 | 44.9645 | 44.9645 | 45.0188 | 45.0188 | 271.346 | 1.3955 | 14.5861 | 1.0439 | 0.1589 | 2.8797 | 2.8797 | 4.2097 | 4.2097 | 0.8434 | 0.8434 | 111.3967 | 0.6133 | 0.0446 | 1.8792 | 1.8792 | 0.0543 | 0.1095
3955 |  | 1 |  |  | PASS |  | PASS | 1.9152 | 1.9152 | 2.0251 | 2.0251 | 44.5169 | 44.5169 | 44.5915 | 44.5915 | 269.5149 | 5.8612 | 8.2451 | 0.9456 | 0.2141 | 2.9619 | 2.9619 | 4.4386 | 4.4386 | 0.8464 | 0.8464 | 104.174 | 0.5319 | 0.0616 | 1.9172 | 1.9172 | 0.0746 | 0.1099
3956 |  | 1 |  |  | PASS |  | PASS | 1.9098 | 1.9098 | 2.0196 | 2.0196 | 44.6661 | 44.6661 | 44.7475 | 44.7475 | 246.2871 | 3.8708 | 2.4024 | 1.0303 | 0.1158 | 2.9433 | 2.9433 | 4.3419 | 4.3419 | 0.8447 | 0.8447 | 93.6622 | 0.3657 | 0.109 | 1.9111 | 1.9111 | 0.0814 | 0.1099
3957 |  | 1 |  |  | PASS |  | PASS | 1.9291 | 1.9291 | 2.0386 | 2.0386 | 44.6051 | 44.6051 | 44.6661 | 44.6661 | 297.7273 | 2.0972 | 1.1477 | 1.9764 | 0.1158 | 2.9382 | 2.9382 | 4.4454 | 4.4454 | 0.8464 | 0.8464 | 127.4696 | 0.3521 | 0.1192 | 1.9301 | 1.9301 | 0.061 | 0.1095
3958 |  | 1 |  |  | PASS |  | PASS | 1.8894 | 1.8894 | 1.9996 | 1.9996 | 44.8289 | 44.8289 | 44.8899 | 44.8899 | 246.9314 | 5.8273 | 0.5817 | 1.6238 | 0.343 | 2.8653 | 2.8653 | 4.2436 | 4.2436 | 0.8437 | 0.8437 | 104.174 | 0.3555 | 0.1192 | 1.8901 | 1.8901 | 0.061 | 0.1102
3959 |  | 1 |  |  | PASS |  | PASS | 1.7772 | 1.7772 | 1.8837 | 1.8837 | 45.8394 | 45.8394 | 45.8869 | 45.8869 | 136.7268 | 4.8881 | 4.4134 | 0.3182 | 0.0843 | 2.9501 | 2.9501 | 4.1775 | 4.1775 | 0.8427 | 0.8427 | 56.7013 | 0.264 | 0.0514 | 1.7782 | 1.7782 | 0.0475 | 0.1065
3960 |  | 1 |  |  | PASS |  | PASS | 1.7921 | 1.7921 | 1.901 | 1.901 | 45.385 | 45.385 | 45.4664 | 45.4664 | 169.8221 | 6.5055 | 0.4695 | 0.5895 | 0.3939 | 3.0323 | 3.0323 | 4.2877 | 4.2877 | 0.8454 | 0.8454 | 72.1977 | 0.5692 | 0.0378 | 1.7931 | 1.7931 | 0.0814 | 0.1089
3961 |  | 1 |  |  | PASS |  | PASS | 1.7684 | 1.7684 | 1.8742 | 1.8742 | 45.229 | 45.229 | 45.3036 | 45.3036 | 174.1624 | 10.3475 | 0.1748 | 0.3939 | 0.2481 | 3.0255 | 3.0255 | 4.2538 | 4.2538 | 0.8447 | 0.8447 | 70.6718 | 0.2708 | 0.0378 | 1.7687 | 1.7687 | 0.0746 | 0.1058
3962 |  | 1 |  |  | PASS |  | PASS | 1.7877 | 1.7877 | 1.8945 | 1.8945 | 45.6292 | 45.6292 | 45.6766 | 45.6766 | 181.4868 | 8.2689 | 4.9559 | 0.9354 | 0.6685 | 2.9806 | 2.9806 | 4.2402 | 4.2402 | 0.8441 | 0.8441 | 80.9802 | 0.4335 | 0.0107 | 1.789 | 1.789 | 0.0475 | 0.1068
3963 |  | 1 |  |  | PASS |  | PASS | 1.806 | 1.806 | 1.9132 | 1.9132 | 45.5681 | 45.5681 | 45.6292 | 45.6292 | 159.8867 | 9.727 | 0.5034 | 0.3182 | 0.3837 | 2.9958 | 2.9958 | 4.2673 | 4.2673 | 0.8444 | 0.8444 | 68.5355 | 0.3216 | 0.0141 | 1.807 | 1.807 | 0.061 | 0.1072
3964 |  | 1 |  |  | PASS |  | PASS | 1.7924 | 1.7924 | 1.9003 | 1.9003 | 45.975 | 45.975 | 46.0496 | 46.0496 | 117.1951 | 24.7153 | 2.0398 | 0.1283 | 0.4006 | 2.9441 | 2.9441 | 4.191 | 4.191 | 0.8427 | 0.8427 | 43.8158 | 0.4471 | 0.0039 | 1.7938 | 1.7938 | 0.0746 | 0.1078
3965 |  | 1 |  |  | PASS |  | PASS | 1.8423 | 1.8423 | 1.9505 | 1.9505 | 45.6834 | 45.6834 | 45.7377 | 45.7377 | 124.4856 | 0.8529 | 4.2099 | 0.7591 | 0.1599 | 2.9857 | 2.9857 | 4.3097 | 4.3097 | 0.8461 | 0.8461 | 45.8503 | 0.559 | 0.0039 | 1.844 | 1.844 | 0.0543 | 0.1082
3966 |  | 1 |  |  | PASS |  | PASS | 1.8128 | 1.8128 | 1.9193 | 1.9193 | 45.8665 | 45.8665 | 45.9208 | 45.9208 | 125.9098 | 9.8626 | 10.2696 | 0.6031 | 0.2481 | 2.9585 | 2.9585 | 4.23 | 4.23 | 0.8444 | 0.8444 | 51.0723 | 0.6438 | 0.0243 | 1.8141 | 1.8141 | 0.0543 | 0.1065
3967 |  | 1 |  |  | PASS |  | PASS | 1.8233 | 1.8233 | 1.9305 | 1.9305 | 45.7919 | 45.7919 | 45.853 | 45.853 | 124.8247 | 0.7173 | 3.9284 | 0.5692 | 0.1904 | 2.9797 | 2.9797 | 4.2589 | 4.2589 | 0.8444 | 0.8444 | 45.5112 | 0.2708 | 0.0921 | 1.824 | 1.824 | 0.061 | 0.1072
3968 |  | 1 |  |  | PASS |  | PASS | 1.8436 | 1.8436 | 1.9508 | 1.9508 | 45.4732 | 45.4732 | 45.5342 | 45.5342 | 140.0838 | 17.3328 | 0.8765 | 0.949 | 0.1904 | 3.0272 | 3.0272 | 4.3436 | 4.3436 | 0.8461 | 0.8461 | 53.0391 | 0.3148 | 0.109 | 1.8443 | 1.8443 | 0.061 | 0.1072
3969 |  | 1 |  |  | PASS |  | PASS | 1.8284 | 1.8284 | 1.9359 | 1.9359 | 44.7611 | 44.7611 | 44.8425 | 44.8425 | 169.7203 | 0.5374 | 16.0442 | 0.6641 | 0.2582 | 3.0865 | 3.0865 | 4.4131 | 4.4131 | 0.8468 | 0.8468 | 64.7377 | 0.6166 | 0.0616 | 1.8301 | 1.8301 | 0.0814 | 0.1075
3970 |  | 1 |  |  | PASS |  | PASS | 1.8196 | 1.8196 | 1.9274 | 1.9274 | 45.2358 | 45.2358 | 45.3308 | 45.3308 | 160.9718 | 2.8197 | 6.9803 | 0.4776 | 0.1667 | 3.0255 | 3.0255 | 4.308 | 4.308 | 0.8457 | 0.8457 | 66.874 | 0.6607 | 0.031 | 1.8206 | 1.8206 | 0.0949 | 0.1078
3971 |  | 1 |  |  | PASS |  | PASS | 1.8185 | 1.8185 | 1.9257 | 1.9257 | 45.4732 | 45.4732 | 45.541 | 45.541 | 169.5508 | 19.9001 | 0.6052 | 0.0063 | 0.4447 | 3.0187 | 3.0187 | 4.3063 | 4.3063 | 0.8457 | 0.8457 | 65.9584 | 0.4844 | 0.0063 | 1.8196 | 1.8196 | 0.0678 | 0.1072
3972 |  | 1 |  |  | PASS |  | PASS | 1.8481 | 1.8481 | 1.9549 | 1.9549 | 45.2901 | 45.2901 | 45.3579 | 45.3579 | 138.7613 | 5.0577 | 2.6162 | 0.8235 | 0.3328 | 3.056 | 3.056 | 4.4047 | 4.4047 | 0.8464 | 0.8464 | 54.0563 | 0.403 | 0.0073 | 1.8491 | 1.8491 | 0.0678 | 0.1068
3973 |  | 1 |  |  | PASS |  | PASS | 1.7962 | 1.7962 | 1.9037 | 1.9037 | 45.5885 | 45.5885 | 45.6631 | 45.6631 | 131.5048 | 0.3443 | 1.046 | 1.0168 | 0.4346 | 3.0094 | 3.0094 | 4.2606 | 4.2606 | 0.8444 | 0.8444 | 52.8017 | 0.4267 | 0.0209 | 1.7979 | 1.7979 | 0.0746 | 0.1075
3974 |  | 1 |  |  | PASS |  | PASS | 1.8976 | 1.8976 | 2.0088 | 2.0088 | 44.2931 | 44.2931 | 44.3881 | 44.3881 | 271.6172 | 6.0308 | 4.3117 | 1.4 | 0.1701 | 2.9738 | 2.9738 | 4.347 | 4.347 | 0.8464 | 0.8464 | 101.2917 | 0.2301 | 0.0853 | 1.8993 | 1.8993 | 0.0949 | 0.1112
3975 |  | 1 |  |  | PASS |  | PASS | 1.9135 | 1.9135 | 2.0244 | 2.0244 | 44.2592 | 44.2592 | 44.3474 | 44.3474 | 338.2148 | 16.6447 | 4.8779 | 0.8947 | 0.109 | 2.9543 | 2.9543 | 4.386 | 4.386 | 0.8461 | 0.8461 | 139.643 | 0.4234 | 0.1158 | 1.9152 | 1.9152 | 0.0882 | 0.1109
3976 |  | 1 |  |  | PASS |  | PASS | 1.865 | 1.865 | 1.9732 | 1.9732 | 44.8628 | 44.8628 | 44.9306 | 44.9306 | 289.1143 | 6.7531 | 9.771 | 1.3389 | 0.1294 | 2.8805 | 2.8805 | 4.2182 | 4.2182 | 0.8434 | 0.8434 | 123.3327 | 0.2301 | 0.0683 | 1.8667 | 1.8667 | 0.0678 | 0.1082
3977 |  | 1 |  |  | PASS |  | PASS | 1.8484 | 1.8484 | 1.9566 | 1.9566 | 44.7611 | 44.7611 | 44.8289 | 44.8289 | 295.4893 | 9.5575 | 0.1304 | 1.7187 | 0.1192 | 2.8763 | 2.8763 | 4.1893 | 4.1893 | 0.843 | 0.843 | 132.0473 | 0.3589 | 0.1124 | 1.8497 | 1.8497 | 0.0678 | 0.1082
3978 |  | 1 |  |  | PASS |  | PASS | 1.8745 | 1.8745 | 1.9834 | 1.9834 | 44.4355 | 44.4355 | 44.5034 | 44.5034 | 302.0676 | 6.336 | 7.8382 | 1.3694 | 0.1599 | 2.9289 | 2.9289 | 4.3148 | 4.3148 | 0.8451 | 0.8451 | 124.5534 | 0.2301 | 0.0683 | 1.8759 | 1.8759 | 0.0678 | 0.1089
3979 |  | 1 |  |  | PASS |  | PASS | 1.8562 | 1.8562 | 1.9644 | 1.9644 | 44.6526 | 44.6526 | 44.7272 | 44.7272 | 290.0977 | 3.3961 | 0.7512 | 0.6811 | 0.2887 | 2.9 | 2.9 | 4.2368 | 4.2368 | 0.8441 | 0.8441 | 123.943 | 0.264 | 0.048 | 1.8582 | 1.8582 | 0.0746 | 0.1082
3980 |  | 1 |  |  | PASS |  | PASS | 1.9189 | 1.9189 | 2.0318 | 2.0318 | 43.6421 | 43.6421 | 43.7302 | 43.7302 | 390.6043 | 16.6447 | 5.2272 | 1.3152 | 0.3464 | 3.0018 | 3.0018 | 4.4318 | 4.4318 | 0.8468 | 0.8468 | 142.9321 | 0.5488 | 0.0819 | 1.9203 | 1.9203 | 0.0882 | 0.1129
3981 |  | 1 |  |  | PASS |  | PASS | 1.8681 | 1.8681 | 1.9756 | 1.9756 | 44.1778 | 44.1778 | 44.2524 | 44.2524 | 288.9787 | 1.419 | 7.4991 | 1.3118 | 0.2311 | 2.9339 | 2.9339 | 4.3097 | 4.3097 | 0.8451 | 0.8451 | 100.9187 | 0.2267 | 0.0751 | 1.8698 | 1.8698 | 0.0746 | 0.1075
3982 |  | 1 |  |  | PASS |  | PASS | 1.8643 | 1.8643 | 1.9742 | 1.9742 | 43.4725 | 43.4725 | 43.5607 | 43.5607 | 288.7413 | 14.6779 | 3.5214 | 0.9524 | 0.1802 | 2.9746 | 2.9746 | 4.3335 | 4.3335 | 0.8457 | 0.8457 | 79.929 | 0.2572 | 0.0616 | 1.8653 | 1.8653 | 0.0882 | 0.1099
3983 |  | 1 |  |  | PASS |  | PASS | 1.8691 | 1.8691 | 1.9772 | 1.9772 | 43.4793 | 43.4793 | 43.5675 | 43.5675 | 297.7273 | 3.0467 | 0.4799 | 0.5692 | 0.2345 | 3.045 | 3.045 | 4.5064 | 4.5064 | 0.8474 | 0.8474 | 85.151 | 0.3488 | 0.1056 | 1.8708 | 1.8708 | 0.0882 | 0.1082
3984 |  | 1 |  |  | PASS |  | PASS | 1.8721 | 1.8721 | 1.982 | 1.982 | 43.8659 | 43.8659 | 43.9608 | 43.9608 | 302.1015 | 16.7125 | 4.6168 | 1.2915 | 0.3318 | 2.9729 | 2.9729 | 4.3368 | 4.3368 | 0.8461 | 0.8461 | 103.6654 | 0.2843 | 0.1192 | 1.8728 | 1.8728 | 0.0949 | 0.1099
3985 |  | 1 |  |  | PASS |  | PASS | 1.9026 | 1.9026 | 2.0146 | 2.0146 | 43.7777 | 43.7777 | 43.8659 | 43.8659 | 342.5551 | 24.071 | 2.199 | 1.2813 | 0.421 | 2.9984 | 2.9984 | 4.4047 | 4.4047 | 0.8478 | 0.8478 | 124.8586 | 0.2911 | 0.1226 | 1.9043 | 1.9043 | 0.0882 | 0.1119
3986 |  | 1 |  |  | PASS |  | PASS | 1.844 | 1.844 | 1.9525 | 1.9525 | 44.5169 | 44.5169 | 44.5983 | 44.5983 | 292.5053 | 1.2598 | 0.7747 | 0.9218 | 0.3362 | 2.906 | 2.906 | 4.2266 | 4.2266 | 0.8441 | 0.8441 | 118.6532 | 0.5387 | 0.0514 | 1.845 | 1.845 | 0.0814 | 0.1085
3987 |  | 1 |  |  | PASS |  | PASS | 1.8884 | 1.8884 | 1.9962 | 1.9962 | 43.9133 | 43.9133 | 44.0151 | 44.0151 | 287.0798 | 11.5582 | 2.1076 | 0.2233 | 0.4583 | 2.9916 | 2.9916 | 4.4759 | 4.4759 | 0.8474 | 0.8474 | 100.4779 | 0.5285 | 0.0039 | 1.8894 | 1.8894 | 0.1017 | 0.1078
3988 |  | 1 |  |  | PASS |  | PASS | 1.7911 | 1.7911 | 1.8976 | 1.8976 | 45.2562 | 45.2562 | 45.3104 | 45.3104 | 170.6359 | 14.7118 | 0.8765 | 0.5454 | 0.343 | 2.7839 | 2.7839 | 4.0164 | 4.0164 | 0.8393 | 0.8393 | 63.4153 | 0.3996 | 0.0005 | 1.7924 | 1.7924 | 0.0543 | 0.1065
3989 |  | 1 |  |  | PASS |  | PASS | 1.8433 | 1.8433 | 1.9505 | 1.9505 | 44.8018 | 44.8018 | 44.8832 | 44.8832 | 225.4669 | 14.8135 | 1.0903 | 0.7082 | 0.265 | 2.8475 | 2.8475 | 4.1843 | 4.1843 | 0.8413 | 0.8413 | 88.5758 | 0.6743 | 0.0175 | 1.8447 | 1.8447 | 0.0814 | 0.1072
3990 |  | 1 |  |  | PASS |  | PASS | 1.808 | 1.808 | 1.9142 | 1.9142 | 45.0798 | 45.0798 | 45.1341 | 45.1341 | 196.7798 | 0.6156 | 5.0238 | 0.5793 | 0.1633 | 2.8008 | 2.8008 | 4.0707 | 4.0707 | 0.84 | 0.84 | 74.5374 | 0.6607 | 0.0039 | 1.8091 | 1.8091 | 0.0543 | 0.1061
3991 |  | 1 |  |  | PASS |  | PASS | 1.827 | 1.827 | 1.9349 | 1.9349 | 44.9713 | 44.9713 | 45.0391 | 45.0391 | 207.2916 | 1.419 | 1.419 | 1.4339 | 0.1317 | 2.817 | 2.817 | 4.0944 | 4.0944 | 0.8413 | 0.8413 | 82.2687 | 0.6166 | 0.0548 | 1.8284 | 1.8284 | 0.0678 | 0.1078
3992 |  | 1 |  |  | PASS |  | PASS | 1.8731 | 1.8731 | 1.9793 | 1.9793 | 44.5644 | 44.5644 | 44.6458 | 44.6458 | 252.9672 | 7.1261 | 0.5374 | 1.1016 | 0.3362 | 2.8695 | 2.8695 | 4.286 | 4.286 | 0.8434 | 0.8434 | 91.3225 | 0.3216 | 0.1056 | 1.8738 | 1.8738 | 0.0814 | 0.1061
3993 |  | 1 |  |  | PASS |  | PASS | 1.8701 | 1.8701 | 1.9766 | 1.9766 | 44.7746 | 44.7746 | 44.856 | 44.856 | 219.0581 | 16.9838 | 0.8086 | 1.7492 | 0.4244 | 2.817 | 2.817 | 4.152 | 4.152 | 0.841 | 0.841 | 80.0985 | 0.4573 | 0.0785 | 1.8711 | 1.8711 | 0.0814 | 0.1065
3994 |  | 1 |  |  | PASS |  | PASS | 1.9159 | 1.9159 | 2.0261 | 2.0261 | 44.2863 | 44.2863 | 44.3745 | 44.3745 | 285.52 | 3.8605 | 1.3512 | 0.7387 | 0.2481 | 2.8839 | 2.8839 | 4.2809 | 4.2809 | 0.8444 | 0.8444 | 103.5297 | 0.3081 | 0.0989 | 1.9165 | 1.9165 | 0.0882 | 0.1102
3995 |  | 1 |  |  | PASS |  | PASS | 1.9084 | 1.9084 | 2.0152 | 2.0152 | 44.3203 | 44.3203 | 44.3813 | 44.3813 | 307.0184 | 8.201 | 1.0799 | 0.8506 | 0.1667 | 2.8822 | 2.8822 | 4.3165 | 4.3165 | 0.8437 | 0.8437 | 103.7332 | 0.4301 | 0.0921 | 1.9098 | 1.9098 | 0.061 | 0.1068
3996 |  | 1 |  |  | PASS |  | PASS | 1.9264 | 1.9264 | 2.0339 | 2.0339 | 44.5169 | 44.5169 | 44.5983 | 44.5983 | 322.7522 | 7.4313 | 0.0052 | 1.2169 | 0.3023 | 2.8788 | 2.8788 | 4.3267 | 4.3267 | 0.8441 | 0.8441 | 121.6372 | 0.403 | 0.0989 | 1.9267 | 1.9267 | 0.0814 | 0.1075
3997 |  | 1 |  |  | PASS |  | PASS | 1.9284 | 1.9284 | 2.04 | 2.04 | 44.4016 | 44.4016 | 44.4627 | 44.4627 | 284.774 | 12.9146 | 3.6232 | 1.4474 | 0.3125 | 2.8822 | 2.8822 | 4.2928 | 4.2928 | 0.8444 | 0.8444 | 106.8189 | 0.3962 | 0.1294 | 1.9294 | 1.9294 | 0.061 | 0.1116
3998 |  | 1 |  |  | PASS |  | PASS | 1.8772 | 1.8772 | 1.9844 | 1.9844 | 44.8357 | 44.8357 | 44.9035 | 44.9035 | 231.3671 | 6.2784 | 5.9393 | 1.7086 | 0.3057 | 2.8263 | 2.8263 | 4.1656 | 4.1656 | 0.842 | 0.842 | 85.0832 | 0.3521 | 0.109 | 1.8789 | 1.8789 | 0.0678 | 0.1072
3999 |  | 1 |  |  | PASS |  | PASS | 1.8799 | 1.8799 | 1.9864 | 1.9864 | 44.639 | 44.639 | 44.7272 | 44.7272 | 259.8847 | 3.4639 | 3.5893 | 1.1117 | 0.5465 | 2.8763 | 2.8763 | 4.2979 | 4.2979 | 0.8437 | 0.8437 | 97.6635 | 0.4166 | 0.0955 | 1.8813 | 1.8813 | 0.0882 | 0.1065
4000 |  | 1 |  |  | PASS |  | PASS | 1.8352 | 1.8352 | 1.9416 | 1.9416 | 45.012 | 45.012 | 45.0663 | 45.0663 | 209.1227 | 5.9393 | 0.5817 | 1.2779 | 0.1497 | 2.8178 | 2.8178 | 4.0978 | 4.0978 | 0.8413 | 0.8413 | 80.7767 | 0.3488 | 0.1158 | 1.8358 | 1.8358 | 0.0543 | 0.1065
4001 |  | 1 |  |  | PASS |  | PASS | 1.8179 | 1.8179 | 1.9233 | 1.9233 | 45.1137 | 45.1137 | 45.1883 | 45.1883 | 201.0863 | 14.7796 | 1.6564 | 1.7628 | 0.1226 | 2.8144 | 2.8144 | 4.1063 | 4.1063 | 0.841 | 0.841 | 80.0646 | 0.4335 | 0.1226 | 1.8185 | 1.8185 | 0.0746 | 0.1055
4002 |  | 1 |  |  | PASS |  | PASS | 1.8606 | 1.8606 | 1.9674 | 1.9674 | 44.8832 | 44.8832 | 44.9442 | 44.9442 | 235.2667 | 10.3035 | 2.684 | 1.8442 | 0.2786 | 2.8712 | 2.8712 | 4.2487 | 4.2487 | 0.843 | 0.843 | 93.6622 | 0.4674 | 0.126 | 1.8623 | 1.8623 | 0.061 | 0.1068
4003 |  | 1 |  |  | PASS |  | PASS | 1.8158 | 1.8158 | 1.923 | 1.923 | 45.3036 | 45.3036 | 45.3647 | 45.3647 | 187.5565 | 15.8987 | 12.5855 | 1.4 | 0.187 | 2.8008 | 2.8008 | 4.0554 | 4.0554 | 0.8403 | 0.8403 | 72.6046 | 0.4437 | 0.1192 | 1.8165 | 1.8165 | 0.061 | 0.1072
4004 |  | 1 |  |  | PASS |  | PASS | 1.8562 | 1.8562 | 1.964 | 1.964 | 45.1476 | 45.1476 | 45.2087 | 45.2087 | 209.1227 | 19.5609 | 4.5727 | 1.6577 | 0.2548 | 2.8466 | 2.8466 | 4.1758 | 4.1758 | 0.8424 | 0.8424 | 78.4709 | 0.3623 | 0.0717 | 1.8572 | 1.8572 | 0.061 | 0.1078
4005 |  | 1 |  |  | PASS |  | PASS | 1.8731 | 1.8731 | 1.98 | 1.98 | 45.324 | 45.324 | 45.3918 | 45.3918 | 198.8144 | 32.9215 | 5.1933 | 1.8205 | 0.2718 | 2.8229 | 2.8229 | 4.1775 | 4.1775 | 0.8417 | 0.8417 | 78.6065 | 0.4674 | 0.1226 | 1.8745 | 1.8745 | 0.0678 | 0.1068
4006 |  | 1 |  |  | PASS |  | PASS | 1.8613 | 1.8613 | 1.9694 | 1.9694 | 45.2833 | 45.2833 | 45.3714 | 45.3714 | 203.0869 | 26.1056 | 4.3014 | 1.6679 | 0.2582 | 2.8271 | 2.8271 | 4.147 | 4.147 | 0.841 | 0.841 | 78.437 | 0.2131 | 0.109 | 1.8626 | 1.8626 | 0.0882 | 0.1082
4007 |  | 1 |  |  | PASS |  | PASS | 1.9189 | 1.9189 | 2.0268 | 2.0268 | 45.012 | 45.012 | 45.0798 | 45.0798 | 238.3185 | 22.579 | 3.057 | 2.7598 | 0.2481 | 2.8949 | 2.8949 | 4.3623 | 4.3623 | 0.8434 | 0.8434 | 93.1196 | 0.4539 | 0.1124 | 1.921 | 1.921 | 0.0678 | 0.1078
4008 |  | 1 |  |  | PASS |  | PASS | 1.8643 | 1.8643 | 1.9715 | 1.9715 | 44.8357 | 44.8357 | 44.9035 | 44.9035 | 212.378 | 16.0343 | 8.0078 | 1.0168 | 0.2752 | 2.8788 | 2.8788 | 4.2368 | 4.2368 | 0.8427 | 0.8427 | 82.4383 | 0.2165 | 0.0785 | 1.8657 | 1.8657 | 0.0678 | 0.1072
4009 |  | 1 |  |  | PASS |  | PASS | 1.8633 | 1.8633 | 1.9725 | 1.9725 | 44.9103 | 44.9103 | 44.9781 | 44.9781 | 213.2936 | 15.8647 | 6.9905 | 1.3627 | 0.1531 | 2.861 | 2.861 | 4.1792 | 4.1792 | 0.8427 | 0.8427 | 83.9303 | 0.2199 | 0.0717 | 1.8643 | 1.8643 | 0.0678 | 0.1092
4010 |  | 1 |  |  | PASS |  | PASS | 1.8748 | 1.8748 | 1.9834 | 1.9834 | 45.0256 | 45.0256 | 45.107 | 45.107 | 193.3211 | 7.6585 | 2.6737 | 1.6102 | 0.1429 | 2.8576 | 2.8576 | 4.1961 | 4.1961 | 0.8424 | 0.8424 | 73.6897 | 0.498 | 0.1192 | 1.8762 | 1.8762 | 0.0814 | 0.1085
4011 |  | 1 |  |  | PASS |  | PASS | 1.9132 | 1.9132 | 2.0244 | 2.0244 | 44.734 | 44.734 | 44.795 | 44.795 | 276.3645 | 8.2689 | 2.7858 | 0.8303 | 0.4346 | 2.9094 | 2.9094 | 4.3029 | 4.3029 | 0.8441 | 0.8441 | 114.7537 | 0.3488 | 0.0141 | 1.9145 | 1.9145 | 0.061 | 0.1112
4012 |  | 1 |  |  | PASS |  | PASS | 1.9074 | 1.9074 | 2.0179 | 2.0179 | 44.8832 | 44.8832 | 44.9645 | 44.9645 | 274.8047 | 7.3533 | 4.3117 | 0.5692 | 0.1429 | 2.8797 | 2.8797 | 4.2622 | 4.2622 | 0.8437 | 0.8437 | 111.9731 | 0.5963 | 0.0175 | 1.9091 | 1.9091 | 0.0814 | 0.1105
4013 |  | 1 |  |  | PASS |  | PASS | 1.944 | 1.944 | 2.0549 | 2.0549 | 44.1982 | 44.1982 | 44.266 | 44.266 | 263.886 | 20.3409 | 1.8938 | 0.5353 | 0.4108 | 3.0035 | 3.0035 | 4.5013 | 4.5013 | 0.8464 | 0.8464 | 80.1325 | 0.5285 | 0.0005 | 1.945 | 1.945 | 0.0678 | 0.1109
4014 |  | 1 |  |  | PASS |  | PASS | 1.9077 | 1.9077 | 2.0166 | 2.0166 | 45.0188 | 45.0188 | 45.1002 | 45.1002 | 256.392 | 4.4709 | 3.6571 | 0.7116 | 0.4346 | 2.8678 | 2.8678 | 4.2521 | 4.2521 | 0.8424 | 0.8424 | 104.92 | 0.3996 | 0.031 | 1.9084 | 1.9084 | 0.0814 | 0.1089
4015 |  | 1 |  |  | PASS |  | PASS | 1.9003 | 1.9003 | 2.0098 | 2.0098 | 45.1341 | 45.1341 | 45.2087 | 45.2087 | 242.5232 | 1.1477 | 0.0391 | 0.932 | 0.2887 | 2.856 | 2.856 | 4.2232 | 4.2232 | 0.8424 | 0.8424 | 98.0026 | 0.4946 | 0.1056 | 1.902 | 1.902 | 0.0746 | 0.1095
4016 |  | 1 |  |  | PASS |  | PASS | 1.8915 | 1.8915 | 2.0006 | 2.0006 | 44.9578 | 44.9578 | 45.0256 | 45.0256 | 225.6704 | 10.89 | 2.5381 | 1.522 | 0.325 | 2.8627 | 2.8627 | 4.2232 | 4.2232 | 0.8434 | 0.8434 | 88.4741 | 0.3555 | 0.1192 | 1.8925 | 1.8925 | 0.0678 | 0.1092
4017 |  | 1 |  |  | PASS |  | PASS | 1.8494 | 1.8494 | 1.9576 | 1.9576 | 45.2155 | 45.2155 | 45.2901 | 45.2901 | 174.7389 | 1.7685 | 13.0602 | 1.7696 | 0.2074 | 2.8203 | 2.8203 | 4.1147 | 4.1147 | 0.8407 | 0.8407 | 66.2636 | 0.5522 | 0.0514 | 1.8514 | 1.8514 | 0.0746 | 0.1082
4018 |  | 1 |  |  | PASS |  | PASS | 1.7796 | 1.7796 | 1.8833 | 1.8833 | 45.8258 | 45.8258 | 45.8936 | 45.8936 | 145.238 | 15.4917 | 1.5886 | 5.2657 | 0.1938 | 2.8576 | 2.8576 | 4.1486 | 4.1486 | 0.8413 | 0.8413 | 52.3948 | 0.6099 | 0.0344 | 1.7802 | 1.7802 | 0.0678 | 0.1038
4019 |  | 1 |  |  | PASS |  | PASS | 1.7378 | 1.7378 | 1.8436 | 1.8436 | 45.7851 | 45.7851 | 45.8326 | 45.8326 | 132.5559 | 20.4426 | 2.1415 | 5.8015 | 0.36 | 2.8059 | 2.8059 | 4.0249 | 4.0249 | 0.8403 | 0.8403 | 47.9188 | 0.5115 | 0.0107 | 1.7395 | 1.7395 | 0.0475 | 0.1058
4020 |  | 1 |  |  | PASS |  | PASS | 1.7443 | 1.7443 | 1.8508 | 1.8508 | 46.0293 | 46.0293 | 46.0768 | 46.0768 | 112.1766 | 10.6765 | 5.9393 | 5.5099 | 0.4617 | 2.8 | 2.8 | 4.0079 | 4.0079 | 0.8393 | 0.8393 | 40.8318 | 0.3928 | 0.0141 | 1.7453 | 1.7453 | 0.0475 | 0.1065
4021 |  | 1 |  |  | PASS |  | PASS | 1.7355 | 1.7355 | 1.8419 | 1.8419 | 46.0157 | 46.0157 | 46.0768 | 46.0768 | 107.4971 | 16.2717 | 4.8881 | 4.8045 | 0.2413 | 2.8246 | 2.8246 | 4.0249 | 4.0249 | 0.839 | 0.839 | 42.8324 | 0.2369 | 0.0582 | 1.7372 | 1.7372 | 0.061 | 0.1065
4022 |  | 1 |  |  | PASS |  | PASS | 1.767 | 1.767 | 1.8735 | 1.8735 | 46.1988 | 46.1988 | 46.2463 | 46.2463 | 106.8867 | 28.2419 | 5.8037 | 3.8686 | 0.2141 | 2.7924 | 2.7924 | 4.0062 | 4.0062 | 0.8383 | 0.8383 | 41.4082 | 0.4708 | 0.0887 | 1.7687 | 1.7687 | 0.0475 | 0.1065
4023 |  | 1 |  |  | PASS |  | PASS | 1.8419 | 1.8419 | 1.9461 | 1.9461 | 45.8123 | 45.8123 | 45.8936 | 45.8936 | 113.3295 | 11.1851 | 4.4031 | 2.6241 | 0.1599 | 2.9009 | 2.9009 | 4.9879 | 4.9879 | 0.8437 | 0.8437 | 41.3404 | 0.2063 | 0.1022 | 1.8426 | 1.8426 | 0.0814 | 0.1041
4024 |  | 1 |  |  | PASS |  | PASS | 1.7721 | 1.7721 | 1.8776 | 1.8776 | 46.0496 | 46.0496 | 46.1242 | 46.1242 | 119.7044 | 1.419 | 1.7242 | 3.1396 | 0.4922 | 2.8008 | 2.8008 | 4.0486 | 4.0486 | 0.8403 | 0.8403 | 43.8158 | 0.3182 | 0.109 | 1.7724 | 1.7724 | 0.0746 | 0.1055
4025 |  | 1 |  |  | PASS |  | PASS | 1.8348 | 1.8348 | 1.943 | 1.943 | 45.5817 | 45.5817 | 45.6495 | 45.6495 | 127.7748 | 36.5499 | 0.7512 | 3.3396 | 0.126 | 2.8119 | 2.8119 | 4.1063 | 4.1063 | 0.841 | 0.841 | 43.6462 | 0.4471 | 0.0819 | 1.8362 | 1.8362 | 0.0678 | 0.1082
4026 |  | 1 |  |  | PASS |  | PASS | 1.8243 | 1.8243 | 1.9332 | 1.9332 | 45.107 | 45.107 | 45.1816 | 45.1816 | 149.7479 | 15.7969 | 0.819 | 3.2311 | 0.2006 | 2.8695 | 2.8695 | 4.1605 | 4.1605 | 0.8424 | 0.8424 | 52.9373 | 0.5963 | 0.0582 | 1.826 | 1.826 | 0.0746 | 0.1089
4027 |  | 1 |  |  | PASS |  | PASS | 1.8375 | 1.8375 | 1.9461 | 1.9461 | 45.0934 | 45.0934 | 45.1476 | 45.1476 | 157.1062 | 16.0682 | 3.318 | 3.2955 | 0.1904 | 2.8543 | 2.8543 | 4.1436 | 4.1436 | 0.842 | 0.842 | 52.6322 | 0.4064 | 0.0955 | 1.8389 | 1.8389 | 0.0543 | 0.1085
4028 |  | 1 |  |  | PASS |  | PASS | 1.9081 | 1.9081 | 2.0183 | 2.0183 | 44.8018 | 44.8018 | 44.8899 | 44.8899 | 172.1618 | 5.1491 | 8.279 | 3.0039 | 0.2141 | 2.9144 | 2.9144 | 4.3419 | 4.3419 | 0.8447 | 0.8447 | 59.5496 | 0.5353 | 0.0616 | 1.9094 | 1.9094 | 0.0882 | 0.1102
4029 |  | 1 |  |  | PASS |  | PASS | 1.8508 | 1.8508 | 1.9606 | 1.9606 | 45.0052 | 45.0052 | 45.0595 | 45.0595 | 160.4292 | 32.8537 | 3.0467 | 1.9154 | 0.3227 | 2.8619 | 2.8619 | 4.1758 | 4.1758 | 0.8441 | 0.8441 | 56.7691 | 0.3827 | 0.126 | 1.8521 | 1.8521 | 0.0543 | 0.1099
4030 |  | 1 |  |  | PASS |  | PASS | 1.8854 | 1.8854 | 1.9962 | 1.9962 | 44.6661 | 44.6661 | 44.7407 | 44.7407 | 181.7242 | 27.1568 | 8.7198 | 2.3834 | 0.2108 | 2.9306 | 2.9306 | 4.2707 | 4.2707 | 0.8454 | 0.8454 | 61.8893 | 0.5217 | 0.0616 | 1.885 | 1.885 | 0.0746 | 0.1109
4031 |  | 1 |  |  | PASS |  | PASS | 1.8955 | 1.8955 | 2.0088 | 2.0088 | 43.6556 | 43.6556 | 43.7302 | 43.7302 | 234.1816 | 24.4779 | 8.8453 | 1.912 | 0.2514 | 3.028 | 3.028 | 4.4165 | 4.4165 | 0.8485 | 0.8485 | 69.6545 | 0.6811 | 0.0344 | 1.8969 | 1.8969 | 0.0746 | 0.1133
4032 |  | 1 |  |  | PASS |  | PASS | 1.8477 | 1.8477 | 1.9549 | 1.9549 | 45.0527 | 45.0527 | 45.0798 | 45.0798 | 160.2258 | 19.3236 | 5.1152 | 2.007 | 0.326 | 2.8475 | 2.8475 | 4.1724 | 4.1724 | 0.8427 | 0.8427 | 56.6334 | 0.3623 | 0.0344 | 1.8491 | 1.8491 | 0.0271 | 0.1072
4033 |  | 1 |  |  | PASS |  | PASS | 1.8328 | 1.8328 | 1.9413 | 1.9413 | 45.0866 | 45.0866 | 45.1544 | 45.1544 | 157.8861 | 28.9202 | 2.2771 | 2.0341 | 0.3091 | 2.8551 | 2.8551 | 4.147 | 4.147 | 0.8424 | 0.8424 | 53.073 | 0.4539 | 0.0785 | 1.8331 | 1.8331 | 0.0678 | 0.1085
4034 |  | 1 |  |  | PASS |  | PASS | 1.8084 | 1.8084 | 1.9152 | 1.9152 | 45.2426 | 45.2426 | 45.3172 | 45.3172 | 146.6282 | 33.3624 | 7.0583 | 3.343 | 0.1972 | 2.8441 | 2.8441 | 4.1113 | 4.1113 | 0.8417 | 0.8417 | 52.0218 | 0.5081 | 0.0717 | 1.8094 | 1.8094 | 0.0746 | 0.1068
4035 |  | 1 |  |  | PASS |  | PASS | 1.8274 | 1.8274 | 1.9366 | 1.9366 | 45.2222 | 45.2222 | 45.3036 | 45.3036 | 138.5918 | 31.4295 | 1.1581 | 2.6852 | 0.1972 | 2.8576 | 2.8576 | 4.1351 | 4.1351 | 0.8417 | 0.8417 | 49.3769 | 0.4878 | 0.0717 | 1.828 | 1.828 | 0.0814 | 0.1092
4036 |  | 1 |  |  | PASS |  | PASS | 1.7762 | 1.7762 | 1.882 | 1.882 | 45.8936 | 45.8936 | 45.9547 | 45.9547 | 113.7703 | 0.8086 | 0.1304 | 2.6038 | 0.0639 | 2.7975 | 2.7975 | 4.0198 | 4.0198 | 0.84 | 0.84 | 42.7985 | 0.2877 | 0.0989 | 1.7772 | 1.7772 | 0.061 | 0.1058
4037 |  | 1 |  |  | PASS |  | PASS | 1.9213 | 1.9213 | 2.0301 | 2.0301 | 45.2155 | 45.2155 | 45.2833 | 45.2833 | 258.3588 | 4.176 | 3.7249 | 1.2542 | 0.2989 | 2.8661 | 2.8661 | 4.2622 | 4.2622 | 0.8427 | 0.8427 | 103.2924 | 0.3216 | 0.1022 | 1.9223 | 1.9223 | 0.0678 | 0.1089
4038 |  | 1 |  |  | PASS |  | PASS | 1.9996 | 1.9996 | 2.1088 | 2.1088 | 44.7543 | 44.7543 | 44.8492 | 44.8492 | 321.9384 | 2.0737 | 2.8432 | 1.3694 | 0.1395 | 2.978 | 2.978 | 4.6607 | 4.6607 | 0.8468 | 0.8468 | 125.4689 | 0.3894 | 0.1124 | 2.0003 | 2.0003 | 0.0949 | 0.1092
4039 |  | 1 |  |  | PASS |  | PASS | 1.9477 | 1.9477 | 2.0576 | 2.0576 | 44.5305 | 44.5305 | 44.6254 | 44.6254 | 268.9045 | 12.8128 | 0.9547 | 1.8103 | 0.2447 | 2.9916 | 2.9916 | 4.4454 | 4.4454 | 0.8461 | 0.8461 | 88.6775 | 0.4539 | 0.0921 | 1.9484 | 1.9484 | 0.0949 | 0.1099
4040 |  | 1 |  |  | PASS |  | PASS | 1.9776 | 1.9776 | 2.0871 | 2.0871 | 44.5237 | 44.5237 | 44.6187 | 44.6187 | 288.2666 | 4.2438 | 0.4017 | 1.0405 | 0.2277 | 3.0077 | 3.0077 | 4.637 | 4.637 | 0.8471 | 0.8471 | 102.1395 | 0.403 | 0.1022 | 1.9793 | 1.9793 | 0.0949 | 0.1095
4041 |  | 1 |  |  | PASS |  | PASS | 1.9142 | 1.9142 | 2.0223 | 2.0223 | 45.168 | 45.168 | 45.2426 | 45.2426 | 262.5296 | 25.3257 | 2.4806 | 1.8578 | 0.204 | 2.8788 | 2.8788 | 4.2572 | 4.2572 | 0.8427 | 0.8427 | 108.5144 | 0.4946 | 0.0717 | 1.9149 | 1.9149 | 0.0746 | 0.1082
4042 |  | 1 |  |  | PASS |  | PASS | 1.9227 | 1.9227 | 2.0318 | 2.0318 | 45.2358 | 45.2358 | 45.2968 | 45.2968 | 235.0971 | 30.9887 | 0.2426 | 1.8679 | 0.3633 | 2.8704 | 2.8704 | 4.2589 | 4.2589 | 0.8434 | 0.8434 | 95.3237 | 0.5013 | 0.0819 | 1.9237 | 1.9237 | 0.061 | 0.1092
4043 |  | 1 |  |  | PASS |  | PASS | 1.9023 | 1.9023 | 2.0112 | 2.0112 | 45.0256 | 45.0256 | 45.0798 | 45.0798 | 235.0971 | 27.4281 | 2.9214 | 1.9934 | 0.3328 | 2.8907 | 2.8907 | 4.2606 | 4.2606 | 0.8434 | 0.8434 | 93.1875 | 0.2843 | 0.0751 | 1.903 | 1.903 | 0.0543 | 0.1089
4044 |  | 1 |  |  | PASS |  | PASS | 1.8606 | 1.8606 | 1.9688 | 1.9688 | 45.2697 | 45.2697 | 45.3443 | 45.3443 | 179.4184 | 5.0577 | 17.0954 | 1.071 | 0.187 | 2.8449 | 2.8449 | 4.152 | 4.152 | 0.8413 | 0.8413 | 71.2822 | 0.5929 | 0.048 | 1.8613 | 1.8613 | 0.0746 | 0.1082
4045 |  | 1 |  |  | PASS |  | PASS | 1.887 | 1.887 | 1.9959 | 1.9959 | 44.795 | 44.795 | 44.8832 | 44.8832 | 225.806 | 13.5249 | 5.4307 | 1.2982 | 0.2887 | 2.8983 | 2.8983 | 4.2809 | 4.2809 | 0.8441 | 0.8441 | 87.4907 | 0.5929 | 0.0548 | 1.8894 | 1.8894 | 0.0882 | 0.1089
4046 |  | 1 |  |  | PASS |  | PASS | 1.8253 | 1.8253 | 1.9325 | 1.9325 | 45.2765 | 45.2765 | 45.3511 | 45.3511 | 168.0588 | 17.4246 | 3.2841 | 1.5933 | 0.282 | 2.8365 | 2.8365 | 4.1113 | 4.1113 | 0.8413 | 0.8413 | 65.6193 | 0.6268 | 0.0412 | 1.8263 | 1.8263 | 0.0746 | 0.1072
4047 |  | 1 |  |  | PASS |  | PASS | 1.8328 | 1.8328 | 1.941 | 1.941 | 45.2222 | 45.2222 | 45.2901 | 45.2901 | 162.6672 | 8.1434 | 8.2112 | 1.8679 | 0.2108 | 2.8314 | 2.8314 | 4.1113 | 4.1113 | 0.841 | 0.841 | 61.4485 | 0.5353 | 0.0717 | 1.8341 | 1.8341 | 0.0678 | 0.1082
4048 |  | 1 |  |  | PASS |  | PASS | 1.8141 | 1.8141 | 1.9213 | 1.9213 | 44.9917 | 44.9917 | 45.073 | 45.073 | 197.4919 | 12.4059 | 15.4678 | 2.0985 | 0.282 | 2.8576 | 2.8576 | 4.1419 | 4.1419 | 0.842 | 0.842 | 76.6737 | 0.5895 | 0.0514 | 1.8152 | 1.8152 | 0.0814 | 0.1072
4049 |  | 1 |  |  | PASS |  | PASS | 1.787 | 1.787 | 1.8945 | 1.8945 | 45.168 | 45.168 | 45.2155 | 45.2155 | 176.2309 | 6.336 | 14.1792 | 1.6373 | 0.204 | 2.8127 | 2.8127 | 4.0418 | 4.0418 | 0.8407 | 0.8407 | 64.3647 | 0.5827 | 0.0514 | 1.7887 | 1.7887 | 0.0475 | 0.1075
4050 |  | 1 |  |  | PASS |  | PASS | 1.8457 | 1.8457 | 1.9542 | 1.9542 | 44.6526 | 44.6526 | 44.7136 | 44.7136 | 238.488 | 8.8453 | 4.9118 | 1.071 | 0.1565 | 2.8822 | 2.8822 | 4.1978 | 4.1978 | 0.8427 | 0.8427 | 93.7978 | 0.4166 | 0.0921 | 1.8474 | 1.8474 | 0.061 | 0.1085
4051 |  | 1 |  |  | PASS |  | PASS | 1.8162 | 1.8162 | 1.9227 | 1.9227 | 44.9306 | 44.9306 | 44.9984 | 44.9984 | 217.2948 | 4.9118 | 5.2272 | 1.0846 | 0.2684 | 2.8424 | 2.8424 | 4.1147 | 4.1147 | 0.842 | 0.842 | 78.6405 | 0.4539 | 0.1056 | 1.8172 | 1.8172 | 0.0678 | 0.1065
4052 |  | 1 |  |  | PASS |  | PASS | 1.8311 | 1.8311 | 1.9386 | 1.9386 | 44.8153 | 44.8153 | 44.8967 | 44.8967 | 207.902 | 4.8439 | 6.5497 | 1.8103 | 0.2413 | 2.8619 | 2.8619 | 4.1419 | 4.1419 | 0.842 | 0.842 | 78.7422 | 0.2199 | 0.0887 | 1.8328 | 1.8328 | 0.0814 | 0.1075
4053 |  | 1 |  |  | PASS |  | PASS | 1.8745 | 1.8745 | 1.9806 | 1.9806 | 44.4898 | 44.4898 | 44.5441 | 44.5441 | 255.1374 | 12.745 | 7.2278 | 0.993 | 0.3057 | 2.8992 | 2.8992 | 4.3335 | 4.3335 | 0.8437 | 0.8437 | 93.357 | 0.5251 | 0.1022 | 1.8762 | 1.8762 | 0.0543 | 0.1061
4054 |  | 1 |  |  | PASS |  | PASS | 1.8779 | 1.8779 | 1.9847 | 1.9847 | 44.7 | 44.7 | 44.7679 | 44.7679 | 231.2993 | 6.5395 | 8.8114 | 1.0812 | 0.2277 | 2.8636 | 2.8636 | 4.2266 | 4.2266 | 0.8427 | 0.8427 | 85.7953 | 0.6845 | 0.031 | 1.8796 | 1.8796 | 0.0678 | 0.1068
4055 |  | 1 |  |  | PASS |  | PASS | 1.9152 | 1.9152 | 2.0254 | 2.0254 | 43.9947 | 43.9947 | 44.0965 | 44.0965 | 276.7036 | 9.5676 | 13.3893 | 0.8506 | 0.0582 | 2.9484 | 2.9484 | 4.3504 | 4.3504 | 0.8457 | 0.8457 | 94.2386 | 0.7048 | 0.0412 | 1.9159 | 1.9159 | 0.1017 | 0.1102
4056 |  | 1 |  |  | PASS |  | PASS | 1.8664 | 1.8664 | 1.9752 | 1.9752 | 44.5644 | 44.5644 | 44.6187 | 44.6187 | 265.8527 | 1.7346 | 8.1773 | 0.7523 | 0.1531 | 2.9195 | 2.9195 | 4.2894 | 4.2894 | 0.8454 | 0.8454 | 104.3436 | 0.6777 | 0.0243 | 1.8677 | 1.8677 | 0.0543 | 0.1089
4057 |  | 1 |  |  | PASS |  | PASS | 1.843 | 1.843 | 1.9518 | 1.9518 | 44.9645 | 44.9645 | 45.012 | 45.012 | 241.7772 | 11.9651 | 6.3801 | 0.5658 | 0.1667 | 2.8602 | 2.8602 | 4.1571 | 4.1571 | 0.842 | 0.842 | 101.19 | 0.6641 | 0.0039 | 1.8443 | 1.8443 | 0.0475 | 0.1089
4058 |  | 1 |  |  | PASS |  | PASS | 1.8623 | 1.8623 | 1.9705 | 1.9705 | 45.0256 | 45.0256 | 45.073 | 45.073 | 231.0619 | 7.906 | 13.864 | 0.9829 | 0.5261 | 2.867 | 2.867 | 4.1893 | 4.1893 | 0.843 | 0.843 | 96.5106 | 0.6845 | 0.0344 | 1.8633 | 1.8633 | 0.0475 | 0.1082
4059 |  | 1 |  |  | PASS |  | PASS | 1.9088 | 1.9088 | 2.0179 | 2.0179 | 44.6322 | 44.6322 | 44.7068 | 44.7068 | 297.8629 | 11.999 | 15.2204 | 1.1524 | 0.2718 | 2.9467 | 2.9467 | 4.3623 | 4.3623 | 0.8451 | 0.8451 | 126.6219 | 0.6912 | 0.0344 | 1.9098 | 1.9098 | 0.0746 | 0.1092
4060 |  | 1 |  |  | PASS |  | PASS | 1.8677 | 1.8677 | 1.9769 | 1.9769 | 44.9781 | 44.9781 | 45.0595 | 45.0595 | 261.1054 | 19.7983 | 12.3142 | 1.6746 | 0.2955 | 2.8865 | 2.8865 | 4.208 | 4.208 | 0.8437 | 0.8437 | 112.2783 | 0.5285 | 0.0683 | 1.8684 | 1.8684 | 0.0814 | 0.1092
4061 |  | 1 |  |  | PASS |  | PASS | 1.7114 | 1.7114 | 1.8145 | 1.8145 | 46.4362 | 46.4362 | 46.4972 | 46.4972 | 107.158 | 6.6412 | 14.2131 | 4.1196 | 0.3328 | 2.8136 | 2.8136 | 3.974 | 3.974 | 0.8386 | 0.8386 | 44.2905 | 0.559 | 0.0378 | 1.7121 | 1.7121 | 0.061 | 0.1031
4062 |  | 1 |  |  | PASS |  | PASS | 1.7592 | 1.7592 | 1.8647 | 1.8647 | 45.8055 | 45.8055 | 45.9004 | 45.9004 | 110.3794 | 5.59 | 16.112 | 5.1504 | 0.3294 | 2.9034 | 2.9034 | 4.1809 | 4.1809 | 0.8424 | 0.8424 | 43.1715 | 0.4844 | 0.0582 | 1.7609 | 1.7609 | 0.0949 | 0.1055
4063 |  | 1 |  |  | PASS |  | PASS | 1.7094 | 1.7094 | 1.8141 | 1.8141 | 46.3955 | 46.3955 | 46.4498 | 46.4498 | 101.9021 | 15.1526 | 1.4633 | 4.3671 | 0.265 | 2.8246 | 2.8246 | 3.9859 | 3.9859 | 0.839 | 0.839 | 41.1031 | 0.5997 | 0.0446 | 1.7097 | 1.7097 | 0.0543 | 0.1048
4064 |  | 1 |  |  | PASS |  | PASS | 1.7185 | 1.7185 | 1.823 | 1.823 | 46.3548 | 46.3548 | 46.4294 | 46.4294 | 99.0537 | 37.7368 | 10.5408 | 3.4007 | 0.2718 | 2.8059 | 2.8059 | 3.9621 | 3.9621 | 0.8379 | 0.8379 | 38.8651 | 0.637 | 0.0276 | 1.7192 | 1.7192 | 0.0746 | 0.1044
4065 |  | 1 |  |  | PASS |  | PASS | 1.7287 | 1.7287 | 1.8335 | 1.8335 | 46.348 | 46.348 | 46.4023 | 46.4023 | 101.3257 | 1.9616 | 13.4232 | 2.9293 | 0.2006 | 2.822 | 2.822 | 4.0113 | 4.0113 | 0.84 | 0.84 | 41.6795 | 0.6166 | 0.0412 | 1.7304 | 1.7304 | 0.0543 | 0.1048
4066 |  | 1 |  |  | PASS |  | PASS | 1.8016 | 1.8016 | 1.9101 | 1.9101 | 45.385 | 45.385 | 45.4325 | 45.4325 | 141.0671 | 11.2191 | 14.8235 | 2.9259 | 0.1836 | 2.8415 | 2.8415 | 4.0808 | 4.0808 | 0.841 | 0.841 | 51.954 | 0.559 | 0.0582 | 1.8036 | 1.8036 | 0.0475 | 0.1085
4067 |  | 1 |  |  | PASS |  | PASS | 1.8036 | 1.8036 | 1.9111 | 1.9111 | 45.0595 | 45.0595 | 45.1341 | 45.1341 | 162.1247 | 19.2218 | 3.4197 | 2.1901 | 0.3193 | 2.8814 | 2.8814 | 4.1503 | 4.1503 | 0.843 | 0.843 | 58.0915 | 0.637 | 0.0412 | 1.805 | 1.805 | 0.0746 | 0.1075
4068 |  | 1 |  |  | PASS |  | PASS | 1.803 | 1.803 | 1.9098 | 1.9098 | 45.2629 | 45.2629 | 45.3104 | 45.3104 | 153.2405 | 8.4384 | 12.2024 | 1.7526 | 0.2243 | 2.8373 | 2.8373 | 4.0893 | 4.0893 | 0.842 | 0.842 | 55.9213 | 0.6912 | 0.031 | 1.8036 | 1.8036 | 0.0475 | 0.1068
4069 |  | 1 |  |  | PASS |  | PASS | 1.8772 | 1.8772 | 1.9871 | 1.9871 | 44.8221 | 44.8221 | 44.8967 | 44.8967 | 178.7063 | 2.0398 | 7.6008 | 1.4068 | 0.2379 | 2.9187 | 2.9187 | 4.269 | 4.269 | 0.8444 | 0.8444 | 60.3973 | 0.698 | 0.0209 | 1.8779 | 1.8779 | 0.0746 | 0.1099
4070 |  | 1 |  |  | PASS |  | PASS | 1.8274 | 1.8274 | 1.9352 | 1.9352 | 45.0052 | 45.0052 | 45.0527 | 45.0527 | 164.7357 | 13.4232 | 7.5907 | 1.6034 | 0.2718 | 2.8738 | 2.8738 | 4.1639 | 4.1639 | 0.8427 | 0.8427 | 56.1248 | 0.6641 | 0.0378 | 1.8287 | 1.8287 | 0.0475 | 0.1078
4071 |  | 1 |  |  | PASS |  | PASS | 1.8277 | 1.8277 | 1.9362 | 1.9362 | 44.3067 | 44.3067 | 44.3949 | 44.3949 | 198.3735 | 5.6341 | 8.4723 | 0.9151 | 0.2006 | 2.9484 | 2.9484 | 4.2334 | 4.2334 | 0.8461 | 0.8461 | 65.6193 | 0.6811 | 0.0175 | 1.8277 | 1.8277 | 0.0882 | 0.1085
4072 |  | 1 |  |  | PASS |  | PASS | 1.8145 | 1.8145 | 1.9216 | 1.9216 | 44.8425 | 44.8425 | 44.9306 | 44.9306 | 173.959 | 15.2204 | 1.9616 | 2.0239 | 0.2006 | 2.8848 | 2.8848 | 4.1588 | 4.1588 | 0.8434 | 0.8434 | 57.8881 | 0.3894 | 0.1056 | 1.8165 | 1.8165 | 0.0882 | 0.1072
4073 |  | 1 |  |  | PASS |  | PASS | 1.8369 | 1.8369 | 1.9447 | 1.9447 | 44.9238 | 44.9238 | 44.9781 | 44.9781 | 171.2802 | 25.0883 | 7.7026 | 1.4542 | 0.343 | 2.8924 | 2.8924 | 4.2114 | 4.2114 | 0.8441 | 0.8441 | 59.0749 | 0.5217 | 0.0785 | 1.8375 | 1.8375 | 0.0543 | 0.1078
4074 |  | 1 |  |  | PASS |  | PASS | 1.8162 | 1.8162 | 1.924 | 1.924 | 45.1883 | 45.1883 | 45.2562 | 45.2562 | 156.7671 | 10.9478 | 13.9419 | 1.1999 | 0.1701 | 2.8602 | 2.8602 | 4.1249 | 4.1249 | 0.8424 | 0.8424 | 56.1248 | 0.5793 | 0.0548 | 1.8175 | 1.8175 | 0.0678 | 0.1078
4075 |  | 1 |  |  | PASS |  | PASS | 1.7938 | 1.7938 | 1.8999 | 1.8999 | 45.2358 | 45.2358 | 45.2833 | 45.2833 | 162.6333 | 8.4384 | 1.3851 | 3.1497 | 0.1904 | 2.8483 | 2.8483 | 4.0978 | 4.0978 | 0.8413 | 0.8413 | 53.5477 | 0.4946 | 0.109 | 1.7948 | 1.7948 | 0.0475 | 0.1061
4076 |  | 1 |  |  | PASS |  | PASS | 1.8413 | 1.8413 | 1.9494 | 1.9494 | 44.9781 | 44.9781 | 45.0527 | 45.0527 | 162.2264 | 19.5949 | 10.9139 | 2.4647 | 0.1836 | 2.8916 | 2.8916 | 4.1995 | 4.1995 | 0.8437 | 0.8437 | 57.1082 | 0.6607 | 0.0276 | 1.8426 | 1.8426 | 0.0746 | 0.1082
4077 |  | 1 |  |  | PASS |  | PASS | 1.7643 | 1.7643 | 1.8711 | 1.8711 | 45.5817 | 45.5817 | 45.6495 | 45.6495 | 135.4382 | 9.0488 | 1.5886 | 1.9459 | 0.3294 | 2.8127 | 2.8127 | 4.0249 | 4.0249 | 0.84 | 0.84 | 48.3596 | 0.3861 | 0.1056 | 1.766 | 1.766 | 0.0678 | 0.1068
4078 |  | 1 |  |  | PASS |  | PASS | 1.7721 | 1.7721 | 1.8789 | 1.8789 | 45.4935 | 45.4935 | 45.5478 | 45.5478 | 128.4869 | 10.6087 | 3.7352 | 1.6611 | 0.3667 | 2.8509 | 2.8509 | 4.0859 | 4.0859 | 0.841 | 0.841 | 46.4607 | 0.4742 | 0.0029 | 1.7731 | 1.7731 | 0.0543 | 0.1068
4079 |  | 1 |  |  | PASS |  | PASS | 1.7541 | 1.7541 | 1.8609 | 1.8609 | 45.9411 | 45.9411 | 45.9818 | 45.9818 | 118.7888 | 22.2399 | 2.5484 | 1.4983 | 0.3294 | 2.8212 | 2.8212 | 4.0079 | 4.0079 | 0.8393 | 0.8393 | 45.6469 | 0.4844 | 0.0039 | 1.7555 | 1.7555 | 0.0407 | 0.1068
4080 |  | 1 |  |  | PASS |  | PASS | 1.7321 | 1.7321 | 1.8362 | 1.8362 | 46.2938 | 46.2938 | 46.348 | 46.348 | 108.3109 | 20.9513 | 1.5886 | 1.773 | 0.3905 | 2.8085 | 2.8085 | 3.9825 | 3.9825 | 0.839 | 0.839 | 43.375 | 0.3759 | 0.0107 | 1.7331 | 1.7331 | 0.0543 | 0.1041
4081 |  | 1 |  |  | PASS |  | PASS | 1.7711 | 1.7711 | 1.8792 | 1.8792 | 45.9004 | 45.9004 | 45.9479 | 45.9479 | 116.2457 | 5.4204 | 11.3547 | 2.6784 | 0.5024 | 2.8924 | 2.8924 | 4.1097 | 4.1097 | 0.842 | 0.842 | 47.0711 | 0.6336 | 0.0141 | 1.7728 | 1.7728 | 0.0475 | 0.1082
4082 |  | 1 |  |  | PASS |  | PASS | 1.7267 | 1.7267 | 1.8311 | 1.8311 | 46.3752 | 46.3752 | 46.4362 | 46.4362 | 102.8177 | 10.6426 | 9.8626 | 3.1735 | 0.2074 | 2.8119 | 2.8119 | 3.9774 | 3.9774 | 0.84 | 0.84 | 43.5445 | 0.6438 | 0.0209 | 1.7273 | 1.7273 | 0.061 | 0.1044
4083 |  | 1 |  |  | PASS |  | PASS | 1.7406 | 1.7406 | 1.846 | 1.846 | 45.9682 | 45.9682 | 46.0293 | 46.0293 | 110.4472 | 28.1402 | 3.4978 | 3.6313 | 0.282 | 2.8704 | 2.8704 | 4.0825 | 4.0825 | 0.841 | 0.841 | 43.8158 | 0.5827 | 0.0378 | 1.7416 | 1.7416 | 0.061 | 0.1055
4084 |  | 1 |  |  | PASS |  | PASS | 1.7406 | 1.7406 | 1.8457 | 1.8457 | 46.0632 | 46.0632 | 46.1242 | 46.1242 | 108.3448 | 10.6426 | 3.5996 | 4.2857 | 0.6177 | 2.8356 | 2.8356 | 4.0249 | 4.0249 | 0.8393 | 0.8393 | 42.7646 | 0.4674 | 0.0616 | 1.7416 | 1.7416 | 0.061 | 0.1051
4085 |  | 1 |  |  | PASS |  | PASS | 1.7331 | 1.7331 | 1.8379 | 1.8379 | 46.1242 | 46.1242 | 46.1581 | 46.1581 | 108.7857 | 1.7346 | 1.5989 | 3.109 | 0.4651 | 2.8246 | 2.8246 | 3.9977 | 3.9977 | 0.839 | 0.839 | 47.6814 | 0.3148 | 0.1158 | 1.7348 | 1.7348 | 0.0339 | 0.1048
4086 |  | 1 |  |  | PASS |  | PASS | 1.7531 | 1.7531 | 1.8592 | 1.8592 | 46.1717 | 46.1717 | 46.2327 | 46.2327 | 132.149 | 14.4066 | 2.3685 | 3.7364 | 0.282 | 2.8314 | 2.8314 | 4.0317 | 4.0317 | 0.839 | 0.839 | 54.9719 | 0.3454 | 0.1192 | 1.7548 | 1.7548 | 0.061 | 0.1061
4087 |  | 1 |  |  | PASS |  | PASS | 1.7565 | 1.7565 | 1.8616 | 1.8616 | 45.9547 | 45.9547 | 46.0293 | 46.0293 | 143.8138 | 16.5769 | 3.5214 | 3.9534 | 0.1158 | 2.856 | 2.856 | 4.0825 | 4.0825 | 0.8403 | 0.8403 | 55.1075 | 0.4505 | 0.109 | 1.7575 | 1.7575 | 0.0746 | 0.1051
4088 |  | 1 |  |  | PASS |  | PASS | 1.725 | 1.725 | 1.8287 | 1.8287 | 46.07 | 46.07 | 46.1378 | 46.1378 | 137.8119 | 16.7803 | 4.7761 | 4.5434 | 0.2413 | 2.8034 | 2.8034 | 3.9791 | 3.9791 | 0.8383 | 0.8383 | 52.0557 | 0.169 | 0.1056 | 1.7256 | 1.7256 | 0.0678 | 0.1038
4089 |  | 1 |  |  | PASS |  | PASS | 1.7609 | 1.7609 | 1.867 | 1.867 | 45.758 | 45.758 | 45.8123 | 45.8123 | 138.2866 | 12.1346 | 1.9277 | 5.3166 | 0.0344 | 2.8576 | 2.8576 | 4.1181 | 4.1181 | 0.841 | 0.841 | 57.6507 | 0.3013 | 0.1124 | 1.7623 | 1.7623 | 0.0543 | 0.1061
4090 |  | 1 |  |  | PASS |  | PASS | 1.7077 | 1.7077 | 1.8124 | 1.8124 | 46.1039 | 46.1039 | 46.1581 | 46.1581 | 128.3851 | 20.3748 | 3.0909 | 5.3607 | 0.2277 | 2.7915 | 2.7915 | 3.9604 | 3.9604 | 0.8383 | 0.8383 | 51.8522 | 0.4539 | 0.0955 | 1.71 | 1.71 | 0.0543 | 0.1048
4091 |  | 1 |  |  | PASS |  | PASS | 1.7324 | 1.7324 | 1.8365 | 1.8365 | 46.3887 | 46.3887 | 46.4294 | 46.4294 | 105.7338 | 24.5118 | 6.1767 | 5.6421 | 0.1463 | 2.8102 | 2.8102 | 3.991 | 3.991 | 0.8383 | 0.8383 | 40.7301 | 0.4098 | 0.1124 | 1.7331 | 1.7331 | 0.0407 | 0.1041
4092 |  | 1 |  |  | PASS |  | PASS | 1.7127 | 1.7127 | 1.8158 | 1.8158 | 46.1785 | 46.1785 | 46.2192 | 46.2192 | 107.7684 | 13.7623 | 3.3622 | 4.6011 | 0.2921 | 2.8398 | 2.8398 | 4.0334 | 4.0334 | 0.8393 | 0.8393 | 40.8318 | 0.5522 | 0.0039 | 1.7144 | 1.7144 | 0.0407 | 0.1031
4093 |  | 1 |  |  | PASS |  | PASS | 1.7077 | 1.7077 | 1.8104 | 1.8104 | 46.3209 | 46.3209 | 46.3548 | 46.3548 | 103.3941 | 2.199 | 3.0231 | 2.6343 | 0.0955 | 2.789 | 2.789 | 3.9621 | 3.9621 | 0.8379 | 0.8379 | 40.1875 | 0.5827 | 0.0073 | 1.709 | 1.709 | 0.0339 | 0.1027
4094 |  | 1 |  |  | PASS |  | PASS | 1.8165 | 1.8165 | 1.9216 | 1.9216 | 45.9343 | 45.9343 | 45.9954 | 45.9954 | 112.4478 | 4.3795 | 4.4134 | 2.363 | 0.2718 | 2.8441 | 2.8441 | 4.1588 | 4.1588 | 0.8407 | 0.8407 | 42.8324 | 0.5692 | 0.0039 | 1.8175 | 1.8175 | 0.061 | 0.1051
4095 |  | 1 |  |  | PASS |  | PASS | 1.7507 | 1.7507 | 1.8559 | 1.8559 | 46.07 | 46.07 | 46.1242 | 46.1242 | 109.8707 | 22.8163 | 10.1339 | 2.1528 | 0.1802 | 2.789 | 2.789 | 3.991 | 3.991 | 0.8386 | 0.8386 | 44.6296 | 0.7218 | 0.0243 | 1.7521 | 1.7521 | 0.0543 | 0.1051
4096 |  | 1 |  |  | PASS |  | PASS | 1.7836 | 1.7836 | 1.8908 | 1.8908 | 45.7309 | 45.7309 | 45.8055 | 45.8055 | 118.9584 | 1.1581 | 5.9054 | 1.8442 | 0.36 | 2.8008 | 2.8008 | 4.0249 | 4.0249 | 0.84 | 0.84 | 45.0026 | 0.5488 | 0.0005 | 1.785 | 1.785 | 0.0746 | 0.1072
4097 |  | 1 |  |  | PASS |  | PASS | 1.8053 | 1.8053 | 1.9132 | 1.9132 | 45.3172 | 45.3172 | 45.3918 | 45.3918 | 141.508 | 11.8633 | 11.5582 | 2.5563 | 0.1158 | 2.8483 | 2.8483 | 4.1198 | 4.1198 | 0.842 | 0.842 | 51.1402 | 0.6709 | 0.0209 | 1.807 | 1.807 | 0.0746 | 0.1078
4098 |  | 1 |  |  | PASS |  | PASS | 1.8002 | 1.8002 | 1.9071 | 1.9071 | 45.48 | 45.48 | 45.5206 | 45.5206 | 140.6263 | 0.7747 | 4.549 | 1.6102 | 0.2616 | 2.8127 | 2.8127 | 4.0622 | 4.0622 | 0.8413 | 0.8413 | 51.0723 | 0.6573 | 0.0107 | 1.8019 | 1.8019 | 0.0407 | 0.1068
4099 |  | 1 |  |  | PASS |  | PASS | 1.8833 | 1.8833 | 1.9939 | 1.9939 | 44.8492 | 44.8492 | 44.9103 | 44.9103 | 168.8048 | 8.3028 | 0.5478 | 1.8238 | 0.3667 | 2.9009 | 2.9009 | 4.2622 | 4.2622 | 0.8444 | 0.8444 | 55.0736 | 0.3521 | 0.031 | 1.885 | 1.885 | 0.061 | 0.1105
4100 |  | 1 |  |  | PASS |  | PASS | 1.8382 | 1.8382 | 1.9457 | 1.9457 | 45.2833 | 45.2833 | 45.3308 | 45.3308 | 152.4945 | 14.8813 | 2.945 | 1.1558 | 0.2616 | 2.8373 | 2.8373 | 4.1368 | 4.1368 | 0.8427 | 0.8427 | 53.4121 | 0.6811 | 0.0039 | 1.8399 | 1.8399 | 0.0475 | 0.1075
4101 |  | 1 |  |  | PASS |  | PASS | 1.847 | 1.847 | 1.9552 | 1.9552 | 44.9442 | 44.9442 | 45.012 | 45.012 | 167.2111 | 3.1588 | 2.4702 | 2.2816 | 0.1429 | 2.8966 | 2.8966 | 4.2097 | 4.2097 | 0.8444 | 0.8444 | 58.668 | 0.3521 | 0.1022 | 1.8474 | 1.8474 | 0.0678 | 0.1082
4102 |  | 1 |  |  | PASS |  | PASS | 1.8816 | 1.8816 | 1.9935 | 1.9935 | 43.7438 | 43.7438 | 43.8727 | 43.8727 | 225.2974 | 1.5207 | 12.3042 | 1.3016 | 0.2582 | 3.0187 | 3.0187 | 4.3945 | 4.3945 | 0.8478 | 0.8478 | 69.112 | 0.7048 | 0.0209 | 1.883 | 1.883 | 0.1289 | 0.1119
4103 |  | 1 |  |  | PASS |  | PASS | 1.8389 | 1.8389 | 1.9464 | 1.9464 | 45.1748 | 45.1748 | 45.2562 | 45.2562 | 155.7837 | 13.5928 | 2.0972 | 2.0612 | 0.2063 | 2.8432 | 2.8432 | 4.1385 | 4.1385 | 0.8427 | 0.8427 | 56.5656 | 0.3589 | 0.1158 | 1.8403 | 1.8403 | 0.0814 | 0.1075
4104 |  | 1 |  |  | PASS |  | PASS | 1.8487 | 1.8487 | 1.9569 | 1.9569 | 45.0188 | 45.0188 | 45.073 | 45.073 | 160.2597 | 22.7485 | 4.6508 | 1.6746 | 0.3667 | 2.8738 | 2.8738 | 4.2182 | 4.2182 | 0.8441 | 0.8441 | 57.9898 | 0.4844 | 0.0073 | 1.8497 | 1.8497 | 0.0543 | 0.1082
4105 |  | 1 |  |  | PASS |  | PASS | 1.8236 | 1.8236 | 1.9311 | 1.9311 | 45.229 | 45.229 | 45.3036 | 45.3036 | 152.7658 | 27.1568 | 0.2426 | 2.1053 | 0.0548 | 2.8441 | 2.8441 | 4.1249 | 4.1249 | 0.842 | 0.842 | 56.5656 | 0.4166 | 0.1124 | 1.825 | 1.825 | 0.0746 | 0.1075
4106 |  | 1 |  |  | PASS |  | PASS | 1.7677 | 1.7677 | 1.8721 | 1.8721 | 45.9343 | 45.9343 | 46.0022 | 46.0022 | 136.0486 | 48.5202 | 1.565 | 3.1803 | 0.0785 | 2.8627 | 2.8627 | 4.1317 | 4.1317 | 0.8403 | 0.8403 | 55.0397 | 0.4132 | 0.0141 | 1.769 | 1.769 | 0.0678 | 0.1044
4107 |  | 1 |  |  | PASS |  | PASS | 1.764 | 1.764 | 1.8698 | 1.8698 | 46.1039 | 46.1039 | 46.1581 | 46.1581 | 131.3691 | 19.0862 | 2.5381 | 1.6204 | 0.3769 | 2.811 | 2.811 | 4.0367 | 4.0367 | 0.84 | 0.84 | 52.7339 | 0.5285 | 0.0344 | 1.7656 | 1.7656 | 0.0543 | 0.1058
4108 |  | 1 |  |  | PASS |  | PASS | 1.7931 | 1.7931 | 1.8976 | 1.8976 | 45.7716 | 45.7716 | 45.8326 | 45.8326 | 143.6442 | 15.1187 | 4.3014 | 2.9937 | 0.3159 | 2.8619 | 2.8619 | 4.2182 | 4.2182 | 0.8417 | 0.8417 | 55.9213 | 0.2979 | 0.0446 | 1.7941 | 1.7941 | 0.061 | 0.1044
4109 |  | 1 |  |  | PASS |  | PASS | 1.7772 | 1.7772 | 1.8826 | 1.8826 | 45.7309 | 45.7309 | 45.8055 | 45.8055 | 147.9507 | 29.2593 | 3.1484 | 2.0646 | 0.0673 | 2.8127 | 2.8127 | 4.03 | 4.03 | 0.8393 | 0.8393 | 59.7192 | 0.3623 | 0.1056 | 1.7789 | 1.7789 | 0.0746 | 0.1055
4110 |  | 1 |  |  | PASS |  | PASS | 1.8277 | 1.8277 | 1.9355 | 1.9355 | 45.1273 | 45.1273 | 45.2155 | 45.2155 | 183.8604 | 13.5928 | 1.2834 | 2.363 | 0.1328 | 2.8899 | 2.8899 | 4.1876 | 4.1876 | 0.8424 | 0.8424 | 66.6705 | 0.4505 | 0.0751 | 1.828 | 1.828 | 0.0882 | 0.1078
4111 |  | 1 |  |  | PASS |  | PASS | 1.804 | 1.804 | 1.9104 | 1.9104 | 45.3308 | 45.3308 | 45.3918 | 45.3918 | 178.6724 | 8.8894 | 1.565 | 2.4851 | 0.4312 | 2.8619 | 2.8619 | 4.1164 | 4.1164 | 0.8407 | 0.8407 | 65.8228 | 0.4946 | 0.0243 | 1.8043 | 1.8043 | 0.061 | 0.1065
4112 |  | 1 |  |  | PASS |  | PASS | 1.8287 | 1.8287 | 1.9352 | 1.9352 | 45.1476 | 45.1476 | 45.2222 | 45.2222 | 176.5361 | 15.7291 | 0.5478 | 1.4237 | 0.2786 | 2.8763 | 2.8763 | 4.152 | 4.152 | 0.8417 | 0.8417 | 63.6865 | 0.3623 | 0.0955 | 1.8291 | 1.8291 | 0.0746 | 0.1065
4113 |  | 1 |  |  | PASS |  | PASS | 1.8891 | 1.8891 | 1.9949 | 1.9949 | 44.7272 | 44.7272 | 44.8153 | 44.8153 | 216.8201 | 15.39 | 3.8708 | 0.7591 | 0.1904 | 2.956 | 2.956 | 4.4165 | 4.4165 | 0.8441 | 0.8441 | 71.9264 | 0.464 | 0.0005 | 1.8904 | 1.8904 | 0.0882 | 0.1058
4114 |  | 1 |  |  | PASS |  | PASS | 1.885 | 1.885 | 1.9932 | 1.9932 | 44.7136 | 44.7136 | 44.7814 | 44.7814 | 222.7203 | 16.2378 | 0.7747 | 1.0778 | 0.638 | 2.9238 | 2.9238 | 4.2826 | 4.2826 | 0.8427 | 0.8427 | 75.3174 | 0.3759 | 0.0073 | 1.8864 | 1.8864 | 0.0678 | 0.1082
4115 |  | 1 |  |  | PASS |  | PASS | 1.9569 | 1.9569 | 2.0661 | 2.0661 | 42.7333 | 42.7333 | 42.8825 | 42.8825 | 379.2448 | 21.9007 | 0.9886 | 1.4068 | 0.2277 | 3.1391 | 3.1391 | 4.7455 | 4.7455 | 0.8488 | 0.8488 | 92.2041 | 0.5081 | 0.0819 | 1.9583 | 1.9583 | 0.1492 | 0.1092
4116 |  | 1 |  |  | PASS |  | PASS | 1.8491 | 1.8491 | 1.9589 | 1.9589 | 45.1883 | 45.1883 | 45.2494 | 45.2494 | 145.5431 | 2.0737 | 12.2024 | 1.305 | 0.1904 | 2.8187 | 2.8187 | 4.1164 | 4.1164 | 0.8427 | 0.8427 | 52.0557 | 0.6743 | 0.0209 | 1.8501 | 1.8501 | 0.061 | 0.1099
4117 |  | 1 |  |  | PASS |  | PASS | 1.9094 | 1.9094 | 2.0207 | 2.0207 | 44.8899 | 44.8899 | 44.9442 | 44.9442 | 167.3128 | 21.1208 | 7.3194 | 2.3834 | 0.2582 | 2.8856 | 2.8856 | 4.2775 | 4.2775 | 0.8447 | 0.8447 | 55.8535 | 0.6743 | 0.031 | 1.9111 | 1.9111 | 0.0543 | 0.1112
4118 |  | 1 |  |  | PASS |  | PASS | 1.8653 | 1.8653 | 1.9742 | 1.9742 | 45.0798 | 45.0798 | 45.1476 | 45.1476 | 152.5623 | 11.4564 | 2.7076 | 2.1392 | 0.2854 | 2.8381 | 2.8381 | 4.1741 | 4.1741 | 0.843 | 0.843 | 55.4127 | 0.4166 | 0.1056 | 1.8667 | 1.8667 | 0.0678 | 0.1089
4119 |  | 1 |  |  | PASS |  | PASS | 1.8813 | 1.8813 | 1.9922 | 1.9922 | 44.578 | 44.578 | 44.6593 | 44.6593 | 187.8278 | 10.4391 | 6.9227 | 1.6102 | 0.1735 | 2.9128 | 2.9128 | 4.2673 | 4.2673 | 0.8457 | 0.8457 | 64.6699 | 0.5692 | 0.0616 | 1.8833 | 1.8833 | 0.0814 | 0.1109
4120 |  | 1 |  |  | PASS |  | PASS | 1.8681 | 1.8681 | 1.9762 | 1.9762 | 44.9984 | 44.9984 | 45.0663 | 45.0663 | 157.3774 | 5.3865 | 1.2259 | 1.7153 | 0.3362 | 2.8593 | 2.8593 | 4.2165 | 4.2165 | 0.8437 | 0.8437 | 54.4293 | 0.5895 | 0.0683 | 1.8691 | 1.8691 | 0.0678 | 0.1082
4121 |  | 1 |  |  | PASS |  | PASS | 1.8776 | 1.8776 | 1.9847 | 1.9847 | 45.0527 | 45.0527 | 45.1273 | 45.1273 | 153.6135 | 22.2059 | 1.6225 | 1.3321 | 0.2752 | 2.8721 | 2.8721 | 4.3046 | 4.3046 | 0.8447 | 0.8447 | 54.192 | 0.3725 | 0.0276 | 1.8789 | 1.8789 | 0.0746 | 0.1072
4122 |  | 1 |  |  | PASS |  | PASS | 1.8572 | 1.8572 | 1.9671 | 1.9671 | 45.0663 | 45.0663 | 45.107 | 45.107 | 158.8355 | 19.9001 | 4.7525 | 2.8581 | 0.1972 | 2.8517 | 2.8517 | 4.1656 | 4.1656 | 0.8424 | 0.8424 | 55.5823 | 0.5319 | 0.0683 | 1.8579 | 1.8579 | 0.0407 | 0.1099
4123 |  | 1 |  |  | PASS |  | PASS | 1.8274 | 1.8274 | 1.9342 | 1.9342 | 45.2697 | 45.2697 | 45.3308 | 45.3308 | 146.73 | 2.2093 | 11.9651 | 2.2342 | 0.2345 | 2.8297 | 2.8297 | 4.1249 | 4.1249 | 0.8417 | 0.8417 | 52.2592 | 0.7184 | 0.0141 | 1.8287 | 1.8287 | 0.061 | 0.1068
4124 |  | 1 |  |  | PASS |  | PASS | 1.862 | 1.862 | 1.9715 | 1.9715 | 45.0663 | 45.0663 | 45.1476 | 45.1476 | 135.9808 | 9.9644 | 7.3635 | 3.2684 | 0.2209 | 2.8381 | 2.8381 | 4.1486 | 4.1486 | 0.8441 | 0.8441 | 47.3423 | 0.5387 | 0.0887 | 1.862 | 1.862 | 0.0814 | 0.1095
4125 |  | 1 |  |  | PASS |  | PASS | 1.7938 | 1.7938 | 1.901 | 1.901 | 45.5342 | 45.5342 | 45.602 | 45.602 | 118.9245 | 9.6253 | 2.8875 | 1.8747 | 0.3125 | 2.7695 | 2.7695 | 3.9977 | 3.9977 | 0.841 | 0.841 | 44.0532 | 0.542 | 0.0005 | 1.7952 | 1.7952 | 0.0678 | 0.1072
4126 |  | 1 |  |  | PASS |  | PASS | 1.7819 | 1.7819 | 1.8884 | 1.8884 | 45.6156 | 45.6156 | 45.6631 | 45.6631 | 118.1107 | 11.1851 | 15.5695 | 1.9188 | 0.2074 | 2.8136 | 2.8136 | 4.0723 | 4.0723 | 0.8417 | 0.8417 | 44.2566 | 0.5624 | 0.048 | 1.7826 | 1.7826 | 0.0475 | 0.1065
4127 |  | 1 |  |  | PASS |  | PASS | 1.7724 | 1.7724 | 1.8792 | 1.8792 | 45.819 | 45.819 | 45.8936 | 45.8936 | 111.0915 | 21.1208 | 0.073 | 2.3122 | 0.1938 | 2.8297 | 2.8297 | 4.0622 | 4.0622 | 0.841 | 0.841 | 41.4082 | 0.4844 | 0.1022 | 1.7731 | 1.7731 | 0.0746 | 0.1068
4128 |  | 1 |  |  | PASS |  | PASS | 1.7253 | 1.7253 | 1.828 | 1.828 | 46.2463 | 46.2463 | 46.3073 | 46.3073 | 106.412 | 5.9291 | 3.4536 | 3.6618 | 0.3328 | 2.7898 | 2.7898 | 4.0062 | 4.0062 | 0.8393 | 0.8393 | 39.2041 | 0.2911 | 0.0887 | 1.7263 | 1.7263 | 0.061 | 0.1027
4129 |  | 1 |  |  | PASS |  | PASS | 1.7768 | 1.7768 | 1.8833 | 1.8833 | 46.0768 | 46.0768 | 46.1514 | 46.1514 | 98.5451 | 10.7443 | 5.7019 | 4.7367 | 0.2582 | 2.8449 | 2.8449 | 4.069 | 4.069 | 0.8413 | 0.8413 | 38.2208 | 0.481 | 0.0887 | 1.7768 | 1.7768 | 0.0746 | 0.1065
4130 |  | 1 |  |  | PASS |  | PASS | 1.7233 | 1.7233 | 1.8284 | 1.8284 | 46.1581 | 46.1581 | 46.2124 | 46.2124 | 109.3282 | 43.0946 | 1.9041 | 5.5574 | 0.3769 | 2.8076 | 2.8076 | 3.9893 | 3.9893 | 0.839 | 0.839 | 46.0538 | 0.3759 | 0.1192 | 1.725 | 1.725 | 0.0543 | 0.1051
4131 |  | 1 |  |  | PASS |  | PASS | 1.7517 | 1.7517 | 1.8562 | 1.8562 | 46.1446 | 46.1446 | 46.226 | 46.226 | 110.2098 | 45.5022 | 3.7927 | 4.869 | 0.1735 | 2.8458 | 2.8458 | 4.091 | 4.091 | 0.8407 | 0.8407 | 45.1722 | 0.3454 | 0.1192 | 1.7521 | 1.7521 | 0.0814 | 0.1044
4132 |  | 1 |  |  | PASS |  | PASS | 1.7501 | 1.7501 | 1.8548 | 1.8548 | 46.1378 | 46.1378 | 46.1988 | 46.1988 | 119.2636 | 3.7249 | 1.4868 | 4.4281 | 0.1497 | 2.8195 | 2.8195 | 4.0317 | 4.0317 | 0.8396 | 0.8396 | 46.6981 | 0.3657 | 0.0921 | 1.7511 | 1.7511 | 0.061 | 0.1048
4133 |  | 1 |  |  | PASS |  | PASS | 1.7521 | 1.7521 | 1.8562 | 1.8562 | 46.1649 | 46.1649 | 46.2124 | 46.2124 | 122.7223 | 9.5914 | 2.6059 | 4.9131 | 0.1667 | 2.8203 | 2.8203 | 4.0469 | 4.0469 | 0.8396 | 0.8396 | 47.8171 | 0.3725 | 0.0955 | 1.7528 | 1.7528 | 0.0475 | 0.1041
4134 |  | 1 |  |  | PASS |  | PASS | 1.7921 | 1.7921 | 1.8989 | 1.8989 | 45.819 | 45.819 | 45.8665 | 45.8665 | 135.879 | 21.426 | 9.9745 | 4.3061 | 0.1395 | 2.8755 | 2.8755 | 4.1368 | 4.1368 | 0.842 | 0.842 | 52.327 | 0.5047 | 0.0616 | 1.7921 | 1.7921 | 0.0475 | 0.1068
4135 |  | 1 |  |  | PASS |  | PASS | 1.7653 | 1.7653 | 1.8701 | 1.8701 | 46.0496 | 46.0496 | 46.1107 | 46.1107 | 128.792 | 0.4799 | 9.1505 | 2.1189 | 0.1362 | 2.8246 | 2.8246 | 4.0469 | 4.0469 | 0.839 | 0.839 | 52.327 | 0.6268 | 0.0276 | 1.7656 | 1.7656 | 0.061 | 0.1048
4136 |  | 1 |  |  | PASS |  | PASS | 1.8135 | 1.8135 | 1.9203 | 1.9203 | 45.1137 | 45.1137 | 45.1816 | 45.1816 | 164.7018 | 15.8647 | 12.372 | 2.4851 | 0.2582 | 2.8933 | 2.8933 | 4.1758 | 4.1758 | 0.8427 | 0.8427 | 60.6347 | 0.6709 | 0.0344 | 1.8152 | 1.8152 | 0.0678 | 0.1068
4137 |  | 1 |  |  | PASS |  | PASS | 1.8104 | 1.8104 | 1.9172 | 1.9172 | 45.2833 | 45.2833 | 45.3308 | 45.3308 | 166.2277 | 16.5429 | 5.7358 | 1.1117 | 0.1904 | 2.8619 | 2.8619 | 4.1283 | 4.1283 | 0.842 | 0.842 | 61.4824 | 0.6336 | 0.0107 | 1.8114 | 1.8114 | 0.0475 | 0.1068
4138 |  | 1 |  |  | PASS |  | PASS | 1.8304 | 1.8304 | 1.9369 | 1.9369 | 45.1883 | 45.1883 | 45.2562 | 45.2562 | 172.3992 | 13.5928 | 6.1325 | 1.9256 | 0.2311 | 2.8856 | 2.8856 | 4.1571 | 4.1571 | 0.842 | 0.842 | 60.8043 | 0.6641 | 0.0378 | 1.8311 | 1.8311 | 0.0678 | 0.1065
4139 |  | 1 |  |  | PASS |  | PASS | 1.8918 | 1.8918 | 1.9993 | 1.9993 | 44.6797 | 44.6797 | 44.7611 | 44.7611 | 206.7491 | 1.7685 | 0.1983 | 1.4407 | 0.2209 | 2.9696 | 2.9696 | 4.4098 | 4.4098 | 0.8457 | 0.8457 | 71.723 | 0.3013 | 0.0514 | 1.8928 | 1.8928 | 0.0814 | 0.1075
4140 |  | 1 |  |  | PASS |  | PASS | 1.8796 | 1.8796 | 1.9871 | 1.9871 | 44.5576 | 44.5576 | 44.6254 | 44.6254 | 218.719 | 36.6856 | 0.9782 | 1.973 | 0.109 | 2.9679 | 2.9679 | 4.3131 | 4.3131 | 0.8441 | 0.8441 | 75.7921 | 0.4301 | 0.1226 | 1.8813 | 1.8813 | 0.0678 | 0.1075
4141 |  | 1 |  |  | PASS |  | PASS | 1.8789 | 1.8789 | 1.9871 | 1.9871 | 44.6729 | 44.6729 | 44.7407 | 44.7407 | 226.3825 | 28.4793 | 0.9547 | 1.2406 | 0.3125 | 2.9568 | 2.9568 | 4.2945 | 4.2945 | 0.8451 | 0.8451 | 72.1299 | 0.4607 | 0.0785 | 1.8792 | 1.8792 | 0.0678 | 0.1082
4142 |  | 1 |  |  | PASS |  | PASS | 1.8881 | 1.8881 | 1.9956 | 1.9956 | 44.6661 | 44.6661 | 44.734 | 44.734 | 203.1208 | 10.4391 | 14.4505 | 1.5661 | 0.2243 | 2.9772 | 2.9772 | 4.3826 | 4.3826 | 0.8457 | 0.8457 | 68.8407 | 0.5488 | 0.0683 | 1.8901 | 1.8901 | 0.0678 | 0.1075
4143 |  | 1 |  |  | PASS |  | PASS | 1.8277 | 1.8277 | 1.9352 | 1.9352 | 45.1409 | 45.1409 | 45.2222 | 45.2222 | 178.8758 | 5.9291 | 11.8734 | 2.302 | 0.1667 | 2.8924 | 2.8924 | 4.169 | 4.169 | 0.842 | 0.842 | 63.2118 | 0.5387 | 0.0616 | 1.8294 | 1.8294 | 0.0814 | 0.1075
4144 |  | 1 |  |  | PASS |  | PASS | 1.8074 | 1.8074 | 1.9138 | 1.9138 | 45.2358 | 45.2358 | 45.2901 | 45.2901 | 181.6903 | 26.1056 | 2.4702 | 1.7967 | 0.1904 | 2.8763 | 2.8763 | 4.1317 | 4.1317 | 0.841 | 0.841 | 64.3308 | 0.42 | 0.0955 | 1.8087 | 1.8087 | 0.0543 | 0.1065
4145 |  | 1 |  |  | PASS |  | PASS | 1.8118 | 1.8118 | 1.9176 | 1.9176 | 45.1816 | 45.1816 | 45.2426 | 45.2426 | 172.9756 | 20.8495 | 4.0301 | 2.3325 | 0.2955 | 2.8856 | 2.8856 | 4.1758 | 4.1758 | 0.842 | 0.842 | 61.4146 | 0.576 | 0.0378 | 1.8138 | 1.8138 | 0.061 | 0.1058
4146 |  | 1 |  |  | PASS |  | PASS | 1.7684 | 1.7684 | 1.8745 | 1.8745 | 45.6292 | 45.6292 | 45.6698 | 45.6698 | 145.9161 | 22.7485 | 1.1477 | 2.1596 | 0.2345 | 2.8297 | 2.8297 | 4.0367 | 4.0367 | 0.8396 | 0.8396 | 53.9207 | 0.247 | 0.0582 | 1.7701 | 1.7701 | 0.0407 | 0.1061
4147 |  | 1 |  |  | PASS |  | PASS | 1.7941 | 1.7941 | 1.901 | 1.901 | 45.3918 | 45.3918 | 45.4528 | 45.4528 | 153.5796 | 35.5326 | 1.9041 | 1.7526 | 0.4142 | 2.9 | 2.9 | 4.1656 | 4.1656 | 0.8417 | 0.8417 | 60.1939 | 0.3962 | 0.0005 | 1.7955 | 1.7955 | 0.061 | 0.1068
4148 |  | 1 |  |  | PASS |  | PASS | 1.7487 | 1.7487 | 1.8548 | 1.8548 | 45.9411 | 45.9411 | 45.9954 | 45.9954 | 127.4018 | 8.8114 | 10.6426 | 2.0612 | 0.1565 | 2.8246 | 2.8246 | 4.0164 | 4.0164 | 0.8396 | 0.8396 | 49.2412 | 0.6539 | 0.0141 | 1.7501 | 1.7501 | 0.0543 | 0.1061
4149 |  | 1 |  |  | PASS |  | PASS | 1.7351 | 1.7351 | 1.8413 | 1.8413 | 46.1446 | 46.1446 | 46.1988 | 46.1988 | 116.3813 | 0.7173 | 3.0231 | 1.6645 | 0.2514 | 2.8314 | 2.8314 | 4.0028 | 4.0028 | 0.8393 | 0.8393 | 47.5797 | 0.6133 | 0.0107 | 1.7368 | 1.7368 | 0.0543 | 0.1061
4150 |  | 1 |  |  | PASS |  | PASS | 1.7626 | 1.7626 | 1.8701 | 1.8701 | 45.914 | 45.914 | 45.9954 | 45.9954 | 117.5681 | 5.2848 | 7.4211 | 3.1633 | 0.2582 | 2.8907 | 2.8907 | 4.113 | 4.113 | 0.8417 | 0.8417 | 44.494 | 0.6234 | 0.031 | 1.7646 | 1.7646 | 0.0814 | 0.1075
4151 |  | 1 |  |  | PASS |  | PASS | 1.8355 | 1.8355 | 1.9423 | 1.9423 | 44.9917 | 44.9917 | 45.1002 | 45.1002 | 161.0735 | 11.8633 | 15.9425 | 0.9422 | 0.2481 | 2.9975 | 2.9975 | 4.3029 | 4.3029 | 0.8464 | 0.8464 | 56.057 | 0.5658 | 0.0514 | 1.8372 | 1.8372 | 0.1085 | 0.1068
4152 |  | 1 |  |  | PASS |  | PASS | 1.7663 | 1.7663 | 1.8721 | 1.8721 | 45.7716 | 45.7716 | 45.8462 | 45.8462 | 132.9289 | 5.6578 | 0.073 | 1.0778 | 0.3871 | 2.9043 | 2.9043 | 4.113 | 4.113 | 0.8437 | 0.8437 | 53.5816 | 0.3386 | 0.1124 | 1.7684 | 1.7684 | 0.0746 | 0.1058
4153 |  | 1 |  |  | PASS |  | PASS | 1.7843 | 1.7843 | 1.8904 | 1.8904 | 45.5885 | 45.5885 | 45.6495 | 45.6495 | 144.8989 | 1.5547 | 2.4363 | 1.4135 | 0.0955 | 2.9568 | 2.9568 | 4.2097 | 4.2097 | 0.8451 | 0.8451 | 56.9725 | 0.3318 | 0.1124 | 1.7857 | 1.7857 | 0.061 | 0.1061
4154 |  | 1 |  |  | PASS |  | PASS | 1.7884 | 1.7884 | 1.8945 | 1.8945 | 45.9208 | 45.9208 | 45.9886 | 45.9886 | 129.538 | 0.9886 | 0.3339 | 1.2677 | 0.1836 | 2.9153 | 2.9153 | 4.1453 | 4.1453 | 0.8441 | 0.8441 | 52.8695 | 0.3691 | 0.1226 | 1.7901 | 1.7901 | 0.0678 | 0.1061
4155 |  | 1 |  |  | PASS |  | PASS | 1.7829 | 1.7829 | 1.8894 | 1.8894 | 46.07 | 46.07 | 46.1174 | 46.1174 | 135.9808 | 15.4578 | 1.192 | 0.8133 | 0.2514 | 2.9161 | 2.9161 | 4.147 | 4.147 | 0.8437 | 0.8437 | 52.7678 | 0.4742 | 0.0989 | 1.7843 | 1.7843 | 0.0475 | 0.1065
4156 |  | 1 |  |  | PASS |  | PASS | 1.8267 | 1.8267 | 1.9332 | 1.9332 | 45.6224 | 45.6224 | 45.6902 | 45.6902 | 163.2437 | 16.5429 | 5.6239 | 0.4674 | 0.2413 | 2.9645 | 2.9645 | 4.2792 | 4.2792 | 0.8454 | 0.8454 | 58.3967 | 0.4708 | 0.1022 | 1.828 | 1.828 | 0.0678 | 0.1065
4157 |  | 1 |  |  | PASS |  | PASS | 1.7938 | 1.7938 | 1.8996 | 1.8996 | 45.7716 | 45.7716 | 45.8462 | 45.8462 | 153.5796 | 14.3049 | 1.9041 | 0.2809 | 0.1735 | 2.917 | 2.917 | 4.1673 | 4.1673 | 0.8437 | 0.8437 | 58.0915 | 0.5285 | 0.0039 | 1.7952 | 1.7952 | 0.0746 | 0.1058
4158 |  | 1 |  |  | PASS |  | PASS | 1.8304 | 1.8304 | 1.9359 | 1.9359 | 45.4732 | 45.4732 | 45.5478 | 45.5478 | 169.5169 | 7.2855 | 5.7698 | 0.3182 | 0.3057 | 2.9696 | 2.9696 | 4.2826 | 4.2826 | 0.8461 | 0.8461 | 61.9911 | 0.576 | 0.0073 | 1.8314 | 1.8314 | 0.0746 | 0.1055
4159 |  | 1 |  |  | PASS |  | PASS | 1.8379 | 1.8379 | 1.945 | 1.945 | 45.6766 | 45.6766 | 45.7241 | 45.7241 | 166.9398 | 11.5682 | 6.2445 | 0.7116 | 0.2921 | 2.9517 | 2.9517 | 4.2521 | 4.2521 | 0.8451 | 0.8451 | 63.6526 | 0.6539 | 0.0209 | 1.8396 | 1.8396 | 0.0475 | 0.1072
4160 |  | 1 |  |  | PASS |  | PASS | 1.844 | 1.844 | 1.9498 | 1.9498 | 45.602 | 45.602 | 45.6631 | 45.6631 | 171.2123 | 3.318 | 1.5886 | 1.0575 | 0.2548 | 2.939 | 2.939 | 4.2589 | 4.2589 | 0.8441 | 0.8441 | 61.5163 | 0.62 | 0.0412 | 1.8447 | 1.8447 | 0.061 | 0.1058
4161 |  | 1 |  |  | PASS |  | PASS | 1.8996 | 1.8996 | 2.0068 | 2.0068 | 45.1544 | 45.1544 | 45.2155 | 45.2155 | 194.847 | 12.372 | 0.9208 | 0.6438 | 0.1667 | 3.0323 | 3.0323 | 4.4589 | 4.4589 | 0.8478 | 0.8478 | 72.7742 | 0.4098 | 0.0853 | 1.9003 | 1.9003 | 0.061 | 0.1072
4162 |  | 1 |  |  | PASS |  | PASS | 1.8711 | 1.8711 | 1.9779 | 1.9779 | 45.5003 | 45.5003 | 45.5681 | 45.5681 | 181.9954 | 7.2278 | 8.3808 | 0.4674 | 0.3227 | 2.9687 | 2.9687 | 4.3046 | 4.3046 | 0.8454 | 0.8454 | 65.009 | 0.4301 | 0.0683 | 1.8718 | 1.8718 | 0.0678 | 0.1068
4163 |  | 1 |  |  | PASS |  | PASS | 1.9043 | 1.9043 | 2.0122 | 2.0122 | 45.0934 | 45.0934 | 45.1544 | 45.1544 | 202.2392 | 0.2426 | 16.1459 | 0.6133 | 0.3362 | 3.034 | 3.034 | 4.4148 | 4.4148 | 0.8471 | 0.8471 | 74.0966 | 0.5387 | 0.0616 | 1.905 | 1.905 | 0.061 | 0.1078
4164 |  | 1 |  |  | PASS |  | PASS | 1.9101 | 1.9101 | 2.0176 | 2.0176 | 45.3443 | 45.3443 | 45.4189 | 45.4189 | 187.2174 | 9.9305 | 11.3547 | 0.1599 | 0.2481 | 2.9653 | 2.9653 | 4.3691 | 4.3691 | 0.8464 | 0.8464 | 69.0781 | 0.6607 | 0.0412 | 1.9115 | 1.9115 | 0.0746 | 0.1075
4165 |  | 1 |  |  | PASS |  | PASS | 1.8989 | 1.8989 | 2.0061 | 2.0061 | 45.4257 | 45.4257 | 45.48 | 45.48 | 179.181 | 3.5996 | 3.1927 | 1.0643 | 0.2514 | 2.9814 | 2.9814 | 4.3385 | 4.3385 | 0.8454 | 0.8454 | 67.3826 | 0.2131 | 0.0616 | 1.9003 | 1.9003 | 0.0543 | 0.1072
4166 |  | 1 |  |  | PASS |  | PASS | 1.825 | 1.825 | 1.9325 | 1.9325 | 45.2833 | 45.2833 | 45.3308 | 45.3308 | 171.0767 | 13.3993 | 2.3685 | 0.3623 | 0.1565 | 2.9543 | 2.9543 | 4.2419 | 4.2419 | 0.8461 | 0.8461 | 60.8721 | 0.6336 | 0.0209 | 1.827 | 1.827 | 0.0475 | 0.1075
4167 |  | 1 |  |  | PASS |  | PASS | 1.8786 | 1.8786 | 1.9867 | 1.9867 | 45.1002 | 45.1002 | 45.168 | 45.168 | 172.0601 | 10.2017 | 0.5478 | 0.993 | 0.5905 | 3.0204 | 3.0204 | 4.4131 | 4.4131 | 0.8481 | 0.8481 | 65.3481 | 0.2843 | 0.1226 | 1.8799 | 1.8799 | 0.0678 | 0.1082
4168 |  | 1 |  |  | PASS |  | PASS | 1.8199 | 1.8199 | 1.9274 | 1.9274 | 45.7309 | 45.7309 | 45.7851 | 45.7851 | 148.6628 | 3.7691 | 12.0668 | 0.542 | 0.1735 | 2.9484 | 2.9484 | 4.2232 | 4.2232 | 0.8461 | 0.8461 | 56.5995 | 0.6675 | 0.0276 | 1.8213 | 1.8213 | 0.0543 | 0.1075
4169 |  | 1 |  |  | PASS |  | PASS | 1.8304 | 1.8304 | 1.9383 | 1.9383 | 45.5613 | 45.5613 | 45.6427 | 45.6427 | 162.4977 | 23.6302 | 0.2087 | 0.8981 | 0.109 | 2.9941 | 2.9941 | 4.3046 | 4.3046 | 0.8468 | 0.8468 | 63.1101 | 0.4267 | 0.109 | 1.8314 | 1.8314 | 0.0814 | 0.1078
4170 |  | 1 |  |  | PASS |  | PASS | 1.8311 | 1.8311 | 1.9379 | 1.9379 | 45.6427 | 45.6427 | 45.7241 | 45.7241 | 154.4273 | 11.7039 | 1.8259 | 1.4407 | 0.1735 | 2.9729 | 2.9729 | 4.2928 | 4.2928 | 0.8461 | 0.8461 | 61.7198 | 0.3284 | 0.1022 | 1.8321 | 1.8321 | 0.0814 | 0.1068
4171 |  | 1 |  |  | PASS |  | PASS | 1.8175 | 1.8175 | 1.925 | 1.925 | 45.7648 | 45.7648 | 45.8326 | 45.8326 | 155.3768 | 14.0336 | 1.046 | 1.6102 | 0.326 | 2.9789 | 2.9789 | 4.2673 | 4.2673 | 0.8457 | 0.8457 | 58.7358 | 0.3962 | 0.0819 | 1.8196 | 1.8196 | 0.0678 | 0.1075
4172 |  | 1 |  |  | PASS |  | PASS | 1.8484 | 1.8484 | 1.9545 | 1.9545 | 45.3986 | 45.3986 | 45.4664 | 45.4664 | 174.3998 | 0.5034 | 1.8024 | 0.5861 | 0.4481 | 3.0264 | 3.0264 | 4.4742 | 4.4742 | 0.8478 | 0.8478 | 66.8401 | 0.4335 | 0.0039 | 1.8491 | 1.8491 | 0.0678 | 0.1061
4173 |  | 1 |  |  | PASS |  | PASS | 1.8226 | 1.8226 | 1.9308 | 1.9308 | 45.4732 | 45.4732 | 45.5478 | 45.5478 | 171.7549 | 6.041 | 1.5207 | 0.013 | 0.2379 | 2.9823 | 2.9823 | 4.2792 | 4.2792 | 0.8454 | 0.8454 | 64.5682 | 0.2199 | 0.0649 | 1.8243 | 1.8243 | 0.0746 | 0.1082
4174 |  | 1 |  |  | PASS |  | PASS | 1.845 | 1.845 | 1.9532 | 1.9532 | 45.4732 | 45.4732 | 45.5274 | 45.5274 | 174.8745 | 0.7069 | 3.8369 | 0.5081 | 0.4854 | 2.989 | 2.989 | 4.3216 | 4.3216 | 0.8457 | 0.8457 | 65.6193 | 0.3521 | 0.0141 | 1.846 | 1.846 | 0.0543 | 0.1082
4175 |  | 1 |  |  | PASS |  | PASS | 1.847 | 1.847 | 1.9542 | 1.9542 | 45.541 | 45.541 | 45.5952 | 45.5952 | 174.5354 | 10.89 | 0.9782 | 0.403 | 0.404 | 2.984 | 2.984 | 4.3165 | 4.3165 | 0.8461 | 0.8461 | 66.128 | 0.3454 | 0.0243 | 1.8477 | 1.8477 | 0.0543 | 0.1072
4176 |  | 1 |  |  | PASS |  | PASS | 1.8552 | 1.8552 | 1.9613 | 1.9613 | 45.5342 | 45.5342 | 45.6088 | 45.6088 | 176.3326 | 2.8432 | 2.8432 | 0.2301 | 0.3905 | 2.9789 | 2.9789 | 4.3233 | 4.3233 | 0.8457 | 0.8457 | 66.1958 | 0.3589 | 0.0243 | 1.8559 | 1.8559 | 0.0746 | 0.1061
4177 |  | 1 |  |  | PASS |  | PASS | 1.9064 | 1.9064 | 2.0139 | 2.0139 | 45.1205 | 45.1205 | 45.2155 | 45.2155 | 203.9686 | 19.4592 | 2.9553 | 0.2131 | 0.482 | 3.0518 | 3.0518 | 4.5234 | 4.5234 | 0.8485 | 0.8485 | 70.2988 | 0.4674 | 0.0073 | 1.9077 | 1.9077 | 0.0949 | 0.1075
4178 |  | 1 |  |  | PASS |  | PASS | 1.8877 | 1.8877 | 1.9959 | 1.9959 | 45.2629 | 45.2629 | 45.3104 | 45.3104 | 196.1695 | 0.5478 | 15.3999 | 1.2508 | 0.2582 | 3.0009 | 3.0009 | 4.3758 | 4.3758 | 0.8464 | 0.8464 | 68.9085 | 0.5997 | 0.0514 | 1.8887 | 1.8887 | 0.0475 | 0.1082
4179 |  | 1 |  |  | PASS |  | PASS | 1.9091 | 1.9091 | 2.0183 | 2.0183 | 44.9849 | 44.9849 | 45.0663 | 45.0663 | 208.6141 | 1.3277 | 5.217 | 0.7726 | 0.2379 | 3.056 | 3.056 | 4.4606 | 4.4606 | 0.8481 | 0.8481 | 74.9104 | 0.6472 | 0.031 | 1.9098 | 1.9098 | 0.0814 | 0.1092
4180 |  | 1 |  |  | PASS |  | PASS | 1.923 | 1.923 | 2.0308 | 2.0308 | 45.0866 | 45.0866 | 45.1341 | 45.1341 | 204.7824 | 0.5478 | 1.9719 | 1.1287 | 0.3125 | 3.0323 | 3.0323 | 4.4657 | 4.4657 | 0.8474 | 0.8474 | 72.469 | 0.6099 | 0.0412 | 1.924 | 1.924 | 0.0475 | 0.1078
4181 |  | 1 |  |  | PASS |  | PASS | 1.9132 | 1.9132 | 2.0223 | 2.0223 | 45.0866 | 45.0866 | 45.1544 | 45.1544 | 196.7459 | 4.9796 | 13.0841 | 0.776 | 0.2243 | 3.0196 | 3.0196 | 4.4131 | 4.4131 | 0.8468 | 0.8468 | 69.9597 | 0.6777 | 0.0344 | 1.9149 | 1.9149 | 0.0678 | 0.1092
4182 |  | 1 |  |  | PASS |  | PASS | 1.9593 | 1.9593 | 2.0678 | 2.0678 | 44.9103 | 44.9103 | 44.9917 | 44.9917 | 211.2251 | 3.3858 | 14.0775 | 1.3762 | 0.2548 | 3.0603 | 3.0603 | 4.5624 | 4.5624 | 0.8491 | 0.8491 | 72.5029 | 0.5488 | 0.0582 | 1.96 | 1.96 | 0.0814 | 0.1085
4183 |  | 1 |  |  | PASS |  | PASS | 1.9121 | 1.9121 | 2.0217 | 2.0217 | 44.205 | 44.205 | 44.2863 | 44.2863 | 258.7996 | 8.7097 | 2.5145 | 1.0778 | 0.2311 | 3.123 | 3.123 | 4.5369 | 4.5369 | 0.8481 | 0.8481 | 81.8957 | 0.6404 | 0.0412 | 1.9138 | 1.9138 | 0.0814 | 0.1095
4184 |  | 1 |  |  | PASS |  | PASS | 1.9566 | 1.9566 | 2.0651 | 2.0651 | 44.951 | 44.951 | 45.0052 | 45.0052 | 211.632 | 4.6847 | 6.1664 | 0.5624 | 0.1701 | 3.067 | 3.067 | 4.5674 | 4.5674 | 0.8481 | 0.8481 | 75.2834 | 0.6845 | 0.0209 | 1.9583 | 1.9583 | 0.0543 | 0.1085
4185 |  | 1 |  |  | PASS |  | PASS | 1.9006 | 1.9006 | 2.0081 | 2.0081 | 45.324 | 45.324 | 45.4054 | 45.4054 | 192.0325 | 19.6627 | 2.9892 | 0.6506 | 0.4515 | 2.9882 | 2.9882 | 4.3606 | 4.3606 | 0.8457 | 0.8457 | 67.4504 | 0.4607 | 0.0005 | 1.9016 | 1.9016 | 0.0814 | 0.1075
4186 |  | 1 |  |  | PASS |  | PASS | 1.807 | 1.807 | 1.9149 | 1.9149 | 45.5478 | 45.5478 | 45.6156 | 45.6156 | 130.2501 | 0.3678 | 3.1248 | 2.2511 | 0.1599 | 2.7763 | 2.7763 | 4.03 | 4.03 | 0.84 | 0.84 | 46.5285 | 0.5793 | 0.0039 | 1.8087 | 1.8087 | 0.0678 | 0.1078
4187 |  | 1 |  |  | PASS |  | PASS | 1.7626 | 1.7626 | 1.8691 | 1.8691 | 45.853 | 45.853 | 45.9072 | 45.9072 | 117.4325 | 5.9291 | 1.2834 | 1.6746 | 0.0548 | 2.7703 | 2.7703 | 3.9876 | 3.9876 | 0.839 | 0.839 | 42.6629 | 0.6166 | 0.0039 | 1.7646 | 1.7646 | 0.0543 | 0.1065
4188 |  | 1 |  |  | PASS |  | PASS | 1.8243 | 1.8243 | 1.9301 | 1.9301 | 45.6156 | 45.6156 | 45.6834 | 45.6834 | 114.3468 | 35.4987 | 2.6501 | 2.4207 | 0.4312 | 2.8356 | 2.8356 | 4.1859 | 4.1859 | 0.8413 | 0.8413 | 44.7313 | 0.4064 | 0.0005 | 1.8257 | 1.8257 | 0.0678 | 0.1058
4189 |  | 1 |  |  | PASS |  | PASS | 1.7182 | 1.7182 | 1.8216 | 1.8216 | 46.2192 | 46.2192 | 46.2802 | 46.2802 | 106.5137 | 19.934 | 2.4806 | 2.5427 | 0.2379 | 2.7644 | 2.7644 | 3.9418 | 3.9418 | 0.8379 | 0.8379 | 42.3577 | 0.6065 | 0.0107 | 1.7195 | 1.7195 | 0.061 | 0.1034
4190 |  | 1 |  |  | PASS |  | PASS | 1.7239 | 1.7239 | 1.8291 | 1.8291 | 46.131 | 46.131 | 46.192 | 46.192 | 103.9367 | 7.3872 | 12.1346 | 4.9978 | 0.2243 | 2.7915 | 2.7915 | 3.9842 | 3.9842 | 0.839 | 0.839 | 41.9508 | 0.637 | 0.0276 | 1.7256 | 1.7256 | 0.061 | 0.1051
4191 |  | 1 |  |  | PASS |  | PASS | 1.7283 | 1.7283 | 1.8341 | 1.8341 | 46.2327 | 46.2327 | 46.287 | 46.287 | 109.8368 | 32.3112 | 15.3321 | 5.1674 | 0.2311 | 2.7754 | 2.7754 | 3.9554 | 3.9554 | 0.8376 | 0.8376 | 43.002 | 0.5929 | 0.0344 | 1.7294 | 1.7294 | 0.0543 | 0.1058
4192 |  | 1 |  |  | PASS |  | PASS | 1.7212 | 1.7212 | 1.8257 | 1.8257 | 46.1853 | 46.1853 | 46.2531 | 46.2531 | 118.0089 | 16.7464 | 11.6938 | 4.9707 | 0.2481 | 2.7754 | 2.7754 | 3.9604 | 3.9604 | 0.8376 | 0.8376 | 48.1562 | 0.6302 | 0.0073 | 1.7219 | 1.7219 | 0.0678 | 0.1044
4193 |  | 1 |  |  | PASS |  | PASS | 1.7714 | 1.7714 | 1.8755 | 1.8755 | 45.9886 | 45.9886 | 46.0428 | 46.0428 | 125.8419 | 14.271 | 6.2106 | 4.7944 | 0.2582 | 2.8415 | 2.8415 | 4.1605 | 4.1605 | 0.841 | 0.841 | 51.5471 | 0.5997 | 0.0209 | 1.7724 | 1.7724 | 0.0543 | 0.1041
4194 |  | 1 |  |  | PASS |  | PASS | 1.7297 | 1.7297 | 1.8362 | 1.8362 | 46.1107 | 46.1107 | 46.1785 | 46.1785 | 133.0307 | 20.4765 | 2.4467 | 3.9737 | 0.282 | 2.7737 | 2.7737 | 3.9689 | 3.9689 | 0.8379 | 0.8379 | 49.716 | 0.4912 | 0.0063 | 1.7314 | 1.7314 | 0.0678 | 0.1065
4195 |  | 1 |  |  | PASS |  | PASS | 1.7592 | 1.7592 | 1.8653 | 1.8653 | 46.0293 | 46.0293 | 46.1039 | 46.1039 | 135.4043 | 32.4468 | 4.2099 | 3.5736 | 0.5363 | 2.8187 | 2.8187 | 4.0605 | 4.0605 | 0.8396 | 0.8396 | 54.0902 | 0.5149 | 0.0039 | 1.7606 | 1.7606 | 0.0746 | 0.1061
4196 |  | 1 |  |  | PASS |  | PASS | 1.823 | 1.823 | 1.9301 | 1.9301 | 45.7851 | 45.7851 | 45.8462 | 45.8462 | 164.634 | 8.4045 | 2.8197 | 0.6336 | 0.5905 | 2.9373 | 2.9373 | 4.2436 | 4.2436 | 0.8444 | 0.8444 | 63.3474 | 0.559 | 0.0097 | 1.8247 | 1.8247 | 0.061 | 0.1072
4197 |  | 1 |  |  | PASS |  | PASS | 1.8436 | 1.8436 | 1.9522 | 1.9522 | 45.4257 | 45.4257 | 45.5003 | 45.5003 | 176.1292 | 14.5183 | 2.311 | 0.2809 | 0.4583 | 2.9916 | 2.9916 | 4.3419 | 4.3419 | 0.8471 | 0.8471 | 67.993 | 0.2742 | 0.0243 | 1.846 | 1.846 | 0.0746 | 0.1085
4198 |  | 1 |  |  | PASS |  | PASS | 1.804 | 1.804 | 1.9094 | 1.9094 | 45.5817 | 45.5817 | 45.6495 | 45.6495 | 165.7191 | 0.7851 | 1.0564 | 0.3318 | 0.4549 | 2.9568 | 2.9568 | 4.2792 | 4.2792 | 0.8454 | 0.8454 | 63.7204 | 0.5895 | 0.0107 | 1.805 | 1.805 | 0.0678 | 0.1055
4199 |  | 1 |  |  | PASS |  | PASS | 1.7918 | 1.7918 | 1.8979 | 1.8979 | 45.6902 | 45.6902 | 45.7512 | 45.7512 | 163.9897 | 0.4017 | 3.7691 | 0.186 | 0.0198 | 2.9365 | 2.9365 | 4.2283 | 4.2283 | 0.8447 | 0.8447 | 62.6014 | 0.5319 | 0.0039 | 1.7931 | 1.7931 | 0.061 | 0.1061
4200 |  | 1 |  |  | PASS |  | PASS | 1.7962 | 1.7962 | 1.8999 | 1.8999 | 45.8123 | 45.8123 | 45.8665 | 45.8665 | 156.2245 | 14.8813 | 1.8363 | 0.8065 | 0.3396 | 2.9577 | 2.9577 | 4.286 | 4.286 | 0.8457 | 0.8457 | 62.6353 | 0.4403 | 0.0107 | 1.7958 | 1.7958 | 0.0543 | 0.1038
4201 |  | 1 |  |  | PASS |  | PASS | 1.7796 | 1.7796 | 1.8847 | 1.8847 | 46.1242 | 46.1242 | 46.192 | 46.192 | 144.1868 | 13.5689 | 0.1643 | 0.2742 | 0.3667 | 2.9136 | 2.9136 | 4.1673 | 4.1673 | 0.8444 | 0.8444 | 56.9725 | 0.325 | 0.031 | 1.7816 | 1.7816 | 0.0678 | 0.1051
4202 |  | 1 |  |  | PASS |  | PASS | 1.8199 | 1.8199 | 1.9277 | 1.9277 | 45.5274 | 45.5274 | 45.6088 | 45.6088 | 171.2123 | 3.803 | 4.4709 | 0.3725 | 0.1802 | 2.9899 | 2.9899 | 4.3097 | 4.3097 | 0.8468 | 0.8468 | 61.3129 | 0.2233 | 0.0683 | 1.8213 | 1.8213 | 0.0814 | 0.1078
4203 |  | 1 |  |  | PASS |  | PASS | 1.7843 | 1.7843 | 1.8898 | 1.8898 | 46.0157 | 46.0157 | 46.0632 | 46.0632 | 146.4587 | 1.192 | 7.6348 | 1.0066 | 0.1328 | 2.9204 | 2.9204 | 4.2148 | 4.2148 | 0.8454 | 0.8454 | 57.7863 | 0.5183 | 0.0887 | 1.7863 | 1.7863 | 0.0475 | 0.1055
4204 |  | 1 |  |  | PASS |  | PASS | 1.8141 | 1.8141 | 1.921 | 1.921 | 45.7105 | 45.7105 | 45.7784 | 45.7784 | 157.8522 | 7.7026 | 8.3468 | 1.1321 | 0.2006 | 2.9424 | 2.9424 | 4.2216 | 4.2216 | 0.8447 | 0.8447 | 59.041 | 0.5115 | 0.1022 | 1.8152 | 1.8152 | 0.0678 | 0.1068
4205 |  | 1 |  |  | PASS |  | PASS | 1.824 | 1.824 | 1.9301 | 1.9301 | 45.324 | 45.324 | 45.3918 | 45.3918 | 179.2149 | 1.4529 | 1.0799 | 0.9456 | 0.2141 | 2.9577 | 2.9577 | 4.2962 | 4.2962 | 0.8464 | 0.8464 | 63.8561 | 0.4708 | 0.1192 | 1.8257 | 1.8257 | 0.0678 | 0.1061
4206 |  | 1 |  |  | PASS |  | PASS | 1.8219 | 1.8219 | 1.9284 | 1.9284 | 45.2494 | 45.2494 | 45.3104 | 45.3104 | 176.57 | 10.7883 | 4.3353 | 0.8778 | 0.3532 | 2.9484 | 2.9484 | 4.2402 | 4.2402 | 0.8454 | 0.8454 | 66.9757 | 0.3759 | 0.1226 | 1.8236 | 1.8236 | 0.061 | 0.1065
4207 |  | 1 |  |  | PASS |  | PASS | 1.8714 | 1.8714 | 1.9806 | 1.9806 | 44.8832 | 44.8832 | 44.9645 | 44.9645 | 200.4759 | 22.487 | 1.792 | 0.2606 | 0.3973 | 3.0035 | 3.0035 | 4.3657 | 4.3657 | 0.8478 | 0.8478 | 70.1971 | 0.2742 | 0.0412 | 1.8725 | 1.8725 | 0.0814 | 0.1092
4208 |  | 1 |  |  | PASS |  | PASS | 1.8497 | 1.8497 | 1.9562 | 1.9562 | 45.2765 | 45.2765 | 45.3511 | 45.3511 | 179.4523 | 3.7352 | 2.1415 | 0.9795 | 0.265 | 2.9543 | 2.9543 | 4.3097 | 4.3097 | 0.8461 | 0.8461 | 60.4991 | 0.186 | 0.0989 | 1.8508 | 1.8508 | 0.0746 | 0.1065
4209 |  | 1 |  |  | PASS |  | PASS | 1.8636 | 1.8636 | 1.9701 | 1.9701 | 45.1544 | 45.1544 | 45.2426 | 45.2426 | 184.403 | 9.0928 | 1.3851 | 1.0371 | 0.3769 | 2.9848 | 2.9848 | 4.3368 | 4.3368 | 0.8471 | 0.8471 | 65.2124 | 0.4098 | 0.031 | 1.865 | 1.865 | 0.0882 | 0.1065
4210 |  | 1 |  |  | PASS |  | PASS | 1.8898 | 1.8898 | 1.9949 | 1.9949 | 45.0798 | 45.0798 | 45.1612 | 45.1612 | 189.9641 | 15.4239 | 1.2598 | 0.7998 | 0.5092 | 3.0102 | 3.0102 | 4.4945 | 4.4945 | 0.8474 | 0.8474 | 68.8746 | 0.4742 | 0.0141 | 1.8904 | 1.8904 | 0.0814 | 0.1051
4211 |  | 1 |  |  | PASS |  | PASS | 1.8653 | 1.8653 | 1.9728 | 1.9728 | 45.1137 | 45.1137 | 45.1748 | 45.1748 | 182.4702 | 12.4737 | 4.7864 | 1.5051 | 0.2481 | 3.0111 | 3.0111 | 4.3606 | 4.3606 | 0.8478 | 0.8478 | 65.1107 | 0.5013 | 0.0751 | 1.8667 | 1.8667 | 0.061 | 0.1075
4212 |  | 1 |  |  | PASS |  | PASS | 1.9094 | 1.9094 | 2.0186 | 2.0186 | 45.073 | 45.073 | 45.1273 | 45.1273 | 180.4695 | 11.1851 | 4.2438 | 0.8472 | 0.4074 | 3.0052 | 3.0052 | 4.3894 | 4.3894 | 0.8481 | 0.8481 | 66.5349 | 0.3928 | 0.0005 | 1.9108 | 1.9108 | 0.0543 | 0.1092
4213 |  | 1 |  |  | PASS |  | PASS | 1.8589 | 1.8589 | 1.9667 | 1.9667 | 45.2629 | 45.2629 | 45.324 | 45.324 | 172.2635 | 1.9955 | 3.3283 | 0.576 | 0.2175 | 2.9687 | 2.9687 | 4.2843 | 4.2843 | 0.8464 | 0.8464 | 62.4658 | 0.481 | 0.0785 | 1.8596 | 1.8596 | 0.061 | 0.1078
4214 |  | 1 |  |  | PASS |  | PASS | 1.8582 | 1.8582 | 1.9657 | 1.9657 | 45.012 | 45.012 | 45.0527 | 45.0527 | 185.6576 | 13.8062 | 9.4218 | 0.6506 | 0.2887 | 3.0119 | 3.0119 | 4.3521 | 4.3521 | 0.8471 | 0.8471 | 67.0774 | 0.6811 | 0.0209 | 1.8592 | 1.8592 | 0.0407 | 0.1075
4215 |  | 1 |  |  | PASS |  | PASS | 1.8606 | 1.8606 | 1.9678 | 1.9678 | 45.0866 | 45.0866 | 45.1544 | 45.1544 | 179.9948 | 10.3136 | 8.2689 | 0.6743 | 0.2277 | 2.9814 | 2.9814 | 4.3165 | 4.3165 | 0.8471 | 0.8471 | 64.3986 | 0.6709 | 0.0276 | 1.8609 | 1.8609 | 0.0678 | 0.1072
4216 |  | 1 |  |  | PASS |  | PASS | 1.8986 | 1.8986 | 2.0074 | 2.0074 | 45.385 | 45.385 | 45.4393 | 45.4393 | 179.9948 | 2.6737 | 4.8881 | 0.2606 | 0.2955 | 2.995 | 2.995 | 4.3555 | 4.3555 | 0.8464 | 0.8464 | 66.4671 | 0.6234 | 0.0039 | 1.9003 | 1.9003 | 0.0543 | 0.1089
4217 |  | 1 |  |  | PASS |  | PASS | 1.9267 | 1.9267 | 2.0359 | 2.0359 | 44.7272 | 44.7272 | 44.795 | 44.795 | 213.497 | 4.6847 | 3.2605 | 0.8947 | 0.1972 | 3.0882 | 3.0882 | 4.5013 | 4.5013 | 0.8491 | 0.8491 | 72.3334 | 0.2131 | 0.0717 | 1.9274 | 1.9274 | 0.0678 | 0.1092
4218 |  | 1 |  |  | PASS |  | PASS | 1.943 | 1.943 | 2.0539 | 2.0539 | 44.2931 | 44.2931 | 44.4016 | 44.4016 | 257.2398 | 7.455 | 6.1325 | 0.9557 | 0.126 | 3.1094 | 3.1094 | 4.5827 | 4.5827 | 0.8498 | 0.8498 | 74.707 | 0.4912 | 0.1124 | 1.9444 | 1.9444 | 0.1085 | 0.1109
4219 |  | 1 |  |  | PASS |  | PASS | 1.9223 | 1.9223 | 2.0308 | 2.0308 | 45.107 | 45.107 | 45.1816 | 45.1816 | 189.6928 | 23.0198 | 3.3283 | 0.8303 | 0.2074 | 3.0221 | 3.0221 | 4.4369 | 4.4369 | 0.8468 | 0.8468 | 67.9591 | 0.4267 | 0.1328 | 1.9227 | 1.9227 | 0.0746 | 0.1085
4220 |  | 1 |  |  | PASS |  | PASS | 1.9349 | 1.9349 | 2.0441 | 2.0441 | 44.856 | 44.856 | 44.9238 | 44.9238 | 202.5105 | 9.1946 | 2.7415 | 1.2101 | 0.1158 | 3.062 | 3.062 | 4.5013 | 4.5013 | 0.8491 | 0.8491 | 74.2323 | 0.3589 | 0.126 | 1.9362 | 1.9362 | 0.0678 | 0.1092
4221 |  | 1 |  |  | PASS |  | PASS | 1.8952 | 1.8952 | 2.0034 | 2.0034 | 45.0459 | 45.0459 | 45.1002 | 45.1002 | 187.9974 | 14.62 | 3.4875 | 1.2338 | 0.126 | 3.034 | 3.034 | 4.4115 | 4.4115 | 0.8471 | 0.8471 | 66.5688 | 0.3488 | 0.1226 | 1.8962 | 1.8962 | 0.0543 | 0.1082
4222 |  | 1 |  |  | PASS |  | PASS | 1.8694 | 1.8694 | 1.9779 | 1.9779 | 45.0798 | 45.0798 | 45.1476 | 45.1476 | 179.927 | 29.0558 | 0.0052 | 1.3762 | 0.0717 | 3.0094 | 3.0094 | 4.3691 | 4.3691 | 0.8464 | 0.8464 | 65.8906 | 0.4234 | 0.1192 | 1.8708 | 1.8708 | 0.0678 | 0.1085
4223 |  | 1 |  |  | PASS |  | PASS | 1.8579 | 1.8579 | 1.9637 | 1.9637 | 45.0391 | 45.0391 | 45.1002 | 45.1002 | 178.5367 | 4.1318 | 0.4017 | 1.6984 | 0.1294 | 3.0153 | 3.0153 | 4.3979 | 4.3979 | 0.8468 | 0.8468 | 63.2796 | 0.3148 | 0.1192 | 1.8589 | 1.8589 | 0.061 | 0.1058
4224 |  | 1 |  |  | PASS |  | PASS | 1.8216 | 1.8216 | 1.9281 | 1.9281 | 45.2833 | 45.2833 | 45.3511 | 45.3511 | 149.7479 | 9.5575 | 0.5138 | 1.1592 | 0.3667 | 2.9746 | 2.9746 | 4.2656 | 4.2656 | 0.8454 | 0.8454 | 57.3116 | 0.3047 | 0.109 | 1.823 | 1.823 | 0.0678 | 0.1065
4225 |  | 1 |  |  | PASS |  | PASS | 1.8321 | 1.8321 | 1.941 | 1.941 | 45.0188 | 45.0188 | 45.073 | 45.073 | 162.396 | 7.5568 | 6.0986 | 1.027 | 0.169 | 3.0094 | 3.0094 | 4.3284 | 4.3284 | 0.8464 | 0.8464 | 60.1939 | 0.4437 | 0.1192 | 1.8331 | 1.8331 | 0.0543 | 0.1089
4226 |  | 1 |  |  | PASS |  | PASS | 1.7921 | 1.7921 | 1.8979 | 1.8979 | 45.2087 | 45.2087 | 45.2562 | 45.2562 | 139.8464 | 15.5935 | 2.7518 | 0.6099 | 0.4413 | 2.9517 | 2.9517 | 4.2521 | 4.2521 | 0.8454 | 0.8454 | 52.2592 | 0.4844 | 0.0107 | 1.7931 | 1.7931 | 0.0475 | 0.1058
4227 |  | 1 |  |  | PASS |  | PASS | 1.788 | 1.788 | 1.8955 | 1.8955 | 45.2155 | 45.2155 | 45.2833 | 45.2833 | 148.2559 | 14.8135 | 1.8024 | 0.0209 | 0.3328 | 2.9848 | 2.9848 | 4.2385 | 4.2385 | 0.8451 | 0.8451 | 54.9719 | 0.5522 | 0.0039 | 1.7884 | 1.7884 | 0.0678 | 0.1075
4228 |  | 1 |  |  | PASS |  | PASS | 1.7901 | 1.7901 | 1.8969 | 1.8969 | 45.2358 | 45.2358 | 45.3172 | 45.3172 | 137.3371 | 19.9679 | 0.3104 | 0.2108 | 0.3701 | 2.9924 | 2.9924 | 4.269 | 4.269 | 0.8461 | 0.8461 | 46.2912 | 0.5115 | 0.0005 | 1.7911 | 1.7911 | 0.0814 | 0.1068
4229 |  | 1 |  |  | PASS |  | PASS | 1.7673 | 1.7673 | 1.8742 | 1.8742 | 45.4257 | 45.4257 | 45.4867 | 45.4867 | 130.9961 | 14.5522 | 0.8425 | 0.7184 | 0.0819 | 2.9585 | 2.9585 | 4.1758 | 4.1758 | 0.8447 | 0.8447 | 46.8676 | 0.6099 | 0.0141 | 1.768 | 1.768 | 0.061 | 0.1068
4230 |  | 1 |  |  | PASS |  | PASS | 1.8135 | 1.8135 | 1.9233 | 1.9233 | 44.9035 | 44.9035 | 44.951 | 44.951 | 153.3422 | 5.9291 | 4.1657 | 0.5013 | 0.2955 | 3.0179 | 3.0179 | 4.2979 | 4.2979 | 0.8474 | 0.8474 | 52.5982 | 0.6607 | 0.0209 | 1.8152 | 1.8152 | 0.0475 | 0.1099
4231 |  | 1 |  |  | PASS |  | PASS | 1.768 | 1.768 | 1.8725 | 1.8725 | 45.1883 | 45.1883 | 45.2562 | 45.2562 | 149.7818 | 4.5151 | 1.6668 | 0.3521 | 0.1294 | 2.9662 | 2.9662 | 4.2351 | 4.2351 | 0.8461 | 0.8461 | 51.7166 | 0.6133 | 0.0141 | 1.7684 | 1.7684 | 0.0678 | 0.1044
4232 |  | 1 |  |  | PASS |  | PASS | 1.7812 | 1.7812 | 1.8884 | 1.8884 | 45.0595 | 45.0595 | 45.1137 | 45.1137 | 151.1381 | 26.5464 | 3.9048 | 0.6675 | 0.282 | 2.9831 | 2.9831 | 4.2266 | 4.2266 | 0.8451 | 0.8451 | 52.327 | 0.4403 | 0.0029 | 1.7819 | 1.7819 | 0.0543 | 0.1072
4233 |  | 1 |  |  | PASS |  | PASS | 1.7941 | 1.7941 | 1.901 | 1.901 | 44.951 | 44.951 | 45.0324 | 45.0324 | 156.1567 | 5.3289 | 0.3678 | 0.3623 | 0.1226 | 2.9933 | 2.9933 | 4.286 | 4.286 | 0.8464 | 0.8464 | 53.5477 | 0.6268 | 0.0175 | 1.7955 | 1.7955 | 0.0814 | 0.1068
4234 |  | 1 |  |  | PASS |  | PASS | 1.7897 | 1.7897 | 1.8965 | 1.8965 | 45.0934 | 45.0934 | 45.1612 | 45.1612 | 152.4945 | 4.9559 | 2.6501 | 0.2267 | 0.3633 | 2.9577 | 2.9577 | 4.2165 | 4.2165 | 0.8457 | 0.8457 | 53.9885 | 0.5726 | 0.0063 | 1.7914 | 1.7914 | 0.0678 | 0.1068
4235 |  | 1 |  |  | PASS |  | PASS | 1.8321 | 1.8321 | 1.9406 | 1.9406 | 44.6187 | 44.6187 | 44.7 | 44.7 | 173.5521 | 16.4412 | 0.6834 | 1.3491 | 0.109 | 3.0077 | 3.0077 | 4.3199 | 4.3199 | 0.8471 | 0.8471 | 60.16 | 0.4132 | 0.1226 | 1.8338 | 1.8338 | 0.0814 | 0.1085
4236 |  | 1 |  |  | PASS |  | PASS | 1.8765 | 1.8765 | 1.9847 | 1.9847 | 45.0866 | 45.0866 | 45.168 | 45.168 | 173.7555 | 3.7249 | 0.9104 | 0.7285 | 0.1463 | 3.0035 | 3.0035 | 4.3385 | 4.3385 | 0.8474 | 0.8474 | 62.7371 | 0.3352 | 0.1158 | 1.8776 | 1.8776 | 0.0814 | 0.1082
4237 |  | 1 |  |  | PASS |  | PASS | 1.8192 | 1.8192 | 1.9257 | 1.9257 | 45.4393 | 45.4393 | 45.4935 | 45.4935 | 148.4254 | 3.4875 | 3.1484 | 0.1216 | 0.0785 | 2.906 | 2.906 | 4.191 | 4.191 | 0.8441 | 0.8441 | 58.1593 | 0.3454 | 0.1158 | 1.8209 | 1.8209 | 0.0543 | 0.1065
4238 |  | 1 |  |  | PASS |  | PASS | 1.8213 | 1.8213 | 1.9267 | 1.9267 | 45.0256 | 45.0256 | 45.107 | 45.107 | 167.991 | 9.1505 | 1.7581 | 0.8235 | 0.0741 | 2.9729 | 2.9729 | 4.2589 | 4.2589 | 0.8451 | 0.8451 | 60.3634 | 0.42 | 0.1192 | 1.8219 | 1.8219 | 0.0814 | 0.1055
4239 |  | 1 |  |  | PASS |  | PASS | 1.808 | 1.808 | 1.9149 | 1.9149 | 45.2968 | 45.2968 | 45.3647 | 45.3647 | 154.5969 | 15.4239 | 6.4377 | 1.2372 | 0.1124 | 2.9255 | 2.9255 | 4.1944 | 4.1944 | 0.8444 | 0.8444 | 52.4626 | 0.4912 | 0.0955 | 1.8091 | 1.8091 | 0.0678 | 0.1068
4240 |  | 1 |  |  | PASS |  | PASS | 1.7775 | 1.7775 | 1.884 | 1.884 | 45.48 | 45.48 | 45.5478 | 45.5478 | 141.881 | 8.3367 | 2.5041 | 0.8235 | 0.126 | 2.9144 | 2.9144 | 4.1385 | 4.1385 | 0.8434 | 0.8434 | 53.7512 | 0.3861 | 0.1124 | 1.7789 | 1.7789 | 0.0678 | 0.1065
4241 |  | 1 |  |  | PASS |  | PASS | 1.7494 | 1.7494 | 1.8545 | 1.8545 | 45.7173 | 45.7173 | 45.7512 | 45.7512 | 126.4862 | 2.6501 | 1.792 | 1.5424 | 0.1565 | 2.9026 | 2.9026 | 4.1063 | 4.1063 | 0.8437 | 0.8437 | 47.0372 | 0.2911 | 0.0819 | 1.7501 | 1.7501 | 0.0339 | 0.1051
4242 |  | 1 |  |  | PASS |  | PASS | 1.8185 | 1.8185 | 1.9271 | 1.9271 | 44.8492 | 44.8492 | 44.9238 | 44.9238 | 154.7325 | 17.1533 | 5.1255 | 1.7255 | 0.1768 | 2.9916 | 2.9916 | 4.2792 | 4.2792 | 0.8471 | 0.8471 | 53.0391 | 0.498 | 0.0683 | 1.8199 | 1.8199 | 0.0746 | 0.1085
4243 |  | 1 |  |  | PASS |  | PASS | 1.768 | 1.768 | 1.8738 | 1.8738 | 45.4325 | 45.4325 | 45.48 | 45.48 | 134.5566 | 11.5582 | 3.5214 | 0.5692 | 0.1531 | 2.9204 | 2.9204 | 4.1436 | 4.1436 | 0.8444 | 0.8444 | 47.0711 | 0.3013 | 0.0921 | 1.7697 | 1.7697 | 0.0475 | 0.1058
4244 |  | 1 |  |  | PASS |  | PASS | 1.7955 | 1.7955 | 1.9016 | 1.9016 | 45.229 | 45.229 | 45.3104 | 45.3104 | 138.4222 | 5.4985 | 1.4529 | 1.5051 | 0.1362 | 2.9246 | 2.9246 | 4.1707 | 4.1707 | 0.8447 | 0.8447 | 51.581 | 0.3928 | 0.1294 | 1.7958 | 1.7958 | 0.0814 | 0.1061
4245 |  | 1 |  |  | PASS |  | PASS | 1.8108 | 1.8108 | 1.9169 | 1.9169 | 45.012 | 45.012 | 45.0663 | 45.0663 | 160.9379 | 3.318 | 0.3 | 1.5153 | 0.126 | 2.9611 | 2.9611 | 4.2402 | 4.2402 | 0.8454 | 0.8454 | 58.6002 | 0.325 | 0.1158 | 1.8114 | 1.8114 | 0.0543 | 0.1061
4246 |  | 1 |  |  | PASS |  | PASS | 1.9481 | 1.9481 | 2.0573 | 2.0573 | 45.0663 | 45.0663 | 45.1409 | 45.1409 | 190.7101 | 7.906 | 3.7927 | 0.6268 | 0.1531 | 3.0085 | 3.0085 | 4.4589 | 4.4589 | 0.8468 | 0.8468 | 69.858 | 0.3657 | 0.1192 | 1.9501 | 1.9501 | 0.0746 | 0.1092
4247 |  | 1 |  |  | PASS |  | PASS | 1.8714 | 1.8714 | 1.9789 | 1.9789 | 45.0527 | 45.0527 | 45.1137 | 45.1137 | 164.4305 | 15.7291 | 9.0589 | 1.244 | 0.3973 | 2.9746 | 2.9746 | 4.3131 | 4.3131 | 0.8454 | 0.8454 | 59.7531 | 0.4674 | 0.0819 | 1.8728 | 1.8728 | 0.061 | 0.1075
4248 |  | 1 |  |  | PASS |  | PASS | 1.8603 | 1.8603 | 1.9684 | 1.9684 | 45.0866 | 45.0866 | 45.1476 | 45.1476 | 154.0882 | 5.7595 | 0.0052 | 0.8744 | 0.6143 | 2.9772 | 2.9772 | 4.3199 | 4.3199 | 0.8464 | 0.8464 | 52.2252 | 0.3013 | 0.0955 | 1.8616 | 1.8616 | 0.061 | 0.1082
4249 |  | 1 |  |  | PASS |  | PASS | 1.8382 | 1.8382 | 1.9477 | 1.9477 | 45.0595 | 45.0595 | 45.1137 | 45.1137 | 160.0562 | 11.1851 | 4.6847 | 1.3491 | 0.1599 | 2.9755 | 2.9755 | 4.2775 | 4.2775 | 0.8451 | 0.8451 | 57.3455 | 0.42 | 0.1226 | 1.8399 | 1.8399 | 0.0543 | 0.1095
4250 |  | 1 |  |  | PASS |  | PASS | 1.8118 | 1.8118 | 1.9199 | 1.9199 | 45.2901 | 45.2901 | 45.3375 | 45.3375 | 140.4568 | 4.176 | 2.4702 | 1.4712 | 0.1497 | 2.9407 | 2.9407 | 4.2097 | 4.2097 | 0.8441 | 0.8441 | 50.089 | 0.3013 | 0.0955 | 1.8135 | 1.8135 | 0.0475 | 0.1082
4251 |  | 1 |  |  | PASS |  | PASS | 1.8382 | 1.8382 | 1.945 | 1.945 | 45.0188 | 45.0188 | 45.0934 | 45.0934 | 155.4785 | 15.7291 | 3.0806 | 1.2542 | 0.1158 | 2.9814 | 2.9814 | 4.3487 | 4.3487 | 0.8461 | 0.8461 | 52.4965 | 0.4301 | 0.1056 | 1.8386 | 1.8386 | 0.0746 | 0.1068
4252 |  | 1 |  |  | PASS |  | PASS | 1.7928 | 1.7928 | 1.9006 | 1.9006 | 45.2087 | 45.2087 | 45.2629 | 45.2629 | 141.6775 | 12.2703 | 5.1255 | 1.1355 | 0.2277 | 2.928 | 2.928 | 4.1893 | 4.1893 | 0.8441 | 0.8441 | 50.6315 | 0.1995 | 0.0921 | 1.7941 | 1.7941 | 0.0543 | 0.1078
4253 |  | 1 |  |  | PASS |  | PASS | 1.805 | 1.805 | 1.9125 | 1.9125 | 45.2562 | 45.2562 | 45.3172 | 45.3172 | 142.1522 | 14.4744 | 0.5478 | 0.993 | 0.265 | 2.9348 | 2.9348 | 4.2029 | 4.2029 | 0.8441 | 0.8441 | 52.6322 | 0.4132 | 0.1192 | 1.806 | 1.806 | 0.061 | 0.1075
4254 |  | 1 |  |  | PASS |  | PASS | 1.8087 | 1.8087 | 1.9172 | 1.9172 | 45.1409 | 45.1409 | 45.2019 | 45.2019 | 149.9513 | 8.3367 | 2.2093 | 0.2267 | 0.2887 | 2.967 | 2.967 | 4.2419 | 4.2419 | 0.8454 | 0.8454 | 52.5982 | 0.6031 | 0.0005 | 1.8097 | 1.8097 | 0.061 | 0.1085
4255 |  | 1 |  |  | PASS |  | PASS | 1.7823 | 1.7823 | 1.8911 | 1.8911 | 45.3918 | 45.3918 | 45.446 | 45.446 | 137.6762 | 15.6952 | 2.9553 | 0.42 | 0.1735 | 2.9119 | 2.9119 | 4.1588 | 4.1588 | 0.8441 | 0.8441 | 49.8855 | 0.247 | 0.0582 | 1.7836 | 1.7836 | 0.0543 | 0.1089
4256 |  | 1 |  |  | PASS |  | PASS | 1.8247 | 1.8247 | 1.9328 | 1.9328 | 45.0188 | 45.0188 | 45.0663 | 45.0663 | 152.7658 | 7.1939 | 11.4564 | 0.5047 | 0.2786 | 2.9755 | 2.9755 | 4.2962 | 4.2962 | 0.8468 | 0.8468 | 53.2425 | 0.6777 | 0.0209 | 1.8267 | 1.8267 | 0.0475 | 0.1082
4257 |  | 1 |  |  | PASS |  | PASS | 1.7755 | 1.7755 | 1.883 | 1.883 | 45.2019 | 45.2019 | 45.2562 | 45.2562 | 150.9347 | 5.7595 | 5.183 | 1.2847 | 0.1022 | 2.9314 | 2.9314 | 4.1673 | 4.1673 | 0.8437 | 0.8437 | 51.0384 | 0.2199 | 0.109 | 1.7768 | 1.7768 | 0.0543 | 0.1075
4258 |  | 1 |  |  | PASS |  | PASS | 1.8043 | 1.8043 | 1.9121 | 1.9121 | 45.1816 | 45.1816 | 45.2629 | 45.2629 | 148.1202 | 4.8881 | 2.7858 | 0.2877 | 0.4413 | 2.9416 | 2.9416 | 4.1995 | 4.1995 | 0.8451 | 0.8451 | 53.3442 | 0.3352 | 0.0073 | 1.805 | 1.805 | 0.0814 | 0.1078
4259 |  | 1 |  |  | PASS |  | PASS | 1.8091 | 1.8091 | 1.9159 | 1.9159 | 44.8764 | 44.8764 | 44.9238 | 44.9238 | 164.6679 | 3.9962 | 3.5214 | 0.9524 | 0.204 | 2.9712 | 2.9712 | 4.2622 | 4.2622 | 0.8461 | 0.8461 | 56.43 | 0.3115 | 0.0785 | 1.8097 | 1.8097 | 0.0475 | 0.1068
4260 |  | 1 |  |  | PASS |  | PASS | 1.8033 | 1.8033 | 1.9108 | 1.9108 | 45.0256 | 45.0256 | 45.073 | 45.073 | 155.0038 | 5.9393 | 8.3468 | 0.2436 | 0.2209 | 2.9441 | 2.9441 | 4.1978 | 4.1978 | 0.8454 | 0.8454 | 53.1408 | 0.2199 | 0.0887 | 1.8043 | 1.8043 | 0.0475 | 0.1075
4261 |  | 1 |  |  | PASS |  | PASS | 1.8599 | 1.8599 | 1.9684 | 1.9684 | 44.7475 | 44.7475 | 44.795 | 44.795 | 166.6685 | 9.5575 | 2.5381 | 0.2233 | 0.3294 | 2.9823 | 2.9823 | 4.2995 | 4.2995 | 0.8468 | 0.8468 | 56.6334 | 0.3081 | 0.031 | 1.8606 | 1.8606 | 0.0475 | 0.1085
4262 |  | 1 |  |  | PASS |  | PASS | 1.8311 | 1.8311 | 1.9372 | 1.9372 | 44.951 | 44.951 | 45.0052 | 45.0052 | 156.2245 | 8.6419 | 2.3007 | 0.0887 | 0.3294 | 2.9585 | 2.9585 | 4.2487 | 4.2487 | 0.8451 | 0.8451 | 52.4965 | 0.342 | 0.031 | 1.8318 | 1.8318 | 0.0543 | 0.1061
4263 |  | 1 |  |  | PASS |  | PASS | 1.8409 | 1.8409 | 1.9494 | 1.9494 | 44.6322 | 44.6322 | 44.7136 | 44.7136 | 171.4158 | 5.3968 | 0.6052 | 0.6743 | 0.2199 | 2.9958 | 2.9958 | 4.2979 | 4.2979 | 0.8464 | 0.8464 | 53.7512 | 0.2945 | 0.0412 | 1.8423 | 1.8423 | 0.0814 | 0.1085
4264 |  | 1 |  |  | PASS |  | PASS | 1.8233 | 1.8233 | 1.9298 | 1.9298 | 45.0391 | 45.0391 | 45.1002 | 45.1002 | 152.4606 | 4.2099 | 1.046 | 0.5047 | 0.3532 | 2.939 | 2.939 | 4.2165 | 4.2165 | 0.8444 | 0.8444 | 52.8356 | 0.2911 | 0.0243 | 1.825 | 1.825 | 0.061 | 0.1065
4265 |  | 1 |  |  | PASS |  | PASS | 1.9077 | 1.9077 | 2.0162 | 2.0162 | 45.2494 | 45.2494 | 45.3036 | 45.3036 | 195.0165 | 15.6613 | 4.3795 | 0.0809 | 0.5058 | 2.9882 | 2.9882 | 4.3945 | 4.3945 | 0.8468 | 0.8468 | 71.7908 | 0.4369 | 0.0073 | 1.9084 | 1.9084 | 0.0543 | 0.1085
4266 |  | 1 |  |  | PASS |  | PASS | 1.904 | 1.904 | 2.0125 | 2.0125 | 45.0188 | 45.0188 | 45.1002 | 45.1002 | 204.172 | 2.572 | 1.1242 | 0.4878 | 0.2209 | 3.0391 | 3.0391 | 4.4369 | 4.4369 | 0.8471 | 0.8471 | 73.3506 | 0.4946 | 0.0039 | 1.9043 | 1.9043 | 0.0814 | 0.1085
4267 |  | 1 |  |  | PASS |  | PASS | 1.8999 | 1.8999 | 2.0074 | 2.0074 | 45.1883 | 45.1883 | 45.2629 | 45.2629 | 200.6794 | 23.9693 | 3.1927 | 0.5929 | 0.4922 | 3.0247 | 3.0247 | 4.481 | 4.481 | 0.8481 | 0.8481 | 70.7735 | 0.4335 | 0.0039 | 1.9013 | 1.9013 | 0.0746 | 0.1075
4268 |  | 1 |  |  | PASS |  | PASS | 1.8426 | 1.8426 | 1.9494 | 1.9494 | 45.6359 | 45.6359 | 45.7105 | 45.7105 | 171.0767 | 9.7948 | 2.0972 | 0.247 | 0.3362 | 2.9611 | 2.9611 | 4.2809 | 4.2809 | 0.8451 | 0.8451 | 64.8055 | 0.3488 | 0.0243 | 1.8447 | 1.8447 | 0.0746 | 0.1068
4269 |  | 1 |  |  | PASS |  | PASS | 1.8325 | 1.8325 | 1.9393 | 1.9393 | 45.6427 | 45.6427 | 45.7105 | 45.7105 | 170.975 | 2.8432 | 1.6564 | 0.8405 | 0.2955 | 2.9543 | 2.9543 | 4.2589 | 4.2589 | 0.8447 | 0.8447 | 64.0934 | 0.2572 | 0.0412 | 1.8328 | 1.8328 | 0.0678 | 0.1068
4270 |  | 1 |  |  | PASS |  | PASS | 1.8311 | 1.8311 | 1.9383 | 1.9383 | 45.5139 | 45.5139 | 45.5952 | 45.5952 | 175.2136 | 1.5311 | 5.7256 | 1.0066 | 0.1701 | 2.9729 | 2.9729 | 4.286 | 4.286 | 0.8447 | 0.8447 | 64.9751 | 0.1995 | 0.0785 | 1.8314 | 1.8314 | 0.0814 | 0.1072
4271 |  | 1 |  |  | PASS |  | PASS | 1.7979 | 1.7979 | 1.9033 | 1.9033 | 45.8462 | 45.8462 | 45.9004 | 45.9004 | 160.3953 | 1.5989 | 13.2298 | 1.2915 | 0.204 | 2.9077 | 2.9077 | 4.1758 | 4.1758 | 0.843 | 0.843 | 64.4664 | 0.5895 | 0.0344 | 1.7982 | 1.7982 | 0.0543 | 0.1055
4272 |  | 1 |  |  | PASS |  | PASS | 1.8335 | 1.8335 | 1.9399 | 1.9399 | 45.6224 | 45.6224 | 45.697 | 45.697 | 162.2603 | 14.644 | 1.6668 | 0.8438 | 0.3905 | 3.0145 | 3.0145 | 4.347 | 4.347 | 0.8468 | 0.8468 | 58.295 | 0.4912 | 0.0005 | 1.8352 | 1.8352 | 0.0746 | 0.1065
4273 |  | 1 |  |  | PASS |  | PASS | 1.7907 | 1.7907 | 1.8969 | 1.8969 | 46.07 | 46.07 | 46.1174 | 46.1174 | 144.458 | 1.0225 | 8.1332 | 0.42 | 0.3193 | 2.9306 | 2.9306 | 4.1809 | 4.1809 | 0.8447 | 0.8447 | 58.9732 | 0.6268 | 0.0175 | 1.7921 | 1.7921 | 0.0475 | 0.1061
4274 |  | 1 |  |  | PASS |  | PASS | 1.8043 | 1.8043 | 1.9108 | 1.9108 | 45.9276 | 45.9276 | 45.9886 | 45.9886 | 145.6788 | 14.7218 | 4.2438 | 0.2979 | 0.0164 | 2.9289 | 2.9289 | 4.1859 | 4.1859 | 0.8447 | 0.8447 | 56.4639 | 0.6302 | 0.0175 | 1.805 | 1.805 | 0.061 | 0.1065
4275 |  | 1 |  |  | PASS |  | PASS | 1.8057 | 1.8057 | 1.9121 | 1.9121 | 45.6224 | 45.6224 | 45.6834 | 45.6834 | 155.8176 | 11.7717 | 10.6527 | 0.7353 | 0.3125 | 2.9679 | 2.9679 | 4.2572 | 4.2572 | 0.8468 | 0.8468 | 57.2099 | 0.5963 | 0.0039 | 1.8074 | 1.8074 | 0.061 | 0.1065
4276 |  | 1 |  |  | PASS |  | PASS | 1.7901 | 1.7901 | 1.8965 | 1.8965 | 45.8258 | 45.8258 | 45.8801 | 45.8801 | 145.5092 | 4.5151 | 10.8121 | 0.7964 | 0.2514 | 2.9136 | 2.9136 | 4.152 | 4.152 | 0.8451 | 0.8451 | 55.7857 | 0.6675 | 0.0276 | 1.7907 | 1.7907 | 0.0543 | 0.1065
4277 |  | 1 |  |  | PASS |  | PASS | 1.8542 | 1.8542 | 1.9623 | 1.9623 | 45.0866 | 45.0866 | 45.1612 | 45.1612 | 169.5847 | 1.2259 | 4.8203 | 0.3759 | 0.0243 | 3.0052 | 3.0052 | 4.3623 | 4.3623 | 0.8478 | 0.8478 | 59.6174 | 0.62 | 0.0107 | 1.8559 | 1.8559 | 0.0746 | 0.1082
4278 |  | 1 |  |  | PASS |  | PASS | 1.7982 | 1.7982 | 1.904 | 1.904 | 45.4189 | 45.4189 | 45.48 | 45.48 | 151.7824 | 7.2516 | 3.057 | 0.776 | 0.265 | 2.9356 | 2.9356 | 4.1876 | 4.1876 | 0.8454 | 0.8454 | 58.4306 | 0.637 | 0.0175 | 1.7989 | 1.7989 | 0.061 | 0.1058
4279 |  | 1 |  |  | PASS |  | PASS | 1.8311 | 1.8311 | 1.9376 | 1.9376 | 45.2019 | 45.2019 | 45.2833 | 45.2833 | 168.5335 | 15.6034 | 9.5914 | 0.793 | 0.2277 | 2.9551 | 2.9551 | 4.2385 | 4.2385 | 0.8457 | 0.8457 | 60.6008 | 0.6743 | 0.0276 | 1.8321 | 1.8321 | 0.0814 | 0.1065
4280 |  | 1 |  |  | PASS |  | PASS | 1.8369 | 1.8369 | 1.944 | 1.944 | 45.0324 | 45.0324 | 45.0934 | 45.0934 | 180.0965 | 12.3042 | 15.6712 | 1.3186 | 0.3193 | 2.9823 | 2.9823 | 4.2979 | 4.2979 | 0.8461 | 0.8461 | 65.4837 | 0.5827 | 0.0514 | 1.8375 | 1.8375 | 0.061 | 0.1072
4281 |  | 1 |  |  | PASS |  | PASS | 1.8345 | 1.8345 | 1.9413 | 1.9413 | 45.4393 | 45.4393 | 45.5003 | 45.5003 | 161.6839 | 23.0198 | 0.7069 | 0.7048 | 0.1938 | 2.9356 | 2.9356 | 4.2216 | 4.2216 | 0.8447 | 0.8447 | 58.4645 | 0.6675 | 0.0446 | 1.8355 | 1.8355 | 0.061 | 0.1068
4282 |  | 1 |  |  | PASS |  | PASS | 1.8887 | 1.8887 | 1.9983 | 1.9983 | 45.168 | 45.168 | 45.2358 | 45.2358 | 175.8579 | 7.8959 | 9.354 | 1.6068 | 0.2175 | 3.0069 | 3.0069 | 4.3572 | 4.3572 | 0.8474 | 0.8474 | 62.4658 | 0.6743 | 0.0412 | 1.8901 | 1.8901 | 0.0678 | 0.1095
4283 |  | 1 |  |  | PASS |  | PASS | 1.8443 | 1.8443 | 1.9515 | 1.9515 | 45.1273 | 45.1273 | 45.1816 | 45.1816 | 179.9948 | 8.3367 | 5.3628 | 0.031 | 0.1836 | 3.0102 | 3.0102 | 4.3182 | 4.3182 | 0.8471 | 0.8471 | 63.0423 | 0.498 | 0.0616 | 1.8453 | 1.8453 | 0.0543 | 0.1072
4284 |  | 1 |  |  | PASS |  | PASS | 1.8436 | 1.8436 | 1.9511 | 1.9511 | 45.0663 | 45.0663 | 45.1205 | 45.1205 | 162.8029 | 1.4294 | 6.5836 | 0.403 | 0.2277 | 2.9763 | 2.9763 | 4.3097 | 4.3097 | 0.8457 | 0.8457 | 58.6002 | 0.5319 | 0.0548 | 1.8447 | 1.8447 | 0.0543 | 0.1075
4285 |  | 1 |  |  | PASS |  | PASS | 1.788 | 1.788 | 1.8945 | 1.8945 | 45.4054 | 45.4054 | 45.4664 | 45.4664 | 140.9315 | 8.201 | 2.684 | 1.4949 | 0.1768 | 2.9051 | 2.9051 | 4.1503 | 4.1503 | 0.843 | 0.843 | 52.3948 | 0.5013 | 0.0751 | 1.7887 | 1.7887 | 0.061 | 0.1065
4286 |  | 1 |  |  | PASS |  | PASS | 1.7996 | 1.7996 | 1.9064 | 1.9064 | 45.4121 | 45.4121 | 45.4596 | 45.4596 | 142.3557 | 13.898 | 2.0633 | 0.7048 | 0.1362 | 2.9111 | 2.9111 | 4.1453 | 4.1453 | 0.8437 | 0.8437 | 52.0896 | 0.4369 | 0.0887 | 1.8006 | 1.8006 | 0.0475 | 0.1068
4287 |  | 1 |  |  | PASS |  | PASS | 1.7965 | 1.7965 | 1.9033 | 1.9033 | 45.1748 | 45.1748 | 45.229 | 45.229 | 151.579 | 5.1152 | 8.4825 | 1.4576 | 0.3057 | 2.928 | 2.928 | 4.2148 | 4.2148 | 0.8444 | 0.8444 | 55.8535 | 0.5488 | 0.0616 | 1.7972 | 1.7972 | 0.0543 | 0.1068
4288 |  | 1 |  |  | PASS |  | PASS | 1.7623 | 1.7623 | 1.8691 | 1.8691 | 45.4189 | 45.4189 | 45.4732 | 45.4732 | 140.1177 | 1.5989 | 9.0488 | 0.1667 | 0.2141 | 2.8822 | 2.8822 | 4.1046 | 4.1046 | 0.843 | 0.843 | 52.9034 | 0.6573 | 0.0276 | 1.7629 | 1.7629 | 0.0543 | 0.1068
4289 |  | 1 |  |  | PASS |  | PASS | 1.8192 | 1.8192 | 1.926 | 1.926 | 44.9374 | 44.9374 | 44.9849 | 44.9849 | 167.0754 | 3.6674 | 1.7685 | 0.481 | 0.3667 | 2.9662 | 2.9662 | 4.2606 | 4.2606 | 0.8464 | 0.8464 | 59.5157 | 0.6133 | 0.0107 | 1.8206 | 1.8206 | 0.0475 | 0.1068
4290 |  | 1 |  |  | PASS |  | PASS | 1.7751 | 1.7751 | 1.8806 | 1.8806 | 45.3036 | 45.3036 | 45.3782 | 45.3782 | 150.833 | 0.1304 | 1.6903 | 0.2718 | 0.4074 | 2.9034 | 2.9034 | 4.1317 | 4.1317 | 0.843 | 0.843 | 50.1568 | 0.4539 | 0.0039 | 1.7762 | 1.7762 | 0.0746 | 0.1055
4291 |  | 1 |  |  | PASS |  | PASS | 1.7972 | 1.7972 | 1.904 | 1.904 | 45.2426 | 45.2426 | 45.3172 | 45.3172 | 152.325 | 8.9572 | 1.0564 | 0.2572 | 0.2752 | 2.9136 | 2.9136 | 4.1571 | 4.1571 | 0.8447 | 0.8447 | 55.4127 | 0.2877 | 0.0514 | 1.7982 | 1.7982 | 0.0746 | 0.1068
4292 |  | 1 |  |  | PASS |  | PASS | 1.8084 | 1.8084 | 1.9145 | 1.9145 | 44.8899 | 44.8899 | 44.951 | 44.951 | 165.9225 | 1.9616 | 0.8086 | 1.6543 | 0.3464 | 2.9543 | 2.9543 | 4.2402 | 4.2402 | 0.8451 | 0.8451 | 55.5823 | 0.325 | 0.0955 | 1.8101 | 1.8101 | 0.061 | 0.1061
4293 |  | 1 |  |  | PASS |  | PASS | 1.8053 | 1.8053 | 1.9115 | 1.9115 | 45.168 | 45.168 | 45.2494 | 45.2494 | 149.4088 | 8.7097 | 0.8425 | 0.6438 | 0.2209 | 2.9102 | 2.9102 | 4.1622 | 4.1622 | 0.8441 | 0.8441 | 49.9872 | 0.2877 | 0.0989 | 1.8067 | 1.8067 | 0.0814 | 0.1061
4294 |  | 1 |  |  | PASS |  | PASS | 1.9111 | 1.9111 | 2.02 | 2.02 | 45.2426 | 45.2426 | 45.3172 | 45.3172 | 188.3025 | 27.3603 | 0.1983 | 0.8676 | 0.3498 | 2.9585 | 2.9585 | 4.3606 | 4.3606 | 0.8461 | 0.8461 | 68.7051 | 0.3725 | 0.126 | 1.9138 | 1.9138 | 0.0746 | 0.1089
4295 |  | 1 |  |  | PASS |  | PASS | 1.9118 | 1.9118 | 2.021 | 2.021 | 45.0188 | 45.0188 | 45.1002 | 45.1002 | 204.8163 | 1.5886 | 2.3449 | 0.3725 | 0.1124 | 2.9865 | 2.9865 | 4.4064 | 4.4064 | 0.8464 | 0.8464 | 71.6552 | 0.3996 | 0.126 | 1.9135 | 1.9135 | 0.0814 | 0.1092
4296 |  | 1 |  |  | PASS |  | PASS | 1.8752 | 1.8752 | 1.9823 | 1.9823 | 45.3986 | 45.3986 | 45.4596 | 45.4596 | 174.1624 | 6.4716 | 1.9616 | 0.6845 | 0.0063 | 2.9517 | 2.9517 | 4.2945 | 4.2945 | 0.8447 | 0.8447 | 69.5189 | 0.3488 | 0.1124 | 1.8762 | 1.8762 | 0.061 | 0.1072
4297 |  | 1 |  |  | PASS |  | PASS | 1.901 | 1.901 | 2.0098 | 2.0098 | 44.8425 | 44.8425 | 44.9374 | 44.9374 | 205.6979 | 1.1816 | 1.9277 | 1.6102 | 0.3294 | 3.0187 | 3.0187 | 4.4199 | 4.4199 | 0.8468 | 0.8468 | 72.2316 | 0.2809 | 0.0819 | 1.9026 | 1.9026 | 0.0949 | 0.1089
4298 |  | 1 |  |  | PASS |  | PASS | 1.8419 | 1.8419 | 1.9477 | 1.9477 | 45.4325 | 45.4325 | 45.5003 | 45.5003 | 164.0914 | 5.7256 | 19.0282 | 1.4746 | 0.1904 | 2.9323 | 2.9323 | 4.2521 | 4.2521 | 0.8444 | 0.8444 | 60.906 | 0.4946 | 0.0683 | 1.8433 | 1.8433 | 0.0678 | 0.1058
4299 |  | 1 |  |  | PASS |  | PASS | 1.826 | 1.826 | 1.9325 | 1.9325 | 45.4325 | 45.4325 | 45.5071 | 45.5071 | 159.2424 | 16.882 | 1.6225 | 1.0236 | 0.1056 | 2.9348 | 2.9348 | 4.2199 | 4.2199 | 0.8441 | 0.8441 | 57.5829 | 0.481 | 0.0955 | 1.8277 | 1.8277 | 0.0746 | 0.1065
4300 |  | 1 |  |  | PASS |  | PASS | 1.8179 | 1.8179 | 1.9254 | 1.9254 | 45.2629 | 45.2629 | 45.324 | 45.324 | 157.2757 | 6.709 | 2.7518 | 0.2674 | 0.4312 | 2.9492 | 2.9492 | 4.2538 | 4.2538 | 0.8451 | 0.8451 | 58.7358 | 0.3115 | 0.0073 | 1.8196 | 1.8196 | 0.061 | 0.1075
4301 |  | 1 |  |  | PASS |  | PASS | 1.7731 | 1.7731 | 1.8789 | 1.8789 | 45.6088 | 45.6088 | 45.6766 | 45.6766 | 133.7428 | 5.4985 | 15.7051 | 1.2779 | 0.2175 | 2.8916 | 2.8916 | 4.1215 | 4.1215 | 0.8424 | 0.8424 | 51.2758 | 0.6166 | 0.0446 | 1.7748 | 1.7748 | 0.0678 | 0.1058
4302 |  | 1 |  |  | PASS |  | PASS | 1.8067 | 1.8067 | 1.9149 | 1.9149 | 45.3036 | 45.3036 | 45.3443 | 45.3443 | 140.4229 | 4.8881 | 3.4875 | 0.9286 | 0.1836 | 2.9551 | 2.9551 | 4.2249 | 4.2249 | 0.8454 | 0.8454 | 51.954 | 0.2029 | 0.0887 | 1.8091 | 1.8091 | 0.0407 | 0.1082
4303 |  | 1 |  |  | PASS |  | PASS | 1.7579 | 1.7579 | 1.8633 | 1.8633 | 45.7309 | 45.7309 | 45.8123 | 45.8123 | 124.5534 | 11.999 | 0.0052 | 1.2135 | 0.1904 | 2.8924 | 2.8924 | 4.1113 | 4.1113 | 0.842 | 0.842 | 44.5957 | 0.481 | 0.0989 | 1.7599 | 1.7599 | 0.0814 | 0.1055
4304 |  | 1 |  |  | PASS |  | PASS | 1.764 | 1.764 | 1.8704 | 1.8704 | 45.5478 | 45.5478 | 45.5885 | 45.5885 | 124.5873 | 32.9215 | 2.9214 | 0.169 | 0.3091 | 2.9 | 2.9 | 4.1113 | 4.1113 | 0.8434 | 0.8434 | 47.5458 | 0.4064 | 0.0005 | 1.765 | 1.765 | 0.0407 | 0.1065
4305 |  | 1 |  |  | PASS |  | PASS | 1.767 | 1.767 | 1.8725 | 1.8725 | 45.2833 | 45.2833 | 45.3579 | 45.3579 | 137.032 | 8.0756 | 2.3449 | 0.1555 | 0.4651 | 2.9289 | 2.9289 | 4.191 | 4.191 | 0.8441 | 0.8441 | 50.462 | 0.2979 | 0.0243 | 1.7684 | 1.7684 | 0.0746 | 0.1055
4306 |  | 6 |  |  | FAIL | T11 ISGS | PASS | 1.7412 | 1.7412 | 1.8491 | 1.8491 | 45.5342 | 45.5342 | 45.6088 | 45.6088 | 128.1478 | OVER
4307 |  | 1 |  |  | PASS |  | PASS | 1.8124 | 1.8124 | 1.9213 | 1.9213 | 44.7543 | 44.7543 | 44.8221 | 44.8221 | 158.4286 | 10.3475 | 7.2855 | 1.2813 | 0.3328 | 2.9763 | 2.9763 | 4.2656 | 4.2656 | 0.8461 | 0.8461 | 57.0743 | 0.3691 | 0.1294 | 1.8145 | 1.8145 | 0.0678 | 0.1089
4308 |  | 1 |  |  | PASS |  | PASS | 1.7724 | 1.7724 | 1.8779 | 1.8779 | 45.324 | 45.324 | 45.3714 | 45.3714 | 137.3371 | 8.0993 | 1.3512 | 1.5017 | 0.1226 | 2.9263 | 2.9263 | 4.152 | 4.152 | 0.8434 | 0.8434 | 47.5119 | 0.4335 | 0.0853 | 1.7741 | 1.7741 | 0.0475 | 0.1055
4309 |  | 1 |  |  | PASS |  | PASS | 1.7877 | 1.7877 | 1.8948 | 1.8948 | 45.1002 | 45.1002 | 45.1951 | 45.1951 | 146.0857 | 7.3296 | 1.8363 | 1.5661 | 0.3193 | 2.9331 | 2.9331 | 4.1622 | 4.1622 | 0.8441 | 0.8441 | 50.089 | 0.3725 | 0.0921 | 1.789 | 1.789 | 0.0949 | 0.1072
4310 |  | 1 |  |  | PASS |  | PASS | 1.8138 | 1.8138 | 1.9189 | 1.9189 | 44.9442 | 44.9442 | 44.9917 | 44.9917 | 150.6973 | 5.4307 | 0.4017 | 1.1796 | 0.1226 | 2.9306 | 2.9306 | 4.2385 | 4.2385 | 0.8447 | 0.8447 | 57.6168 | 0.3759 | 0.1158 | 1.8148 | 1.8148 | 0.0475 | 0.1051
4311 |  | 1 |  |  | PASS |  | PASS | 1.8131 | 1.8131 | 1.9186 | 1.9186 | 45.324 | 45.324 | 45.3714 | 45.3714 | 155.7837 | 1.0799 | 0.9547 | 0.949 | 0.2582 | 2.906 | 2.906 | 4.1673 | 4.1673 | 0.8437 | 0.8437 | 50.3263 | 0.4505 | 0.1158 | 1.8155 | 1.8155 | 0.0475 | 0.1055
4312 |  | 1 |  |  | PASS |  | PASS | 1.8613 | 1.8613 | 1.9691 | 1.9691 | 44.3949 | 44.3949 | 44.5101 | 44.5101 | 184.9455 | 11.8973 | 0.4356 | 1.0846 | 0.1192 | 3.0111 | 3.0111 | 4.3453 | 4.3453 | 0.8481 | 0.8481 | 61.7537 | 0.4098 | 0.1226 | 1.8626 | 1.8626 | 0.1153 | 0.1078
4313 |  | 1 |  |  | PASS |  | PASS | 1.8355 | 1.8355 | 1.9423 | 1.9423 | 45.3579 | 45.3579 | 45.4189 | 45.4189 | 150.5956 | 3.6571 | 1.8598 | 1.3186 | 0.1724 | 2.9026 | 2.9026 | 4.1995 | 4.1995 | 0.8447 | 0.8447 | 57.2099 | 0.3386 | 0.109 | 1.8372 | 1.8372 | 0.061 | 0.1068
4314 |  | 1 |  |  | PASS |  | PASS | 1.9535 | 1.9535 | 2.0607 | 2.0607 | 44.8832 | 44.8832 | 44.951 | 44.951 | 215.4977 | 3.2502 | 0.2765 | 0.6065 | 0.1565 | 3.0679 | 3.0679 | 4.6115 | 4.6115 | 0.8485 | 0.8485 | 70.8414 | 0.3182 | 0.1022 | 1.9542 | 1.9542 | 0.0678 | 0.1072
4315 |  | 1 |  |  | PASS |  | PASS | 1.9366 | 1.9366 | 2.0451 | 2.0451 | 44.6458 | 44.6458 | 44.7136 | 44.7136 | 231.8418 | 14.4405 | 1.3851 | 0.6302 | 0.36 | 3.1628 | 3.1628 | 4.6302 | 4.6302 | 0.8498 | 0.8498 | 77.3519 | 0.4335 | 0.0955 | 1.9386 | 1.9386 | 0.0678 | 0.1085
4316 |  | 1 |  |  | PASS |  | PASS | 1.9016 | 1.9016 | 2.0095 | 2.0095 | 45.3918 | 45.3918 | 45.4528 | 45.4528 | 184.8777 | 8.4486 | 0.4017 | 1.3423 | 0.5566 | 2.9848 | 2.9848 | 4.3521 | 4.3521 | 0.8454 | 0.8454 | 65.1785 | 0.2945 | 0.0955 | 1.9037 | 1.9037 | 0.061 | 0.1078
4317 |  | 1 |  |  | PASS |  | PASS | 1.9155 | 1.9155 | 2.0234 | 2.0234 | 45.3308 | 45.3308 | 45.4257 | 45.4257 | 187.8278 | 27.835 | 0.5817 | 0.5115 | 0.1802 | 2.9941 | 2.9941 | 4.3809 | 4.3809 | 0.8454 | 0.8454 | 68.2982 | 0.4674 | 0.0683 | 1.9162 | 1.9162 | 0.0949 | 0.1078
4318 |  | 1 |  |  | PASS |  | PASS | 1.9064 | 1.9064 | 2.0142 | 2.0142 | 45.1002 | 45.1002 | 45.1748 | 45.1748 | 206.1726 | 5.7358 | 4.5048 | 1.461 | 0.1701 | 3.0272 | 3.0272 | 4.4165 | 4.4165 | 0.8468 | 0.8468 | 73.0454 | 0.2572 | 0.0955 | 1.9064 | 1.9064 | 0.0746 | 0.1078
4319 |  | 1 |  |  | PASS |  | PASS | 1.8718 | 1.8718 | 1.9793 | 1.9793 | 45.4867 | 45.4867 | 45.541 | 45.541 | 181.8937 | 8.0993 | 0.7747 | 0.6065 | 0.1904 | 2.9755 | 2.9755 | 4.3131 | 4.3131 | 0.8451 | 0.8451 | 64.2969 | 0.4505 | 0.0819 | 1.8728 | 1.8728 | 0.0543 | 0.1075
4320 |  | 1 |  |  | PASS |  | PASS | 1.9013 | 1.9013 | 2.0101 | 2.0101 | 44.9713 | 44.9713 | 45.0324 | 45.0324 | 206.5117 | 13.0941 | 17.231 | 0.6438 | 0.2277 | 3.0442 | 3.0442 | 4.4657 | 4.4657 | 0.8474 | 0.8474 | 73.8593 | 0.5793 | 0.0514 | 1.903 | 1.903 | 0.061 | 0.1089
4321 |  | 1 |  |  | PASS |  | PASS | 1.844 | 1.844 | 1.9501 | 1.9501 | 45.5071 | 45.5071 | 45.5613 | 45.5613 | 170.1612 | 8.0756 | 0.6495 | 1.227 | 0.2989 | 2.9594 | 2.9594 | 4.2775 | 4.2775 | 0.8447 | 0.8447 | 64.3308 | 0.5963 | 0.0344 | 1.845 | 1.845 | 0.0543 | 0.1061
4322 |  | 1 |  |  | PASS |  | PASS | 1.8379 | 1.8379 | 1.945 | 1.945 | 45.5885 | 45.5885 | 45.6563 | 45.6563 | 163.9897 | 8.2689 | 13.3215 | 0.7828 | 0.2006 | 2.9526 | 2.9526 | 4.2538 | 4.2538 | 0.8447 | 0.8447 | 62.6014 | 0.6607 | 0.0276 | 1.8392 | 1.8392 | 0.0678 | 0.1072
4323 |  | 1 |  |  | PASS |  | PASS | 1.8243 | 1.8243 | 1.9315 | 1.9315 | 45.3918 | 45.3918 | 45.4528 | 45.4528 | 166.9398 | 9.6931 | 7.6246 | 0.5353 | 0.187 | 2.978 | 2.978 | 4.2843 | 4.2843 | 0.8457 | 0.8457 | 61.5163 | 0.6709 | 0.0039 | 1.8253 | 1.8253 | 0.061 | 0.1072
4324 |  | 1 |  |  | PASS |  | PASS | 1.785 | 1.785 | 1.8904 | 1.8904 | 45.7309 | 45.7309 | 45.7919 | 45.7919 | 141.4401 | 2.2771 | 0.6391 | 0.342 | 0.126 | 2.9144 | 2.9144 | 4.1537 | 4.1537 | 0.8427 | 0.8427 | 53.0391 | 0.5861 | 0.0039 | 1.7857 | 1.7857 | 0.061 | 0.1055
4325 |  | 1 |  |  | PASS |  | PASS | 1.8165 | 1.8165 | 1.9243 | 1.9243 | 45.3986 | 45.3986 | 45.4732 | 45.4732 | 149.3749 | 23.0198 | 3.5657 | 0.2199 | 0.3905 | 2.9865 | 2.9865 | 4.2758 | 4.2758 | 0.8457 | 0.8457 | 53.446 | 0.5013 | 0.0039 | 1.8182 | 1.8182 | 0.0746 | 0.1078
4326 |  | 1 |  |  | PASS |  | PASS | 1.7663 | 1.7663 | 1.8721 | 1.8721 | 45.9615 | 45.9615 | 46.0089 | 46.0089 | 126.5201 | 13.6267 | 0.4695 | 0.5387 | 0.4142 | 2.9187 | 2.9187 | 4.1317 | 4.1317 | 0.8427 | 0.8427 | 50.7672 | 0.3691 | 0.0073 | 1.7677 | 1.7677 | 0.0475 | 0.1058
4327 |  | 1 |  |  | PASS |  | PASS | 1.7701 | 1.7701 | 1.8769 | 1.8769 | 45.8394 | 45.8394 | 45.8869 | 45.8869 | 124.8586 | 13.3654 | 2.0633 | 0.6438 | 0.265 | 2.9204 | 2.9204 | 4.1317 | 4.1317 | 0.843 | 0.843 | 47.9527 | 0.2674 | 0.0514 | 1.7714 | 1.7714 | 0.0475 | 0.1068
4328 |  | 1 |  |  | PASS |  | PASS | 1.7677 | 1.7677 | 1.8731 | 1.8731 | 45.5071 | 45.5071 | 45.5749 | 45.5749 | 138.0153 | 17.7637 | 0.6391 | 0.3386 | 0.421 | 2.9467 | 2.9467 | 4.1876 | 4.1876 | 0.8444 | 0.8444 | 50.5298 | 0.2979 | 0.0243 | 1.7687 | 1.7687 | 0.0678 | 0.1055
4329 |  | 1 |  |  | PASS |  | PASS | 1.843 | 1.843 | 1.9494 | 1.9494 | 45.6359 | 45.6359 | 45.697 | 45.697 | 127.4696 | 4.0301 | 3.8369 | 0.6404 | 0.343 | 3.0094 | 3.0094 | 4.3182 | 4.3182 | 0.8464 | 0.8464 | 47.5797 | 0.4234 | 0.0209 | 1.8436 | 1.8436 | 0.061 | 0.1065
4330 |  | 1 |  |  | PASS |  | PASS | 1.8274 | 1.8274 | 1.9345 | 1.9345 | 45.853 | 45.853 | 45.914 | 45.914 | 120.0435 | 8.279 | 4.1421 | 0.3725 | 0.4413 | 2.956 | 2.956 | 4.2402 | 4.2402 | 0.8444 | 0.8444 | 47.1389 | 0.3216 | 0.0175 | 1.8284 | 1.8284 | 0.061 | 0.1072
4331 |  | 1 |  |  | PASS |  | PASS | 1.7945 | 1.7945 | 1.9013 | 1.9013 | 45.8394 | 45.8394 | 45.9004 | 45.9004 | 120.586 | 2.3346 | 1.8702 | 0.2742 | 0.3396 | 2.9543 | 2.9543 | 4.1995 | 4.1995 | 0.8444 | 0.8444 | 48.0544 | 0.3013 | 0.0175 | 1.7945 | 1.7945 | 0.061 | 0.1068
4332 |  | 1 |  |  | PASS |  | PASS | 1.8277 | 1.8277 | 1.9359 | 1.9359 | 45.541 | 45.541 | 45.5952 | 45.5952 | 129.538 | 13.3654 | 0.5713 | 0.464 | 0.4752 | 2.9967 | 2.9967 | 4.3063 | 4.3063 | 0.8461 | 0.8461 | 49.6482 | 0.325 | 0.0209 | 1.8287 | 1.8287 | 0.0543 | 0.1082
4333 |  | 1 |  |  | PASS |  | PASS | 1.7704 | 1.7704 | 1.8762 | 1.8762 | 45.9954 | 45.9954 | 46.0564 | 46.0564 | 119.1618 | 8.0993 | 0.1983 | 0.1826 | 0.2786 | 2.9306 | 2.9306 | 4.147 | 4.147 | 0.843 | 0.843 | 42.5611 | 0.2775 | 0.048 | 1.7718 | 1.7718 | 0.061 | 0.1058
4334 |  | 1 |  |  | PASS |  | PASS | 1.8562 | 1.8562 | 1.9654 | 1.9654 | 45.5003 | 45.5003 | 45.5546 | 45.5546 | 131.6743 | 8.4045 | 7.3194 | 0.8913 | 0.2514 | 3.0382 | 3.0382 | 4.364 | 4.364 | 0.8471 | 0.8471 | 49.1056 | 0.3521 | 0.0819 | 1.8582 | 1.8582 | 0.0543 | 0.1092
4335 |  | 1 |  |  | PASS |  | PASS | 1.8501 | 1.8501 | 1.9569 | 1.9569 | 45.7241 | 45.7241 | 45.7919 | 45.7919 | 122.9597 | 9.2523 | 0.0965 | 0.3725 | 0.2887 | 3.0043 | 3.0043 | 4.3046 | 4.3046 | 0.8457 | 0.8457 | 47.4441 | 0.2775 | 0.0209 | 1.8511 | 1.8511 | 0.0678 | 0.1068
4336 |  | 1 |  |  | PASS |  | PASS | 1.9138 | 1.9138 | 2.024 | 2.024 | 45.012 | 45.012 | 45.1002 | 45.1002 | 158.8355 | 1.192 | 3.43 | 0.3318 | 0.421 | 3.1086 | 3.1086 | 4.5132 | 4.5132 | 0.8491 | 0.8491 | 61.8215 | 0.2877 | 0.0209 | 1.9149 | 1.9149 | 0.0882 | 0.1102
4337 |  | 1 |  |  | PASS |  | PASS | 1.9071 | 1.9071 | 2.0162 | 2.0162 | 45.3308 | 45.3308 | 45.4121 | 45.4121 | 130.7588 | 9.7948 | 0.1408 | 0.5658 | 0.404 | 3.0628 | 3.0628 | 4.4471 | 4.4471 | 0.8478 | 0.8478 | 48.6648 | 0.3216 | 0.0378 | 1.9081 | 1.9081 | 0.0814 | 0.1092
4338 |  | 1 |  |  | PASS |  | PASS | 1.8403 | 1.8403 | 1.9474 | 1.9474 | 45.9004 | 45.9004 | 45.9343 | 45.9343 | 117.6698 | 8.2112 | 1.3512 | 1.0473 | 0.6651 | 2.9746 | 2.9746 | 4.2555 | 4.2555 | 0.8444 | 0.8444 | 45.5452 | 0.2606 | 0.031 | 1.8409 | 1.8409 | 0.0339 | 0.1072
4339 |  | 1 |  |  | PASS |  | PASS | 1.808 | 1.808 | 1.9149 | 1.9149 | 45.3986 | 45.3986 | 45.4664 | 45.4664 | 176.943 | 11.7955 | 2.7179 | 2.5326 | 0.2548 | 2.8788 | 2.8788 | 4.1249 | 4.1249 | 0.841 | 0.841 | 64.9751 | 0.2097 | 0.0921 | 1.8094 | 1.8094 | 0.0678 | 0.1068
4340 |  | 1 |  |  | PASS |  | PASS | 1.8209 | 1.8209 | 1.9288 | 1.9288 | 45.324 | 45.324 | 45.3918 | 45.3918 | 173.6199 | 3.0467 | 0.0391 | 2.4647 | 0.2311 | 2.889 | 2.889 | 4.1707 | 4.1707 | 0.8424 | 0.8424 | 66.2636 | 0.6268 | 0.0378 | 1.8226 | 1.8226 | 0.0678 | 0.1078
4341 |  | 1 |  |  | PASS |  | PASS | 1.7796 | 1.7796 | 1.885 | 1.885 | 45.9072 | 45.9072 | 45.9818 | 45.9818 | 143.9494 | 12.9146 | 1.6328 | 1.4542 | 0.4379 | 2.8314 | 2.8314 | 4.0452 | 4.0452 | 0.8403 | 0.8403 | 54.5989 | 0.4471 | 0.0005 | 1.7806 | 1.7806 | 0.0746 | 0.1055
4342 |  | 1 |  |  | PASS |  | PASS | 1.8013 | 1.8013 | 1.9057 | 1.9057 | 45.697 | 45.697 | 45.758 | 45.758 | 145.9501 | 8.4723 | 2.7415 | 2.3223 | 0.1022 | 2.906 | 2.906 | 4.2724 | 4.2724 | 0.8424 | 0.8424 | 61.1773 | 0.325 | 0.1124 | 1.8016 | 1.8016 | 0.061 | 0.1044
4343 |  | 1 |  |  | PASS |  | PASS | 1.7582 | 1.7582 | 1.8636 | 1.8636 | 46.2395 | 46.2395 | 46.2938 | 46.2938 | 132.9968 | 24.9866 | 3.43 | 1.5593 | 0.4142 | 2.8297 | 2.8297 | 4.03 | 4.03 | 0.839 | 0.839 | 52.8017 | 0.4098 | 0.013 | 1.7602 | 1.7602 | 0.0543 | 0.1055
4344 |  | 1 |  |  | PASS |  | PASS | 1.9552 | 1.9552 | 2.0637 | 2.0637 | 42.9639 | 42.9639 | 43.0724 | 43.0724 | 349.5743 | 3.2605 | 8.4486 | 1.9866 | 0.1429 | 3.1264 | 3.1264 | 4.7099 | 4.7099 | 0.8485 | 0.8485 | 88.508 | 0.6302 | 0.0446 | 1.9559 | 1.9559 | 0.1085 | 0.1085
4345 |  | 1 |  |  | PASS |  | PASS | 1.9542 | 1.9542 | 2.063 | 2.063 | 43.1267 | 43.1267 | 43.2487 | 43.2487 | 332.4163 | 3.4978 | 11.3886 | 1.539 | 0.282 | 3.1272 | 3.1272 | 4.681 | 4.681 | 0.8491 | 0.8491 | 88.7793 | 0.6845 | 0.0243 | 1.9552 | 1.9552 | 0.1221 | 0.1089
4346 |  | 1 |  |  | PASS |  | PASS | 1.8714 | 1.8714 | 1.98 | 1.98 | 44.8357 | 44.8357 | 44.9035 | 44.9035 | 206.3422 | 12.7789 | 0.5817 | 1.2948 | 0.3667 | 2.9306 | 2.9306 | 4.2606 | 4.2606 | 0.8434 | 0.8434 | 67.4504 | 0.4505 | 0.0029 | 1.8731 | 1.8731 | 0.0678 | 0.1085
4347 |  | 1 |  |  | PASS |  | PASS | 1.8833 | 1.8833 | 1.9905 | 1.9905 | 44.6661 | 44.6661 | 44.7407 | 44.7407 | 218.9903 | 24.071 | 1.0225 | 0.3793 | 0.404 | 2.9907 | 2.9907 | 4.3962 | 4.3962 | 0.8457 | 0.8457 | 75.5547 | 0.3216 | 0.0209 | 1.8837 | 1.8837 | 0.0746 | 0.1072
4348 |  | 1 |  |  | PASS |  | PASS | 1.8236 | 1.8236 | 1.9308 | 1.9308 | 45.2697 | 45.2697 | 45.3104 | 45.3104 | 179.6218 | 19.0523 | 0.3678 | 1.7594 | 0.3837 | 2.8729 | 2.8729 | 4.1554 | 4.1554 | 0.8417 | 0.8417 | 66.8401 | 0.3148 | 0.0276 | 1.8253 | 1.8253 | 0.0407 | 0.1072
4349 |  | 1 |  |  | PASS |  | PASS | 1.8236 | 1.8236 | 1.9311 | 1.9311 | 45.2765 | 45.2765 | 45.3443 | 45.3443 | 173.1113 | 24.9188 | 0.2426 | 2.5834 | 0.4413 | 2.9009 | 2.9009 | 4.1927 | 4.1927 | 0.8434 | 0.8434 | 65.5176 | 0.3657 | 0.0039 | 1.8247 | 1.8247 | 0.0678 | 0.1075
4350 |  | 1 |  |  | PASS |  | PASS | 1.8053 | 1.8053 | 1.9121 | 1.9121 | 45.4528 | 45.4528 | 45.5071 | 45.5071 | 172.5009 | 23.3928 | 5.1255 | 1.4373 | 0.3905 | 2.8721 | 2.8721 | 4.1249 | 4.1249 | 0.841 | 0.841 | 62.2284 | 0.4098 | 0.0005 | 1.8067 | 1.8067 | 0.0543 | 0.1068
4351 |  | 1 |  |  | PASS |  | PASS | 1.8223 | 1.8223 | 1.9291 | 1.9291 | 45.2629 | 45.2629 | 45.3172 | 45.3172 | 178.1298 | 1.8363 | 5.4307 | 1.5729 | 0.4719 | 2.8933 | 2.8933 | 4.1639 | 4.1639 | 0.8417 | 0.8417 | 66.2636 | 0.3454 | 0.0073 | 1.824 | 1.824 | 0.0543 | 0.1068
4352 |  | 1 |  |  | PASS |  | PASS | 1.885 | 1.885 | 1.9925 | 1.9925 | 44.7272 | 44.7272 | 44.795 | 44.795 | 217.8035 | 15.6034 | 2.5381 | 1.5017 | 0.3566 | 2.9653 | 2.9653 | 4.4081 | 4.4081 | 0.8447 | 0.8447 | 75.8938 | 0.3521 | 0.0276 | 1.8864 | 1.8864 | 0.0678 | 0.1075
4353 |  | 1 |  |  | PASS |  | PASS | 1.8759 | 1.8759 | 1.983 | 1.983 | 44.8153 | 44.8153 | 44.8696 | 44.8696 | 209.5296 | 0.673 | 0.7747 | 1.8713 | 0.1124 | 2.9289 | 2.9289 | 4.2724 | 4.2724 | 0.8424 | 0.8424 | 71.5534 | 0.4912 | 0.109 | 1.8762 | 1.8762 | 0.0543 | 0.1072
4354 |  | 1 |  |  | PASS |  | PASS | 1.7538 | 1.7538 | 1.8596 | 1.8596 | 46.0768 | 46.0768 | 46.1378 | 46.1378 | 136.1164 | 17.9333 | 7.3974 | 4.1535 | 0.1836 | 2.8356 | 2.8356 | 4.0622 | 4.0622 | 0.84 | 0.84 | 51.581 | 0.1758 | 0.0785 | 1.7545 | 1.7545 | 0.061 | 0.1058
4355 |  | 1 |  |  | PASS |  | PASS | 1.7599 | 1.7599 | 1.8657 | 1.8657 | 46.1174 | 46.1174 | 46.1853 | 46.1853 | 130.4875 | 25.4274 | 5.1933 | 3.0378 | 0.4786 | 2.8483 | 2.8483 | 4.0656 | 4.0656 | 0.8403 | 0.8403 | 54.4632 | 0.3115 | 0.0005 | 1.7612 | 1.7612 | 0.0678 | 0.1058
4356 |  | 1 |  |  | PASS |  | PASS | 1.7572 | 1.7572 | 1.862 | 1.862 | 46.2192 | 46.2192 | 46.2599 | 46.2599 | 129.2668 | 29.0558 | 0.1069 | 2.8174 | 0.4549 | 2.8153 | 2.8153 | 4.0249 | 4.0249 | 0.839 | 0.839 | 53.7851 | 0.3861 | 0.0029 | 1.7579 | 1.7579 | 0.0407 | 0.1048
4357 |  | 1 |  |  | PASS |  | PASS | 1.7901 | 1.7901 | 1.8935 | 1.8935 | 45.8733 | 45.8733 | 45.9479 | 45.9479 | 135.4043 | 2.0058 | 2.8875 | 1.3559 | 0.0141 | 2.8873 | 2.8873 | 4.2063 | 4.2063 | 0.8424 | 0.8424 | 58.1593 | 0.6166 | 0.0107 | 1.7911 | 1.7911 | 0.0746 | 0.1034
4358 |  | 1 |  |  | PASS |  | PASS | 1.7758 | 1.7758 | 1.8809 | 1.8809 | 45.9004 | 45.9004 | 45.9276 | 45.9276 | 146.6282 | 14.9153 | 10.1 | 1.9425 | 0.0412 | 2.8254 | 2.8254 | 4.0418 | 4.0418 | 0.841 | 0.841 | 56.7352 | 0.6573 | 0.0175 | 1.7768 | 1.7768 | 0.0271 | 0.1051
4359 |  | 1 |  |  | PASS |  | PASS | 1.7229 | 1.7229 | 1.8257 | 1.8257 | 45.8597 | 45.8597 | 45.914 | 45.914 | 128.419 | 13.0163 | 1.3512 | 5.1165 | 0.1463 | 2.8271 | 2.8271 | 4.0486 | 4.0486 | 0.8393 | 0.8393 | 50.1907 | 0.5895 | 0.0141 | 1.7239 | 1.7239 | 0.0543 | 0.1027
4360 |  | 1 |  |  | PASS |  | PASS | 1.7205 | 1.7205 | 1.826 | 1.826 | 46.131 | 46.131 | 46.1988 | 46.1988 | 109.7351 | 27.9028 | 12.755 | 4.5367 | 0.2514 | 2.8331 | 2.8331 | 4.0028 | 4.0028 | 0.8386 | 0.8386 | 44.1549 | 0.5793 | 0.048 | 1.7209 | 1.7209 | 0.0678 | 0.1055
4361 |  | 1 |  |  | PASS |  | PASS | 1.7182 | 1.7182 | 1.8209 | 1.8209 | 46.0903 | 46.0903 | 46.1446 | 46.1446 | 108.0736 | 16.4751 | 10.5748 | 4.3875 | 0.2582 | 2.8475 | 2.8475 | 4.0842 | 4.0842 | 0.8403 | 0.8403 | 42.5272 | 0.6336 | 0.031 | 1.7189 | 1.7189 | 0.0543 | 0.1027
4362 |  | 1 |  |  | PASS |  | PASS | 1.7307 | 1.7307 | 1.8355 | 1.8355 | 46.192 | 46.192 | 46.2666 | 46.2666 | 99.4606 | 20.9174 | 2.2093 | 3.0277 | 0.2786 | 2.8102 | 2.8102 | 3.991 | 3.991 | 0.8396 | 0.8396 | 39.7128 | 0.6031 | 0.0107 | 1.7314 | 1.7314 | 0.0746 | 0.1048
4363 |  | 1 |  |  | PASS |  | PASS | 1.8219 | 1.8219 | 1.9288 | 1.9288 | 45.7987 | 45.7987 | 45.8597 | 45.8597 | 110.3455 | 20.1713 | 11.5242 | 2.58 | 0.2413 | 2.9 | 2.9 | 4.2894 | 4.2894 | 0.8427 | 0.8427 | 41.9847 | 0.6472 | 0.0209 | 1.8233 | 1.8233 | 0.061 | 0.1068
4364 |  | 1 |  |  | PASS |  | PASS | 1.7829 | 1.7829 | 1.8887 | 1.8887 | 45.9276 | 45.9276 | 45.9886 | 45.9886 | 142.1183 | 14.4405 | 14.5522 | 2.085 | 0.1328 | 2.8755 | 2.8755 | 4.1164 | 4.1164 | 0.8403 | 0.8403 | 55.1075 | 0.5387 | 0.048 | 1.7836 | 1.7836 | 0.061 | 0.1058
4365 |  | 1 |  |  | PASS |  | PASS | 1.769 | 1.769 | 1.8748 | 1.8748 | 45.8462 | 45.8462 | 45.9208 | 45.9208 | 143.6103 | 4.6405 | 1.3173 | 4.3298 | 0.5566 | 2.8678 | 2.8678 | 4.0961 | 4.0961 | 0.8403 | 0.8403 | 57.4812 | 0.2979 | 0.109 | 1.7704 | 1.7704 | 0.0746 | 0.1058
4366 |  | 1 |  |  | PASS |  | PASS | 1.7731 | 1.7731 | 1.8776 | 1.8776 | 45.7038 | 45.7038 | 45.758 | 45.758 | 149.341 | 9.9305 | 4.9898 | 4.3468 | 0.0649 | 2.8856 | 2.8856 | 4.1792 | 4.1792 | 0.8413 | 0.8413 | 56.8369 | 0.4064 | 0.1056 | 1.7741 | 1.7741 | 0.0543 | 0.1044
4367 |  | 1 |  |  | PASS |  | PASS | 1.7446 | 1.7446 | 1.8508 | 1.8508 | 45.9547 | 45.9547 | 46.0157 | 46.0157 | 139.3039 | 16.3056 | 5.8715 | 4.9605 | 0.2481 | 2.828 | 2.828 | 4.0266 | 4.0266 | 0.8393 | 0.8393 | 53.9546 | 0.4267 | 0.1124 | 1.7463 | 1.7463 | 0.061 | 0.1061
4368 |  | 1 |  |  | PASS |  | PASS | 1.7667 | 1.7667 | 1.8731 | 1.8731 | 45.8326 | 45.8326 | 45.8869 | 45.8869 | 140.2872 | 19.3914 | 2.8536 | 5.9134 | 0.2718 | 2.8551 | 2.8551 | 4.0842 | 4.0842 | 0.8403 | 0.8403 | 55.2432 | 0.1724 | 0.0921 | 1.7677 | 1.7677 | 0.0543 | 0.1065
4369 |  | 1 |  |  | PASS |  | PASS | 1.8497 | 1.8497 | 1.9579 | 1.9579 | 45.0188 | 45.0188 | 45.0798 | 45.0798 | 206.3422 | 23.9014 | 0.6834 | 2.2002 | 0.2854 | 2.9331 | 2.9331 | 4.2487 | 4.2487 | 0.843 | 0.843 | 74.8087 | 0.5319 | 0.0548 | 1.8521 | 1.8521 | 0.061 | 0.1082
4370 |  | 1 |  |  | PASS |  | PASS | 1.8453 | 1.8453 | 1.9528 | 1.9528 | 45.1612 | 45.1612 | 45.2358 | 45.2358 | 192.7107 | 8.7097 | 4.3117 | 2.363 | 0.3973 | 2.9306 | 2.9306 | 4.2436 | 4.2436 | 0.843 | 0.843 | 73.7914 | 0.3386 | 0.0107 | 1.8467 | 1.8467 | 0.0746 | 0.1075
4371 |  | 1 |  |  | PASS |  | PASS | 1.8477 | 1.8477 | 1.9549 | 1.9549 | 45.2697 | 45.2697 | 45.3579 | 45.3579 | 180.8086 | 25.3596 | 0.7069 | 3.1938 | 0.3735 | 2.9263 | 2.9263 | 4.2673 | 4.2673 | 0.843 | 0.843 | 67.8913 | 0.5081 | 0.031 | 1.8484 | 1.8484 | 0.0882 | 0.1072
4372 |  | 1 |  |  | PASS |  | PASS | 1.8033 | 1.8033 | 1.9108 | 1.9108 | 45.7377 | 45.7377 | 45.8055 | 45.8055 | 152.1554 | 0.8868 | 3.3961 | 2.4647 | 0.1735 | 2.867 | 2.867 | 4.1249 | 4.1249 | 0.8417 | 0.8417 | 56.4639 | 0.5183 | 0.0514 | 1.8046 | 1.8046 | 0.0678 | 0.1075
4373 |  | 1 |  |  | PASS |  | PASS | 1.8202 | 1.8202 | 1.926 | 1.926 | 45.5071 | 45.5071 | 45.5885 | 45.5885 | 161.2431 | 12.0769 | 3.5893 | 1.8442 | 0.4312 | 2.9484 | 2.9484 | 4.3029 | 4.3029 | 0.8434 | 0.8434 | 63.2118 | 0.4776 | 0.0344 | 1.8213 | 1.8213 | 0.0814 | 0.1058
4374 |  | 1 |  |  | PASS |  | PASS | 1.9199 | 1.9199 | 2.0298 | 2.0298 | 45.5952 | 45.5952 | 45.6495 | 45.6495 | 153.1388 | 10.0661 | 0.5713 | 1.0575 | 0.2582 | 2.9831 | 2.9831 | 4.386 | 4.386 | 0.8468 | 0.8468 | 56.8708 | 0.5387 | 0.0412 | 1.921 | 1.921 | 0.0543 | 0.1099
4375 |  | 1 |  |  | PASS |  | PASS | 1.8932 | 1.8932 | 2.0003 | 2.0003 | 45.9479 | 45.9479 | 46.0225 | 46.0225 | 150.8669 | 2.311 | 1.7007 | 0.5217 | 0.2277 | 2.9204 | 2.9204 | 4.2775 | 4.2775 | 0.8454 | 0.8454 | 57.8203 | 0.6743 | 0.0005 | 1.8942 | 1.8942 | 0.0746 | 0.1072
4376 |  | 1 |  |  | PASS |  | PASS | 1.9145 | 1.9145 | 2.0227 | 2.0227 | 46.0428 | 46.0428 | 46.1107 | 46.1107 | 151.0703 | 5.8037 | 4.7525 | 0.3013 | 0.3023 | 2.9323 | 2.9323 | 4.2995 | 4.2995 | 0.8457 | 0.8457 | 58.0576 | 0.6743 | 0.0073 | 1.9152 | 1.9152 | 0.0678 | 0.1082
4377 |  | 1 |  |  | PASS |  | PASS | 1.9274 | 1.9274 | 2.0346 | 2.0346 | 45.7309 | 45.7309 | 45.7716 | 45.7716 | 155.5802 | 9.5914 | 10.5069 | 1.3796 | 0.2548 | 3.0035 | 3.0035 | 4.4437 | 4.4437 | 0.8481 | 0.8481 | 62.6353 | 0.6845 | 0.031 | 1.9284 | 1.9284 | 0.0407 | 0.1072
4378 |  | 1 |  |  | PASS |  | PASS | 1.9284 | 1.9284 | 2.0369 | 2.0369 | 45.7241 | 45.7241 | 45.7987 | 45.7987 | 156.1906 | 7.828 | 10.6527 | 1.0371 | 0.1792 | 2.9975 | 2.9975 | 4.4267 | 4.4267 | 0.8478 | 0.8478 | 58.295 | 0.5793 | 0.0717 | 1.9291 | 1.9291 | 0.0746 | 0.1085
4379 |  | 1 |  |  | PASS |  | PASS | 1.8257 | 1.8257 | 1.9325 | 1.9325 | 46.1107 | 46.1107 | 46.1581 | 46.1581 | 139.0665 | 22.4772 | 3.5996 | 0.7625 | 0.4617 | 2.9501 | 2.9501 | 4.2555 | 4.2555 | 0.8447 | 0.8447 | 56.43 | 0.4674 | 0.0005 | 1.8267 | 1.8267 | 0.0475 | 0.1068
4380 |  | 1 |  |  | PASS |  | PASS | 1.7897 | 1.7897 | 1.8945 | 1.8945 | 46.3548 | 46.3548 | 46.4023 | 46.4023 | 132.2169 | 1.8938 | 1.1581 | 0.6879 | 0.204 | 2.9017 | 2.9017 | 4.147 | 4.147 | 0.843 | 0.843 | 54.4293 | 0.5149 | 0.0039 | 1.7904 | 1.7904 | 0.0475 | 0.1048
4381 |  | 1 |  |  | PASS |  | PASS | 1.8321 | 1.8321 | 1.9393 | 1.9393 | 46.192 | 46.192 | 46.2599 | 46.2599 | 137.5067 | 7.6924 | 5.7698 | 0.2097 | 0.3735 | 2.9178 | 2.9178 | 4.2046 | 4.2046 | 0.8437 | 0.8437 | 58.0237 | 0.4539 | 0.0039 | 1.8328 | 1.8328 | 0.0678 | 0.1072
4382 |  | 1 |  |  | PASS |  | PASS | 1.8443 | 1.8443 | 1.9511 | 1.9511 | 45.9343 | 45.9343 | 45.9886 | 45.9886 | 143.8816 | 3.3961 | 0.9547 | 0.6811 | 0.265 | 2.9517 | 2.9517 | 4.2741 | 4.2741 | 0.8457 | 0.8457 | 58.3628 | 0.6336 | 0.0175 | 1.845 | 1.845 | 0.0543 | 0.1068
4383 |  | 1 |  |  | PASS |  | PASS | 1.8447 | 1.8447 | 1.9508 | 1.9508 | 46.0768 | 46.0768 | 46.1446 | 46.1446 | 139.9481 | 17.2551 | 1.3616 | 0.1385 | 0.2345 | 2.9153 | 2.9153 | 4.2148 | 4.2148 | 0.8444 | 0.8444 | 54.3615 | 0.481 | 0.0005 | 1.8453 | 1.8453 | 0.0678 | 0.1061
4384 |  | 1 |  |  | PASS |  | PASS | 1.8026 | 1.8026 | 1.9084 | 1.9084 | 45.8665 | 45.8665 | 45.9547 | 45.9547 | 152.0198 | 10.8121 | 1.1242 | 0.5149 | 0.4413 | 2.9602 | 2.9602 | 4.2521 | 4.2521 | 0.8447 | 0.8447 | 58.6002 | 0.4403 | 0.0039 | 1.804 | 1.804 | 0.0882 | 0.1058
4385 |  | 1 |  |  | PASS |  | PASS | 1.7653 | 1.7653 | 1.8698 | 1.8698 | 46.2124 | 46.2124 | 46.287 | 46.287 | 144.085 | 8.9132 | 3.9284 | 0.1589 | 0.3633 | 2.9136 | 2.9136 | 4.1334 | 4.1334 | 0.842 | 0.842 | 57.9898 | 0.3216 | 0.0209 | 1.7663 | 1.7663 | 0.0746 | 0.1044
4386 |  | 1 |  |  | PASS |  | PASS | 1.7812 | 1.7812 | 1.886 | 1.886 | 46.2463 | 46.2463 | 46.3277 | 46.3277 | 144.1868 | 7.16 | 2.6398 | 0.542 | 0.3125 | 2.9102 | 2.9102 | 4.1436 | 4.1436 | 0.8424 | 0.8424 | 59.2783 | 0.3691 | 0.0141 | 1.7823 | 1.7823 | 0.0814 | 0.1048
4387 |  | 1 |  |  | PASS |  | PASS | 1.7853 | 1.7853 | 1.8908 | 1.8908 | 46.2802 | 46.2802 | 46.3209 | 46.3209 | 138.1849 | 1.5311 | 3.3622 | 0.2402 | 0.4549 | 2.9289 | 2.9289 | 4.1927 | 4.1927 | 0.8437 | 0.8437 | 54.0563 | 0.4471 | 0.0073 | 1.786 | 1.786 | 0.0407 | 0.1055
4388 |  | 1 |  |  | PASS |  | PASS | 1.7667 | 1.7667 | 1.8721 | 1.8721 | 46.5854 | 46.5854 | 46.6464 | 46.6464 | 131.8778 | 5.8037 | 8.3808 | 1.2202 | 0.3159 | 2.8856 | 2.8856 | 4.1012 | 4.1012 | 0.8413 | 0.8413 | 54.7345 | 0.576 | 0.0412 | 1.768 | 1.768 | 0.061 | 0.1055
4389 |  | 1 |  |  | PASS |  | PASS | 1.8779 | 1.8779 | 1.984 | 1.984 | 44.9645 | 44.9645 | 45.0324 | 45.0324 | 197.1189 | 4.7083 | 1.8259 | 0.7421 | 0.2989 | 3.0899 | 3.0899 | 4.4521 | 4.4521 | 0.8478 | 0.8478 | 70.3666 | 0.3759 | 0.1294 | 1.8786 | 1.8786 | 0.0678 | 0.1061
4390 |  | 1 |  |  | PASS |  | PASS | 1.8687 | 1.8687 | 1.9752 | 1.9752 | 45.2426 | 45.2426 | 45.3036 | 45.3036 | 184.1656 | 13.6267 | 0.9208 | 0.1046 | 0.4854 | 3.0264 | 3.0264 | 4.3725 | 4.3725 | 0.8457 | 0.8457 | 67.2809 | 0.4301 | 0.0029 | 1.8701 | 1.8701 | 0.061 | 0.1065
4391 |  | 1 |  |  | PASS |  | PASS | 1.8321 | 1.8321 | 1.9372 | 1.9372 | 45.48 | 45.48 | 45.5546 | 45.5546 | 176.4343 | 23.5963 | 4.5727 | 1.5187 | 0.1531 | 2.9823 | 2.9823 | 4.2877 | 4.2877 | 0.8444 | 0.8444 | 64.0256 | 0.4132 | 0.0853 | 1.8331 | 1.8331 | 0.0746 | 0.1051
4392 |  | 1 |  |  | PASS |  | PASS | 1.843 | 1.843 | 1.9491 | 1.9491 | 45.2697 | 45.2697 | 45.3308 | 45.3308 | 182.0972 | 12.4059 | 0.6052 | 1.4814 | 0.1667 | 3.017 | 3.017 | 4.3436 | 4.3436 | 0.8454 | 0.8454 | 67.1114 | 0.4335 | 0.0887 | 1.844 | 1.844 | 0.061 | 0.1061
4393 |  | 1 |  |  | PASS |  | PASS | 1.8172 | 1.8172 | 1.9237 | 1.9237 | 45.5952 | 45.5952 | 45.6495 | 45.6495 | 172.2635 | 4.9118 | 4.4812 | 1.4678 | 0.265 | 2.9797 | 2.9797 | 4.2639 | 4.2639 | 0.8441 | 0.8441 | 62.7032 | 0.4471 | 0.0819 | 1.8189 | 1.8189 | 0.0543 | 0.1065
4394 |  | 1 |  |  | PASS |  | PASS | 1.8036 | 1.8036 | 1.9091 | 1.9091 | 45.7716 | 45.7716 | 45.8326 | 45.8326 | 159.7511 | 20.9513 | 2.2668 | 0.7794 | 0.282 | 2.9636 | 2.9636 | 4.23 | 4.23 | 0.8441 | 0.8441 | 62.7371 | 0.3623 | 0.1226 | 1.8043 | 1.8043 | 0.061 | 0.1055
4395 |  | 1 |  |  | PASS |  | PASS | 1.8108 | 1.8108 | 1.9159 | 1.9159 | 45.6902 | 45.6902 | 45.7716 | 45.7716 | 168.4657 | 25.8004 | 0.3 | 1.2542 | 0.1768 | 2.9585 | 2.9585 | 4.23 | 4.23 | 0.8427 | 0.8427 | 62.9066 | 0.4132 | 0.1124 | 1.8118 | 1.8118 | 0.0814 | 0.1051
4396 |  | 1 |  |  | PASS |  | PASS | 1.845 | 1.845 | 1.9515 | 1.9515 | 45.3172 | 45.3172 | 45.385 | 45.385 | 180.9782 | 7.16 | 5.5221 | 0.9252 | 0.3091 | 3.0264 | 3.0264 | 4.3453 | 4.3453 | 0.8454 | 0.8454 | 68.8068 | 0.3691 | 0.1226 | 1.846 | 1.846 | 0.0678 | 0.1065
4397 |  | 1 |  |  | PASS |  | PASS | 1.827 | 1.827 | 1.9325 | 1.9325 | 45.6698 | 45.6698 | 45.7377 | 45.7377 | 170.1951 | 16.9598 | 3.5214 | 1.1389 | 0.326 | 2.9602 | 2.9602 | 4.2402 | 4.2402 | 0.8424 | 0.8424 | 66.501 | 0.3318 | 0.1158 | 1.8291 | 1.8291 | 0.0678 | 0.1055
4398 |  | 1 |  |  | PASS |  | PASS | 1.863 | 1.863 | 1.9698 | 1.9698 | 45.2968 | 45.2968 | 45.3579 | 45.3579 | 180.0287 | 1.6564 | 1.3512 | 1.244 | 0.1599 | 3.0213 | 3.0213 | 4.3538 | 4.3538 | 0.8454 | 0.8454 | 69.1459 | 0.325 | 0.1056 | 1.8643 | 1.8643 | 0.061 | 0.1068
4399 |  | 1 |  |  | PASS |  | PASS | 1.7711 | 1.7711 | 1.8772 | 1.8772 | 46.3141 | 46.3141 | 46.3752 | 46.3752 | 145.8144 | 13.5928 | 2.0398 | 0.9863 | 0.1429 | 2.9161 | 2.9161 | 4.1503 | 4.1503 | 0.842 | 0.842 | 60.9399 | 0.1758 | 0.0887 | 1.7728 | 1.7728 | 0.061 | 0.1061
4400 |  | 1 |  |  | PASS |  | PASS | 1.765 | 1.765 | 1.8711 | 1.8711 | 46.2666 | 46.2666 | 46.3209 | 46.3209 | 145.9501 | 5.9291 | 11.9312 | 0.8913 | 0.2752 | 2.9051 | 2.9051 | 4.1385 | 4.1385 | 0.8417 | 0.8417 | 60.0243 | 0.637 | 0.0378 | 1.767 | 1.767 | 0.0543 | 0.1061
4401 |  | 1 |  |  | PASS |  | PASS | 1.7999 | 1.7999 | 1.9071 | 1.9071 | 45.9004 | 45.9004 | 45.9547 | 45.9547 | 156.1906 | 0.446 | 2.1754 | 0.42 | 0.265 | 2.9763 | 2.9763 | 4.2622 | 4.2622 | 0.8447 | 0.8447 | 58.1593 | 0.4708 | 0.0097 | 1.8016 | 1.8016 | 0.0543 | 0.1072
4402 |  | 1 |  |  | PASS |  | PASS | 1.7714 | 1.7714 | 1.8759 | 1.8759 | 46.1242 | 46.1242 | 46.1988 | 46.1988 | 152.2571 | 28.0385 | 1.9719 | 0.0741 | 0.4617 | 2.9153 | 2.9153 | 4.1436 | 4.1436 | 0.8424 | 0.8424 | 63.4492 | 0.3827 | 0.0029 | 1.7721 | 1.7721 | 0.0746 | 0.1044
4403 |  | 1 |  |  | PASS |  | PASS | 1.8033 | 1.8033 | 1.9098 | 1.9098 | 45.7309 | 45.7309 | 45.7919 | 45.7919 | 165.6512 | 16.1459 | 15.1626 | 0.6912 | 0.5465 | 2.9551 | 2.9551 | 4.2419 | 4.2419 | 0.843 | 0.843 | 62.8388 | 0.5692 | 0.0514 | 1.8046 | 1.8046 | 0.061 | 0.1065
4404 |  | 1 |  |  | PASS |  | PASS | 1.8216 | 1.8216 | 1.9277 | 1.9277 | 46.2327 | 46.2327 | 46.3006 | 46.3006 | 145.4075 | 5.3187 | 2.199 | 0.1317 | 0.4312 | 2.9136 | 2.9136 | 4.1961 | 4.1961 | 0.8424 | 0.8424 | 56.057 | 0.4437 | 0.0039 | 1.8226 | 1.8226 | 0.0678 | 0.1061
4405 |  | 1 |  |  | PASS |  | PASS | 1.7962 | 1.7962 | 1.902 | 1.902 | 46.3684 | 46.3684 | 46.4158 | 46.4158 | 140.7959 | 21.9347 | 12.8806 | 0.7421 | 0.1836 | 2.9051 | 2.9051 | 4.1741 | 4.1741 | 0.8434 | 0.8434 | 59.6174 | 0.5997 | 0.0276 | 1.7982 | 1.7982 | 0.0475 | 0.1058
4406 |  | 1 |  |  | PASS |  | PASS | 1.8243 | 1.8243 | 1.9315 | 1.9315 | 46.1988 | 46.1988 | 46.2599 | 46.2599 | 139.7108 | 6.4716 | 8.4045 | 0.8981 | 0.2447 | 2.956 | 2.956 | 4.2538 | 4.2538 | 0.8447 | 0.8447 | 57.1421 | 0.6845 | 0.0344 | 1.825 | 1.825 | 0.061 | 0.1072
4407 |  | 1 |  |  | PASS |  | PASS | 1.7677 | 1.7677 | 1.8718 | 1.8718 | 46.7075 | 46.7075 | 46.7753 | 46.7753 | 131.3352 | 9.6015 | 6.5158 | 0.1904 | 0.2447 | 2.889 | 2.889 | 4.1147 | 4.1147 | 0.8424 | 0.8424 | 57.8881 | 0.6438 | 0.0209 | 1.7684 | 1.7684 | 0.0678 | 0.1041
4408 |  | 1 |  |  | PASS |  | PASS | 1.7755 | 1.7755 | 1.8823 | 1.8823 | 45.5952 | 45.5952 | 45.6631 | 45.6631 | 127.1983 | 22.172 | 11.3648 | 0.6811 | 0.2548 | 2.9772 | 2.9772 | 4.2097 | 4.2097 | 0.8437 | 0.8437 | 47.0032 | 0.5522 | 0.0649 | 1.7762 | 1.7762 | 0.0678 | 0.1068
4409 |  | 1 |  |  | PASS |  | PASS | 1.7823 | 1.7823 | 1.8874 | 1.8874 | 45.8326 | 45.8326 | 45.8801 | 45.8801 | 119.5009 | 3.8708 | 14.3488 | 1.3661 | 0.1938 | 2.9407 | 2.9407 | 4.1724 | 4.1724 | 0.8424 | 0.8424 | 46.1894 | 0.5556 | 0.0582 | 1.7833 | 1.7833 | 0.0475 | 0.1051
4410 |  | 1 |  |  | PASS |  | PASS | 1.769 | 1.769 | 1.8752 | 1.8752 | 45.8123 | 45.8123 | 45.8597 | 45.8597 | 112.753 | 12.6872 | 12.9924 | 1.7255 | 0.2379 | 2.9594 | 2.9594 | 4.1724 | 4.1724 | 0.8424 | 0.8424 | 41.9847 | 0.2775 | 0.0649 | 1.7701 | 1.7701 | 0.0475 | 0.1061
4411 |  | 1 |  |  | PASS |  | PASS | 1.8297 | 1.8297 | 1.9338 | 1.9338 | 45.2087 | 45.2087 | 45.2562 | 45.2562 | 138.3544 | 9.3879 | 8.8216 | 1.2033 | 0.2379 | 3.0696 | 3.0696 | 4.52 | 4.52 | 0.8468 | 0.8468 | 51.7166 | 0.5895 | 0.048 | 1.8308 | 1.8308 | 0.0475 | 0.1041
4412 |  | 1 |  |  | PASS |  | PASS | 1.8179 | 1.8179 | 1.9233 | 1.9233 | 45.3918 | 45.3918 | 45.4528 | 45.4528 | 142.1861 | 1.2834 | 10.846 | 0.9897 | 0.2141 | 3.034 | 3.034 | 4.3182 | 4.3182 | 0.8447 | 0.8447 | 52.7 | 0.6404 | 0.0378 | 1.8189 | 1.8189 | 0.061 | 0.1055
4413 |  | 1 |  |  | PASS |  | PASS | 1.7863 | 1.7863 | 1.8938 | 1.8938 | 45.7512 | 45.7512 | 45.7987 | 45.7987 | 122.4849 | 3.8266 | 10.7104 | 0.793 | 0.1633 | 2.9721 | 2.9721 | 4.2334 | 4.2334 | 0.8444 | 0.8444 | 47.5458 | 0.6438 | 0.0412 | 1.7877 | 1.7877 | 0.0475 | 0.1075
4414 |  | 1 |  |  | PASS |  | PASS | 1.7718 | 1.7718 | 1.8789 | 1.8789 | 45.9818 | 45.9818 | 46.0428 | 46.0428 | 117.8733 | 8.201 | 7.8382 | 0.5929 | 0.2718 | 2.9399 | 2.9399 | 4.1622 | 4.1622 | 0.843 | 0.843 | 47.0372 | 0.6573 | 0.0175 | 1.7728 | 1.7728 | 0.061 | 0.1072
4415 |  | 1 |  |  | PASS |  | PASS | 1.7545 | 1.7545 | 1.8603 | 1.8603 | 45.9072 | 45.9072 | 45.9547 | 45.9547 | 121.7389 | 1.046 | 6.1767 | 1.3966 | 0.0266 | 2.9314 | 2.9314 | 4.1385 | 4.1385 | 0.842 | 0.842 | 47.2406 | 0.4946 | 0.0683 | 1.7558 | 1.7558 | 0.0475 | 0.1058
4416 |  | 1 |  |  | PASS |  | PASS | 1.7989 | 1.7989 | 1.9064 | 1.9064 | 45.4325 | 45.4325 | 45.5003 | 45.5003 | 132.7933 | 4.5727 | 1.9955 | 0.0039 | 0.1362 | 2.9975 | 2.9975 | 4.2809 | 4.2809 | 0.8447 | 0.8447 | 49.2073 | 0.6133 | 0.0446 | 1.7999 | 1.7999 | 0.0678 | 0.1075
4417 |  | 1 |  |  | PASS |  | PASS | 1.7626 | 1.7626 | 1.8677 | 1.8677 | 45.8869 | 45.8869 | 45.9208 | 45.9208 | 105.9034 | 7.8382 | 1.3512 | 1.1151 | 0.1056 | 2.9085 | 2.9085 | 4.1046 | 4.1046 | 0.8444 | 0.8444 | 43.4428 | 0.3216 | 0.1056 | 1.7629 | 1.7629 | 0.0339 | 0.1051
4418 |  | 1 |  |  | PASS |  | PASS | 1.8318 | 1.8318 | 1.9393 | 1.9393 | 45.1748 | 45.1748 | 45.229 | 45.229 | 140.8637 | 10.0661 | 3.4639 | 1.5017 | 0.3532 | 2.8127 | 2.8127 | 4.0774 | 4.0774 | 0.843 | 0.843 | 48.3935 | 0.576 | 0.0107 | 1.8308 | 1.8308 | 0.0543 | 0.1075
4419 |  | 1 |  |  | PASS |  | PASS | 1.7918 | 1.7918 | 1.8986 | 1.8986 | 45.3443 | 45.3443 | 45.385 | 45.385 | 139.982 | 16.882 | 1.8702 | 2.2511 | 0.8347 | 2.8042 | 2.8042 | 4.0435 | 4.0435 | 0.8413 | 0.8413 | 51.2419 | 0.5658 | 0.0005 | 1.7921 | 1.7921 | 0.0407 | 0.1068
4420 |  | 1 |  |  | PASS |  | PASS | 1.8542 | 1.8542 | 1.962 | 1.962 | 44.9103 | 44.9103 | 44.9781 | 44.9781 | 152.5962 | 12.1346 | 4.0065 | 2.4376 | 0.204 | 2.8695 | 2.8695 | 4.2029 | 4.2029 | 0.8434 | 0.8434 | 50.5637 | 0.542 | 0.0029 | 1.8555 | 1.8555 | 0.0678 | 0.1078
4421 |  | 1 |  |  | PASS |  | PASS | 1.7585 | 1.7585 | 1.8643 | 1.8643 | 45.853 | 45.853 | 45.8936 | 45.8936 | 109.023 | 20.3748 | 2.1076 | 1.7052 | 0.36 | 2.7652 | 2.7652 | 3.9638 | 3.9638 | 0.8386 | 0.8386 | 43.1376 | 0.4437 | 0.0005 | 1.7595 | 1.7595 | 0.0407 | 0.1058
4422 |  | 1 |  |  | PASS |  | PASS | 1.7592 | 1.7592 | 1.8636 | 1.8636 | 46.0496 | 46.0496 | 46.0971 | 46.0971 | 102.5125 | 18.2724 | 2.7858 | 1.9256 | 0.2175 | 2.8153 | 2.8153 | 4.0639 | 4.0639 | 0.84 | 0.84 | 40.1875 | 0.6031 | 0.0039 | 1.7609 | 1.7609 | 0.0475 | 0.1044
4423 |  | 1 |  |  | PASS |  | PASS | 1.8291 | 1.8291 | 1.9359 | 1.9359 | 45.1205 | 45.1205 | 45.1544 | 45.1544 | 157.174 | 34.9562 | 1.565 | 0.4267 | 0.6651 | 2.8246 | 2.8246 | 4.1249 | 4.1249 | 0.842 | 0.842 | 54.5311 | 0.4708 | 0.0005 | 1.8304 | 1.8304 | 0.0339 | 0.1068
4424 |  | 1 |  |  | PASS |  | PASS | 1.8277 | 1.8277 | 1.9369 | 1.9369 | 44.6119 | 44.6119 | 44.7 | 44.7 | 185.1829 | 2.311 | 0.7069 | 1.0982 | 0.4413 | 2.8899 | 2.8899 | 4.1978 | 4.1978 | 0.843 | 0.843 | 60.4652 | 0.3488 | 0.0073 | 1.8301 | 1.8301 | 0.0882 | 0.1092
4425 |  | 1 |  |  | PASS |  | PASS | 1.8698 | 1.8698 | 1.9817 | 1.9817 | 43.4454 | 43.4454 | 43.5471 | 43.5471 | 232.5878 | 27.835 | 1.8024 | 1.2643 | 0.3193 | 3.0001 | 3.0001 | 4.3623 | 4.3623 | 0.8471 | 0.8471 | 67.8913 | 0.42 | 0.0039 | 1.8714 | 1.8714 | 0.1017 | 0.1119
4426 |  | 1 |  |  | PASS |  | PASS | 1.8236 | 1.8236 | 1.9305 | 1.9305 | 45.1409 | 45.1409 | 45.2019 | 45.2019 | 154.8681 | 10.6426 | 2.5381 | 1.3457 | 0.4413 | 2.8356 | 2.8356 | 4.113 | 4.113 | 0.8424 | 0.8424 | 55.4466 | 0.3115 | 0.0378 | 1.825 | 1.825 | 0.061 | 0.1068
4427 |  | 1 |  |  | PASS |  | PASS | 1.8379 | 1.8379 | 1.9467 | 1.9467 | 44.9374 | 44.9374 | 44.9781 | 44.9781 | 166.7363 | 46.1804 | 3.7013 | 1.6848 | 0.4786 | 2.8653 | 2.8653 | 4.1809 | 4.1809 | 0.8441 | 0.8441 | 60.6347 | 0.542 | 0.0039 | 1.8396 | 1.8396 | 0.0407 | 0.1089
4428 |  | 1 |  |  | PASS |  | PASS | 1.7514 | 1.7514 | 1.8562 | 1.8562 | 45.9615 | 45.9615 | 45.9818 | 45.9818 | 115.9066 | 24.7492 | 6.4479 | 1.6679 | 0.4515 | 2.7814 | 2.7814 | 3.9876 | 3.9876 | 0.8386 | 0.8386 | 44.9687 | 0.5353 | 0.0029 | 1.7524 | 1.7524 | 0.0203 | 0.1048
4429 |  | 1 |  |  | PASS |  | PASS | 1.786 | 1.786 | 1.8935 | 1.8935 | 45.4732 | 45.4732 | 45.5342 | 45.5342 | 132.0812 | 25.0205 | 4.7186 | 2.3528 | 0.3871 | 2.7958 | 2.7958 | 4.0266 | 4.0266 | 0.8393 | 0.8393 | 50.5637 | 0.542 | 0.0029 | 1.7877 | 1.7877 | 0.061 | 0.1075
4430 |  | 1 |  |  | PASS |  | PASS | 1.8019 | 1.8019 | 1.9094 | 1.9094 | 45.1137 | 45.1137 | 45.1748 | 45.1748 | 154.4273 | 28.4454 | 11.1613 | 2.9022 | 0.265 | 2.8432 | 2.8432 | 4.1283 | 4.1283 | 0.842 | 0.842 | 51.8522 | 0.5183 | 0.0921 | 1.8046 | 1.8046 | 0.061 | 0.1075
4431 |  | 1 |  |  | PASS |  | PASS | 1.7931 | 1.7931 | 1.9003 | 1.9003 | 45.2833 | 45.2833 | 45.3375 | 45.3375 | 149.3749 | 19.3914 | 0.1408 | 2.2409 | 0.1056 | 2.7983 | 2.7983 | 4.0503 | 4.0503 | 0.8403 | 0.8403 | 53.5138 | 0.4471 | 0.1226 | 1.7941 | 1.7941 | 0.0543 | 0.1072
4432 |  | 1 |  |  | PASS |  | PASS | 1.8599 | 1.8599 | 1.9708 | 1.9708 | 44.7136 | 44.7136 | 44.7882 | 44.7882 | 178.7402 | 1.9616 | 0.446 | 1.8849 | 0.1701 | 2.8958 | 2.8958 | 4.2266 | 4.2266 | 0.8427 | 0.8427 | 59.2783 | 0.6065 | 0.0005 | 1.862 | 1.862 | 0.0746 | 0.1109
4433 |  | 1 |  |  | PASS |  | PASS | 1.7175 | 1.7175 | 1.8216 | 1.8216 | 46.07 | 46.07 | 46.1174 | 46.1174 | 118.2463 | 6.4038 | 0.5138 | 5.3641 | 0.0887 | 2.7975 | 2.7975 | 3.9774 | 3.9774 | 0.839 | 0.839 | 47.5119 | 0.3216 | 0.1226 | 1.7185 | 1.7185 | 0.0475 | 0.1041
4434 |  | 1 |  |  | PASS |  | PASS | 1.7148 | 1.7148 | 1.8189 | 1.8189 | 46.1785 | 46.1785 | 46.2463 | 46.2463 | 105.8356 | 26.9534 | 3.4978 | 4.089 | 0.0717 | 2.8102 | 2.8102 | 3.9825 | 3.9825 | 0.8379 | 0.8379 | 41.3065 | 0.5217 | 0.0039 | 1.7161 | 1.7161 | 0.0678 | 0.1041
4435 |  | 1 |  |  | PASS |  | PASS | 1.7423 | 1.7423 | 1.8491 | 1.8491 | 46.0632 | 46.0632 | 46.1039 | 46.1039 | 107.904 | 19.154 | 2.0737 | 4.3027 | 0.1328 | 2.817 | 2.817 | 4.0079 | 4.0079 | 0.8393 | 0.8393 | 43.002 | 0.2063 | 0.0548 | 1.7439 | 1.7439 | 0.0407 | 0.1068
4436 |  | 1 |  |  | PASS |  | PASS | 1.7212 | 1.7212 | 1.8263 | 1.8263 | 46.3345 | 46.3345 | 46.3955 | 46.3955 | 108.3448 | 12.9824 | 3.0467 | 1.9798 | 0.0819 | 2.7856 | 2.7856 | 3.9638 | 3.9638 | 0.8373 | 0.8373 | 42.0186 | 0.4539 | 0.1192 | 1.7229 | 1.7229 | 0.061 | 0.1051
4437 |  | 1 |  |  | PASS |  | PASS | 1.8172 | 1.8172 | 1.9254 | 1.9254 | 45.7784 | 45.7784 | 45.853 | 45.853 | 118.0768 | 16.882 | 2.8772 | 2.3325 | 0.2989 | 2.8678 | 2.8678 | 4.1758 | 4.1758 | 0.8417 | 0.8417 | 46.1555 | 0.3182 | 0.1158 | 1.8185 | 1.8185 | 0.0746 | 0.1082
4438 |  | 1 |  |  | PASS |  | PASS | 1.8786 | 1.8786 | 1.9881 | 1.9881 | 44.2999 | 44.2999 | 44.3813 | 44.3813 | 285.9608 | 23.0198 | 1.2834 | 1.7628 | 0.109 | 2.9568 | 2.9568 | 4.3233 | 4.3233 | 0.8447 | 0.8447 | 102.2073 | 0.4471 | 0.109 | 1.8796 | 1.8796 | 0.0814 | 0.1095
4439 |  | 1 |  |  | PASS |  | PASS | 1.8613 | 1.8613 | 1.9684 | 1.9684 | 44.4898 | 44.4898 | 44.5712 | 44.5712 | 274.9064 | 19.3575 | 0.1983 | 1.6068 | 0.109 | 2.9416 | 2.9416 | 4.3233 | 4.3233 | 0.8447 | 0.8447 | 106.5137 | 0.2877 | 0.0548 | 1.862 | 1.862 | 0.0814 | 0.1072
4440 |  | 1 |  |  | PASS |  | PASS | 1.882 | 1.882 | 1.9932 | 1.9932 | 44.266 | 44.266 | 44.3406 | 44.3406 | 297.1508 | 13.5689 | 3.4197 | 2.4444 | 0.482 | 2.9797 | 2.9797 | 4.347 | 4.347 | 0.8461 | 0.8461 | 113.0243 | 0.5387 | 0.0344 | 1.8833 | 1.8833 | 0.0746 | 0.1112
4441 |  | 1 |  |  | PASS |  | PASS | 1.8413 | 1.8413 | 1.9508 | 1.9508 | 44.6187 | 44.6187 | 44.6729 | 44.6729 | 248.8642 | 12.6094 | 0.2087 | 1.4169 | 0.282 | 2.928 | 2.928 | 4.2453 | 4.2453 | 0.8441 | 0.8441 | 95.4255 | 0.6099 | 0.0141 | 1.8426 | 1.8426 | 0.0543 | 0.1095
4442 |  | 1 |  |  | PASS |  | PASS | 1.8565 | 1.8565 | 1.9644 | 1.9644 | 44.483 | 44.483 | 44.5373 | 44.5373 | 279.2807 | 25.3935 | 0.3 | 2.7462 | 0.2108 | 2.9484 | 2.9484 | 4.3318 | 4.3318 | 0.8447 | 0.8447 | 109.2265 | 0.5081 | 0.0887 | 1.8575 | 1.8575 | 0.0543 | 0.1078
4443 |  | 1 |  |  | PASS |  | PASS | 1.9542 | 1.9542 | 2.0658 | 2.0658 | 43.7777 | 43.7777 | 43.8523 | 43.8523 | 324.1764 | 35.9396 | 2.2432 | 2.285 | 0.343 | 3.0162 | 3.0162 | 4.5234 | 4.5234 | 0.8478 | 0.8478 | 104.9878 | 0.5047 | 0.0751 | 1.9552 | 1.9552 | 0.0746 | 0.1116
4444 |  | 1 |  |  | PASS |  | PASS | 1.9088 | 1.9088 | 2.0193 | 2.0193 | 43.7913 | 43.7913 | 43.8523 | 43.8523 | 289.2839 | 19.1201 | 9.9644 | 1.2372 | 0.2175 | 3.0179 | 3.0179 | 4.4301 | 4.4301 | 0.8471 | 0.8471 | 88.0333 | 0.7116 | 0.0378 | 1.9098 | 1.9098 | 0.061 | 0.1105
4445 |  | 1 |  |  | PASS |  | PASS | 1.9047 | 1.9047 | 2.0169 | 2.0169 | 43.1673 | 43.1673 | 43.2555 | 43.2555 | 319.7682 | 0.5374 | 12.6533 | 1.1083 | 0.5397 | 3.0815 | 3.0815 | 4.5047 | 4.5047 | 0.8485 | 0.8485 | 78.5048 | 0.5895 | 0.0616 | 1.906 | 1.906 | 0.0882 | 0.1122
4446 |  | 1 |  |  | PASS |  | PASS | 1.8908 | 1.8908 | 1.9993 | 1.9993 | 43.9201 | 43.9201 | 44.0015 | 44.0015 | 256.392 | 12.2024 | 2.2329 | 2.1765 | 0.1395 | 2.9712 | 2.9712 | 4.3657 | 4.3657 | 0.8461 | 0.8461 | 80.7428 | 0.4403 | 0.0921 | 1.8915 | 1.8915 | 0.0814 | 0.1085
4447 |  | 1 |  |  | PASS |  | PASS | 1.9026 | 1.9026 | 2.0098 | 2.0098 | 44.0354 | 44.0354 | 44.0897 | 44.0897 | 274.3639 | 6.3123 | 0.6391 | 1.6238 | 0.109 | 2.9899 | 2.9899 | 4.4759 | 4.4759 | 0.8468 | 0.8468 | 93.6961 | 0.3827 | 0.109 | 1.9037 | 1.9037 | 0.0543 | 0.1072
4448 |  | 1 |  |  | PASS |  | PASS | 1.904 | 1.904 | 2.0139 | 2.0139 | 44.3203 | 44.3203 | 44.3949 | 44.3949 | 308.8495 | 22.579 | 3.9962 | 2.0171 | 0.2752 | 2.9789 | 2.9789 | 4.4301 | 4.4301 | 0.8461 | 0.8461 | 121.9424 | 0.4776 | 0.109 | 1.9064 | 1.9064 | 0.0746 | 0.1099
4449 |  | 1 |  |  | PASS |  | PASS | 1.8657 | 1.8657 | 1.9769 | 1.9769 | 44.4355 | 44.4355 | 44.5101 | 44.5101 | 293.726 | 6.3021 | 0.819 | 2.2274 | 0.265 | 2.9441 | 2.9441 | 4.2877 | 4.2877 | 0.8451 | 0.8451 | 106.5477 | 0.5556 | 0.0887 | 1.8674 | 1.8674 | 0.0746 | 0.1112
4450 |  | 1 |  |  | PASS |  | PASS | 1.8887 | 1.8887 | 1.999 | 1.999 | 44.3542 | 44.3542 | 44.4288 | 44.4288 | 285.7234 | 11.5921 | 7.6008 | 2.1596 | 0.3057 | 2.9628 | 2.9628 | 4.3521 | 4.3521 | 0.8447 | 0.8447 | 109.9386 | 0.2233 | 0.0887 | 1.8901 | 1.8901 | 0.0746 | 0.1102
4451 |  | 1 |  |  | PASS |  | PASS | 1.8993 | 1.8993 | 2.0112 | 2.0112 | 44.1236 | 44.1236 | 44.1711 | 44.1711 | 348.7266 | 20.4765 | 8.6859 | 1.3152 | 0.1395 | 2.9933 | 2.9933 | 4.3877 | 4.3877 | 0.8464 | 0.8464 | 132.9968 | 0.5556 | 0.0887 | 1.901 | 1.901 | 0.0475 | 0.1119
4452 |  | 1 |  |  | PASS |  | PASS | 1.8935 | 1.8935 | 2.0051 | 2.0051 | 44.2592 | 44.2592 | 44.3474 | 44.3474 | 277.9582 | 7.9738 | 2.7076 | 0.8913 | 0.3701 | 2.9594 | 2.9594 | 4.3284 | 4.3284 | 0.8454 | 0.8454 | 104.1401 | 0.3386 | 0.0378 | 1.8948 | 1.8948 | 0.0882 | 0.1116
4453 |  | 1 |  |  | PASS |  | PASS | 1.9243 | 1.9243 | 2.0335 | 2.0335 | 44.3949 | 44.3949 | 44.4627 | 44.4627 | 260.0542 | 0.0626 | 2.945 | 1.7662 | 0.4447 | 3.017 | 3.017 | 4.5301 | 4.5301 | 0.8481 | 0.8481 | 100.444 | 0.3759 | 0.0378 | 1.9254 | 1.9254 | 0.0678 | 0.1092
4454 |  | 1 |  |  | PASS |  | PASS | 1.8999 | 1.8999 | 2.0115 | 2.0115 | 44.5915 | 44.5915 | 44.6593 | 44.6593 | 238.2168 | 21.9347 | 2.7179 | 2.0477 | 0.2887 | 2.9712 | 2.9712 | 4.3504 | 4.3504 | 0.8464 | 0.8464 | 91.2207 | 0.2606 | 0.0649 | 1.9013 | 1.9013 | 0.0678 | 0.1116
4455 |  | 1 |  |  | PASS |  | PASS | 1.9067 | 1.9067 | 2.0162 | 2.0162 | 44.639 | 44.639 | 44.7068 | 44.7068 | 264.6998 | 7.7941 | 8.4486 | 2.2782 | 0.1633 | 2.9602 | 2.9602 | 4.386 | 4.386 | 0.8454 | 0.8454 | 105.2591 | 0.1894 | 0.0887 | 1.9074 | 1.9074 | 0.0678 | 0.1095
4456 |  | 1 |  |  | PASS |  | PASS | 1.9091 | 1.9091 | 2.0213 | 2.0213 | 44.4288 | 44.4288 | 44.4966 | 44.4966 | 276.0932 | 24.8509 | 5.1491 | 2.2342 | 0.2108 | 2.9916 | 2.9916 | 4.3979 | 4.3979 | 0.8461 | 0.8461 | 106.2086 | 0.4742 | 0.1226 | 1.9108 | 1.9108 | 0.0678 | 0.1122
4457 |  | 1 |  |  | PASS |  | PASS | 1.8745 | 1.8745 | 1.985 | 1.985 | 44.7475 | 44.7475 | 44.8018 | 44.8018 | 243.8457 | 16.6447 | 1.7007 | 2.2443 | 0.2854 | 2.9246 | 2.9246 | 4.2809 | 4.2809 | 0.8441 | 0.8441 | 94.2726 | 0.2369 | 0.0785 | 1.8755 | 1.8755 | 0.0543 | 0.1105
4458 |  | 3 |  |  | FAIL | T1 CONT | FAIL
4459 |  | 1 |  |  | PASS |  | PASS | 1.9006 | 1.9006 | 2.0081 | 2.0081 | 45.9479 | 45.9479 | 46.0089 | 46.0089 | 155.682 | 2.8197 | 0.4356 | 1.3559 | 0.1497 | 2.9297 | 2.9297 | 4.2979 | 4.2979 | 0.8454 | 0.8454 | 62.025 | 0.4403 | 0.1192 | 1.902 | 1.902 | 0.061 | 0.1075
4460 |  | 1 |  |  | PASS |  | PASS | 1.9182 | 1.9182 | 2.0281 | 2.0281 | 45.5546 | 45.5546 | 45.6563 | 45.6563 | 161.4804 | 8.3706 | 0.5374 | 1.2372 | 0.3023 | 3.0035 | 3.0035 | 4.4131 | 4.4131 | 0.8474 | 0.8474 | 62.3641 | 0.4335 | 0.1226 | 1.9199 | 1.9199 | 0.1017 | 0.1099
4461 |  | 1 |  |  | PASS |  | PASS | 1.8501 | 1.8501 | 1.9569 | 1.9569 | 46.0564 | 46.0564 | 46.0971 | 46.0971 | 151.5451 | 14.8813 | 1.7007 | 1.2915 | 0.2243 | 2.9077 | 2.9077 | 4.2199 | 4.2199 | 0.8441 | 0.8441 | 59.3123 | 0.4369 | 0.1056 | 1.8504 | 1.8504 | 0.0407 | 0.1068
4462 |  | 1 |  |  | PASS |  | PASS | 1.8497 | 1.8497 | 1.9566 | 1.9566 | 45.9547 | 45.9547 | 46.0157 | 46.0157 | 145.8144 | 4.7186 | 2.0972 | 1.3084 | 0.7024 | 2.9594 | 2.9594 | 4.3012 | 4.3012 | 0.8454 | 0.8454 | 62.4658 | 0.3386 | 0.1192 | 1.8508 | 1.8508 | 0.061 | 0.1068
4463 |  | 1 |  |  | PASS |  | PASS | 1.7955 | 1.7955 | 1.9013 | 1.9013 | 45.8597 | 45.8597 | 45.9411 | 45.9411 | 153.071 | 2.8432 | 7.6585 | 0.776 | 0.2243 | 2.9416 | 2.9416 | 4.2029 | 4.2029 | 0.8434 | 0.8434 | 60.3634 | 0.3861 | 0.0853 | 1.7965 | 1.7965 | 0.0814 | 0.1058
4464 |  | 1 |  |  | PASS |  | PASS | 1.8006 | 1.8006 | 1.9064 | 1.9064 | 45.7241 | 45.7241 | 45.7851 | 45.7851 | 164.9392 | 12.745 | 0.073 | 0.4674 | 0.3871 | 2.9433 | 2.9433 | 4.2148 | 4.2148 | 0.843 | 0.843 | 60.9399 | 0.4301 | 0.0819 | 1.8016 | 1.8016 | 0.061 | 0.1058
4465 |  | 1 |  |  | PASS |  | PASS | 1.8328 | 1.8328 | 1.9399 | 1.9399 | 45.3172 | 45.3172 | 45.385 | 45.385 | 182.8432 | 30.6157 | 0.819 | 1.3084 | 0.1667 | 2.9797 | 2.9797 | 4.2962 | 4.2962 | 0.8447 | 0.8447 | 66.0602 | 0.4403 | 0.1158 | 1.8341 | 1.8341 | 0.0678 | 0.1072
4466 |  | 1 |  |  | PASS |  | PASS | 1.8223 | 1.8223 | 1.9277 | 1.9277 | 45.5342 | 45.5342 | 45.6088 | 45.6088 | 172.6365 | 13.898 | 11.1173 | 0.7048 | 0.204 | 2.9467 | 2.9467 | 4.2453 | 4.2453 | 0.8441 | 0.8441 | 65.2463 | 0.6641 | 0.0276 | 1.8226 | 1.8226 | 0.0746 | 0.1055
4467 |  | 1 |  |  | PASS |  | PASS | 1.8548 | 1.8548 | 1.962 | 1.962 | 45.1883 | 45.1883 | 45.2629 | 45.2629 | 188.9807 | 17.1533 | 11.3208 | 0.8676 | 0.2074 | 2.9831 | 2.9831 | 4.325 | 4.325 | 0.8447 | 0.8447 | 67.8574 | 0.6777 | 0.0378 | 1.8565 | 1.8565 | 0.0746 | 0.1072
4468 |  | 1 |  |  | PASS |  | PASS | 1.9508 | 1.9508 | 2.061 | 2.061 | 45.073 | 45.073 | 45.1409 | 45.1409 | 247.44 | 0.0626 | 0.4356 | 1.1592 | 0.1904 | 2.8949 | 2.8949 | 4.3402 | 4.3402 | 0.8434 | 0.8434 | 94.1708 | 0.6506 | 0.0514 | 1.9528 | 1.9528 | 0.0678 | 0.1102
4469 |  | 1 |  |  | PASS |  | PASS | 1.9074 | 1.9074 | 2.0152 | 2.0152 | 45.3714 | 45.3714 | 45.4325 | 45.4325 | 218.4817 | 5.5663 | 1.8024 | 1.1524 | 0.2752 | 2.8492 | 2.8492 | 4.2131 | 4.2131 | 0.8413 | 0.8413 | 80.5394 | 0.6268 | 0.0412 | 1.9077 | 1.9077 | 0.061 | 0.1078
4470 |  | 1 |  |  | PASS |  | PASS | 1.9165 | 1.9165 | 2.0264 | 2.0264 | 45.0866 | 45.0866 | 45.1612 | 45.1612 | 246.1854 | 16.1699 | 9.1607 | 2.1155 | 0.3396 | 2.8992 | 2.8992 | 4.3114 | 4.3114 | 0.8434 | 0.8434 | 93.4926 | 0.559 | 0.0582 | 1.9186 | 1.9186 | 0.0746 | 0.1099
4471 |  | 1 |  |  | PASS |  | PASS | 1.882 | 1.882 | 1.9891 | 1.9891 | 45.5342 | 45.5342 | 45.5952 | 45.5952 | 210.2756 | 12.9824 | 3.0806 | 2.1969 | 0.1904 | 2.828 | 2.828 | 4.1809 | 4.1809 | 0.8417 | 0.8417 | 81.6584 | 0.4369 | 0.0853 | 1.883 | 1.883 | 0.061 | 0.1072
4472 |  | 1 |  |  | PASS |  | PASS | 1.8657 | 1.8657 | 1.9728 | 1.9728 | 45.6292 | 45.6292 | 45.6902 | 45.6902 | 196.8815 | 11.4903 | 0.2087 | 2.302 | 0.0921 | 2.8187 | 2.8187 | 4.1571 | 4.1571 | 0.8407 | 0.8407 | 78.81 | 0.3861 | 0.0955 | 1.867 | 1.867 | 0.061 | 0.1072
4473 |  | 1 |  |  | PASS |  | PASS | 1.9203 | 1.9203 | 2.0308 | 2.0308 | 45.107 | 45.107 | 45.1883 | 45.1883 | 253.408 | 11.1512 | 14.4505 | 1.7865 | 0.6143 | 2.8593 | 2.8593 | 4.2843 | 4.2843 | 0.8424 | 0.8424 | 99.8336 | 0.5895 | 0.0514 | 1.9213 | 1.9213 | 0.0814 | 0.1105
4474 |  | 1 |  |  | PASS |  | PASS | 1.9433 | 1.9433 | 2.0525 | 2.0525 | 45.1544 | 45.1544 | 45.2222 | 45.2222 | 238.3524 | 19.6288 | 1.2598 | 1.2372 | 0.2718 | 2.878 | 2.878 | 4.3131 | 4.3131 | 0.8427 | 0.8427 | 87.7281 | 0.6777 | 0.0378 | 1.944 | 1.944 | 0.0678 | 0.1092
4475 |  | 1 |  |  | PASS |  | PASS | 1.9949 | 1.9949 | 2.1068 | 2.1068 | 44.6322 | 44.6322 | 44.7136 | 44.7136 | 277.7548 | 3.803 | 4.6066 | 1.8951 | 0.1294 | 2.9814 | 2.9814 | 4.52 | 4.52 | 0.8464 | 0.8464 | 96.341 | 0.464 | 0.0955 | 1.9973 | 1.9973 | 0.0814 | 0.1119
4476 |  | 1 |  |  | PASS |  | PASS | 1.9742 | 1.9742 | 2.0851 | 2.0851 | 44.3677 | 44.3677 | 44.4491 | 44.4491 | 280.0267 | 8.6758 | 11.6021 | 0.7252 | 0.2277 | 2.9975 | 2.9975 | 4.4844 | 4.4844 | 0.8451 | 0.8451 | 90.9495 | 0.5454 | 0.0616 | 1.9745 | 1.9745 | 0.0814 | 0.1109
4477 |  | 1 |  |  | PASS |  | PASS | 1.9756 | 1.9756 | 2.0861 | 2.0861 | 44.9442 | 44.9442 | 45.0324 | 45.0324 | 243.6422 | 16.7803 | 3.3519 | 1.6136 | 0.1802 | 2.9195 | 2.9195 | 4.4047 | 4.4047 | 0.8444 | 0.8444 | 86.6091 | 0.4844 | 0.1124 | 1.9772 | 1.9772 | 0.0882 | 0.1105
4478 |  | 1 |  |  | PASS |  | PASS | 1.8467 | 1.8467 | 1.9539 | 1.9539 | 45.853 | 45.853 | 45.914 | 45.914 | 179.8931 | 6.0647 | 2.4467 | 1.3932 | 0.4074 | 2.8271 | 2.8271 | 4.147 | 4.147 | 0.841 | 0.841 | 72.5707 | 0.4335 | 0.1124 | 1.8481 | 1.8481 | 0.061 | 0.1072
4479 |  | 1 |  |  | PASS |  | PASS | 1.8647 | 1.8647 | 1.9711 | 1.9711 | 45.6902 | 45.6902 | 45.7648 | 45.7648 | 186.4714 | 27.089 | 2.8772 | 1.6272 | 0.282 | 2.8297 | 2.8297 | 4.1843 | 4.1843 | 0.841 | 0.841 | 77.5554 | 0.4098 | 0.1056 | 1.8653 | 1.8653 | 0.0746 | 0.1065
4480 |  | 1 |  |  | PASS |  | PASS | 1.8952 | 1.8952 | 2.004 | 2.004 | 45.324 | 45.324 | 45.4054 | 45.4054 | 223.941 | 13.3554 | 5.7019 | 1.7018 | 0.4549 | 2.8805 | 2.8805 | 4.2656 | 4.2656 | 0.843 | 0.843 | 89.5253 | 0.4267 | 0.0141 | 1.8962 | 1.8962 | 0.0814 | 0.1089
4481 |  | 1 |  |  | PASS |  | PASS | 1.8877 | 1.8877 | 1.9956 | 1.9956 | 45.5003 | 45.5003 | 45.5681 | 45.5681 | 216.8879 | 6.9125 | 4.1657 | 1.6848 | 0.3973 | 2.8432 | 2.8432 | 4.2097 | 4.2097 | 0.8413 | 0.8413 | 87.9655 | 0.3081 | 0.0276 | 1.8898 | 1.8898 | 0.0678 | 0.1078
4482 |  | 1 |  |  | PASS |  | PASS | 1.9179 | 1.9179 | 2.0281 | 2.0281 | 45.1273 | 45.1273 | 45.1883 | 45.1883 | 253.3741 | 16.4412 | 11.6938 | 1.6 | 0.265 | 2.878 | 2.878 | 4.308 | 4.308 | 0.8427 | 0.8427 | 100.6814 | 0.6743 | 0.031 | 1.9199 | 1.9199 | 0.061 | 0.1102
4483 |  | 1 |  |  | PASS |  | PASS | 1.8514 | 1.8514 | 1.9593 | 1.9593 | 45.9547 | 45.9547 | 46.0361 | 46.0361 | 158.8694 | 5.9291 | 0.2661 | 1.2677 | 0.3871 | 2.8466 | 2.8466 | 4.1741 | 4.1741 | 0.841 | 0.841 | 62.1945 | 0.4878 | 0.0005 | 1.8528 | 1.8528 | 0.0814 | 0.1078
4484 |  | 1 |  |  | PASS |  | PASS | 1.8199 | 1.8199 | 1.9254 | 1.9254 | 46.2531 | 46.2531 | 46.3209 | 46.3209 | 158.7677 | 10.0661 | 2.8197 | 1.1423 | 0.2514 | 2.811 | 2.811 | 4.113 | 4.113 | 0.841 | 0.841 | 60.9738 | 0.4369 | 0.0073 | 1.8213 | 1.8213 | 0.0678 | 0.1055
4485 |  | 1 |  |  | PASS |  | PASS | 1.8481 | 1.8481 | 1.9552 | 1.9552 | 45.914 | 45.914 | 45.975 | 45.975 | 167.3128 | 20.3409 | 4.176 | 1.1626 | 0.4413 | 2.8432 | 2.8432 | 4.1707 | 4.1707 | 0.8407 | 0.8407 | 69.2476 | 0.3725 | 0.0141 | 1.8481 | 1.8481 | 0.061 | 0.1072
4486 |  | 1 |  |  | PASS |  | PASS | 1.826 | 1.826 | 1.9318 | 1.9318 | 45.9276 | 45.9276 | 45.9954 | 45.9954 | 164.1253 | 5.5324 | 3.3519 | 1.8984 | 0.0853 | 2.8136 | 2.8136 | 4.1266 | 4.1266 | 0.8407 | 0.8407 | 69.112 | 0.3657 | 0.1158 | 1.827 | 1.827 | 0.0678 | 0.1058
4487 |  | 1 |  |  | PASS |  | PASS | 1.8491 | 1.8491 | 1.9572 | 1.9572 | 45.758 | 45.758 | 45.819 | 45.819 | 181.046 | 19.6288 | 7.2278 | 1.5865 | 0.1802 | 2.8432 | 2.8432 | 4.1978 | 4.1978 | 0.842 | 0.842 | 72.9437 | 0.4369 | 0.126 | 1.8511 | 1.8511 | 0.061 | 0.1082
4488 |  | 1 |  |  | PASS |  | PASS | 1.8124 | 1.8124 | 1.9193 | 1.9193 | 46.4158 | 46.4158 | 46.4769 | 46.4769 | 139.7786 | 13.3215 | 0.9547 | 0.464 | 0.3701 | 2.8916 | 2.8916 | 4.1792 | 4.1792 | 0.843 | 0.843 | 58.8036 | 0.4471 | 0.0141 | 1.8141 | 1.8141 | 0.061 | 0.1068
4489 |  | 1 |  |  | PASS |  | PASS | 1.882 | 1.882 | 1.9905 | 1.9905 | 45.9615 | 45.9615 | 46.0225 | 46.0225 | 145.1362 | 6.0308 | 4.2778 | 0.6336 | 0.4617 | 2.9662 | 2.9662 | 4.3708 | 4.3708 | 0.8464 | 0.8464 | 57.1421 | 0.403 | 0.0063 | 1.883 | 1.883 | 0.061 | 0.1085
4490 |  | 6 |  |  | FAIL | T11 ISGS | PASS | 1.8528 | 1.8528 | 1.9671 | 1.9671 | 45.8462 | 45.8462 | 45.914 | 45.914 | 157.8861 | OVER
4491 |  | 1 |  |  | PASS |  | PASS | 1.8999 | 1.8999 | 2.0095 | 2.0095 | 45.7105 | 45.7105 | 45.7648 | 45.7648 | 162.3282 | 1.5547 | 1.3955 | 0.1758 | 0.2074 | 2.9441 | 2.9441 | 4.3352 | 4.3352 | 0.8464 | 0.8464 | 63.6187 | 0.247 | 0.0717 | 1.902 | 1.902 | 0.0543 | 0.1095
4492 |  | 1 |  |  | PASS |  | PASS | 1.9179 | 1.9179 | 2.0281 | 2.0281 | 45.6292 | 45.6292 | 45.697 | 45.697 | 166.7024 | 4.7525 | 0.073 | 1.0303 | 0.343 | 2.9772 | 2.9772 | 4.3843 | 4.3843 | 0.8471 | 0.8471 | 63.1101 | 0.4166 | 0.0276 | 1.9203 | 1.9203 | 0.0678 | 0.1102
4493 |  | 1 |  |  | PASS |  | PASS | 1.7728 | 1.7728 | 1.8786 | 1.8786 | 46.2192 | 46.2192 | 46.2666 | 46.2666 | 145.4753 | 5.8715 | 2.8875 | 0.8676 | 0.3532 | 2.8814 | 2.8814 | 4.1927 | 4.1927 | 0.8424 | 0.8424 | 60.2617 | 0.3928 | 0.0175 | 1.7738 | 1.7738 | 0.0475 | 0.1058
4494 |  | 1 |  |  | PASS |  | PASS | 1.8101 | 1.8101 | 1.9152 | 1.9152 | 46.0768 | 46.0768 | 46.1378 | 46.1378 | 147.8829 | 28.1063 | 0.819 | 0.4108 | 0.5227 | 2.9636 | 2.9636 | 4.325 | 4.325 | 0.8447 | 0.8447 | 59.1088 | 0.481 | 0.0005 | 1.8121 | 1.8121 | 0.061 | 0.1051
4495 |  | 1 |  |  | PASS |  | PASS | 1.788 | 1.788 | 1.8945 | 1.8945 | 46.4904 | 46.4904 | 46.5447 | 46.5447 | 139.3039 | 4.1318 | 4.549 | 0.2979 | 0.2718 | 2.9043 | 2.9043 | 4.1673 | 4.1673 | 0.8424 | 0.8424 | 54.6667 | 0.542 | 0.0039 | 1.7887 | 1.7887 | 0.0543 | 0.1065
4496 |  | 1 |  |  | PASS |  | PASS | 1.8111 | 1.8111 | 1.9169 | 1.9169 | 46.5922 | 46.5922 | 46.6736 | 46.6736 | 132.0134 | 6.7768 | 0.2765 | 0.3894 | 0.4413 | 2.9272 | 2.9272 | 4.2656 | 4.2656 | 0.8434 | 0.8434 | 54.4632 | 0.4437 | 0.0005 | 1.8124 | 1.8124 | 0.0814 | 0.1058
4497 |  | 1 |  |  | PASS |  | PASS | 1.8152 | 1.8152 | 1.921 | 1.921 | 46.2395 | 46.2395 | 46.3073 | 46.3073 | 142.6609 | 7.4313 | 0.5138 | 1.1117 | 0.2379 | 2.9492 | 2.9492 | 4.2775 | 4.2775 | 0.8447 | 0.8447 | 59.8887 | 0.637 | 0.031 | 1.8158 | 1.8158 | 0.0678 | 0.1058
4498 |  | 1 |  |  | PASS |  | PASS | 1.808 | 1.808 | 1.9142 | 1.9142 | 45.6427 | 45.6427 | 45.7038 | 45.7038 | 167.8893 | 4.6066 | 11.5582 | 0.6743 | 0.2616 | 2.9416 | 2.9416 | 4.2368 | 4.2368 | 0.8437 | 0.8437 | 64.1613 | 0.6506 | 0.0276 | 1.8094 | 1.8094 | 0.061 | 0.1061
4499 |  | 1 |  |  | PASS |  | PASS | 1.8318 | 1.8318 | 1.9376 | 1.9376 | 45.5952 | 45.5952 | 45.6495 | 45.6495 | 165.6173 | 8.7097 | 10.8799 | 0.854 | 0.2209 | 2.9356 | 2.9356 | 4.3521 | 4.3521 | 0.8457 | 0.8457 | 62.8049 | 0.6472 | 0.0344 | 1.8325 | 1.8325 | 0.0543 | 0.1058
4500 |  | 1 |  |  | PASS |  | PASS | 1.7931 | 1.7931 | 1.8999 | 1.8999 | 45.9072 | 45.9072 | 45.9615 | 45.9615 | 158.0556 | 15.1526 | 11.7039 | 0.7692 | 0.187 | 2.9314 | 2.9314 | 4.2012 | 4.2012 | 0.843 | 0.843 | 62.5675 | 0.5319 | 0.0446 | 1.7938 | 1.7938 | 0.0543 | 0.1068
4501 |  | 1 |  |  | PASS |  | PASS | 1.7918 | 1.7918 | 1.8976 | 1.8976 | 46.0496 | 46.0496 | 46.1107 | 46.1107 | 151.4094 | 4.3456 | 4.3456 | 1.3864 | 0.1904 | 2.9339 | 2.9339 | 4.2334 | 4.2334 | 0.8441 | 0.8441 | 60.9738 | 0.5047 | 0.0582 | 1.7928 | 1.7928 | 0.061 | 0.1058
4502 |  | 1 |  |  | PASS |  | PASS | 1.8026 | 1.8026 | 1.9094 | 1.9094 | 46.0089 | 46.0089 | 46.0632 | 46.0632 | 152.0876 | 3.3283 | 9.1844 | 0.6506 | 0.1972 | 2.9441 | 2.9441 | 4.2487 | 4.2487 | 0.8441 | 0.8441 | 61.6859 | 0.6438 | 0.0276 | 1.8033 | 1.8033 | 0.0543 | 0.1068
4503 |  | 1 |  |  | PASS |  | PASS | 1.8616 | 1.8616 | 1.9678 | 1.9678 | 45.1273 | 45.1273 | 45.2358 | 45.2358 | 187.3192 | 9.3201 | 0.5034 | 1.1151 | 0.6211 | 3.0179 | 3.0179 | 4.3674 | 4.3674 | 0.8447 | 0.8447 | 67.4844 | 0.6268 | 0.0412 | 1.863 | 1.863 | 0.1085 | 0.1061
4504 |  | 1 |  |  | PASS |  | PASS | 1.9159 | 1.9159 | 2.0227 | 2.0227 | 45.0256 | 45.0256 | 45.0866 | 45.0866 | 202.1375 | 7.906 | 5.3865 | 0.4403 | 0.1836 | 3.0187 | 3.0187 | 4.5505 | 4.5505 | 0.8468 | 0.8468 | 73.3506 | 0.6641 | 0.0175 | 1.9176 | 1.9176 | 0.061 | 0.1068
4505 |  | 1 |  |  | PASS |  | PASS | 1.8481 | 1.8481 | 1.9549 | 1.9549 | 45.324 | 45.324 | 45.3986 | 45.3986 | 178.5706 | 3.3961 | 10.1 | 1.2711 | 0.1497 | 2.9806 | 2.9806 | 4.2995 | 4.2995 | 0.8447 | 0.8447 | 66.6705 | 0.4878 | 0.1124 | 1.8491 | 1.8491 | 0.0746 | 0.1068
4506 |  | 1 |  |  | PASS |  | PASS | 1.8426 | 1.8426 | 1.9491 | 1.9491 | 45.4257 | 45.4257 | 45.4732 | 45.4732 | 191.5578 | 0.7408 | 0.1408 | 1.3423 | 0.2854 | 2.9823 | 2.9823 | 4.3029 | 4.3029 | 0.8444 | 0.8444 | 65.9245 | 0.3962 | 0.1294 | 1.8447 | 1.8447 | 0.0475 | 0.1065
4507 |  | 1 |  |  | PASS |  | PASS | 1.8392 | 1.8392 | 1.9464 | 1.9464 | 45.3036 | 45.3036 | 45.3647 | 45.3647 | 182.3006 | 5.295 | 2.7179 | 0.7964 | 0.3023 | 3.0035 | 3.0035 | 4.3216 | 4.3216 | 0.8447 | 0.8447 | 64.9412 | 0.1928 | 0.0717 | 1.8406 | 1.8406 | 0.061 | 0.1072
4508 |  | 1 |  |  | PASS |  | PASS | 1.7263 | 1.7263 | 1.8311 | 1.8311 | 45.5681 | 45.5681 | 45.6292 | 45.6292 | 122.7223 | 0.4356 | 4.7525 | 1.9832 | 0.3464 | 2.8729 | 2.8729 | 4.0384 | 4.0384 | 0.8403 | 0.8403 | 46.9354 | 0.4064 | 0.0073 | 1.728 | 1.728 | 0.061 | 0.1048
4509 |  | 1 |  |  | PASS |  | PASS | 1.729 | 1.729 | 1.8341 | 1.8341 | 45.4935 | 45.4935 | 45.5681 | 45.5681 | 122.7901 | 4.6405 | 0.673 | 2.2782 | 0.4413 | 2.8899 | 2.8899 | 4.069 | 4.069 | 0.8417 | 0.8417 | 44.3244 | 0.3047 | 0.0344 | 1.7297 | 1.7297 | 0.0746 | 0.1051
4510 |  | 1 |  |  | PASS |  | PASS | 1.6924 | 1.6924 | 1.7952 | 1.7952 | 46.0361 | 46.0361 | 46.0768 | 46.0768 | 116.4491 | 23.2232 | 4.9898 | 1.6882 | 0.2243 | 2.8331 | 2.8331 | 3.9587 | 3.9587 | 0.8383 | 0.8383 | 46.732 | 0.5149 | 0.0785 | 1.6934 | 1.6934 | 0.0407 | 0.1027
4511 |  | 1 |  |  | PASS |  | PASS | 1.7219 | 1.7219 | 1.827 | 1.827 | 45.7512 | 45.7512 | 45.8123 | 45.8123 | 124.9264 | 0.3443 | 3.4536 | 3.6652 | 0.2989 | 2.8924 | 2.8924 | 4.0842 | 4.0842 | 0.841 | 0.841 | 51.3436 | 0.3182 | 0.0955 | 1.7233 | 1.7233 | 0.061 | 0.1051
4512 |  | 1 |  |  | PASS |  | PASS | 1.6897 | 1.6897 | 1.7945 | 1.7945 | 46.0903 | 46.0903 | 46.1514 | 46.1514 | 117.3647 | 6.1325 | 2.3007 | 2.1358 | 0.0853 | 2.8449 | 2.8449 | 3.9791 | 3.9791 | 0.839 | 0.839 | 46.1555 | 0.3962 | 0.0955 | 1.6907 | 1.6907 | 0.061 | 0.1048
4513 |  | 1 |  |  | PASS |  | PASS | 1.8158 | 1.8158 | 1.9233 | 1.9233 | 45.1205 | 45.1205 | 45.1883 | 45.1883 | 158.666 | 19.7305 | 0.8868 | 1.2169 | 0.2684 | 2.9416 | 2.9416 | 4.2046 | 4.2046 | 0.843 | 0.843 | 56.43 | 0.6743 | 0.0548 | 1.8175 | 1.8175 | 0.0678 | 0.1075
4514 |  | 1 |  |  | PASS |  | PASS | 1.8243 | 1.8243 | 1.9305 | 1.9305 | 44.9917 | 44.9917 | 45.0663 | 45.0663 | 163.2098 | 4.8779 | 4.8881 | 0.7998 | 0.3939 | 2.9484 | 2.9484 | 4.2165 | 4.2165 | 0.843 | 0.843 | 55.7179 | 0.6539 | 0.0005 | 1.826 | 1.826 | 0.0746 | 0.1061
4515 |  | 6 |  |  | FAIL | T10 IDSS | PASS | 1.7355 | 1.7355 | 1.9108 | 1.9108 | 44.9781 | 44.9781 | 45.0527 | 45.0527 | OVER
4516 |  | 1 |  |  | PASS |  | PASS | 1.746 | 1.746 | 1.8514 | 1.8514 | 45.4189 | 45.4189 | 45.4732 | 45.4732 | 128.7581 | 1.9277 | 8.235 | 1.9968 | 0.2141 | 2.889 | 2.889 | 4.0723 | 4.0723 | 0.8413 | 0.8413 | 47.3084 | 0.6743 | 0.0276 | 1.7473 | 1.7473 | 0.0543 | 0.1055
4517 |  | 1 |  |  | PASS |  | PASS | 1.7423 | 1.7423 | 1.8477 | 1.8477 | 46.3073 | 46.3073 | 46.3412 | 46.3412 | 124.7569 | 1.3851 | 11.1173 | 2.3528 | 0.4583 | 2.8017 | 2.8017 | 3.9961 | 3.9961 | 0.84 | 0.84 | 50.9028 | 0.6573 | 0.0141 | 1.7436 | 1.7436 | 0.0339 | 0.1055
4518 |  | 1 |  |  | PASS |  | PASS | 1.8202 | 1.8202 | 1.9284 | 1.9284 | 45.7444 | 45.7444 | 45.7919 | 45.7919 | 140.9654 | 20.0357 | 3.2605 | 2.1833 | 0.3328 | 2.8771 | 2.8771 | 4.1741 | 4.1741 | 0.843 | 0.843 | 54.6667 | 0.5692 | 0.0097 | 1.8213 | 1.8213 | 0.0475 | 0.1082
4519 |  | 1 |  |  | PASS |  | PASS | 1.7823 | 1.7823 | 1.8891 | 1.8891 | 45.8801 | 45.8801 | 45.9276 | 45.9276 | 150.46 | 22.0703 | 1.2598 | 1.7967 | 0.404 | 2.822 | 2.822 | 4.0622 | 4.0622 | 0.8403 | 0.8403 | 57.0403 | 0.4539 | 0.0107 | 1.784 | 1.784 | 0.0475 | 0.1068
4520 |  | 1 |  |  | PASS |  | PASS | 1.8131 | 1.8131 | 1.9216 | 1.9216 | 45.7105 | 45.7105 | 45.7444 | 45.7444 | 159.3781 | 2.2329 | 2.0633 | 2.4546 | 0.4549 | 2.8398 | 2.8398 | 4.108 | 4.108 | 0.8417 | 0.8417 | 54.7345 | 0.2131 | 0.0887 | 1.8145 | 1.8145 | 0.0339 | 0.1085
4521 |  | 1 |  |  | PASS |  | PASS | 1.8436 | 1.8436 | 1.9515 | 1.9515 | 45.4528 | 45.4528 | 45.5206 | 45.5206 | 158.9712 | 20.8834 | 0.4121 | 1.5254 | 0.1735 | 2.8619 | 2.8619 | 4.1775 | 4.1775 | 0.843 | 0.843 | 56.7352 | 0.576 | 0.0073 | 1.845 | 1.845 | 0.0678 | 0.1078
4522 |  | 1 |  |  | PASS |  | PASS | 1.687 | 1.687 | 1.7921 | 1.7921 | 46.3141 | 46.3141 | 46.3684 | 46.3684 | 113.1938 | 24.444 | 1.3173 | 2.1867 | 0.0887 | 2.8076 | 2.8076 | 3.9418 | 3.9418 | 0.8376 | 0.8376 | 48.9361 | 0.3894 | 0.1158 | 1.6887 | 1.6887 | 0.0543 | 0.1051
4523 |  | 1 |  |  | PASS |  | PASS | 1.7331 | 1.7331 | 1.8386 | 1.8386 | 46.0089 | 46.0089 | 46.0768 | 46.0768 | 125.8759 | 18.1367 | 3.9048 | 1.7289 | 0.1022 | 2.8576 | 2.8576 | 4.0605 | 4.0605 | 0.8403 | 0.8403 | 45.613 | 0.559 | 0.0039 | 1.7351 | 1.7351 | 0.0678 | 0.1055
4524 |  | 1 |  |  | PASS |  | PASS | 1.7073 | 1.7073 | 1.8124 | 1.8124 | 46.3684 | 46.3684 | 46.4362 | 46.4362 | 119.5009 | 9.3879 | 1.4529 | 1.3016 | 0.3023 | 2.8153 | 2.8153 | 3.9706 | 3.9706 | 0.839 | 0.839 | 49.6142 | 0.264 | 0.0548 | 1.709 | 1.709 | 0.0678 | 0.1051
4525 |  | 1 |  |  | PASS |  | PASS | 1.7263 | 1.7263 | 1.8314 | 1.8314 | 46.4972 | 46.4972 | 46.5515 | 46.5515 | 114.4824 | 0.4356 | 1.4529 | 2.6309 | 0.0819 | 2.8195 | 2.8195 | 3.9961 | 3.9961 | 0.8396 | 0.8396 | 47.5797 | 0.3793 | 0.109 | 1.7273 | 1.7273 | 0.0543 | 0.1051
4526 |  | 1 |  |  | PASS |  | PASS | 1.7501 | 1.7501 | 1.8565 | 1.8565 | 46.2124 | 46.2124 | 46.2734 | 46.2734 | 123.1292 | 4.5829 | 0.3104 | 2.3935 | 0.0921 | 2.8441 | 2.8441 | 4.052 | 4.052 | 0.841 | 0.841 | 49.716 | 0.2708 | 0.0785 | 1.7517 | 1.7517 | 0.061 | 0.1065
4527 |  | 1 |  |  | PASS |  | PASS | 1.7216 | 1.7216 | 1.826 | 1.826 | 45.7716 | 45.7716 | 45.8665 | 45.8665 | 114.8554 | 6.2682 | 0.6052 | 2.0477 | 0.0649 | 2.8432 | 2.8432 | 4.0011 | 4.0011 | 0.84 | 0.84 | 40.5605 | 0.2911 | 0.1022 | 1.7219 | 1.7219 | 0.0949 | 0.1044
4528 |  | 1 |  |  | PASS |  | PASS | 1.7487 | 1.7487 | 1.8535 | 1.8535 | 45.5206 | 45.5206 | 45.5817 | 45.5817 | 120.0096 | 16.4073 | 0.2322 | 3.1938 | 0.1395 | 2.9026 | 2.9026 | 4.1249 | 4.1249 | 0.8417 | 0.8417 | 43.5784 | 0.4132 | 0.0785 | 1.7501 | 1.7501 | 0.061 | 0.1048
4529 |  | 1 |  |  | PASS |  | PASS | 1.7077 | 1.7077 | 1.8118 | 1.8118 | 45.9615 | 45.9615 | 46.0089 | 46.0089 | 116.5848 | 6.9464 | 0.5478 | 2.5258 | 0.0921 | 2.8212 | 2.8212 | 3.991 | 3.991 | 0.8393 | 0.8393 | 44.6974 | 0.2775 | 0.1158 | 1.7087 | 1.7087 | 0.0475 | 0.1041
4530 |  | 1 |  |  | PASS |  | PASS | 1.7033 | 1.7033 | 1.8077 | 1.8077 | 46.07 | 46.07 | 46.0971 | 46.0971 | 116.0761 | 24.4779 | 11.3648 | 2.6309 | 0.2345 | 2.8305 | 2.8305 | 3.9791 | 3.9791 | 0.839 | 0.839 | 46.732 | 0.5827 | 0.0412 | 1.705 | 1.705 | 0.0271 | 0.1044
4531 |  | 1 |  |  | PASS |  | PASS | 1.7151 | 1.7151 | 1.8196 | 1.8196 | 46.0632 | 46.0632 | 46.1039 | 46.1039 | 117.6359 | 16.509 | 9.3201 | 2.2918 | 0.2277 | 2.8602 | 2.8602 | 4.0367 | 4.0367 | 0.8396 | 0.8396 | 46.5285 | 0.6573 | 0.0276 | 1.7158 | 1.7158 | 0.0407 | 0.1044
4532 |  | 1 |  |  | PASS |  | PASS | 1.8423 | 1.8423 | 1.9494 | 1.9494 | 44.5983 | 44.5983 | 44.6661 | 44.6661 | 177.0786 | 0.2765 | 10.5748 | 0.5963 | 0.2481 | 3.0255 | 3.0255 | 4.3487 | 4.3487 | 0.8457 | 0.8457 | 59.041 | 0.6946 | 0.048 | 1.8447 | 1.8447 | 0.0678 | 0.1072
4533 |  | 1 |  |  | PASS |  | PASS | 1.8508 | 1.8508 | 1.9562 | 1.9562 | 44.9578 | 44.9578 | 45.0188 | 45.0188 | 163.8202 | 21.3243 | 17.4006 | 2.0816 | 0.3532 | 2.9975 | 2.9975 | 4.3725 | 4.3725 | 0.8447 | 0.8447 | 58.5323 | 0.5895 | 0.0514 | 1.8514 | 1.8514 | 0.061 | 0.1055
4534 |  | 1 |  |  | PASS |  | PASS | 1.7809 | 1.7809 | 1.8874 | 1.8874 | 45.5478 | 45.5478 | 45.602 | 45.602 | 133.7767 | 15.1526 | 4.1318 | 2.38 | 0.3396 | 2.8882 | 2.8882 | 4.1029 | 4.1029 | 0.8407 | 0.8407 | 47.7832 | 0.4166 | 0.0887 | 1.7826 | 1.7826 | 0.0543 | 0.1065
4535 |  | 1 |  |  | PASS |  | PASS | 1.7643 | 1.7643 | 1.8698 | 1.8698 | 45.5206 | 45.5206 | 45.5885 | 45.5885 | 129.6398 | 29.1914 | 3.3622 | 0.8778 | 0.343 | 2.8856 | 2.8856 | 4.0961 | 4.0961 | 0.8407 | 0.8407 | 48.9361 | 0.4471 | 0.0785 | 1.765 | 1.765 | 0.0678 | 0.1055
4536 |  | 1 |  |  | PASS |  | PASS | 1.7551 | 1.7551 | 1.862 | 1.862 | 45.4393 | 45.4393 | 45.5071 | 45.5071 | 130.4197 | 21.7651 | 0.9547 | 2.7496 | 0.3294 | 2.9017 | 2.9017 | 4.0995 | 4.0995 | 0.841 | 0.841 | 48.224 | 0.4844 | 0.0649 | 1.7565 | 1.7565 | 0.0678 | 0.1068
4537 |  | 1 |  |  | PASS |  | PASS | 1.7521 | 1.7521 | 1.8575 | 1.8575 | 46.348 | 46.348 | 46.4023 | 46.4023 | 144.5259 | 19.9001 | 14.4844 | 0.6166 | 0.2514 | 2.8839 | 2.8839 | 4.1097 | 4.1097 | 0.8417 | 0.8417 | 60.4652 | 0.5692 | 0.0446 | 1.7531 | 1.7531 | 0.0543 | 0.1055
4538 |  | 1 |  |  | PASS |  | PASS | 1.7741 | 1.7741 | 1.8796 | 1.8796 | 45.9954 | 45.9954 | 46.0768 | 46.0768 | 149.7818 | 17.4006 | 1.0121 | 0.0243 | 0.5498 | 2.9611 | 2.9611 | 4.23 | 4.23 | 0.8437 | 0.8437 | 59.3123 | 0.3386 | 0.0209 | 1.7751 | 1.7751 | 0.0814 | 0.1055
4539 |  | 1 |  |  | PASS |  | PASS | 1.7222 | 1.7222 | 1.8257 | 1.8257 | 46.565 | 46.565 | 46.6193 | 46.6193 | 142.0166 | 9.4998 | 2.7076 | 0.5827 | 0.4244 | 2.8551 | 2.8551 | 4.0418 | 4.0418 | 0.8407 | 0.8407 | 57.6846 | 0.2775 | 0.031 | 1.7233 | 1.7233 | 0.0543 | 0.1034
4540 |  | 1 |  |  | PASS |  | PASS | 1.767 | 1.767 | 1.8721 | 1.8721 | 46.2463 | 46.2463 | 46.3412 | 46.3412 | 139.7108 | 0.4356 | 5.9393 | 0.4912 | 0.3328 | 2.9306 | 2.9306 | 4.1775 | 4.1775 | 0.8427 | 0.8427 | 61.279 | 0.3861 | 0.0141 | 1.7684 | 1.7684 | 0.0949 | 0.1051
4541 |  | 1 |  |  | PASS |  | PASS | 1.7324 | 1.7324 | 1.8372 | 1.8372 | 46.5922 | 46.5922 | 46.6464 | 46.6464 | 138.8291 | 7.8043 | 3.8605 | 0.4573 | 0.3735 | 2.8746 | 2.8746 | 4.069 | 4.069 | 0.841 | 0.841 | 59.2105 | 0.3115 | 0.031 | 1.7341 | 1.7341 | 0.0543 | 0.1048
4542 |  | 1 |  |  | PASS |  | PASS | 1.8138 | 1.8138 | 1.9182 | 1.9182 | 45.6631 | 45.6631 | 45.7105 | 45.7105 | 168.4996 | 2.7415 | 1.2156 | 1.5119 | 0.1667 | 2.9314 | 2.9314 | 4.2182 | 4.2182 | 0.8434 | 0.8434 | 61.9233 | 0.3589 | 0.0955 | 1.8148 | 1.8148 | 0.0475 | 0.1044
4543 |  | 1 |  |  | PASS |  | PASS | 1.808 | 1.808 | 1.9145 | 1.9145 | 45.5613 | 45.5613 | 45.6427 | 45.6427 | 172.6365 | 7.9298 | 1.0225 | 1.9086 | 0.126 | 2.9492 | 2.9492 | 4.2436 | 4.2436 | 0.843 | 0.843 | 64.0934 | 0.2911 | 0.1022 | 1.8094 | 1.8094 | 0.0814 | 0.1065
4544 |  | 1 |  |  | PASS |  | PASS | 1.7765 | 1.7765 | 1.882 | 1.882 | 46.0022 | 46.0022 | 46.0496 | 46.0496 | 155.7159 | 4.5048 | 1.9616 | 0.5793 | 0.1599 | 2.8839 | 2.8839 | 4.1351 | 4.1351 | 0.8413 | 0.8413 | 60.4652 | 0.42 | 0.0819 | 1.7772 | 1.7772 | 0.0475 | 0.1055
4545 |  | 1 |  |  | PASS |  | PASS | 1.8036 | 1.8036 | 1.9104 | 1.9104 | 45.7241 | 45.7241 | 45.8055 | 45.8055 | 162.2264 | 29.9035 | 5.0916 | 0.6234 | 0.1768 | 2.9526 | 2.9526 | 4.2622 | 4.2622 | 0.8444 | 0.8444 | 62.7371 | 0.4335 | 0.0819 | 1.805 | 1.805 | 0.0814 | 0.1068
4546 |  | 1 |  |  | PASS |  | PASS | 1.7633 | 1.7633 | 1.8687 | 1.8687 | 46.1514 | 46.1514 | 46.2124 | 46.2124 | 142.593 | 5.4646 | 10.3475 | 0.5522 | 0.1735 | 2.8814 | 2.8814 | 4.1402 | 4.1402 | 0.8424 | 0.8424 | 57.2438 | 0.3827 | 0.0751 | 1.7646 | 1.7646 | 0.061 | 0.1055
4547 |  | 1 |  |  | PASS |  | PASS | 1.8647 | 1.8647 | 1.9715 | 1.9715 | 45.2901 | 45.2901 | 45.3375 | 45.3375 | 186.3358 | 6.2343 | 2.8093 | 1.4576 | 0.1565 | 2.9874 | 2.9874 | 4.325 | 4.325 | 0.8444 | 0.8444 | 66.4671 | 0.3284 | 0.1124 | 1.8664 | 1.8664 | 0.0475 | 0.1068
4548 |  | 1 |  |  | PASS |  | PASS | 1.8718 | 1.8718 | 1.9793 | 1.9793 | 44.7475 | 44.7475 | 44.8153 | 44.8153 | 209.5636 | 20.9174 | 3.318 | 1.2779 | 0.0853 | 3.0552 | 3.0552 | 4.403 | 4.403 | 0.8457 | 0.8457 | 72.1299 | 0.3996 | 0.1124 | 1.8731 | 1.8731 | 0.0678 | 0.1075
4549 |  | 1 |  |  | PASS |  | PASS | 1.864 | 1.864 | 1.9708 | 1.9708 | 45.2968 | 45.2968 | 45.385 | 45.385 | 192.4055 | 5.9054 | 1.2495 | 0.9659 | 0.282 | 2.9831 | 2.9831 | 4.3148 | 4.3148 | 0.8434 | 0.8434 | 64.636 | 0.4742 | 0.1056 | 1.865 | 1.865 | 0.0882 | 0.1068
4550 |  | 1 |  |  | PASS |  | PASS | 1.885 | 1.885 | 1.9925 | 1.9925 | 45.0595 | 45.0595 | 45.1273 | 45.1273 | 205.2232 | 10.7782 | 2.9789 | 0.9625 | 0.2616 | 3.017 | 3.017 | 4.4013 | 4.4013 | 0.8444 | 0.8444 | 68.3321 | 0.498 | 0.1056 | 1.886 | 1.886 | 0.0678 | 0.1075
4551 |  | 1 |  |  | PASS |  | PASS | 1.8213 | 1.8213 | 1.9267 | 1.9267 | 45.5885 | 45.5885 | 45.6563 | 45.6563 | 171.0767 | 9.5337 | 2.3007 | 0.1497 | 0.3362 | 2.9365 | 2.9365 | 4.2249 | 4.2249 | 0.8427 | 0.8427 | 64.1273 | 0.3623 | 0.0276 | 1.8226 | 1.8226 | 0.0678 | 0.1055
4552 |  | 1 |  |  | PASS |  | PASS | 1.7022 | 1.7022 | 1.8067 | 1.8067 | 45.8462 | 45.8462 | 45.9004 | 45.9004 | 113.0243 | 33.1928 | 3.057 | 2.0816 | 0.1192 | 2.8178 | 2.8178 | 3.9689 | 3.9689 | 0.8379 | 0.8379 | 40.9335 | 0.5963 | 0.0107 | 1.7033 | 1.7033 | 0.0543 | 0.1044
4553 |  | 1 |  |  | PASS |  | PASS | 1.7429 | 1.7429 | 1.8501 | 1.8501 | 45.3918 | 45.3918 | 45.4528 | 45.4528 | 128.792 | 13.7284 | 3.9962 | 2.2647 | 0.1599 | 2.8983 | 2.8983 | 4.0927 | 4.0927 | 0.8417 | 0.8417 | 43.4089 | 0.4098 | 0.0819 | 1.7453 | 1.7453 | 0.061 | 0.1072
4554 |  | 1 |  |  | PASS |  | PASS | 1.747 | 1.747 | 1.8521 | 1.8521 | 45.5274 | 45.5274 | 45.5817 | 45.5817 | 127.0288 | 31.3617 | 1.0225 | 2.7428 | 0.3294 | 2.8687 | 2.8687 | 4.0707 | 4.0707 | 0.84 | 0.84 | 47.4441 | 0.4234 | 0.1022 | 1.7477 | 1.7477 | 0.0543 | 0.1051
4555 |  | 1 |  |  | PASS |  | PASS | 1.7599 | 1.7599 | 1.8647 | 1.8647 | 45.385 | 45.385 | 45.4596 | 45.4596 | 135.7095 | 25.5291 | 1.0799 | 2.5902 | 0.3159 | 2.8848 | 2.8848 | 4.0893 | 4.0893 | 0.8413 | 0.8413 | 47.9527 | 0.3827 | 0.1056 | 1.7602 | 1.7602 | 0.0746 | 0.1048
4556 |  | 1 |  |  | PASS |  | PASS | 1.8457 | 1.8457 | 1.9498 | 1.9498 | 44.9578 | 44.9578 | 45.0256 | 45.0256 | 161.6161 | 22.4433 | 0.1643 | 1.5627 | 0.1497 | 2.9823 | 2.9823 | 4.4369 | 4.4369 | 0.8457 | 0.8457 | 49.9872 | 0.4064 | 0.0955 | 1.847 | 1.847 | 0.0678 | 0.1041
4557 |  | 1 |  |  | PASS |  | PASS | 1.6741 | 1.6741 | 1.7775 | 1.7775 | 46.3819 | 46.3819 | 46.443 | 46.443 | 115.0249 | 8.4723 | 3.0806 | 2.2647 | 0.0785 | 2.7881 | 2.7881 | 3.9164 | 3.9164 | 0.8379 | 0.8379 | 47.9188 | 0.3555 | 0.1124 | 1.6754 | 1.6754 | 0.061 | 0.1034
4558 |  | 1 |  |  | PASS |  | PASS | 1.709 | 1.709 | 1.8141 | 1.8141 | 45.9343 | 45.9343 | 46.0157 | 46.0157 | 122.8579 | 6.3699 | 5.4646 | 1.8205 | 0.1599 | 2.8636 | 2.8636 | 4.0418 | 4.0418 | 0.8403 | 0.8403 | 45.8503 | 0.5387 | 0.0751 | 1.7097 | 1.7097 | 0.0814 | 0.1051
4559 |  | 1 |  |  | PASS |  | PASS | 1.709 | 1.709 | 1.8111 | 1.8111 | 46.0564 | 46.0564 | 46.1174 | 46.1174 | 118.9584 | 5.8612 | 2.5484 | 2.4037 | 0.2108 | 2.8661 | 2.8661 | 4.0842 | 4.0842 | 0.8407 | 0.8407 | 45.6808 | 0.5319 | 0.0717 | 1.7097 | 1.7097 | 0.061 | 0.1021
4560 |  | 1 |  |  | PASS |  | PASS | 1.6988 | 1.6988 | 1.8043 | 1.8043 | 46.0903 | 46.0903 | 46.1581 | 46.1581 | 113.7703 | 2.7415 | 2.0058 | 2.0544 | 0.1735 | 2.828 | 2.828 | 3.9723 | 3.9723 | 0.8386 | 0.8386 | 44.4262 | 0.5658 | 0.048 | 1.7005 | 1.7005 | 0.0678 | 0.1055
4561 |  | 1 |  |  | PASS |  | PASS | 1.7348 | 1.7348 | 1.8382 | 1.8382 | 45.697 | 45.697 | 45.7784 | 45.7784 | 124.5873 | 15.2204 | 3.5318 | 1.7459 | 0.2989 | 2.8983 | 2.8983 | 4.1588 | 4.1588 | 0.8417 | 0.8417 | 45.5791 | 0.6133 | 0.0073 | 1.7351 | 1.7351 | 0.0814 | 0.1034
4562 |  | 1 |  |  | PASS |  | PASS | 1.7277 | 1.7277 | 1.8328 | 1.8328 | 46.5379 | 46.5379 | 46.599 | 46.599 | 122.451 | 19.4592 | 7.8043 | 1.7289 | 0.2684 | 2.7949 | 2.7949 | 3.9689 | 3.9689 | 0.8393 | 0.8393 | 50.462 | 0.6133 | 0.0107 | 1.729 | 1.729 | 0.061 | 0.1051
4563 |  | 1 |  |  | PASS |  | PASS | 1.765 | 1.765 | 1.8708 | 1.8708 | 45.9954 | 45.9954 | 46.0768 | 46.0768 | 124.7229 | 20.9852 | 3.7352 | 2.3427 | 0.1565 | 2.9009 | 2.9009 | 4.1758 | 4.1758 | 0.8424 | 0.8424 | 49.8516 | 0.4403 | 0.0785 | 1.7656 | 1.7656 | 0.0814 | 0.1058
4564 |  | 1 |  |  | PASS |  | PASS | 1.7233 | 1.7233 | 1.8274 | 1.8274 | 46.6261 | 46.6261 | 46.7142 | 46.7142 | 109.8368 | 3.7249 | 7.0922 | 2.597 | 0.2006 | 2.7856 | 2.7856 | 4.0028 | 4.0028 | 0.8386 | 0.8386 | 47.0711 | 0.5692 | 0.0412 | 1.7243 | 1.7243 | 0.0882 | 0.1041
4565 |  | 1 |  |  | PASS |  | PASS | 1.6853 | 1.6853 | 1.7894 | 1.7894 | 46.4498 | 46.4498 | 46.5108 | 46.5108 | 120.7895 | 9.771 | 6.5497 | 1.6848 | 0.4074 | 2.8034 | 2.8034 | 3.9435 | 3.9435 | 0.8386 | 0.8386 | 49.3091 | 0.4098 | 0.0107 | 1.6863 | 1.6863 | 0.061 | 0.1041
4566 |  | 1 |  |  | PASS |  | PASS | 1.7219 | 1.7219 | 1.8253 | 1.8253 | 46.0768 | 46.0768 | 46.1378 | 46.1378 | 126.1132 | 18.5436 | 4.7761 | 2.8276 | 0.2108 | 2.8636 | 2.8636 | 4.1232 | 4.1232 | 0.841 | 0.841 | 49.8855 | 0.6234 | 0.0378 | 1.7236 | 1.7236 | 0.061 | 0.1034
4567 |  | 1 |  |  | PASS |  | PASS | 1.7012 | 1.7012 | 1.8053 | 1.8053 | 45.9682 | 45.9682 | 46.0089 | 46.0089 | 117.0934 | 4.064 | 0.9547 | 2.753 | 0.2243 | 2.8348 | 2.8348 | 3.9859 | 3.9859 | 0.8383 | 0.8383 | 44.2566 | 0.5895 | 0.048 | 1.7026 | 1.7026 | 0.0407 | 0.1041
4568 |  | 1 |  |  | PASS |  | PASS | 1.7124 | 1.7124 | 1.8189 | 1.8189 | 45.853 | 45.853 | 45.9276 | 45.9276 | 124.3839 | 7.6687 | 1.419 | 2.9429 | 0.1904 | 2.8602 | 2.8602 | 4.0317 | 4.0317 | 0.841 | 0.841 | 48.0205 | 0.325 | 0.1158 | 1.7144 | 1.7144 | 0.0746 | 0.1065
4569 |  | 1 |  |  | PASS |  | PASS | 1.6887 | 1.6887 | 1.7918 | 1.7918 | 46.2666 | 46.2666 | 46.3141 | 46.3141 | 117.5342 | 9.1166 | 4.7864 | 1.0609 | 0.1328 | 2.8161 | 2.8161 | 3.991 | 3.991 | 0.8386 | 0.8386 | 48.3935 | 0.1962 | 0.0717 | 1.69 | 1.69 | 0.0475 | 0.1031
4570 |  | 1 |  |  | PASS |  | PASS | 1.7127 | 1.7127 | 1.8175 | 1.8175 | 45.9004 | 45.9004 | 45.9547 | 45.9547 | 125.8419 | 24.6814 | 3.8605 | 2.2647 | 0.0514 | 2.8873 | 2.8873 | 4.13 | 4.13 | 0.8413 | 0.8413 | 48.6648 | 0.4369 | 0.1056 | 1.7134 | 1.7134 | 0.0543 | 0.1048
4571 |  | 1 |  |  | PASS |  | PASS | 1.6649 | 1.6649 | 1.769 | 1.769 | 46.3752 | 46.3752 | 46.443 | 46.443 | 118.6871 | 4.1657 | 0.7747 | 2.9564 | 0.2481 | 2.8008 | 2.8008 | 3.9299 | 3.9299 | 0.8376 | 0.8376 | 46.4946 | 0.169 | 0.0921 | 1.666 | 1.666 | 0.0678 | 0.1041
4572 |  | 1 |  |  | PASS |  | PASS | 1.8338 | 1.8338 | 1.9389 | 1.9389 | 45.1951 | 45.1951 | 45.2697 | 45.2697 | 154.5291 | 10.9478 | 4.8881 | 0.9184 | 0.3057 | 2.9195 | 2.9195 | 4.2216 | 4.2216 | 0.8424 | 0.8424 | 54.7006 | 0.2538 | 0.048 | 1.8352 | 1.8352 | 0.0746 | 0.1051
4573 |  | 1 |  |  | PASS |  | PASS | 1.7792 | 1.7792 | 1.886 | 1.886 | 45.168 | 45.168 | 45.2358 | 45.2358 | 141.3723 | 8.3706 | 0.8086 | 1.1694 | 0.3667 | 2.8966 | 2.8966 | 4.13 | 4.13 | 0.8407 | 0.8407 | 51.4114 | 0.5827 | 0.048 | 1.7802 | 1.7802 | 0.0678 | 0.1068
4574 |  | 1 |  |  | PASS |  | PASS | 1.7331 | 1.7331 | 1.8379 | 1.8379 | 45.5885 | 45.5885 | 45.6292 | 45.6292 | 130.284 | 32.2433 | 3.2944 | 1.2508 | 0.265 | 2.856 | 2.856 | 4.0266 | 4.0266 | 0.8386 | 0.8386 | 42.6968 | 0.4539 | 0.0005 | 1.7341 | 1.7341 | 0.0407 | 0.1048
4575 |  | 1 |  |  | PASS |  | PASS | 1.7531 | 1.7531 | 1.8582 | 1.8582 | 45.3986 | 45.3986 | 45.4393 | 45.4393 | 130.7588 | 22.1381 | 10.1 | 2.1697 | 0.1938 | 2.9026 | 2.9026 | 4.1266 | 4.1266 | 0.8417 | 0.8417 | 47.9188 | 0.6573 | 0.0276 | 1.7538 | 1.7538 | 0.0407 | 0.1051
4576 |  | 1 |  |  | PASS |  | PASS | 1.7002 | 1.7002 | 1.8043 | 1.8043 | 45.8055 | 45.8055 | 45.8597 | 45.8597 | 111.5662 | 0.4017 | 4.9898 | 2.3495 | 0.1565 | 2.8356 | 2.8356 | 3.9791 | 3.9791 | 0.839 | 0.839 | 44.6974 | 0.6336 | 0.0141 | 1.7016 | 1.7016 | 0.0543 | 0.1041
4577 |  | 1 |  |  | PASS |  | PASS | 1.7467 | 1.7467 | 1.8514 | 1.8514 | 45.3172 | 45.3172 | 45.3918 | 45.3918 | 131.1318 | 21.1886 | 12.6772 | 2.7598 | 0.2718 | 2.9034 | 2.9034 | 4.1181 | 4.1181 | 0.841 | 0.841 | 47.8171 | 0.6472 | 0.0344 | 1.7477 | 1.7477 | 0.0746 | 0.1048
4578 |  | 1 |  |  | PASS |  | PASS | 1.7273 | 1.7273 | 1.8318 | 1.8318 | 45.6292 | 45.6292 | 45.6834 | 45.6834 | 125.6046 | 20.7139 | 15.8069 | 1.8883 | 0.2955 | 2.8517 | 2.8517 | 4.0164 | 4.0164 | 0.839 | 0.839 | 46.0538 | 0.5556 | 0.0514 | 1.7287 | 1.7287 | 0.0543 | 0.1044
4579 |  | 1 |  |  | PASS |  | PASS | 1.7724 | 1.7724 | 1.8786 | 1.8786 | 45.229 | 45.229 | 45.2833 | 45.2833 | 143.8138 | 8.3028 | 0.6834 | 1.9052 | 0.3532 | 2.917 | 2.917 | 4.1283 | 4.1283 | 0.8417 | 0.8417 | 49.9194 | 0.3725 | 0.109 | 1.7741 | 1.7741 | 0.0543 | 0.1061
4580 |  | 1 |  |  | PASS |  | PASS | 1.823 | 1.823 | 1.9288 | 1.9288 | 45.2697 | 45.2697 | 45.3308 | 45.3308 | 148.0185 | 12.3042 | 3.9623 | 1.5627 | 0.0853 | 2.9221 | 2.9221 | 4.191 | 4.191 | 0.8417 | 0.8417 | 54.4972 | 0.5149 | 0.109 | 1.8247 | 1.8247 | 0.061 | 0.1058
4581 |  | 1 |  |  | PASS |  | PASS | 1.8097 | 1.8097 | 1.9159 | 1.9159 | 44.2524 | 44.2524 | 44.3203 | 44.3203 | 196.2712 | 16.4412 | 9.0589 | 1.2915 | 0.2277 | 3.0306 | 3.0306 | 4.3182 | 4.3182 | 0.8447 | 0.8447 | 59.3123 | 0.5793 | 0.0785 | 1.8108 | 1.8108 | 0.0678 | 0.1061
4582 |  | 1 |  |  | PASS |  | PASS | 1.6995 | 1.6995 | 1.8016 | 1.8016 | 45.8055 | 45.8055 | 45.8936 | 45.8936 | 128.0799 | 12.745 | 6.8548 | 2.1087 | 0.1362 | 2.878 | 2.878 | 4.2758 | 4.2758 | 0.8413 | 0.8413 | 48.7665 | 0.5081 | 0.0853 | 1.7016 | 1.7016 | 0.0882 | 0.1021
4583 |  | 1 |  |  | PASS |  | PASS | 1.6704 | 1.6704 | 1.7745 | 1.7745 | 46.2531 | 46.2531 | 46.3141 | 46.3141 | 117.5003 | 12.5755 | 1.9719 | 2.1867 | 0.4278 | 2.817 | 2.817 | 3.9367 | 3.9367 | 0.8379 | 0.8379 | 46.9354 | 0.4234 | 0.0073 | 1.6717 | 1.6717 | 0.061 | 0.1041
4584 |  | 1 |  |  | PASS |  | PASS | 1.7053 | 1.7053 | 1.8104 | 1.8104 | 45.9276 | 45.9276 | 45.9615 | 45.9615 | 123.2649 | 21.0191 | 2.1754 | 1.773 | 0.1599 | 2.8534 | 2.8534 | 4.0096 | 4.0096 | 0.84 | 0.84 | 46.9015 | 0.559 | 0.0005 | 1.7063 | 1.7063 | 0.0339 | 0.1051
4585 |  | 1 |  |  | PASS |  | PASS | 1.7083 | 1.7083 | 1.8114 | 1.8114 | 45.9547 | 45.9547 | 46.0293 | 46.0293 | 107.3954 | 32.7859 | 2.2432 | 2.8378 | 0.2616 | 2.8127 | 2.8127 | 3.9571 | 3.9571 | 0.841 | 0.841 | 41.9847 | 0.4132 | 0.0921 | 1.708 | 1.708 | 0.0746 | 0.1031
4586 |  | 1 |  |  | PASS |  | PASS | 1.7097 | 1.7097 | 1.8135 | 1.8135 | 45.7919 | 45.7919 | 45.8326 | 45.8326 | 103.6993 | 15.5256 | 10.6087 | 1.4 | 0.2209 | 2.8085 | 2.8085 | 3.9418 | 3.9418 | 0.8407 | 0.8407 | 39.5771 | 0.6573 | 0.0276 | 1.7104 | 1.7104 | 0.0407 | 0.1038
4587 |  | 1 |  |  | PASS |  | PASS | 1.691 | 1.691 | 1.7948 | 1.7948 | 46.6329 | 46.6329 | 46.6803 | 46.6803 | 106.6155 | 16.3395 | 6.2682 | 3.4719 | 0.1158 | 2.7847 | 2.7847 | 3.9214 | 3.9214 | 0.8396 | 0.8396 | 42.1542 | 0.6336 | 0.0107 | 1.6921 | 1.6921 | 0.0475 | 0.1038
4588 |  | 1 |  |  | PASS |  | PASS | 1.7063 | 1.7063 | 1.8097 | 1.8097 | 46.5515 | 46.5515 | 46.5854 | 46.5854 | 106.5477 | 19.6966 | 0.6156 | 1.678 | 0.2989 | 2.8051 | 2.8051 | 3.9859 | 3.9859 | 0.8413 | 0.8413 | 42.3916 | 0.4471 | 0.0785 | 1.706 | 1.706 | 0.0339 | 0.1034
4589 |  | 1 |  |  | PASS |  | PASS | 1.7202 | 1.7202 | 1.8243 | 1.8243 | 46.5108 | 46.5108 | 46.565 | 46.565 | 108.9213 | 1.5886 | 0.7069 | 2.4444 | 0.3871 | 2.8 | 2.8 | 3.9587 | 3.9587 | 0.8413 | 0.8413 | 46.4607 | 0.3284 | 0.1056 | 1.7202 | 1.7202 | 0.0543 | 0.1041
4590 |  | 1 |  |  | PASS |  | PASS | 1.7701 | 1.7701 | 1.8772 | 1.8772 | 45.9547 | 45.9547 | 46.0157 | 46.0157 | 121.2981 | 15.5596 | 3.6571 | 2.2918 | 0.0921 | 2.8492 | 2.8492 | 4.0774 | 4.0774 | 0.8427 | 0.8427 | 48.7326 | 0.3996 | 0.1158 | 1.7711 | 1.7711 | 0.061 | 0.1072
4591 |  | 1 |  |  | PASS |  | PASS | 1.7111 | 1.7111 | 1.8162 | 1.8162 | 45.7648 | 45.7648 | 45.8394 | 45.8394 | 122.1119 | 7.3872 | 3.8266 | 4.0755 | 0.326 | 2.8916 | 2.8916 | 4.0995 | 4.0995 | 0.8413 | 0.8413 | 51.2758 | 0.342 | 0.1192 | 1.7124 | 1.7124 | 0.0746 | 0.1051
4592 |  | 1 |  |  | PASS |  | PASS | 1.6504 | 1.6504 | 1.7545 | 1.7545 | 46.4904 | 46.4904 | 46.5244 | 46.5244 | 113.8042 | 21.2904 | 3.0806 | 4.2891 | 0.2955 | 2.7958 | 2.7958 | 3.9028 | 3.9028 | 0.8369 | 0.8369 | 48.8682 | 0.3488 | 0.1158 | 1.6531 | 1.6531 | 0.0339 | 0.1041
4593 |  | 1 |  |  | PASS |  | PASS | 1.7026 | 1.7026 | 1.8063 | 1.8063 | 46.0496 | 46.0496 | 46.1378 | 46.1378 | 128.6903 | 26.343 | 2.3346 | 4.5468 | 0.1497 | 2.8839 | 2.8839 | 4.091 | 4.091 | 0.8407 | 0.8407 | 49.5464 | 0.4132 | 0.1124 | 1.7043 | 1.7043 | 0.0882 | 0.1038
4594 |  | 1 |  |  | PASS |  | PASS | 1.6643 | 1.6643 | 1.768 | 1.768 | 46.3887 | 46.3887 | 46.4498 | 46.4498 | 121.2981 | 19.9001 | 10.4052 | 3.8856 | 0.0853 | 2.822 | 2.822 | 3.9537 | 3.9537 | 0.8379 | 0.8379 | 47.9866 | 0.2572 | 0.1022 | 1.667 | 1.667 | 0.061 | 0.1038
4595 |  | 1 |  |  | PASS |  | PASS | 1.9084 | 1.9084 | 2.0156 | 2.0156 | 44.5915 | 44.5915 | 44.6797 | 44.6797 | 222.2795 | 11.4225 | 1.1477 | 2.6716 | 0.0582 | 3.0043 | 3.0043 | 4.481 | 4.481 | 0.8464 | 0.8464 | 74.5714 | 0.4674 | 0.1158 | 1.9101 | 1.9101 | 0.0882 | 0.1072
4596 |  | 1 |  |  | PASS |  | PASS | 1.8572 | 1.8572 | 1.9647 | 1.9647 | 45.1273 | 45.1273 | 45.2019 | 45.2019 | 193.1515 | 23.5284 | 4.3353 | 2.3325 | 0.3294 | 2.9161 | 2.9161 | 4.2334 | 4.2334 | 0.843 | 0.843 | 69.6884 | 0.4064 | 0.0921 | 1.8582 | 1.8582 | 0.0746 | 0.1075
4597 |  | 1 |  |  | PASS |  | PASS | 1.8392 | 1.8392 | 1.9467 | 1.9467 | 45.2697 | 45.2697 | 45.3443 | 45.3443 | 189.1842 | 18.1367 | 1.4972 | 1.834 | 0.2311 | 2.9119 | 2.9119 | 4.2131 | 4.2131 | 0.8424 | 0.8424 | 71.1465 | 0.7116 | 0.0276 | 1.8413 | 1.8413 | 0.0746 | 0.1075
4598 |  | 1 |  |  | PASS |  | PASS | 1.8521 | 1.8521 | 1.9603 | 1.9603 | 45.1951 | 45.1951 | 45.2697 | 45.2697 | 190.6423 | 3.9623 | 1.2834 | 2.8072 | 0.2413 | 2.9221 | 2.9221 | 4.2589 | 4.2589 | 0.8441 | 0.8441 | 71.1126 | 0.6302 | 0.0276 | 1.8542 | 1.8542 | 0.0746 | 0.1082
4599 |  | 1 |  |  | PASS |  | PASS | 1.7972 | 1.7972 | 1.9033 | 1.9033 | 45.7987 | 45.7987 | 45.8394 | 45.8394 | 154.0543 | 3.9284 | 2.2432 | 2.2274 | 0.1463 | 2.8492 | 2.8492 | 4.0927 | 4.0927 | 0.841 | 0.841 | 59.0071 | 0.6302 | 0.0175 | 1.7989 | 1.7989 | 0.0407 | 0.1061
4600 |  | 1 |  |  | PASS |  | PASS | 1.8989 | 1.8989 | 2.0064 | 2.0064 | 44.6797 | 44.6797 | 44.7475 | 44.7475 | 217.973 | 13.9997 | 10.9817 | 0.8744 | 0.2514 | 2.9967 | 2.9967 | 4.4148 | 4.4148 | 0.8454 | 0.8454 | 75.3513 | 0.6845 | 0.031 | 1.9006 | 1.9006 | 0.0678 | 0.1075
4601 |  | 1 |  |  | PASS |  | PASS | 1.922 | 1.922 | 2.0329 | 2.0329 | 44.0558 | 44.0558 | 44.1236 | 44.1236 | 256.4599 | 3.9962 | 2.0633 | 0.7828 | 0.2752 | 3.0425 | 3.0425 | 4.4623 | 4.4623 | 0.8468 | 0.8468 | 77.2841 | 0.6811 | 0.0378 | 1.9233 | 1.9233 | 0.0678 | 0.1109
4602 |  | 1 |  |  | PASS |  | PASS | 1.942 | 1.942 | 2.0525 | 2.0525 | 43.0995 | 43.0995 | 43.1809 | 43.1809 | 353.6773 | 36.0074 | 4.6508 | 1.478 | 0.4685 | 3.1383 | 3.1383 | 4.6861 | 4.6861 | 0.8491 | 0.8491 | 89.7626 | 0.481 | 0.0073 | 1.9444 | 1.9444 | 0.0814 | 0.1105
4603 |  | 1 |  |  | PASS |  | PASS | 1.8887 | 1.8887 | 1.9969 | 1.9969 | 44.7543 | 44.7543 | 44.8086 | 44.8086 | 218.8547 | 32.5824 | 5.1255 | 0.9591 | 0.1633 | 2.9704 | 2.9704 | 4.3284 | 4.3284 | 0.8444 | 0.8444 | 74.0288 | 0.6472 | 0.0073 | 1.8898 | 1.8898 | 0.0543 | 0.1082
4604 |  | 1 |  |  | PASS |  | PASS | 1.8084 | 1.8084 | 1.9132 | 1.9132 | 45.7919 | 45.7919 | 45.8462 | 45.8462 | 148.2898 | 28.0724 | 2.684 | 2.1121 | 0.3905 | 2.8975 | 2.8975 | 4.23 | 4.23 | 0.843 | 0.843 | 58.9053 | 0.5692 | 0.0063 | 1.8091 | 1.8091 | 0.0543 | 0.1048
4605 |  | 1 |  |  | PASS |  | PASS | 1.8274 | 1.8274 | 1.9355 | 1.9355 | 45.4596 | 45.4596 | 45.5342 | 45.5342 | 169.3473 | 23.2911 | 3.5657 | 2.1663 | 0.343 | 2.8975 | 2.8975 | 4.1876 | 4.1876 | 0.842 | 0.842 | 63.5509 | 0.5658 | 0.0063 | 1.8294 | 1.8294 | 0.0746 | 0.1082
4606 |  | 1 |  |  | PASS |  | PASS | 1.8643 | 1.8643 | 1.9722 | 1.9722 | 45.012 | 45.012 | 45.0798 | 45.0798 | 211.5303 | 33.498 | 0.819 | 2.5427 | 0.4142 | 2.9721 | 2.9721 | 4.3691 | 4.3691 | 0.8451 | 0.8451 | 77.2502 | 0.4912 | 0.0107 | 1.8657 | 1.8657 | 0.0678 | 0.1078
4607 |  | 1 |  |  | PASS |  | PASS | 1.8538 | 1.8538 | 1.9627 | 1.9627 | 45.0527 | 45.0527 | 45.1273 | 45.1273 | 200.6794 | 20.0696 | 2.4024 | 2.9395 | 0.2413 | 2.9416 | 2.9416 | 4.2656 | 4.2656 | 0.8437 | 0.8437 | 73.9949 | 0.2674 | 0.048 | 1.8555 | 1.8555 | 0.0746 | 0.1089
4608 |  | 1 |  |  | PASS |  | PASS | 1.8833 | 1.8833 | 1.9935 | 1.9935 | 44.7136 | 44.7136 | 44.7611 | 44.7611 | 233.0287 | 16.916 | 5.7256 | 2.9632 | 0.2921 | 2.9848 | 2.9848 | 4.3521 | 4.3521 | 0.8451 | 0.8451 | 75.7582 | 0.4301 | 0.0853 | 1.8854 | 1.8854 | 0.0475 | 0.1102
4609 |  | 1 |  |  | PASS |  | PASS | 1.7663 | 1.7663 | 1.8728 | 1.8728 | 45.9343 | 45.9343 | 45.9818 | 45.9818 | 136.9302 | 34.4136 | 3.2266 | 4.0789 | 0.1735 | 2.8585 | 2.8585 | 4.108 | 4.108 | 0.8413 | 0.8413 | 55.4127 | 0.1962 | 0.0649 | 1.7677 | 1.7677 | 0.0475 | 0.1065
4610 |  | 1 |  |  | PASS |  | PASS | 1.7653 | 1.7653 | 1.8704 | 1.8704 | 45.7919 | 45.7919 | 45.853 | 45.853 | 134.014 | 31.8364 | 4.9898 | 3.3227 | 0.2854 | 2.8721 | 2.8721 | 4.1113 | 4.1113 | 0.8413 | 0.8413 | 55.5144 | 0.5692 | 0.0029 | 1.7667 | 1.7667 | 0.061 | 0.1051
4611 |  | 1 |  |  | PASS |  | PASS | 1.7863 | 1.7863 | 1.8911 | 1.8911 | 45.602 | 45.602 | 45.6834 | 45.6834 | 152.6301 | 22.8502 | 0.5713 | 4.2111 | 0.0649 | 2.9331 | 2.9331 | 4.3131 | 4.3131 | 0.8427 | 0.8427 | 57.5151 | 0.2674 | 0.1056 | 1.788 | 1.788 | 0.0814 | 0.1048
4612 |  | 1 |  |  | PASS |  | PASS | 1.7697 | 1.7697 | 1.8759 | 1.8759 | 45.8869 | 45.8869 | 45.9411 | 45.9411 | 146.0857 | 33.0911 | 0.0965 | 3.7262 | 0.1395 | 2.8678 | 2.8678 | 4.0944 | 4.0944 | 0.8403 | 0.8403 | 57.4473 | 0.3725 | 0.1192 | 1.7711 | 1.7711 | 0.0543 | 0.1061
4613 |  | 1 |  |  | PASS |  | PASS | 1.8179 | 1.8179 | 1.9233 | 1.9233 | 45.5546 | 45.5546 | 45.6359 | 45.6359 | 160.7344 | 10.7104 | 0.7512 | 2.4851 | 0.3328 | 2.9356 | 2.9356 | 4.3114 | 4.3114 | 0.8427 | 0.8427 | 60.9738 | 0.2877 | 0.0955 | 1.8189 | 1.8189 | 0.0814 | 0.1055
4614 |  | 1 |  |  | PASS |  | PASS | 1.9277 | 1.9277 | 2.0383 | 2.0383 | 44.5441 | 44.5441 | 44.6051 | 44.6051 | 229.0274 | 14.2031 | 8.3808 | 2.3528 | 0.1633 | 3.0289 | 3.0289 | 4.4589 | 4.4589 | 0.8464 | 0.8464 | 76.6398 | 0.4234 | 0.109 | 1.9284 | 1.9284 | 0.061 | 0.1105
4615 |  | 1 |  |  | PASS |  | PASS | 1.8948 | 1.8948 | 2.0027 | 2.0027 | 44.8018 | 44.8018 | 44.8899 | 44.8899 | 213.0901 | 23.2232 | 4.176 | 2.4241 | 0.1192 | 2.9653 | 2.9653 | 4.3504 | 4.3504 | 0.8441 | 0.8441 | 75.3852 | 0.4098 | 0.1192 | 1.8962 | 1.8962 | 0.0882 | 0.1078
4616 |  | 1 |  |  | PASS |  | PASS | 1.8735 | 1.8735 | 1.9813 | 1.9813 | 44.8289 | 44.8289 | 44.9035 | 44.9035 | 216.0402 | 5.4882 | 2.8432 | 3.2447 | 0.1226 | 2.9662 | 2.9662 | 4.3114 | 4.3114 | 0.8447 | 0.8447 | 79.3186 | 0.3691 | 0.1124 | 1.8738 | 1.8738 | 0.0746 | 0.1078
4617 |  | 1 |  |  | PASS |  | PASS | 1.8789 | 1.8789 | 1.9864 | 1.9864 | 44.7204 | 44.7204 | 44.7882 | 44.7882 | 239.7427 | 1.2156 | 0.1983 | 3.0141 | 0.1972 | 2.9721 | 2.9721 | 4.4098 | 4.4098 | 0.8447 | 0.8447 | 90.7121 | 0.325 | 0.1124 | 1.8799 | 1.8799 | 0.0678 | 0.1075
4618 |  | 1 |  |  | PASS |  | PASS | 1.8321 | 1.8321 | 1.9389 | 1.9389 | 45.2426 | 45.2426 | 45.3104 | 45.3104 | 182.2328 | 20.68 | 8.9572 | 2.38 | 0.2141 | 2.8966 | 2.8966 | 4.1978 | 4.1978 | 0.8424 | 0.8424 | 68.6034 | 0.5047 | 0.0616 | 1.8335 | 1.8335 | 0.0678 | 0.1068
4619 |  | 1 |  |  | PASS |  | PASS | 1.8976 | 1.8976 | 2.0074 | 2.0074 | 44.795 | 44.795 | 44.8696 | 44.8696 | 211.6998 | 8.4045 | 6.8888 | 3.1633 | 0.1633 | 2.9797 | 2.9797 | 4.364 | 4.364 | 0.8444 | 0.8444 | 72.842 | 0.5353 | 0.0683 | 1.8996 | 1.8996 | 0.0746 | 0.1099
4620 |  | 1 |  |  | PASS |  | PASS | 1.903 | 1.903 | 2.0122 | 2.0122 | 44.9306 | 44.9306 | 44.9849 | 44.9849 | 206.0031 | 36.9229 | 1.1138 | 2.6207 | 0.4922 | 2.9534 | 2.9534 | 4.3335 | 4.3335 | 0.8437 | 0.8437 | 75.3513 | 0.3962 | 0.1158 | 1.9037 | 1.9037 | 0.0543 | 0.1092
4621 |  | 1 |  |  | PASS |  | PASS | 1.9267 | 1.9267 | 2.0373 | 2.0373 | 44.2117 | 44.2117 | 44.2863 | 44.2863 | 246.5923 | 14.9831 | 3.1145 | 2.0544 | 0.3125 | 3.0221 | 3.0221 | 4.4403 | 4.4403 | 0.8461 | 0.8461 | 75.9277 | 0.3928 | 0.1328 | 1.9277 | 1.9277 | 0.0746 | 0.1105
4622 |  | 5 |  |  | FAIL | T3 SAME | PASS | 1.2383 | 1.2383
4623 |  | 1 |  |  | PASS |  | PASS | 1.8226 | 1.8226 | 1.9274 | 1.9274 | 45.385 | 45.385 | 45.446 | 45.446 | 167.4145 | 7.455 | 3.1588 | 1.773 | 0.2243 | 2.9331 | 2.9331 | 4.3419 | 4.3419 | 0.8437 | 0.8437 | 63.0083 | 0.5387 | 0.0039 | 1.8233 | 1.8233 | 0.061 | 0.1048
4624 |  | 1 |  |  | PASS |  | PASS | 1.8053 | 1.8053 | 1.9118 | 1.9118 | 45.5342 | 45.5342 | 45.5952 | 45.5952 | 166.6346 | 14.2031 | 4.8542 | 1.6102 | 0.56 | 2.8729 | 2.8729 | 4.1334 | 4.1334 | 0.841 | 0.841 | 60.9738 | 0.5149 | 0.0039 | 1.806 | 1.806 | 0.061 | 0.1065
4625 |  | 1 |  |  | PASS |  | PASS | 1.8358 | 1.8358 | 1.9423 | 1.9423 | 45.2968 | 45.2968 | 45.3579 | 45.3579 | 174.9084 | 24.5118 | 1.0225 | 3.265 | 0.1395 | 2.8907 | 2.8907 | 4.2012 | 4.2012 | 0.8424 | 0.8424 | 70.0275 | 0.6268 | 0.0107 | 1.8382 | 1.8382 | 0.061 | 0.1065
4626 |  | 1 |  |  | PASS |  | PASS | 1.8711 | 1.8711 | 1.98 | 1.98 | 44.8018 | 44.8018 | 44.8628 | 44.8628 | 223.7715 | 11.0495 | 9.1505 | 2.7292 | 0.1192 | 2.9704 | 2.9704 | 4.325 | 4.325 | 0.8444 | 0.8444 | 82.8791 | 0.6506 | 0.0175 | 1.8725 | 1.8725 | 0.061 | 0.1089
4627 |  | 1 |  |  | PASS |  | PASS | 1.8518 | 1.8518 | 1.9593 | 1.9593 | 45.1612 | 45.1612 | 45.2426 | 45.2426 | 195.3895 | 28.615 | 2.8875 | 2.2613 | 0.343 | 2.9136 | 2.9136 | 4.2232 | 4.2232 | 0.843 | 0.843 | 73.2828 | 0.5353 | 0.0005 | 1.8528 | 1.8528 | 0.0814 | 0.1075
4628 |  | 1 |  |  | PASS |  | PASS | 1.7433 | 1.7433 | 1.8487 | 1.8487 | 45.8665 | 45.8665 | 45.9411 | 45.9411 | 125.9776 | 16.136 | 4.4134 | 4.9741 | 0.3837 | 2.8661 | 2.8661 | 4.0757 | 4.0757 | 0.8403 | 0.8403 | 49.4108 | 0.3115 | 0.0073 | 1.7446 | 1.7446 | 0.0746 | 0.1055
4629 |  | 1 |  |  | PASS |  | PASS | 1.7409 | 1.7409 | 1.847 | 1.847 | 45.9954 | 45.9954 | 46.0428 | 46.0428 | 132.7594 | 17.1533 | 3.3283 | 3.8991 | 0.3633 | 2.8466 | 2.8466 | 4.0418 | 4.0418 | 0.8396 | 0.8396 | 52.4965 | 0.4234 | 0.0039 | 1.7429 | 1.7429 | 0.0475 | 0.1061
4630 |  | 1 |  |  | PASS |  | PASS | 1.7609 | 1.7609 | 1.8667 | 1.8667 | 45.7377 | 45.7377 | 45.8123 | 45.8123 | 142.7965 | 4.8439 | 5.1933 | 3.6041 | 0.3871 | 2.8593 | 2.8593 | 4.0842 | 4.0842 | 0.8403 | 0.8403 | 56.1587 | 0.3861 | 0.0175 | 1.7623 | 1.7623 | 0.0746 | 0.1058
4631 |  | 1 |  |  | PASS |  | PASS | 1.7962 | 1.7962 | 1.9043 | 1.9043 | 45.5817 | 45.5817 | 45.6359 | 45.6359 | 149.1714 | 22.6468 | 0.5138 | 4.089 | 0.187 | 2.9153 | 2.9153 | 4.191 | 4.191 | 0.8417 | 0.8417 | 60.2617 | 0.1894 | 0.0649 | 1.7985 | 1.7985 | 0.0543 | 0.1082
4632 |  | 1 |  |  | PASS |  | PASS | 1.7633 | 1.7633 | 1.8684 | 1.8684 | 46.0089 | 46.0089 | 46.0632 | 46.0632 | 141.2028 | 6.0308 | 1.419 | 1.9968 | 0.3328 | 2.8543 | 2.8543 | 4.0622 | 4.0622 | 0.839 | 0.839 | 56.1926 | 0.3657 | 0.0175 | 1.7636 | 1.7636 | 0.0543 | 0.1051
4633 |  | 1 |  |  | PASS |  | PASS | 1.8314 | 1.8314 | 1.9352 | 1.9352 | 44.6051 | 44.6051 | 44.6933 | 44.6933 | 175.824 | 9.6931 | 0.1304 | 0.4166 | 0.36 | 3.0001 | 3.0001 | 4.3402 | 4.3402 | 0.8441 | 0.8441 | 52.8017 | 0.481 | 0.0063 | 1.8325 | 1.8325 | 0.0882 | 0.1038
4634 |  | 1 |  |  | PASS |  | PASS | 1.8572 | 1.8572 | 1.9623 | 1.9623 | 44.7136 | 44.7136 | 44.795 | 44.795 | 170.0594 | 14.5422 | 2.6501 | 1.0541 | 0.1114 | 3.0204 | 3.0204 | 4.4793 | 4.4793 | 0.8441 | 0.8441 | 57.9898 | 0.4607 | 0.0107 | 1.8582 | 1.8582 | 0.0814 | 0.1051
4635 |  | 1 |  |  | PASS |  | PASS | 1.8131 | 1.8131 | 1.9206 | 1.9206 | 45.0595 | 45.0595 | 45.1409 | 45.1409 | 157.1401 | 26.0717 | 0.6495 | 0.6811 | 0.482 | 2.9738 | 2.9738 | 4.2351 | 4.2351 | 0.8437 | 0.8437 | 60.0583 | 0.4369 | 0.0029 | 1.8141 | 1.8141 | 0.0814 | 0.1075
4636 |  | 1 |  |  | PASS |  | PASS | 1.7673 | 1.7673 | 1.8745 | 1.8745 | 45.3714 | 45.3714 | 45.446 | 45.446 | 135.0652 | 17.289 | 10.7443 | 0.993 | 0.2141 | 2.9144 | 2.9144 | 4.1283 | 4.1283 | 0.8417 | 0.8417 | 48.3596 | 0.7285 | 0.0243 | 1.7694 | 1.7694 | 0.0746 | 0.1072
4637 |  | 1 |  |  | PASS |  | PASS | 1.7789 | 1.7789 | 1.8837 | 1.8837 | 45.2968 | 45.2968 | 45.3375 | 45.3375 | 138.863 | 27.0212 | 11.3547 | 1.5627 | 0.2379 | 2.9484 | 2.9484 | 4.2351 | 4.2351 | 0.8434 | 0.8434 | 53.0052 | 0.6675 | 0.0344 | 1.7802 | 1.7802 | 0.0407 | 0.1048
4638 |  | 1 |  |  | PASS |  | PASS | 1.9789 | 1.9789 | 2.0885 | 2.0885 | 45.073 | 45.073 | 45.1544 | 45.1544 | 246.8975 | 27.6655 | 13.6945 | 0.1928 | 0.1972 | 2.917 | 2.917 | 4.3979 | 4.3979 | 0.843 | 0.843 | 93.0518 | 0.6946 | 0.031 | 1.9803 | 1.9803 | 0.0814 | 0.1095
4639 |  | 1 |  |  | PASS |  | PASS | 1.945 | 1.945 | 2.0556 | 2.0556 | 45.0934 | 45.0934 | 45.168 | 45.168 | 231.9775 | 3.4639 | 3.0467 | 1.0507 | 0.282 | 2.8966 | 2.8966 | 4.3352 | 4.3352 | 0.843 | 0.843 | 86.9482 | 0.6336 | 0.0276 | 1.9464 | 1.9464 | 0.0746 | 0.1105
4640 |  | 1 |  |  | PASS |  | PASS | 1.901 | 1.901 | 2.0078 | 2.0078 | 45.4189 | 45.4189 | 45.4935 | 45.4935 | 211.632 | 1.6668 | 3.7013 | 1.2406 | 0.5532 | 2.8483 | 2.8483 | 4.2182 | 4.2182 | 0.8407 | 0.8407 | 82.6078 | 0.6404 | 0.0141 | 1.901 | 1.901 | 0.0746 | 0.1068
4641 |  | 1 |  |  | PASS |  | PASS | 1.9189 | 1.9189 | 2.0268 | 2.0268 | 45.168 | 45.168 | 45.2562 | 45.2562 | 242.218 | 18.8827 | 2.7179 | 1.3084 | 0.4752 | 2.8949 | 2.8949 | 4.3487 | 4.3487 | 0.8441 | 0.8441 | 89.1184 | 0.5861 | 0.0039 | 1.9206 | 1.9206 | 0.0882 | 0.1078
4642 |  | 1 |  |  | PASS |  | PASS | 1.7372 | 1.7372 | 1.8406 | 1.8406 | 46.1581 | 46.1581 | 46.2327 | 46.2327 | 116.9917 | 27.4959 | 1.3277 | 2.0477 | 0.3633 | 2.8034 | 2.8034 | 3.9893 | 3.9893 | 0.839 | 0.839 | 45.4095 | 0.5251 | 0.0063 | 1.7372 | 1.7372 | 0.0746 | 0.1034
4643 |  | 1 |  |  | PASS |  | PASS | 1.7779 | 1.7779 | 1.885 | 1.885 | 45.9479 | 45.9479 | 46.0089 | 46.0089 | 120.1791 | 5.7934 | 16.858 | 2.8751 | 0.5092 | 2.8475 | 2.8475 | 4.0774 | 4.0774 | 0.841 | 0.841 | 48.6648 | 0.5726 | 0.0514 | 1.7789 | 1.7789 | 0.061 | 0.1072
4644 |  | 1 |  |  | PASS |  | PASS | 1.7226 | 1.7226 | 1.8263 | 1.8263 | 46.3412 | 46.3412 | 46.4158 | 46.4158 | 106.1068 | 17.5263 | 9.3302 | 2.4037 | 0.4413 | 2.7864 | 2.7864 | 3.9587 | 3.9587 | 0.8376 | 0.8376 | 44.121 | 0.5285 | 0.0548 | 1.7236 | 1.7236 | 0.0746 | 0.1038
4645 |  | 1 |  |  | PASS |  | PASS | 1.7378 | 1.7378 | 1.8433 | 1.8433 | 46.1717 | 46.1717 | 46.2463 | 46.2463 | 107.7006 | 14.3388 | 1.9041 | 3.0989 | 0.2277 | 2.8331 | 2.8331 | 4.035 | 4.035 | 0.839 | 0.839 | 44.0532 | 0.6065 | 0.0412 | 1.7395 | 1.7395 | 0.0746 | 0.1055
4646 |  | 1 |  |  | PASS |  | PASS | 1.7314 | 1.7314 | 1.8358 | 1.8358 | 46.0971 | 46.0971 | 46.1581 | 46.1581 | 111.5662 | 10.8121 | 10.8799 | 2.5631 | 0.2481 | 2.8 | 2.8 | 3.9757 | 3.9757 | 0.8383 | 0.8383 | 45.613 | 0.6506 | 0.0276 | 1.7321 | 1.7321 | 0.061 | 0.1044
4647 |  | 1 |  |  | PASS |  | PASS | 1.7941 | 1.7941 | 1.901 | 1.901 | 45.229 | 45.229 | 45.2562 | 45.2562 | 157.92 | 2.8093 | 7.082 | 1.6577 | 0.0548 | 2.828 | 2.828 | 4.0808 | 4.0808 | 0.8413 | 0.8413 | 57.7185 | 0.6912 | 0.0209 | 1.7955 | 1.7955 | 0.0271 | 0.1068
4648 |  | 1 |  |  | PASS |  | PASS | 1.8348 | 1.8348 | 1.9427 | 1.9427 | 44.8628 | 44.8628 | 44.9306 | 44.9306 | 168.1605 | 13.9658 | 10.8121 | 1.7526 | 0.0548 | 2.8687 | 2.8687 | 4.1707 | 4.1707 | 0.843 | 0.843 | 59.787 | 0.6946 | 0.0209 | 1.8355 | 1.8355 | 0.0678 | 0.1078
4649 |  | 1 |  |  | PASS |  | PASS | 1.7673 | 1.7673 | 1.8725 | 1.8725 | 45.4867 | 45.4867 | 45.541 | 45.541 | 140.5246 | 2.1754 | 11.1851 | 2.0714 | 0.2616 | 2.7873 | 2.7873 | 4.0113 | 4.0113 | 0.8393 | 0.8393 | 51.954 | 0.6912 | 0.0276 | 1.768 | 1.768 | 0.0543 | 0.1051
4650 |  | 1 |  |  | PASS |  | PASS | 1.7755 | 1.7755 | 1.882 | 1.882 | 45.3918 | 45.3918 | 45.4664 | 45.4664 | 146.5604 | 17.0516 | 12.9146 | 2.1256 | 0.204 | 2.8322 | 2.8322 | 4.0774 | 4.0774 | 0.8407 | 0.8407 | 53.8868 | 0.6777 | 0.0209 | 1.7772 | 1.7772 | 0.0746 | 0.1065
4651 |  | 1 |  |  | PASS |  | PASS | 1.7579 | 1.7579 | 1.8643 | 1.8643 | 45.8462 | 45.8462 | 45.9276 | 45.9276 | 126.5201 | 21.5277 | 1.1242 | 2.0273 | 0.2108 | 2.7924 | 2.7924 | 3.9961 | 3.9961 | 0.84 | 0.84 | 49.9872 | 0.6743 | 0.0141 | 1.7585 | 1.7585 | 0.0814 | 0.1065
4652 |  | 1 |  |  | PASS |  | PASS | 1.8633 | 1.8633 | 1.9725 | 1.9725 | 44.5915 | 44.5915 | 44.6661 | 44.6661 | 186.641 | 17.3907 | 1.2495 | 2.0002 | 0.1395 | 2.9026 | 2.9026 | 4.2419 | 4.2419 | 0.8441 | 0.8441 | 64.9751 | 0.4437 | 0.1226 | 1.8636 | 1.8636 | 0.0746 | 0.1092
4653 |  | 1 |  |  | PASS |  | PASS | 1.8352 | 1.8352 | 1.9416 | 1.9416 | 44.856 | 44.856 | 44.9035 | 44.9035 | 177.5533 | 17.4924 | 2.5484 | 1.2406 | 0.187 | 2.8797 | 2.8797 | 4.1978 | 4.1978 | 0.8427 | 0.8427 | 59.0071 | 0.7455 | 0.0005 | 1.8362 | 1.8362 | 0.0475 | 0.1065
4654 |  | 1 |  |  | PASS |  | PASS | 1.8124 | 1.8124 | 1.9203 | 1.9203 | 44.7407 | 44.7407 | 44.8357 | 44.8357 | 170.5342 | 13.9658 | 3.2841 | 1.5763 | 0.2911 | 2.8831 | 2.8831 | 4.152 | 4.152 | 0.8427 | 0.8427 | 60.0243 | 0.4267 | 0.109 | 1.8145 | 1.8145 | 0.0949 | 0.1078
4655 |  | 1 |  |  | PASS |  | PASS | 1.8386 | 1.8386 | 1.9461 | 1.9461 | 44.8967 | 44.8967 | 44.9578 | 44.9578 | 173.4503 | 5.8376 | 2.4024 | 2.3495 | 0.3362 | 2.8746 | 2.8746 | 4.1944 | 4.1944 | 0.8427 | 0.8427 | 59.041 | 0.3861 | 0.0853 | 1.8406 | 1.8406 | 0.061 | 0.1075
4656 |  | 1 |  |  | PASS |  | PASS | 1.8148 | 1.8148 | 1.9223 | 1.9223 | 45.1341 | 45.1341 | 45.2019 | 45.2019 | 156.9027 | 16.0343 | 1.9955 | 2.3664 | 0.282 | 2.8466 | 2.8466 | 4.113 | 4.113 | 0.8413 | 0.8413 | 58.4306 | 0.4098 | 0.1056 | 1.8158 | 1.8158 | 0.0678 | 0.1075
4657 |  | 1 |  |  | PASS |  | PASS | 1.8057 | 1.8057 | 1.9149 | 1.9149 | 45.229 | 45.229 | 45.2968 | 45.2968 | 151.8841 | 10.6087 | 0.3443 | 1.7357 | 0.3701 | 2.8568 | 2.8568 | 4.1164 | 4.1164 | 0.842 | 0.842 | 54.2937 | 0.5353 | 0.0039 | 1.807 | 1.807 | 0.0678 | 0.1092
4658 |  | 1 |  |  | PASS |  | PASS | 1.7755 | 1.7755 | 1.8813 | 1.8813 | 45.3511 | 45.3511 | 45.3986 | 45.3986 | 150.3921 | 32.7859 | 2.3449 | 2.7632 | 0.421 | 2.8068 | 2.8068 | 4.0486 | 4.0486 | 0.8407 | 0.8407 | 51.6488 | 0.6099 | 0.0063 | 1.7765 | 1.7765 | 0.0475 | 0.1058
4659 |  | 1 |  |  | PASS |  | PASS | 1.7897 | 1.7897 | 1.8965 | 1.8965 | 45.2087 | 45.2087 | 45.2629 | 45.2629 | 159.1068 | 4.7083 | 4.0065 | 1.6679 | 0.1972 | 2.8203 | 2.8203 | 4.0622 | 4.0622 | 0.8403 | 0.8403 | 56.6673 | 0.6777 | 0.0005 | 1.7897 | 1.7897 | 0.0543 | 0.1068
4660 |  | 1 |  |  | PASS |  | PASS | 1.8114 | 1.8114 | 1.9182 | 1.9182 | 44.9578 | 44.9578 | 45.0459 | 45.0459 | 174.8406 | 23.325 | 8.652 | 2.909 | 0.1802 | 2.8602 | 2.8602 | 4.1503 | 4.1503 | 0.842 | 0.842 | 61.3129 | 0.5658 | 0.0717 | 1.8124 | 1.8124 | 0.0882 | 0.1068
4661 |  | 1 |  |  | PASS |  | PASS | 1.8033 | 1.8033 | 1.9108 | 1.9108 | 45.1951 | 45.1951 | 45.2562 | 45.2562 | 160.1919 | 8.4723 | 0.6834 | 1.7425 | 0.3227 | 2.8432 | 2.8432 | 4.1029 | 4.1029 | 0.8407 | 0.8407 | 55.8535 | 0.6234 | 0.0412 | 1.805 | 1.805 | 0.061 | 0.1075
4662 |  | 1 |  |  | PASS |  | PASS | 1.8128 | 1.8128 | 1.9176 | 1.9176 | 45.5681 | 45.5681 | 45.6224 | 45.6224 | 154.0543 | 28.2759 | 3.6335 | 2.1426 | 0.1497 | 2.9017 | 2.9017 | 4.2843 | 4.2843 | 0.8427 | 0.8427 | 60.5669 | 0.4301 | 0.0683 | 1.8141 | 1.8141 | 0.0543 | 0.1048
4663 |  | 1 |  |  | PASS |  | PASS | 1.8046 | 1.8046 | 1.9098 | 1.9098 | 45.819 | 45.819 | 45.8869 | 45.8869 | 152.1215 | 21.8329 | 4.922 | 1.9052 | 0.2447 | 2.8653 | 2.8653 | 4.1385 | 4.1385 | 0.8403 | 0.8403 | 56.4639 | 0.5624 | 0.0039 | 1.806 | 1.806 | 0.0678 | 0.1051
4664 |  | 1 |  |  | PASS |  | PASS | 1.8162 | 1.8162 | 1.922 | 1.922 | 45.5749 | 45.5749 | 45.6359 | 45.6359 | 161.5482 | 3.9284 | 4.7083 | 1.6848 | 0.2345 | 2.8712 | 2.8712 | 4.1351 | 4.1351 | 0.8413 | 0.8413 | 60.0922 | 0.5929 | 0.031 | 1.8169 | 1.8169 | 0.061 | 0.1058
4665 |  | 1 |  |  | PASS |  | PASS | 1.8562 | 1.8562 | 1.9633 | 1.9633 | 45.0527 | 45.0527 | 45.1273 | 45.1273 | 209.021 | 16.2038 | 3.5657 | 3.7059 | 0.187 | 2.9373 | 2.9373 | 4.2945 | 4.2945 | 0.8434 | 0.8434 | 77.9623 | 0.4437 | 0.0785 | 1.8582 | 1.8582 | 0.0746 | 0.1072
4666 |  | 1 |  |  | PASS |  | PASS | 1.8399 | 1.8399 | 1.9467 | 1.9467 | 45.3375 | 45.3375 | 45.385 | 45.385 | 179.0454 | 11.7616 | 16.0103 | 3.3193 | 0.2921 | 2.8924 | 2.8924 | 4.1893 | 4.1893 | 0.842 | 0.842 | 65.2803 | 0.559 | 0.048 | 1.8406 | 1.8406 | 0.0475 | 0.1068
4667 |  | 1 |  |  | PASS |  | PASS | 1.7378 | 1.7378 | 1.8436 | 1.8436 | 45.8462 | 45.8462 | 45.914 | 45.914 | 130.0467 | 29.5984 | 2.4702 | 5.2827 | 0.2877 | 2.8271 | 2.8271 | 4.0367 | 4.0367 | 0.8396 | 0.8396 | 52.8356 | 0.3759 | 0.1226 | 1.7389 | 1.7389 | 0.0678 | 0.1058
4668 |  | 1 |  |  | PASS |  | PASS | 1.745 | 1.745 | 1.8504 | 1.8504 | 45.9818 | 45.9818 | 46.0564 | 46.0564 | 138.3544 | 19.0523 | 9.8966 | 4.3569 | 0.1497 | 2.8093 | 2.8093 | 4.0147 | 4.0147 | 0.8393 | 0.8393 | 54.3276 | 0.6472 | 0.0243 | 1.7463 | 1.7463 | 0.0746 | 0.1055
4669 |  | 1 |  |  | PASS |  | PASS | 1.7399 | 1.7399 | 1.844 | 1.844 | 46.0632 | 46.0632 | 46.1242 | 46.1242 | 139.643 | 20.2731 | 16.9259 | 4.652 | 0.2548 | 2.8119 | 2.8119 | 4.0181 | 4.0181 | 0.8393 | 0.8393 | 57.6507 | 0.542 | 0.0514 | 1.7402 | 1.7402 | 0.061 | 0.1041
4670 |  | 1 |  |  | PASS |  | PASS | 1.7775 | 1.7775 | 1.8826 | 1.8826 | 45.8123 | 45.8123 | 45.8801 | 45.8801 | 141.6775 | 7.4889 | 16.2138 | 4.1162 | 0.404 | 2.8949 | 2.8949 | 4.2131 | 4.2131 | 0.8413 | 0.8413 | 57.7524 | 0.5556 | 0.0548 | 1.7789 | 1.7789 | 0.0678 | 0.1051
4671 |  | 1 |  |  | PASS |  | PASS | 1.7562 | 1.7562 | 1.8606 | 1.8606 | 46.0903 | 46.0903 | 46.1581 | 46.1581 | 138.863 | 7.2516 | 13.2298 | 3.4414 | 0.3996 | 2.8415 | 2.8415 | 4.052 | 4.052 | 0.8396 | 0.8396 | 53.9885 | 0.5522 | 0.0548 | 1.7562 | 1.7562 | 0.0678 | 0.1044
4672 |  | 1 |  |  | PASS |  | PASS | 1.7646 | 1.7646 | 1.8698 | 1.8698 | 45.9343 | 45.9343 | 46.0157 | 46.0157 | 111.8375 | 0.9208 | 5.4204 | 2.7021 | 0.0853 | 2.85 | 2.85 | 4.1249 | 4.1249 | 0.841 | 0.841 | 45.3756 | 0.3691 | 0.109 | 1.766 | 1.766 | 0.0814 | 0.1051
4673 |  | 1 |  |  | PASS |  | PASS | 1.7514 | 1.7514 | 1.8572 | 1.8572 | 46.4972 | 46.4972 | 46.5379 | 46.5379 | 100.5457 | 22.9181 | 2.9214 | 2.6173 | 0.204 | 2.8 | 2.8 | 4.0062 | 4.0062 | 0.8396 | 0.8396 | 41.2048 | 0.6438 | 0.0412 | 1.7528 | 1.7528 | 0.0407 | 0.1058
4674 |  | 1 |  |  | PASS |  | PASS | 1.7253 | 1.7253 | 1.8301 | 1.8301 | 46.4091 | 46.4091 | 46.443 | 46.443 | 100.0032 | 28.581 | 6.4038 | 3.9025 | 0.1124 | 2.8059 | 2.8059 | 3.9825 | 3.9825 | 0.839 | 0.839 | 39.7806 | 0.6234 | 0.0378 | 1.727 | 1.727 | 0.0339 | 0.1048
4675 |  | 1 |  |  | PASS |  | PASS | 1.7551 | 1.7551 | 1.8626 | 1.8626 | 45.8462 | 45.8462 | 45.914 | 45.914 | 114.3128 | 12.9824 | 9.0827 | 5.554 | 0.2548 | 2.8788 | 2.8788 | 4.091 | 4.091 | 0.8407 | 0.8407 | 42.5611 | 0.637 | 0.0243 | 1.7565 | 1.7565 | 0.0678 | 0.1075
4676 |  | 1 |  |  | PASS |  | PASS | 1.7012 | 1.7012 | 1.8057 | 1.8057 | 46.192 | 46.192 | 46.2463 | 46.2463 | 112.8208 | 23.5623 | 2.0294 | 4.5061 | 0.1124 | 2.7941 | 2.7941 | 3.9469 | 3.9469 | 0.8376 | 0.8376 | 45.1382 | 0.5929 | 0.0073 | 1.7022 | 1.7022 | 0.0543 | 0.1044
4677 |  | 1 |  |  | PASS |  | PASS | 1.8382 | 1.8382 | 1.9467 | 1.9467 | 44.951 | 44.951 | 45.0052 | 45.0052 | 162.8368 | 7.7263 | 3.6232 | 1.9425 | 0.2413 | 2.8856 | 2.8856 | 4.2097 | 4.2097 | 0.8437 | 0.8437 | 58.3967 | 0.7048 | 0.031 | 1.8399 | 1.8399 | 0.0543 | 0.1085
4678 |  | 1 |  |  | PASS |  | PASS | 1.8253 | 1.8253 | 1.9342 | 1.9342 | 45.2087 | 45.2087 | 45.2697 | 45.2697 | 149.7479 | 17.4924 | 5.8952 | 1.9391 | 0.2514 | 2.8534 | 2.8534 | 4.1334 | 4.1334 | 0.8413 | 0.8413 | 55.1414 | 0.6539 | 0.013 | 1.827 | 1.827 | 0.061 | 0.1089
4679 |  | 1 |  |  | PASS |  | PASS | 1.789 | 1.789 | 1.8962 | 1.8962 | 45.3579 | 45.3579 | 45.4189 | 45.4189 | 147.1369 | 39.534 | 3.3622 | 2.7869 | 0.3125 | 2.8271 | 2.8271 | 4.0774 | 4.0774 | 0.841 | 0.841 | 49.1395 | 0.4607 | 0.0005 | 1.7897 | 1.7897 | 0.061 | 0.1072
4680 |  | 1 |  |  | PASS |  | PASS | 1.8545 | 1.8545 | 1.9627 | 1.9627 | 45.1409 | 45.1409 | 45.2019 | 45.2019 | 145.0006 | 20.2731 | 2.4024 | 2.5902 | 0.3566 | 2.8831 | 2.8831 | 4.2232 | 4.2232 | 0.8424 | 0.8424 | 52.1574 | 0.5793 | 0.0276 | 1.8559 | 1.8559 | 0.061 | 0.1082
4681 |  | 1 |  |  | PASS |  | PASS | 1.7612 | 1.7612 | 1.8667 | 1.8667 | 45.9004 | 45.9004 | 45.9615 | 45.9615 | 122.2137 | 8.4723 | 10.8561 | 2.7801 | 0.2209 | 2.7924 | 2.7924 | 3.9927 | 3.9927 | 0.839 | 0.839 | 47.7832 | 0.5963 | 0.0412 | 1.7612 | 1.7612 | 0.061 | 0.1055
4682 |  | 1 |  |  | PASS |  | PASS | 1.8979 | 1.8979 | 2.0051 | 2.0051 | 45.6224 | 45.6224 | 45.697 | 45.697 | 163.4472 | 12.5516 | 9.7371 | 0.2233 | 0.0955 | 2.9687 | 2.9687 | 4.3708 | 4.3708 | 0.8457 | 0.8457 | 59.0749 | 0.6573 | 0.0107 | 1.8986 | 1.8986 | 0.0746 | 0.1072
4683 |  | 1 |  |  | PASS |  | PASS | 1.9376 | 1.9376 | 2.0485 | 2.0485 | 45.602 | 45.602 | 45.6631 | 45.6631 | 164.1932 | 14.7118 | 1.5311 | 0.4505 | 0.5261 | 2.9696 | 2.9696 | 4.386 | 4.386 | 0.8461 | 0.8461 | 64.5343 | 0.4505 | 0.0039 | 1.9389 | 1.9389 | 0.061 | 0.1109
4684 |  | 6 |  |  | FAIL | T11 ISGS | PASS | 1.9169 | 1.9169 | 2.0447 | 2.0447 | 45.6224 | 45.6224 | 45.7038 | 45.7038 | 153.6813 | OVER
4685 |  | 1 |  |  | PASS |  | PASS | 1.8748 | 1.8748 | 1.9823 | 1.9823 | 44.7679 | 44.7679 | 44.8492 | 44.8492 | 213.4292 | 29.5984 | 4.81 | 2.4512 | 0.2854 | 2.9382 | 2.9382 | 4.3199 | 4.3199 | 0.8437 | 0.8437 | 78.5048 | 0.4742 | 0.1124 | 1.8762 | 1.8762 | 0.0814 | 0.1075
4686 |  | 1 |  |  | PASS |  | PASS | 1.884 | 1.884 | 1.9932 | 1.9932 | 44.6797 | 44.6797 | 44.7475 | 44.7475 | 215.5316 | 0.4121 | 3.0806 | 2.4342 | 0.1362 | 2.9475 | 2.9475 | 4.3029 | 4.3029 | 0.8441 | 0.8441 | 71.2483 | 0.3047 | 0.0921 | 1.8854 | 1.8854 | 0.0678 | 0.1092
4687 |  | 1 |  |  | PASS |  | PASS | 1.9247 | 1.9247 | 2.0339 | 2.0339 | 44.1304 | 44.1304 | 44.2185 | 44.2185 | 251.0344 | 3.8945 | 6.1428 | 1.9798 | 0.2345 | 3.0136 | 3.0136 | 4.4437 | 4.4437 | 0.8461 | 0.8461 | 76.199 | 0.6404 | 0.0378 | 1.925 | 1.925 | 0.0882 | 0.1092
4688 |  | 1 |  |  | PASS |  | PASS | 1.9569 | 1.9569 | 2.0658 | 2.0658 | 43.2148 | 43.2148 | 43.2826 | 43.2826 | 334.8577 | 21.4938 | 5.2272 | 0.715 | 0.1633 | 3.1094 | 3.1094 | 4.681 | 4.681 | 0.8478 | 0.8478 | 86.4056 | 0.5726 | 0.0029 | 1.9583 | 1.9583 | 0.0678 | 0.1089
4689 |  | 1 |  |  | PASS |  | PASS | 1.9084 | 1.9084 | 2.0179 | 2.0179 | 44.6526 | 44.6526 | 44.7407 | 44.7407 | 270.9391 | 16.3395 | 3.6335 | 0.932 | 0.3227 | 2.8797 | 2.8797 | 4.269 | 4.269 | 0.8451 | 0.8451 | 101.1561 | 0.4234 | 0.0005 | 1.9091 | 1.9091 | 0.0882 | 0.1095
4690 |  | 1 |  |  | PASS |  | PASS | 1.8921 | 1.8921 | 1.9996 | 1.9996 | 44.734 | 44.734 | 44.7882 | 44.7882 | 253.6115 | 2.8875 | 5.0813 | 1.3355 | 0.3532 | 2.8712 | 2.8712 | 4.2555 | 4.2555 | 0.8434 | 0.8434 | 97.2226 | 0.4234 | 0.0209 | 1.8932 | 1.8932 | 0.0543 | 0.1075
4691 |  | 1 |  |  | PASS |  | PASS | 1.9121 | 1.9121 | 2.0223 | 2.0223 | 44.5847 | 44.5847 | 44.639 | 44.639 | 269.3114 | 15.1865 | 3.2605 | 0.4844 | 0.6244 | 2.8712 | 2.8712 | 4.2555 | 4.2555 | 0.843 | 0.843 | 99.698 | 0.5183 | 0.0107 | 1.9145 | 1.9145 | 0.0543 | 0.1102
4692 |  | 1 |  |  | PASS |  | PASS | 1.9437 | 1.9437 | 2.0542 | 2.0542 | 44.3135 | 44.3135 | 44.3542 | 44.3542 | 335.4003 | 5.3526 | 0.1069 | 0.3725 | 0.2141 | 2.9153 | 2.9153 | 4.3758 | 4.3758 | 0.8447 | 0.8447 | 118.6193 | 0.5488 | 0.0073 | 1.945 | 1.945 | 0.0407 | 0.1105
4693 |  | 1 |  |  | PASS |  | PASS | 1.9369 | 1.9369 | 2.0464 | 2.0464 | 44.4152 | 44.4152 | 44.4898 | 44.4898 | 328.5507 | 1.9277 | 2.9214 | 0.4539 | 0.4481 | 2.8975 | 2.8975 | 4.3284 | 4.3284 | 0.8444 | 0.8444 | 119.9757 | 0.4335 | 0.0175 | 1.9383 | 1.9383 | 0.0746 | 0.1095
4694 |  | 1 |  |  | PASS |  | PASS | 1.942 | 1.942 | 2.0515 | 2.0515 | 44.3203 | 44.3203 | 44.3881 | 44.3881 | 336.7906 | 2.6059 | 0.5138 | 0.3013 | 0.5125 | 2.9178 | 2.9178 | 4.4081 | 4.4081 | 0.8454 | 0.8454 | 116.9238 | 0.5692 | 0.0819 | 1.944 | 1.944 | 0.0678 | 0.1095
4695 |  | 1 |  |  | PASS |  | PASS | 1.9396 | 1.9396 | 2.0471 | 2.0471 | 44.6458 | 44.6458 | 44.7136 | 44.7136 | 285.6556 | 18.408 | 5.8952 | 1.5153 | 0.4878 | 2.8568 | 2.8568 | 4.3555 | 4.3555 | 0.8437 | 0.8437 | 105.8356 | 0.4708 | 0.109 | 1.9416 | 1.9416 | 0.0678 | 0.1075
4696 |  | 1 |  |  | PASS |  | PASS | 1.9515 | 1.9515 | 2.063 | 2.063 | 44.205 | 44.205 | 44.3474 | 44.3474 | 335.2986 | 7.0142 | 1.8259 | 1.4847 | 0.1768 | 2.9229 | 2.9229 | 4.3758 | 4.3758 | 0.8447 | 0.8447 | 125.9437 | 0.3521 | 0.109 | 1.9532 | 1.9532 | 0.1424 | 0.1116
4697 |  | 1 |  |  | PASS |  | PASS | 1.9013 | 1.9013 | 2.0091 | 2.0091 | 44.7068 | 44.7068 | 44.7814 | 44.7814 | 266.1579 | 5.0813 | 3.0128 | 1.8951 | 0.3091 | 2.8661 | 2.8661 | 4.2402 | 4.2402 | 0.843 | 0.843 | 100.6814 | 0.3284 | 0.1158 | 1.902 | 1.902 | 0.0746 | 0.1078
4698 |  | 1 |  |  | PASS |  | PASS | 1.8972 | 1.8972 | 2.0051 | 2.0051 | 44.6797 | 44.6797 | 44.7543 | 44.7543 | 294.5737 | 9.1166 | 9.5235 | 0.1962 | 0.2311 | 2.8848 | 2.8848 | 4.3012 | 4.3012 | 0.8437 | 0.8437 | 117.8733 | 0.6946 | 0.0073 | 1.8989 | 1.8989 | 0.0746 | 0.1078
4699 |  | 1 |  |  | PASS |  | PASS | 1.8691 | 1.8691 | 1.9762 | 1.9762 | 44.8832 | 44.8832 | 44.9442 | 44.9442 | 258.7657 | 3.803 | 3.8708 | 0.8235 | 0.4142 | 2.861 | 2.861 | 4.2182 | 4.2182 | 0.8417 | 0.8417 | 104.5809 | 0.6743 | 0.0175 | 1.8708 | 1.8708 | 0.061 | 0.1072
4700 |  | 1 |  |  | PASS |  | PASS | 1.8579 | 1.8579 | 1.964 | 1.964 | 45.1137 | 45.1137 | 45.168 | 45.168 | 240.8956 | 0.1748 | 10.2458 | 1.9493 | 0.6923 | 2.8432 | 2.8432 | 4.2029 | 4.2029 | 0.8427 | 0.8427 | 93.9674 | 0.5353 | 0.0649 | 1.8596 | 1.8596 | 0.0543 | 0.1061
4701 |  | 1 |  |  | PASS |  | PASS | 1.8881 | 1.8881 | 1.9969 | 1.9969 | 44.7746 | 44.7746 | 44.8492 | 44.8492 | 274.33 | 0.4799 | 0.4799 | 1.6238 | 0.3464 | 2.8941 | 2.8941 | 4.2877 | 4.2877 | 0.8444 | 0.8444 | 111.0576 | 0.3589 | 0.1124 | 1.8881 | 1.8881 | 0.0746 | 0.1089
4702 |  | 1 |  |  | PASS |  | PASS | 1.8501 | 1.8501 | 1.9576 | 1.9576 | 45.2833 | 45.2833 | 45.3647 | 45.3647 | 220.4484 | 2.6501 | 2.9111 | 1.522 | 0.2277 | 2.8331 | 2.8331 | 4.1775 | 4.1775 | 0.842 | 0.842 | 86.7447 | 0.3725 | 0.0921 | 1.8521 | 1.8521 | 0.0814 | 0.1075
4703 |  | 1 |  |  | PASS |  | PASS | 1.8843 | 1.8843 | 1.9898 | 1.9898 | 45.1612 | 45.1612 | 45.2426 | 45.2426 | 227.4337 | 12.4059 | 11.6699 | 1.3661 | 0.2345 | 2.8738 | 2.8738 | 4.3521 | 4.3521 | 0.843 | 0.843 | 86.9482 | 0.5488 | 0.0751 | 1.885 | 1.885 | 0.0814 | 0.1055
4704 |  | 1 |  |  | PASS |  | PASS | 1.883 | 1.883 | 1.9908 | 1.9908 | 45.1476 | 45.1476 | 45.2087 | 45.2087 | 235.7075 | 21.6634 | 0.073 | 1.244 | 0.1735 | 2.8585 | 2.8585 | 4.2419 | 4.2419 | 0.842 | 0.842 | 90.9156 | 0.4505 | 0.0921 | 1.8837 | 1.8837 | 0.061 | 0.1078
4705 |  | 1 |  |  | PASS |  | PASS | 1.886 | 1.886 | 1.9925 | 1.9925 | 45.1816 | 45.1816 | 45.2629 | 45.2629 | 220.6857 | 30.7513 | 3.7352 | 1.3457 | 0.3362 | 2.8543 | 2.8543 | 4.2911 | 4.2911 | 0.8424 | 0.8424 | 83.1843 | 0.4776 | 0.0819 | 1.8864 | 1.8864 | 0.0814 | 0.1065
4706 |  | 1 |  |  | PASS |  | PASS | 1.8925 | 1.8925 | 2.0003 | 2.0003 | 45.2901 | 45.2901 | 45.3714 | 45.3714 | 231.8079 | 18.2724 | 4.9796 | 1.4949 | 0.2887 | 2.856 | 2.856 | 4.2334 | 4.2334 | 0.842 | 0.842 | 92.9162 | 0.4098 | 0.1158 | 1.8938 | 1.8938 | 0.0814 | 0.1078
4707 |  | 1 |  |  | PASS |  | PASS | 1.9257 | 1.9257 | 2.0339 | 2.0339 | 44.9917 | 44.9917 | 45.073 | 45.073 | 278.8738 | 6.0308 | 2.1415 | 2.0036 | 0.2684 | 2.8966 | 2.8966 | 4.3758 | 4.3758 | 0.8441 | 0.8441 | 107.5649 | 0.4708 | 0.0955 | 1.9267 | 1.9267 | 0.0814 | 0.1082
4708 |  | 1 |  |  | PASS |  | PASS | 1.7477 | 1.7477 | 1.8531 | 1.8531 | 46.4294 | 46.4294 | 46.4904 | 46.4904 | 104.8183 | 9.0488 | 2.6737 | 3.0989 | 0.2413 | 2.7754 | 2.7754 | 3.9672 | 3.9672 | 0.8373 | 0.8373 | 38.8651 | 0.4844 | 0.1022 | 1.7494 | 1.7494 | 0.061 | 0.1055
4709 |  | 1 |  |  | PASS |  | PASS | 1.7321 | 1.7321 | 1.8379 | 1.8379 | 46.287 | 46.287 | 46.3548 | 46.3548 | 107.5649 | 14.5083 | 4.0979 | 3.9331 | 0.1283 | 2.7797 | 2.7797 | 3.9571 | 3.9571 | 0.8369 | 0.8369 | 40.5266 | 0.4708 | 0.0921 | 1.7338 | 1.7338 | 0.0678 | 0.1058
4710 |  | 1 |  |  | PASS |  | PASS | 1.7443 | 1.7443 | 1.8518 | 1.8518 | 45.9208 | 45.9208 | 45.9954 | 45.9954 | 108.8196 | 7.5568 | 3.7249 | 5.2589 | 0.2989 | 2.8305 | 2.8305 | 4.0384 | 4.0384 | 0.8393 | 0.8393 | 47.3084 | 0.2843 | 0.109 | 1.7456 | 1.7456 | 0.0746 | 0.1075
4711 |  | 1 |  |  | PASS |  | PASS | 1.7022 | 1.7022 | 1.8063 | 1.8063 | 46.2599 | 46.2599 | 46.3209 | 46.3209 | 109.8029 | 4.0979 | 0.4695 | 4.8656 | 0.2921 | 2.7797 | 2.7797 | 3.9299 | 3.9299 | 0.8373 | 0.8373 | 47.2067 | 0.2911 | 0.1226 | 1.7036 | 1.7036 | 0.061 | 0.1041
4712 |  | 1 |  |  | PASS |  | PASS | 1.7348 | 1.7348 | 1.8396 | 1.8396 | 45.8936 | 45.8936 | 45.9682 | 45.9682 | 130.7249 | 26.8516 | 6.6073 | 4.8249 | 0.3057 | 2.8025 | 2.8025 | 4.0045 | 4.0045 | 0.8383 | 0.8383 | 49.3769 | 0.3861 | 0.0921 | 1.7361 | 1.7361 | 0.0746 | 0.1048
4713 |  | 1 |  |  | PASS |  | PASS | 1.7419 | 1.7419 | 1.8474 | 1.8474 | 45.9818 | 45.9818 | 46.0496 | 46.0496 | 140.6602 | 9.2523 | 0.3339 | 4.5672 | 0.1158 | 2.7856 | 2.7856 | 3.9672 | 3.9672 | 0.8376 | 0.8376 | 56.2943 | 0.2843 | 0.1158 | 1.7433 | 1.7433 | 0.0678 | 0.1055
4714 |  | 1 |  |  | PASS |  | PASS | 1.7439 | 1.7439 | 1.8491 | 1.8491 | 45.975 | 45.975 | 46.0293 | 46.0293 | 142.4235 | 16.0004 | 4.1996 | 4.9741 | 0.1938 | 2.7992 | 2.7992 | 3.9944 | 3.9944 | 0.8379 | 0.8379 | 54.9041 | 0.3962 | 0.0819 | 1.7453 | 1.7453 | 0.0543 | 0.1051
4715 |  | 1 |  |  | PASS |  | PASS | 1.7829 | 1.7829 | 1.8881 | 1.8881 | 45.7105 | 45.7105 | 45.7919 | 45.7919 | 146.2891 | 11.0834 | 3.9284 | 5.0555 | 0.3294 | 2.8797 | 2.8797 | 4.1724 | 4.1724 | 0.8413 | 0.8413 | 54.7684 | 0.2606 | 0.0853 | 1.785 | 1.785 | 0.0814 | 0.1051
4716 |  | 1 |  |  | PASS |  | PASS | 1.7555 | 1.7555 | 1.8616 | 1.8616 | 46.0971 | 46.0971 | 46.1717 | 46.1717 | 136.1842 | 25.8004 | 3.1823 | 3.1158 | 0.2854 | 2.8068 | 2.8068 | 4.0181 | 4.0181 | 0.8379 | 0.8379 | 57.1421 | 0.3555 | 0.1124 | 1.7582 | 1.7582 | 0.0746 | 0.1061
4717 |  | 1 |  |  | PASS |  | PASS | 1.8118 | 1.8118 | 1.9165 | 1.9165 | 45.5613 | 45.5613 | 45.6427 | 45.6427 | 161.4804 | 16.136 | 4.8881 | 2.9497 | 0.4786 | 2.8729 | 2.8729 | 4.2385 | 4.2385 | 0.841 | 0.841 | 62.1606 | 0.4369 | 0.1192 | 1.8128 | 1.8128 | 0.0814 | 0.1048
4718 |  | 1 |  |  | PASS |  | PASS | 1.806 | 1.806 | 1.9118 | 1.9118 | 45.7105 | 45.7105 | 45.758 | 45.758 | 160.2936 | 16.509 | 7.9976 | 2.9463 | 0.2514 | 2.8187 | 2.8187 | 4.0808 | 4.0808 | 0.8396 | 0.8396 | 59.8548 | 0.1792 | 0.0989 | 1.8063 | 1.8063 | 0.0475 | 0.1058
4719 |  | 1 |  |  | PASS |  | PASS | 1.8223 | 1.8223 | 1.9288 | 1.9288 | 45.4596 | 45.4596 | 45.5342 | 45.5342 | 169.2117 | 11.4564 | 1.4529 | 2.4003 | 0.3735 | 2.8398 | 2.8398 | 4.1198 | 4.1198 | 0.8403 | 0.8403 | 63.89 | 0.3488 | 0.0209 | 1.8236 | 1.8236 | 0.0746 | 0.1065
4720 |  | 1 |  |  | PASS |  | PASS | 1.8609 | 1.8609 | 1.9688 | 1.9688 | 44.9306 | 44.9306 | 45.0188 | 45.0188 | 210.1739 | 37.0586 | 3.7352 | 2.38 | 0.2786 | 2.9187 | 2.9187 | 4.2639 | 4.2639 | 0.843 | 0.843 | 75.9955 | 0.4369 | 0.0039 | 1.8623 | 1.8623 | 0.0882 | 0.1078
4721 |  | 1 |  |  | PASS |  | PASS | 1.8925 | 1.8925 | 2.0013 | 2.0013 | 44.8967 | 44.8967 | 44.9578 | 44.9578 | 193.5245 | 21.9007 | 4.0065 | 2.4207 | 0.1735 | 2.9077 | 2.9077 | 4.2758 | 4.2758 | 0.8447 | 0.8447 | 67.993 | 0.542 | 0.0785 | 1.8932 | 1.8932 | 0.061 | 0.1089
4722 |  | 1 |  |  | PASS |  | PASS | 1.9101 | 1.9101 | 2.0179 | 2.0179 | 44.9374 | 44.9374 | 45.0188 | 45.0188 | 186.3019 | 2.7754 | 0.2322 | 1.227 | 0.4278 | 2.9034 | 2.9034 | 4.2758 | 4.2758 | 0.8444 | 0.8444 | 66.6366 | 0.2708 | 0.0548 | 1.9101 | 1.9101 | 0.0814 | 0.1078
4723 |  | 1 |  |  | PASS |  | PASS | 1.9138 | 1.9138 | 2.0244 | 2.0244 | 44.2931 | 44.2931 | 44.3677 | 44.3677 | 233.0965 | 14.8474 | 0.9782 | 1.8815 | 0.4346 | 2.978 | 2.978 | 4.364 | 4.364 | 0.8457 | 0.8457 | 74.0966 | 0.3521 | 0.0276 | 1.9149 | 1.9149 | 0.0746 | 0.1105
4724 |  | 1 |  |  | PASS |  | PASS | 1.9359 | 1.9359 | 2.0451 | 2.0451 | 43.1131 | 43.1131 | 43.208 | 43.208 | 348.9639 | 28.9541 | 2.5145 | 1.695 | 0.499 | 3.1111 | 3.1111 | 4.6624 | 4.6624 | 0.8474 | 0.8474 | 90.9156 | 0.5319 | 0.0073 | 1.9379 | 1.9379 | 0.0949 | 0.1092
4725 |  | 1 |  |  | PASS |  | PASS | 1.8864 | 1.8864 | 1.9956 | 1.9956 | 44.8492 | 44.8492 | 44.9103 | 44.9103 | 205.1215 | 2.4702 | 0.5034 | 0.8167 | 0.3091 | 2.928 | 2.928 | 4.2758 | 4.2758 | 0.8427 | 0.8427 | 70.3327 | 0.3589 | 0.031 | 1.8877 | 1.8877 | 0.061 | 0.1092
4726 |  | 1 |  |  | PASS |  | PASS | 1.9125 | 1.9125 | 2.0207 | 2.0207 | 44.7 | 44.7 | 44.7679 | 44.7679 | 219.0242 | 17.6959 | 1.2495 | 1.4203 | 0.2989 | 2.9679 | 2.9679 | 4.4199 | 4.4199 | 0.8444 | 0.8444 | 73.5202 | 0.5929 | 0.0175 | 1.9135 | 1.9135 | 0.0678 | 0.1082
4727 |  | 1 |  |  | PASS |  | PASS | 1.8932 | 1.8932 | 2.0017 | 2.0017 | 45.7784 | 45.7784 | 45.8326 | 45.8326 | 154.3256 | 2.2771 | 0.073 | 0.1114 | 0.3498 | 2.9221 | 2.9221 | 4.2979 | 4.2979 | 0.8447 | 0.8447 | 59.0749 | 0.559 | 0.0029 | 1.8955 | 1.8955 | 0.0543 | 0.1085
4728 |  | 1 |  |  | PASS |  | PASS | 1.9094 | 1.9094 | 2.0193 | 2.0193 | 44.2796 | 44.2796 | 44.3474 | 44.3474 | 239.4714 | 13.3215 | 5.8376 | 1.8951 | 0.3362 | 3.0247 | 3.0247 | 4.4098 | 4.4098 | 0.8457 | 0.8457 | 71.8586 | 0.5861 | 0.0005 | 1.9104 | 1.9104 | 0.0678 | 0.1099
4729 |  | 1 |  |  | PASS |  | PASS | 1.96 | 1.96 | 2.0678 | 2.0678 | 43.1877 | 43.1877 | 43.2623 | 43.2623 | 345.7087 | 12.8467 | 2.4128 | 1.3898 | 0.4515 | 3.1569 | 3.1569 | 4.8726 | 4.8726 | 0.8502 | 0.8502 | 89.7626 | 0.3759 | 0.0175 | 1.961 | 1.961 | 0.0746 | 0.1078
4730 |  | 1 |  |  | PASS |  | PASS | 1.8928 | 1.8928 | 2.0023 | 2.0023 | 44.5576 | 44.5576 | 44.639 | 44.639 | 222.5168 | 20.5443 | 4.922 | 0.6607 | 0.3769 | 2.9848 | 2.9848 | 4.3521 | 4.3521 | 0.8451 | 0.8451 | 71.8586 | 0.6539 | 0.0063 | 1.8938 | 1.8938 | 0.0814 | 0.1095
4731 |  | 1 |  |  | PASS |  | PASS | 1.8942 | 1.8942 | 2.0047 | 2.0047 | 44.5441 | 44.5441 | 44.5983 | 44.5983 | 228.2814 | 26.2073 | 0.4121 | 2.1731 | 0.3193 | 3.0153 | 3.0153 | 4.3945 | 4.3945 | 0.8457 | 0.8457 | 79.8612 | 0.3827 | 0.0243 | 1.8962 | 1.8962 | 0.0543 | 0.1105
4732 |  | 1 |  |  | PASS |  | PASS | 1.9545 | 1.9545 | 2.0658 | 2.0658 | 44.0286 | 44.0286 | 44.1168 | 44.1168 | 331.1956 | 9.2963 | 5.3968 | 0.4674 | 0.2311 | 2.9704 | 2.9704 | 4.4386 | 4.4386 | 0.8464 | 0.8464 | 105.7338 | 0.4878 | 0.0073 | 1.9552 | 1.9552 | 0.0882 | 0.1112
4733 |  | 1 |  |  | PASS |  | PASS | 1.9386 | 1.9386 | 2.0485 | 2.0485 | 44.4898 | 44.4898 | 44.5644 | 44.5644 | 308.3747 | 32.9894 | 4.2778 | 0.3555 | 0.0809 | 2.9026 | 2.9026 | 4.364 | 4.364 | 0.8444 | 0.8444 | 108.8535 | 0.6166 | 0.0063 | 1.9396 | 1.9396 | 0.0746 | 0.1099
4734 |  | 1 |  |  | PASS |  | PASS | 1.9501 | 1.9501 | 2.0624 | 2.0624 | 44.3677 | 44.3677 | 44.4288 | 44.4288 | 307.0862 | 2.3007 | 0.5817 | 0.3318 | 0.3464 | 2.9221 | 2.9221 | 4.3725 | 4.3725 | 0.8457 | 0.8457 | 106.039 | 0.498 | 0.0073 | 1.9515 | 1.9515 | 0.061 | 0.1122
4735 |  | 1 |  |  | PASS |  | PASS | 1.8952 | 1.8952 | 2.004 | 2.004 | 44.7 | 44.7 | 44.7543 | 44.7543 | 257.4771 | 12.2364 | 1.3616 | 0.0514 | 0.4685 | 2.8755 | 2.8755 | 4.247 | 4.247 | 0.8437 | 0.8437 | 96.0358 | 0.4267 | 0.0107 | 1.8962 | 1.8962 | 0.0543 | 0.1089
4736 |  | 1 |  |  | PASS |  | PASS | 1.8904 | 1.8904 | 1.9962 | 1.9962 | 44.6593 | 44.6593 | 44.7272 | 44.7272 | 271.1764 | 4.8203 | 0.0287 | 0.542 | 0.2345 | 2.8966 | 2.8966 | 4.3233 | 4.3233 | 0.8447 | 0.8447 | 102.9194 | 0.2708 | 0.048 | 1.8908 | 1.8908 | 0.0678 | 0.1058
4737 |  | 1 |  |  | PASS |  | PASS | 1.9067 | 1.9067 | 2.0173 | 2.0173 | 44.5169 | 44.5169 | 44.5847 | 44.5847 | 332.7554 | 25.5291 | 2.9553 | 0.8744 | 0.2887 | 2.9314 | 2.9314 | 4.3318 | 4.3318 | 0.8447 | 0.8447 | 132.3186 | 0.6506 | 0.0039 | 1.9084 | 1.9084 | 0.0678 | 0.1105
4738 |  | 1 |  |  | PASS |  | PASS | 1.8965 | 1.8965 | 2.0044 | 2.0044 | 44.8221 | 44.8221 | 44.9103 | 44.9103 | 254.2897 | 4.2336 | 16.0442 | 0.9218 | 0.1735 | 2.8882 | 2.8882 | 4.2995 | 4.2995 | 0.8437 | 0.8437 | 96.341 | 0.5997 | 0.048 | 1.8982 | 1.8982 | 0.0882 | 0.1078
4739 |  | 1 |  |  | PASS |  | PASS | 1.921 | 1.921 | 2.0305 | 2.0305 | 44.5034 | 44.5034 | 44.5712 | 44.5712 | 300.9486 | 4.1996 | 9.5575 | 0.8608 | 0.2311 | 2.9085 | 2.9085 | 4.3148 | 4.3148 | 0.8441 | 0.8441 | 111.9731 | 0.6845 | 0.0209 | 1.922 | 1.922 | 0.0678 | 0.1095
4740 |  | 1 |  |  | PASS |  | PASS | 1.9444 | 1.9444 | 2.0512 | 2.0512 | 44.4627 | 44.4627 | 44.5237 | 44.5237 | 304.543 | 8.201 | 2.5041 | 0.6879 | 0.4888 | 2.9187 | 2.9187 | 4.4877 | 4.4877 | 0.8444 | 0.8444 | 106.6494 | 0.3861 | 0.0039 | 1.9454 | 1.9454 | 0.061 | 0.1068
4741 |  | 1 |  |  | PASS |  | PASS | 1.9355 | 1.9355 | 2.0444 | 2.0444 | 44.639 | 44.639 | 44.7204 | 44.7204 | 303.0171 | 4.5388 | 3.2841 | 1.4305 | 0.3362 | 2.9043 | 2.9043 | 4.3674 | 4.3674 | 0.8451 | 0.8451 | 109.769 | 0.4471 | 0.0887 | 1.9369 | 1.9369 | 0.0814 | 0.1089
4742 |  | 1 |  |  | PASS |  | PASS | 1.9043 | 1.9043 | 2.0159 | 2.0159 | 45.012 | 45.012 | 45.0798 | 45.0798 | 256.1547 | 27.4281 | 1.7242 | 1.8171 | 0.2989 | 2.9229 | 2.9229 | 4.3284 | 4.3284 | 0.8447 | 0.8447 | 104.4453 | 0.4166 | 0.1192 | 1.9074 | 1.9074 | 0.0678 | 0.1116
4743 |  | 1 |  |  | PASS |  | PASS | 1.8647 | 1.8647 | 1.9701 | 1.9701 | 45.2562 | 45.2562 | 45.3308 | 45.3308 | 219.5328 | 3.6335 | 3.4197 | 0.5726 | 0.3498 | 2.8576 | 2.8576 | 4.2826 | 4.2826 | 0.8427 | 0.8427 | 87.7281 | 0.3148 | 0.0446 | 1.8653 | 1.8653 | 0.0746 | 0.1055
4744 |  | 1 |  |  | PASS |  | PASS | 1.8555 | 1.8555 | 1.9627 | 1.9627 | 45.1409 | 45.1409 | 45.1883 | 45.1883 | 234.012 | 2.5823 | 17.8075 | 1.1863 | 0.2345 | 2.8839 | 2.8839 | 4.2368 | 4.2368 | 0.843 | 0.843 | 92.4076 | 0.576 | 0.0412 | 1.8569 | 1.8569 | 0.0475 | 0.1072
4745 |  | 1 |  |  | PASS |  | PASS | 1.8647 | 1.8647 | 1.9715 | 1.9715 | 44.9713 | 44.9713 | 45.0459 | 45.0459 | 254.5949 | 13.5249 | 6.1428 | 1.2881 | 0.2548 | 2.9009 | 2.9009 | 4.3284 | 4.3284 | 0.8441 | 0.8441 | 99.4606 | 0.4437 | 0.1158 | 1.8657 | 1.8657 | 0.0746 | 0.1068
4746 |  | 1 |  |  | PASS |  | PASS | 1.8538 | 1.8538 | 1.9603 | 1.9603 | 45.0595 | 45.0595 | 45.107 | 45.107 | 234.5546 | 3.2266 | 3.3519 | 1.973 | 0.1362 | 2.8602 | 2.8602 | 4.1961 | 4.1961 | 0.8424 | 0.8424 | 94.5099 | 0.2877 | 0.1192 | 1.8552 | 1.8552 | 0.0475 | 0.1065
4747 |  | 1 |  |  | PASS |  | PASS | 1.9389 | 1.9389 | 2.0508 | 2.0508 | 44.8153 | 44.8153 | 44.8967 | 44.8967 | 298.948 | 12.2364 | 0.8086 | 2.0951 | 0.1938 | 2.9467 | 2.9467 | 4.403 | 4.403 | 0.8441 | 0.8441 | 115.737 | 0.2877 | 0.0955 | 1.941 | 1.941 | 0.0814 | 0.1119
4748 |  | 1 |  |  | PASS |  | PASS | 1.9088 | 1.9088 | 2.0162 | 2.0162 | 45.1883 | 45.1883 | 45.2494 | 45.2494 | 247.2027 | 25.2239 | 4.7083 | 1.4373 | 0.1735 | 2.8924 | 2.8924 | 4.3284 | 4.3284 | 0.8441 | 0.8441 | 94.3743 | 0.3861 | 0.0921 | 1.9101 | 1.9101 | 0.061 | 0.1075
4749 |  | 1 |  |  | PASS |  | PASS | 1.8965 | 1.8965 | 2.0057 | 2.0057 | 45.1748 | 45.1748 | 45.2155 | 45.2155 | 243.2692 | 1.8938 | 16.7224 | 2.1256 | 0.2684 | 2.8899 | 2.8899 | 4.2877 | 4.2877 | 0.843 | 0.843 | 96.8836 | 0.6065 | 0.0649 | 1.8982 | 1.8982 | 0.0407 | 0.1092
4750 |  | 1 |  |  | PASS |  | PASS | 1.9006 | 1.9006 | 2.0088 | 2.0088 | 44.9578 | 44.9578 | 45.0256 | 45.0256 | 256.6633 | 0.1304 | 2.8536 | 1.8781 | 0.1463 | 2.9178 | 2.9178 | 4.3725 | 4.3725 | 0.8434 | 0.8434 | 98.5451 | 0.6506 | 0.0412 | 1.902 | 1.902 | 0.0678 | 0.1082
4751 |  | 1 |  |  | PASS |  | PASS | 1.8752 | 1.8752 | 1.983 | 1.983 | 45.2358 | 45.2358 | 45.3036 | 45.3036 | 225.8399 | 13.0841 | 18.0788 | 1.4441 | 0.4142 | 2.8636 | 2.8636 | 4.2351 | 4.2351 | 0.8427 | 0.8427 | 88.0333 | 0.5861 | 0.0514 | 1.8769 | 1.8769 | 0.0678 | 0.1078
4752 |  | 1 |  |  | PASS |  | PASS | 1.7701 | 1.7701 | 1.8748 | 1.8748 | 45.697 | 45.697 | 45.758 | 45.758 | 140.389 | 25.19 | 16.112 | 5.4895 | 0.1836 | 2.867 | 2.867 | 4.1385 | 4.1385 | 0.841 | 0.841 | 56.3961 | 0.5183 | 0.0446 | 1.7711 | 1.7711 | 0.061 | 0.1048
4753 |  | 1 |  |  | PASS |  | PASS | 1.709 | 1.709 | 1.8128 | 1.8128 | 46.1039 | 46.1039 | 46.1785 | 46.1785 | 121.3998 | 29.7001 | 8.5842 | 5.242 | 0.2447 | 2.7958 | 2.7958 | 3.9621 | 3.9621 | 0.8376 | 0.8376 | 45.0365 | 0.3894 | 0.1158 | 1.7107 | 1.7107 | 0.0746 | 0.1038
4754 |  | 1 |  |  | PASS |  | PASS | 1.7222 | 1.7222 | 1.8274 | 1.8274 | 46.1174 | 46.1174 | 46.1717 | 46.1717 | 106.9207 | 13.3893 | 2.1311 | 5.1436 | 0.2684 | 2.8373 | 2.8373 | 4.0181 | 4.0181 | 0.8403 | 0.8403 | 42.2221 | 0.3759 | 0.1158 | 1.7239 | 1.7239 | 0.0543 | 0.1051
4755 |  | 1 |  |  | PASS |  | PASS | 1.726 | 1.726 | 1.8321 | 1.8321 | 46.131 | 46.131 | 46.192 | 46.192 | 101.5969 | 20.2392 | 1.3173 | 4.3908 | 0.3973 | 2.8229 | 2.8229 | 4.0079 | 4.0079 | 0.8386 | 0.8386 | 45.3078 | 0.3182 | 0.1124 | 1.727 | 1.727 | 0.061 | 0.1061
4756 |  | 1 |  |  | PASS |  | PASS | 1.7216 | 1.7216 | 1.8267 | 1.8267 | 46.3073 | 46.3073 | 46.3616 | 46.3616 | 96.8496 | 8.1332 | 1.4294 | 3.5024 | 0.0819 | 2.811 | 2.811 | 3.991 | 3.991 | 0.8386 | 0.8386 | 42.9681 | 0.3081 | 0.1056 | 1.7233 | 1.7233 | 0.0543 | 0.1051
4757 |  | 1 |  |  | PASS |  | PASS | 1.8297 | 1.8297 | 1.9355 | 1.9355 | 45.0798 | 45.0798 | 45.168 | 45.168 | 183.0466 | 26.716 | 8.8894 | 2.0612 | 0.2955 | 2.9628 | 2.9628 | 4.3758 | 4.3758 | 0.843 | 0.843 | 71.7908 | 0.1894 | 0.0955 | 1.8314 | 1.8314 | 0.0882 | 0.1058
4758 |  | 1 |  |  | PASS |  | PASS | 1.7762 | 1.7762 | 1.8813 | 1.8813 | 45.9886 | 45.9886 | 46.0496 | 46.0496 | 142.1861 | 22.3416 | 0.8765 | 1.756 | 0.2311 | 2.8398 | 2.8398 | 4.0825 | 4.0825 | 0.8403 | 0.8403 | 55.7518 | 0.186 | 0.0751 | 1.7768 | 1.7768 | 0.061 | 0.1051
4759 |  | 1 |  |  | PASS |  | PASS | 1.7663 | 1.7663 | 1.8725 | 1.8725 | 46.0089 | 46.0089 | 46.0768 | 46.0768 | 140.6941 | 25.2579 | 0.3443 | 3.8178 | 0.4108 | 2.8365 | 2.8365 | 4.0605 | 4.0605 | 0.8393 | 0.8393 | 55.8874 | 0.3589 | 0.0243 | 1.7673 | 1.7673 | 0.0678 | 0.1061
4760 |  | 1 |  |  | PASS |  | PASS | 1.7707 | 1.7707 | 1.8755 | 1.8755 | 45.8123 | 45.8123 | 45.853 | 45.853 | 146.4926 | 8.7436 | 1.9955 | 4.8758 | 0.3227 | 2.8678 | 2.8678 | 4.113 | 4.113 | 0.8403 | 0.8403 | 56.2265 | 0.3589 | 0.0955 | 1.7721 | 1.7721 | 0.0407 | 0.1048
4761 |  | 1 |  |  | PASS |  | PASS | 1.7317 | 1.7317 | 1.8365 | 1.8365 | 46.0225 | 46.0225 | 46.1107 | 46.1107 | 130.0128 | 21.426 | 1.4529 | 4.3807 | 0.0989 | 2.8042 | 2.8042 | 3.9808 | 3.9808 | 0.839 | 0.839 | 56.057 | 0.2911 | 0.1395 | 1.7345 | 1.7345 | 0.0882 | 0.1048
4762 |  | 1 |  |  | PASS |  | PASS | 1.9132 | 1.9132 | 2.0223 | 2.0223 | 44.6254 | 44.6254 | 44.7068 | 44.7068 | 223.4324 | 26.2412 | 6.0308 | 2.5767 | 0.0785 | 2.995 | 2.995 | 4.4233 | 4.4233 | 0.8451 | 0.8451 | 78.6405 | 0.3759 | 0.1463 | 1.9149 | 1.9149 | 0.0814 | 0.1092
4763 |  | 1 |  |  | PASS |  | PASS | 1.8589 | 1.8589 | 1.9671 | 1.9671 | 45.1748 | 45.1748 | 45.2494 | 45.2494 | 185.7594 | 19.2218 | 4.7422 | 3.2582 | 0.3193 | 2.9187 | 2.9187 | 4.2351 | 4.2351 | 0.8424 | 0.8424 | 64.3647 | 0.4539 | 0.1192 | 1.8603 | 1.8603 | 0.0746 | 0.1082
4764 |  | 1 |  |  | PASS |  | PASS | 1.8467 | 1.8467 | 1.9535 | 1.9535 | 45.2765 | 45.2765 | 45.3579 | 45.3579 | 189.4215 | 14.3727 | 2.1415 | 2.0205 | 0.1565 | 2.8975 | 2.8975 | 4.2029 | 4.2029 | 0.8413 | 0.8413 | 70.1632 | 0.2063 | 0.0717 | 1.8477 | 1.8477 | 0.0814 | 0.1068
4765 |  | 1 |  |  | PASS |  | PASS | 1.8528 | 1.8528 | 1.9606 | 1.9606 | 45.073 | 45.073 | 45.1544 | 45.1544 | 202.8156 | 10.7104 | 2.3007 | 3.1701 | 0.2447 | 2.9221 | 2.9221 | 4.2572 | 4.2572 | 0.8434 | 0.8434 | 73.2489 | 0.4912 | 0.1022 | 1.8538 | 1.8538 | 0.0814 | 0.1078
4766 |  | 1 |  |  | PASS |  | PASS | 1.8019 | 1.8019 | 1.9084 | 1.9084 | 45.6427 | 45.6427 | 45.7105 | 45.7105 | 160.2597 | 18.2385 | 3.9284 | 2.6309 | 0.1158 | 2.8432 | 2.8432 | 4.0961 | 4.0961 | 0.8407 | 0.8407 | 61.5842 | 0.4234 | 0.1192 | 1.8036 | 1.8036 | 0.0678 | 0.1065
4767 |  | 1 |  |  | PASS |  | PASS | 1.885 | 1.885 | 1.9935 | 1.9935 | 44.8967 | 44.8967 | 44.9578 | 44.9578 | 209.9026 | 7.3533 | 2.3346 | 2.5665 | 0.1328 | 2.9602 | 2.9602 | 4.3165 | 4.3165 | 0.8441 | 0.8441 | 74.707 | 0.1894 | 0.0989 | 1.8867 | 1.8867 | 0.061 | 0.1085
4768 |  | 1 |  |  | PASS |  | PASS | 1.8986 | 1.8986 | 2.0074 | 2.0074 | 44.9849 | 44.9849 | 45.0459 | 45.0459 | 208.4446 | 27.7672 | 3.7352 | 1.0778 | 0.6651 | 2.9373 | 2.9373 | 4.3131 | 4.3131 | 0.8441 | 0.8441 | 71.35 | 0.4844 | 0.0039 | 1.9006 | 1.9006 | 0.061 | 0.1089
4769 |  | 1 |  |  | PASS |  | PASS | 1.9026 | 1.9026 | 2.0115 | 2.0115 | 44.2931 | 44.2931 | 44.3813 | 44.3813 | 242.1163 | 32.9894 | 2.7858 | 1.0575 | 0.4854 | 3.0069 | 3.0069 | 4.3826 | 4.3826 | 0.8447 | 0.8447 | 78.437 | 0.481 | 0.0073 | 1.9037 | 1.9037 | 0.0882 | 0.1089
4770 |  | 1 |  |  | PASS |  | PASS | 1.9416 | 1.9416 | 2.0498 | 2.0498 | 43.0995 | 43.0995 | 43.2013 | 43.2013 | 357.4073 | 18.6115 | 3.5996 | 1.6306 | 0.2548 | 3.1383 | 3.1383 | 4.7166 | 4.7166 | 0.8488 | 0.8488 | 92.4754 | 0.7048 | 0.0141 | 1.9427 | 1.9427 | 0.1017 | 0.1082
4771 |  | 1 |  |  | PASS |  | PASS | 1.8928 | 1.8928 | 2.0017 | 2.0017 | 44.8357 | 44.8357 | 44.9103 | 44.9103 | 205.9014 | 40.2801 | 1.8598 | 2.1799 | 0.2108 | 2.9526 | 2.9526 | 4.3063 | 4.3063 | 0.8441 | 0.8441 | 73.588 | 0.3962 | 0.126 | 1.8948 | 1.8948 | 0.0746 | 0.1089
4772 |  | 1 |  |  | PASS |  | PASS | 1.8918 | 1.8918 | 1.9993 | 1.9993 | 44.8696 | 44.8696 | 44.9374 | 44.9374 | 271.5155 | 26.7499 | 4.4812 | 1.7289 | 0.0955 | 2.8551 | 2.8551 | 4.2402 | 4.2402 | 0.8424 | 0.8424 | 102.3768 | 0.4132 | 0.1192 | 1.8928 | 1.8928 | 0.0678 | 0.1075
4773 |  | 1 |  |  | PASS |  | PASS | 1.8894 | 1.8894 | 1.9966 | 1.9966 | 45.0595 | 45.0595 | 45.1273 | 45.1273 | 232.0453 | 4.1421 | 0.446 | 1.7425 | 0.3227 | 2.8314 | 2.8314 | 4.1826 | 4.1826 | 0.841 | 0.841 | 85.9309 | 0.2877 | 0.1056 | 1.8904 | 1.8904 | 0.0678 | 0.1072
4774 |  | 1 |  |  | PASS |  | PASS | 1.9555 | 1.9555 | 2.0664 | 2.0664 | 44.2796 | 44.2796 | 44.3542 | 44.3542 | 337.4688 | 2.8875 | 4.064 | 0.7726 | 0.4413 | 2.9128 | 2.9128 | 4.3758 | 4.3758 | 0.8447 | 0.8447 | 124.7569 | 0.2606 | 0.0276 | 1.9579 | 1.9579 | 0.0746 | 0.1109
4775 |  | 1 |  |  | PASS |  | PASS | 1.9298 | 1.9298 | 2.0376 | 2.0376 | 44.8628 | 44.8628 | 44.9442 | 44.9442 | 262.5974 | 12.1346 | 0.7747 | 1.0134 | 0.2989 | 2.8407 | 2.8407 | 4.286 | 4.286 | 0.8424 | 0.8424 | 95.6628 | 0.264 | 0.0616 | 1.9308 | 1.9308 | 0.0814 | 0.1078
4776 |  | 1 |  |  | PASS |  | PASS | 1.9315 | 1.9315 | 2.0403 | 2.0403 | 44.7068 | 44.7068 | 44.795 | 44.795 | 295.1502 | 4.4473 | 4.3353 | 0.031 | 0.3532 | 2.8678 | 2.8678 | 4.3012 | 4.3012 | 0.8434 | 0.8434 | 111.9392 | 0.3589 | 0.0276 | 1.9335 | 1.9335 | 0.0882 | 0.1089
4777 |  | 1 |  |  | PASS |  | PASS | 1.7711 | 1.7711 | 1.8769 | 1.8769 | 46.2463 | 46.2463 | 46.2938 | 46.2938 | 150.2565 | 0.8425 | 3.5318 | 0.2402 | 0.1283 | 2.9136 | 2.9136 | 4.1554 | 4.1554 | 0.8424 | 0.8424 | 59.4479 | 0.6166 | 0.0141 | 1.7714 | 1.7714 | 0.0475 | 0.1058
4778 |  | 1 |  |  | PASS |  | PASS | 1.7901 | 1.7901 | 1.8959 | 1.8959 | 46.0632 | 46.0632 | 46.131 | 46.131 | 151.6468 | 32.8876 | 2.311 | 0.6336 | 0.4719 | 2.9331 | 2.9331 | 4.2131 | 4.2131 | 0.843 | 0.843 | 56.5317 | 0.4335 | 0.0097 | 1.7911 | 1.7911 | 0.0678 | 0.1058
4779 |  | 1 |  |  | PASS |  | PASS | 1.7853 | 1.7853 | 1.8921 | 1.8921 | 46.0157 | 46.0157 | 46.0768 | 46.0768 | 150.9347 | 5.6239 | 2.5145 | 0.4674 | 0.0514 | 2.9356 | 2.9356 | 4.1961 | 4.1961 | 0.8441 | 0.8441 | 61.9572 | 0.6336 | 0.0107 | 1.786 | 1.786 | 0.061 | 0.1068
4780 |  | 1 |  |  | PASS |  | PASS | 1.7914 | 1.7914 | 1.8976 | 1.8976 | 45.9411 | 45.9411 | 46.0089 | 46.0089 | 158.9033 | 22.8502 | 4.2099 | 0.1836 | 0.3023 | 2.9297 | 2.9297 | 4.2114 | 4.2114 | 0.8424 | 0.8424 | 58.668 | 0.4708 | 0.0063 | 1.7931 | 1.7931 | 0.0678 | 0.1061
4781 |  | 1 |  |  | PASS |  | PASS | 1.8277 | 1.8277 | 1.9355 | 1.9355 | 45.5003 | 45.5003 | 45.5681 | 45.5681 | 170.9072 | 3.057 | 7.9976 | 0.793 | 0.3125 | 2.9933 | 2.9933 | 4.3029 | 4.3029 | 0.8457 | 0.8457 | 66.2636 | 0.6641 | 0.0175 | 1.8291 | 1.8291 | 0.0678 | 0.1078
4782 |  | 1 |  |  | PASS |  | PASS | 1.807 | 1.807 | 1.9128 | 1.9128 | 46.3616 | 46.3616 | 46.4226 | 46.4226 | 142.8304 | 15.5596 | 2.4467 | 0.4539 | 0.5125 | 2.8975 | 2.8975 | 4.1758 | 4.1758 | 0.842 | 0.842 | 59.2105 | 0.5387 | 0.0097 | 1.8087 | 1.8087 | 0.061 | 0.1058
4783 |  | 1 |  |  | PASS |  | PASS | 1.803 | 1.803 | 1.9094 | 1.9094 | 46.2938 | 46.2938 | 46.3616 | 46.3616 | 145.2041 | 0.5034 | 1.7242 | 0.3013 | 0.1362 | 2.9348 | 2.9348 | 4.2453 | 4.2453 | 0.8437 | 0.8437 | 58.3289 | 0.5997 | 0.0039 | 1.8046 | 1.8046 | 0.0678 | 0.1065
4784 |  | 1 |  |  | PASS |  | PASS | 1.7914 | 1.7914 | 1.8982 | 1.8982 | 46.5786 | 46.5786 | 46.6329 | 46.6329 | 133.2002 | 13.2876 | 9.0928 | 0.5387 | 0.4549 | 2.9068 | 2.9068 | 4.1673 | 4.1673 | 0.8424 | 0.8424 | 55.684 | 0.5353 | 0.0029 | 1.7931 | 1.7931 | 0.0543 | 0.1068
4785 |  | 1 |  |  | PASS |  | PASS | 1.7833 | 1.7833 | 1.8891 | 1.8891 | 46.4972 | 46.4972 | 46.5718 | 46.5718 | 137.6762 | 10.4153 | 3.8266 | 0.6099 | 0.3294 | 2.9144 | 2.9144 | 4.1843 | 4.1843 | 0.8434 | 0.8434 | 57.2099 | 0.325 | 0.1022 | 1.784 | 1.784 | 0.0746 | 0.1058
4786 |  | 1 |  |  | PASS |  | PASS | 1.8108 | 1.8108 | 1.9189 | 1.9189 | 46.0361 | 46.0361 | 46.0971 | 46.0971 | 150.5617 | 7.3296 | 1.2156 | 0.5963 | 0.282 | 2.9619 | 2.9619 | 4.2572 | 4.2572 | 0.8437 | 0.8437 | 60.0243 | 0.2436 | 0.0446 | 1.8114 | 1.8114 | 0.061 | 0.1082
4787 |  | 1 |  |  | PASS |  | PASS | 1.9047 | 1.9047 | 2.0129 | 2.0129 | 45.8869 | 45.8869 | 45.9547 | 45.9547 | 160.2258 | 2.0633 | 2.3788 | 0.1826 | 0.3159 | 2.9034 | 2.9034 | 4.2877 | 4.2877 | 0.8447 | 0.8447 | 60.7364 | 0.6404 | 0.0073 | 1.9054 | 1.9054 | 0.0678 | 0.1082
4788 |  | 1 |  |  | PASS |  | PASS | 1.9077 | 1.9077 | 2.0152 | 2.0152 | 45.7173 | 45.7173 | 45.7987 | 45.7987 | 160.8022 | 14.1353 | 1.5547 | 1.2508 | 0.1192 | 2.9568 | 2.9568 | 4.3877 | 4.3877 | 0.8461 | 0.8461 | 64.0934 | 0.3894 | 0.1124 | 1.9094 | 1.9094 | 0.0814 | 0.1075
4789 |  | 1 |  |  | PASS |  | PASS | 1.8837 | 1.8837 | 1.9922 | 1.9922 | 45.7309 | 45.7309 | 45.8055 | 45.8055 | 163.8541 | 3.1927 | 16.112 | 1.3389 | 0.4278 | 2.9416 | 2.9416 | 4.2962 | 4.2962 | 0.8451 | 0.8451 | 63.2118 | 0.559 | 0.0616 | 1.8843 | 1.8843 | 0.0746 | 0.1085
4790 |  | 1 |  |  | PASS |  | PASS | 1.8542 | 1.8542 | 1.9603 | 1.9603 | 45.9479 | 45.9479 | 46.0089 | 46.0089 | 149.6122 | 2.1415 | 11.0495 | 0.9524 | 0.2514 | 2.9238 | 2.9238 | 4.2656 | 4.2656 | 0.8444 | 0.8444 | 60.7025 | 0.6404 | 0.0344 | 1.8552 | 1.8552 | 0.061 | 0.1061
4791 |  | 1 |  |  | PASS |  | PASS | 1.862 | 1.862 | 1.9711 | 1.9711 | 45.9072 | 45.9072 | 45.975 | 45.975 | 157.547 | 14.5762 | 0.8425 | 0.9083 | 0.777 | 2.9636 | 2.9636 | 4.3063 | 4.3063 | 0.8447 | 0.8447 | 61.9911 | 0.5861 | 0.0446 | 1.863 | 1.863 | 0.0678 | 0.1092
4792 |  | 1 |  |  | PASS |  | PASS | 1.9152 | 1.9152 | 2.0257 | 2.0257 | 45.7377 | 45.7377 | 45.7851 | 45.7851 | 165.3461 | 1.6225 | 14.644 | 0.8133 | 0.2514 | 2.9356 | 2.9356 | 4.3165 | 4.3165 | 0.8457 | 0.8457 | 62.9744 | 0.6946 | 0.031 | 1.9159 | 1.9159 | 0.0475 | 0.1105
4793 |  | 1 |  |  | PASS |  | PASS | 1.9817 | 1.9817 | 2.0922 | 2.0922 | 45.4393 | 45.4393 | 45.5139 | 45.5139 | 168.0588 | 11.1512 | 2.684 | 0.1046 | 0.0232 | 2.9992 | 2.9992 | 4.5166 | 4.5166 | 0.8485 | 0.8485 | 66.6705 | 0.6879 | 0.0209 | 1.984 | 1.984 | 0.0746 | 0.1105
4794 |  | 1 |  |  | PASS |  | PASS | 1.9267 | 1.9267 | 2.0359 | 2.0359 | 45.5206 | 45.5206 | 45.5749 | 45.5749 | 171.2802 | 16.3395 | 1.7007 | 0.5465 | 0.3328 | 2.9967 | 2.9967 | 4.4233 | 4.4233 | 0.8474 | 0.8474 | 64.5343 | 0.4607 | 0.0039 | 1.9277 | 1.9277 | 0.0543 | 0.1092
4795 |  | 1 |  |  | PASS |  | PASS | 1.9213 | 1.9213 | 2.0291 | 2.0291 | 45.6495 | 45.6495 | 45.7173 | 45.7173 | 167.0415 | 10.0661 | 2.2329 | 0.4912 | 0.3328 | 2.9933 | 2.9933 | 4.4386 | 4.4386 | 0.8468 | 0.8468 | 64.5682 | 0.3488 | 0.0378 | 1.9223 | 1.9223 | 0.0678 | 0.1078
4796 |  | 1 |  |  | PASS |  | PASS | 1.9352 | 1.9352 | 2.0457 | 2.0457 | 45.5817 | 45.5817 | 45.6631 | 45.6631 | 167.0415 | 17.8654 | 1.3277 | 0.6506 | 0.2989 | 2.9721 | 2.9721 | 4.3894 | 4.3894 | 0.8474 | 0.8474 | 64.8055 | 0.576 | 0.0073 | 1.9362 | 1.9362 | 0.0814 | 0.1105
4797 |  | 1 |  |  | PASS |  | PASS | 1.8962 | 1.8962 | 2.0054 | 2.0054 | 45.6563 | 45.6563 | 45.7105 | 45.7105 | 119.5009 | 17.2551 | 0.7512 | 0.7116 | 0.2752 | 2.9984 | 2.9984 | 4.3775 | 4.3775 | 0.8468 | 0.8468 | 45.3417 | 0.5556 | 0.0175 | 1.8972 | 1.8972 | 0.0543 | 0.1092
4798 |  | 1 |  |  | PASS |  | PASS | 1.8362 | 1.8362 | 1.9444 | 1.9444 | 45.914 | 45.914 | 45.9276 | 45.9276 | 113.2956 | 12.2703 | 0.0391 | 0.1826 | 0.3871 | 2.9534 | 2.9534 | 4.2453 | 4.2453 | 0.8454 | 0.8454 | 44.4601 | 0.5658 | 0.0097 | 1.8362 | 1.8362 | 0.0136 | 0.1082
4799 |  | 1 |  |  | PASS |  | PASS | 1.8202 | 1.8202 | 1.9288 | 1.9288 | 45.7851 | 45.7851 | 45.8597 | 45.8597 | 119.6027 | 5.2848 | 3.3622 | 0.2538 | 0.1667 | 2.9865 | 2.9865 | 4.2656 | 4.2656 | 0.8454 | 0.8454 | 43.002 | 0.5895 | 0.0073 | 1.8219 | 1.8219 | 0.0746 | 0.1085
4800 |  | 1 |  |  | PASS |  | PASS | 1.8033 | 1.8033 | 1.9104 | 1.9104 | 45.8733 | 45.8733 | 45.9479 | 45.9479 | 114.5163 | 3.7352 | 4.9898 | 0.7625 | 0.3498 | 2.9534 | 2.9534 | 4.2114 | 4.2114 | 0.8444 | 0.8444 | 42.9681 | 0.6539 | 0.0039 | 1.8046 | 1.8046 | 0.0746 | 0.1072
4801 |  | 1 |  |  | PASS |  | PASS | 1.7751 | 1.7751 | 1.882 | 1.882 | 45.914 | 45.914 | 45.9547 | 45.9547 | 113.0921 | 11.0834 | 4.3117 | 0.5149 | 0.343 | 2.9509 | 2.9509 | 4.1843 | 4.1843 | 0.8441 | 0.8441 | 43.002 | 0.5353 | 0.0029 | 1.7765 | 1.7765 | 0.0407 | 0.1068
4802 |  | 1 |  |  | PASS |  | PASS | 1.8484 | 1.8484 | 1.9572 | 1.9572 | 45.7648 | 45.7648 | 45.819 | 45.819 | 117.7038 | 6.0071 | 7.3974 | 0.0751 | 0.2311 | 2.9857 | 2.9857 | 4.2979 | 4.2979 | 0.8457 | 0.8457 | 46.5624 | 0.6845 | 0.0209 | 1.8491 | 1.8491 | 0.0543 | 0.1089
4803 |  | 1 |  |  | PASS |  | PASS | 1.8776 | 1.8776 | 1.9847 | 1.9847 | 45.697 | 45.697 | 45.7512 | 45.7512 | 120.0435 | 6.8548 | 11.3547 | 0.6946 | 0.5465 | 2.9958 | 2.9958 | 4.3623 | 4.3623 | 0.8464 | 0.8464 | 46.4268 | 0.7048 | 0.0378 | 1.8792 | 1.8792 | 0.0543 | 0.1072
4804 |  | 1 |  |  | PASS |  | PASS | 1.884 | 1.884 | 1.9912 | 1.9912 | 45.7105 | 45.7105 | 45.7716 | 45.7716 | 123.4683 | 8.4147 | 10.1339 | 0.8235 | 0.2854 | 2.9933 | 2.9933 | 4.3436 | 4.3436 | 0.8468 | 0.8468 | 46.9015 | 0.698 | 0.0344 | 1.885 | 1.885 | 0.061 | 0.1072
4805 |  | 1 |  |  | PASS |  | PASS | 1.9077 | 1.9077 | 2.0169 | 2.0169 | 45.5274 | 45.5274 | 45.5952 | 45.5952 | 143.2373 | 3.2944 | 8.3468 | 0.715 | 0.326 | 3.0187 | 3.0187 | 4.3911 | 4.3911 | 0.8471 | 0.8471 | 52.4965 | 0.6031 | 0.0107 | 1.9088 | 1.9088 | 0.0678 | 0.1092
4806 |  | 1 |  |  | PASS |  | PASS | 1.8803 | 1.8803 | 1.9884 | 1.9884 | 45.8055 | 45.8055 | 45.8869 | 45.8869 | 124.1465 | 12.2803 | 4.7186 | 0.169 | 0.1904 | 2.967 | 2.967 | 4.3114 | 4.3114 | 0.8461 | 0.8461 | 44.4601 | 0.5997 | 0.0039 | 1.8823 | 1.8823 | 0.0814 | 0.1082
4807 |  | 1 |  |  | PASS |  | PASS | 1.7731 | 1.7731 | 1.8806 | 1.8806 | 45.819 | 45.819 | 45.8869 | 45.8869 | 118.1107 | 4.5151 | 4.3692 | 0.126 | 0.2006 | 2.9696 | 2.9696 | 4.2063 | 4.2063 | 0.8444 | 0.8444 | 45.9521 | 0.6607 | 0.0209 | 1.7755 | 1.7755 | 0.0678 | 0.1075
4808 |  | 1 |  |  | PASS |  | PASS | 1.7901 | 1.7901 | 1.8972 | 1.8972 | 45.7105 | 45.7105 | 45.7716 | 45.7716 | 121.332 | 9.3201 | 0.2322 | 0.2606 | 0.2921 | 2.9823 | 2.9823 | 4.2504 | 4.2504 | 0.8447 | 0.8447 | 44.7313 | 0.6065 | 0.0107 | 1.7914 | 1.7914 | 0.061 | 0.1072
4809 |  | 1 |  |  | PASS |  | PASS | 1.7829 | 1.7829 | 1.8901 | 1.8901 | 45.8733 | 45.8733 | 45.9411 | 45.9411 | 118.4498 | 8.8793 | 4.5829 | 0.6641 | 0.2514 | 2.9526 | 2.9526 | 4.191 | 4.191 | 0.8437 | 0.8437 | 46.1894 | 0.6404 | 0.0175 | 1.7833 | 1.7833 | 0.0678 | 0.1072
4810 |  | 1 |  |  | PASS |  | PASS | 1.8348 | 1.8348 | 1.9437 | 1.9437 | 45.6156 | 45.6156 | 45.6834 | 45.6834 | 124.1126 | 1.2156 | 2.4467 | 0.7862 | 0.2243 | 3.0162 | 3.0162 | 4.3114 | 4.3114 | 0.8461 | 0.8461 | 46.3251 | 0.6336 | 0.0378 | 1.8358 | 1.8358 | 0.0678 | 0.1089
4811 |  | 1 |  |  | PASS |  | PASS | 1.825 | 1.825 | 1.9321 | 1.9321 | 45.8055 | 45.8055 | 45.8733 | 45.8733 | 122.5528 | 10.4153 | 0.5374 | 0.2606 | 0.1362 | 2.967 | 2.967 | 4.2656 | 4.2656 | 0.8451 | 0.8451 | 45.4095 | 0.62 | 0.0073 | 1.8267 | 1.8267 | 0.0678 | 0.1072
4812 |  | 1 |  |  | PASS |  | PASS | 1.7514 | 1.7514 | 1.8582 | 1.8582 | 45.6698 | 45.6698 | 45.7173 | 45.7173 | 119.84 | 4.9118 | 3.8708 | 0.2267 | 0.4278 | 2.9653 | 2.9653 | 4.169 | 4.169 | 0.843 | 0.843 | 41.1031 | 0.4742 | 0.0029 | 1.7531 | 1.7531 | 0.0475 | 0.1068
4813 |  | 1 |  |  | PASS |  | PASS | 1.7589 | 1.7589 | 1.865 | 1.865 | 45.5749 | 45.5749 | 45.6224 | 45.6224 | 122.3493 | 5.963 | 3.2163 | 1.3016 | 0.3193 | 2.9797 | 2.9797 | 4.2148 | 4.2148 | 0.8434 | 0.8434 | 45.8842 | 0.3454 | 0.109 | 1.7609 | 1.7609 | 0.0475 | 0.1061
4814 |  | 1 |  |  | PASS |  | PASS | 1.7446 | 1.7446 | 1.8514 | 1.8514 | 45.8869 | 45.8869 | 45.9276 | 45.9276 | 113.7703 | 0.0965 | 10.6188 | 1.4 | 0.2548 | 2.9373 | 2.9373 | 4.1334 | 4.1334 | 0.8424 | 0.8424 | 43.2732 | 0.4471 | 0.0717 | 1.7467 | 1.7467 | 0.0407 | 0.1068
4815 |  | 1 |  |  | PASS |  | PASS | 1.787 | 1.787 | 1.8955 | 1.8955 | 45.541 | 45.541 | 45.602 | 45.602 | 119.1958 | 8.6419 | 3.9284 | 1.1897 | 0.2582 | 3.0094 | 3.0094 | 4.2504 | 4.2504 | 0.8451 | 0.8451 | 45.9182 | 0.5895 | 0.0446 | 1.788 | 1.788 | 0.061 | 0.1085
4816 |  | 1 |  |  | PASS |  | PASS | 1.7595 | 1.7595 | 1.865 | 1.865 | 45.853 | 45.853 | 45.914 | 45.914 | 110.6846 | 1.6328 | 7.9738 | 0.6166 | 0.2582 | 2.9467 | 2.9467 | 4.1876 | 4.1876 | 0.8437 | 0.8437 | 44.121 | 0.6099 | 0.0175 | 1.7602 | 1.7602 | 0.061 | 0.1055
4817 |  | 1 |  |  | PASS |  | PASS | 1.8548 | 1.8548 | 1.964 | 1.964 | 45.2019 | 45.2019 | 45.2697 | 45.2697 | 160.5988 | 24.6814 | 1.938 | 0.7658 | 0.4617 | 2.8729 | 2.8729 | 4.1843 | 4.1843 | 0.8427 | 0.8427 | 63.2118 | 0.4539 | 0.0039 | 1.8575 | 1.8575 | 0.0678 | 0.1092
4818 |  | 1 |  |  | PASS |  | PASS | 1.8972 | 1.8972 | 2.0078 | 2.0078 | 44.3609 | 44.3609 | 44.4559 | 44.4559 | 220.3467 | 9.9983 | 2.6059 | 1.1897 | 0.3735 | 2.967 | 2.967 | 4.3352 | 4.3352 | 0.8457 | 0.8457 | 79.6238 | 0.3318 | 0.0378 | 1.8979 | 1.8979 | 0.0949 | 0.1105
4819 |  | 1 |  |  | PASS |  | PASS | 1.9281 | 1.9281 | 2.0427 | 2.0427 | 43.5403 | 43.5403 | 43.676 | 43.676 | 253.8489 | 12.4398 | 1.2598 | 2.5054 | 0.2277 | 3.0603 | 3.0603 | 4.4894 | 4.4894 | 0.8478 | 0.8478 | 78.0979 | 0.5387 | 0.0989 | 1.9298 | 1.9298 | 0.1356 | 0.1146
4820 |  | 1 |  |  | PASS |  | PASS | 1.8901 | 1.8901 | 1.9996 | 1.9996 | 44.6593 | 44.6593 | 44.734 | 44.734 | 212.7171 | 2.5381 | 0.8086 | 1.1016 | 0.4379 | 2.939 | 2.939 | 4.3267 | 4.3267 | 0.8454 | 0.8454 | 84.7441 | 0.3284 | 0.0276 | 1.8921 | 1.8921 | 0.0746 | 0.1095
4821 |  | 1 |  |  | PASS |  | PASS | 1.8972 | 1.8972 | 2.0054 | 2.0054 | 44.8832 | 44.8832 | 44.9238 | 44.9238 | 185.7254 | 15.6274 | 2.2093 | 1.7086 | 0.2989 | 2.9653 | 2.9653 | 4.5064 | 4.5064 | 0.8464 | 0.8464 | 72.9437 | 0.3928 | 0.0548 | 1.8989 | 1.8989 | 0.0407 | 0.1082
4822 |  | 1 |  |  | PASS |  | PASS | 1.807 | 1.807 | 1.9138 | 1.9138 | 45.0052 | 45.0052 | 45.0866 | 45.0866 | 171.721 | 19.7742 | 0.8086 | 0.7353 | 0.3939 | 2.9619 | 2.9619 | 4.2538 | 4.2538 | 0.8451 | 0.8451 | 60.6347 | 0.2436 | 0.0548 | 1.808 | 1.808 | 0.0814 | 0.1068
4823 |  | 1 |  |  | PASS |  | PASS | 1.7816 | 1.7816 | 1.8884 | 1.8884 | 45.2087 | 45.2087 | 45.2765 | 45.2765 | 158.0217 | 0.0965 | 0.8765 | 1.1321 | 0.0887 | 2.9085 | 2.9085 | 4.152 | 4.152 | 0.8437 | 0.8437 | 59.9904 | 0.4267 | 0.1158 | 1.7836 | 1.7836 | 0.0678 | 0.1068
4824 |  | 1 |  |  | PASS |  | PASS | 1.8304 | 1.8304 | 1.9403 | 1.9403 | 44.7204 | 44.7204 | 44.7814 | 44.7814 | 187.014 | 1.4294 | 0.2322 | 0.3725 | 0.3227 | 2.9882 | 2.9882 | 4.286 | 4.286 | 0.8464 | 0.8464 | 65.0429 | 0.6268 | 0.0175 | 1.8311 | 1.8311 | 0.061 | 0.1099
4825 |  | 1 |  |  | PASS |  | PASS | 1.7982 | 1.7982 | 1.9043 | 1.9043 | 45.1341 | 45.1341 | 45.1951 | 45.1951 | 163.4811 | 7.4313 | 5.0238 | 0.1555 | 0.3532 | 2.9433 | 2.9433 | 4.2012 | 4.2012 | 0.8441 | 0.8441 | 57.1421 | 0.5726 | 0.0073 | 1.7992 | 1.7992 | 0.061 | 0.1061
4826 |  | 1 |  |  | PASS |  | PASS | 1.8084 | 1.8084 | 1.9165 | 1.9165 | 44.9713 | 44.9713 | 45.0595 | 45.0595 | 164.3966 | 4.4473 | 0.6495 | 0.325 | 0.4719 | 2.9373 | 2.9373 | 4.1995 | 4.1995 | 0.8441 | 0.8441 | 59.8887 | 0.4234 | 0.0209 | 1.8094 | 1.8094 | 0.0882 | 0.1082
4827 |  | 1 |  |  | PASS |  | PASS | 1.8467 | 1.8467 | 1.9525 | 1.9525 | 44.6322 | 44.6322 | 44.6933 | 44.6933 | 189.0824 | 4.2099 | 2.4702 | 0.0276 | 0.265 | 2.9907 | 2.9907 | 4.3521 | 4.3521 | 0.8464 | 0.8464 | 64.7716 | 0.3318 | 0.0344 | 1.847 | 1.847 | 0.061 | 0.1058
4828 |  | 1 |  |  | PASS |  | PASS | 1.8358 | 1.8358 | 1.942 | 1.942 | 45.012 | 45.012 | 45.0798 | 45.0798 | 156.5297 | 13.7623 | 5.0238 | 1.0032 | 0.1758 | 2.9441 | 2.9441 | 4.2351 | 4.2351 | 0.8451 | 0.8451 | 54.6667 | 0.5454 | 0.0853 | 1.8369 | 1.8369 | 0.0678 | 0.1061
4829 |  | 1 |  |  | PASS |  | PASS | 1.8613 | 1.8613 | 1.9694 | 1.9694 | 44.2389 | 44.2389 | 44.3338 | 44.3338 | 191.2526 | 5.963 | 8.6859 | 1.0202 | 0.1768 | 3.0467 | 3.0467 | 4.3928 | 4.3928 | 0.8478 | 0.8478 | 57.5829 | 0.576 | 0.0751 | 1.862 | 1.862 | 0.0949 | 0.1082
4830 |  | 1 |  |  | PASS |  | PASS | 1.8521 | 1.8521 | 1.9589 | 1.9589 | 44.6729 | 44.6729 | 44.7204 | 44.7204 | 172.1618 | 18.5874 | 5.9732 | 0.3905 | 0.1056 | 3.0077 | 3.0077 | 4.364 | 4.364 | 0.8461 | 0.8461 | 54.9041 | 0.5251 | 0.0921 | 1.8531 | 1.8531 | 0.0475 | 0.1068
4831 |  | 1 |  |  | PASS |  | PASS | 1.8328 | 1.8328 | 1.9389 | 1.9389 | 45.0052 | 45.0052 | 45.0663 | 45.0663 | 162.7351 | 21.0191 | 4.6508 | 0.0537 | 0.4617 | 2.9365 | 2.9365 | 4.2266 | 4.2266 | 0.8444 | 0.8444 | 53.0052 | 0.4674 | 0.0063 | 1.8338 | 1.8338 | 0.061 | 0.1061
4832 |  | 1 |  |  | PASS |  | PASS | 1.8226 | 1.8226 | 1.9284 | 1.9284 | 45.0934 | 45.0934 | 45.1409 | 45.1409 | 156.7332 | 5.6239 | 1.7581 | 0.9591 | 0.3023 | 2.9323 | 2.9323 | 4.2266 | 4.2266 | 0.8444 | 0.8444 | 57.2777 | 0.2945 | 0.1226 | 1.8243 | 1.8243 | 0.0475 | 0.1058
4833 |  | 1 |  |  | PASS |  | PASS | 1.8409 | 1.8409 | 1.9494 | 1.9494 | 44.6458 | 44.6458 | 44.7 | 44.7 | 177.2821 | 1.3851 | 2.4467 | 0.5217 | 0.5024 | 2.9789 | 2.9789 | 4.2826 | 4.2826 | 0.8457 | 0.8457 | 62.3641 | 0.4505 | 0.0005 | 1.8416 | 1.8416 | 0.0543 | 0.1085
4834 |  | 1 |  |  | PASS |  | PASS | 1.7806 | 1.7806 | 1.887 | 1.887 | 45.2697 | 45.2697 | 45.3308 | 45.3308 | 154.9699 | 2.684 | 16.8919 | 0.6811 | 0.2548 | 2.9119 | 2.9119 | 4.1385 | 4.1385 | 0.843 | 0.843 | 53.9546 | 0.42 | 0.0548 | 1.7819 | 1.7819 | 0.061 | 0.1065
4835 |  | 1 |  |  | PASS |  | PASS | 1.7968 | 1.7968 | 1.904 | 1.904 | 45.0527 | 45.0527 | 45.1205 | 45.1205 | 170.1612 | 12.7889 | 1.9616 | 1.0643 | 0.3159 | 2.9509 | 2.9509 | 4.2114 | 4.2114 | 0.8451 | 0.8451 | 64.7716 | 0.342 | 0.1056 | 1.7979 | 1.7979 | 0.0678 | 0.1072
4836 |  | 1 |  |  | PASS |  | PASS | 1.786 | 1.786 | 1.8935 | 1.8935 | 45.229 | 45.229 | 45.2968 | 45.2968 | 157.9539 | 25.3935 | 0.4121 | 1.3491 | 0.265 | 2.9204 | 2.9204 | 4.1588 | 4.1588 | 0.8441 | 0.8441 | 58.6341 | 0.4369 | 0.1226 | 1.788 | 1.788 | 0.0678 | 0.1075
4837 |  | 1 |  |  | PASS |  | PASS | 1.7741 | 1.7741 | 1.8799 | 1.8799 | 45.324 | 45.324 | 45.3579 | 45.3579 | 147.2047 | 2.8197 | 1.2938 | 0.7591 | 0.0005 | 2.9221 | 2.9221 | 4.1503 | 4.1503 | 0.843 | 0.843 | 53.819 | 0.6539 | 0.0209 | 1.7751 | 1.7751 | 0.0339 | 0.1058
4838 |  | 1 |  |  | PASS |  | PASS | 1.8318 | 1.8318 | 1.9396 | 1.9396 | 45.0256 | 45.0256 | 45.0934 | 45.0934 | 165.0409 | 14.644 | 2.5823 | 0.6099 | 0.326 | 2.956 | 2.956 | 4.2707 | 4.2707 | 0.8447 | 0.8447 | 57.3116 | 0.5895 | 0.0073 | 1.8335 | 1.8335 | 0.0678 | 0.1078
4839 |  | 1 |  |  | PASS |  | PASS | 1.7863 | 1.7863 | 1.8938 | 1.8938 | 45.4393 | 45.4393 | 45.4596 | 45.4596 | 141.5758 | 9.771 | 0.3782 | 0.62 | 0.1802 | 2.8983 | 2.8983 | 4.1436 | 4.1436 | 0.8424 | 0.8424 | 51.4114 | 0.6811 | 0.0175 | 1.7884 | 1.7884 | 0.0203 | 0.1075
4840 |  | 1 |  |  | PASS |  | PASS | 1.8124 | 1.8124 | 1.9203 | 1.9203 | 45.1951 | 45.1951 | 45.2426 | 45.2426 | 150.4939 | 11.3547 | 1.2259 | 0.7285 | 0.3057 | 2.9577 | 2.9577 | 4.2351 | 4.2351 | 0.8444 | 0.8444 | 54.0563 | 0.5013 | 0.0029 | 1.8138 | 1.8138 | 0.0475 | 0.1078
4841 |  | 1 |  |  | PASS |  | PASS | 1.8169 | 1.8169 | 1.924 | 1.924 | 45.324 | 45.324 | 45.3918 | 45.3918 | 140.5246 | 6.9803 | 1.2598 | 0.5929 | 0.1792 | 2.9501 | 2.9501 | 4.2232 | 4.2232 | 0.8444 | 0.8444 | 50.2924 | 0.4437 | 0.0039 | 1.8175 | 1.8175 | 0.0678 | 0.1072
4842 |  | 1 |  |  | PASS |  | PASS | 1.902 | 1.902 | 2.0101 | 2.0101 | 43.7506 | 43.7506 | 43.8387 | 43.8387 | 281.8917 | 11.626 | 4.9559 | 0.8099 | 0.4278 | 3.0518 | 3.0518 | 4.6522 | 4.6522 | 0.8491 | 0.8491 | 95.3916 | 0.6302 | 0.0029 | 1.903 | 1.903 | 0.0882 | 0.1082
4843 |  | 1 |  |  | PASS |  | PASS | 1.9233 | 1.9233 | 2.0369 | 2.0369 | 42.9368 | 42.9368 | 43.0453 | 43.0453 | 310.0363 | 0.2322 | 12.7789 | 1.4644 | 0.2752 | 3.0848 | 3.0848 | 4.5335 | 4.5335 | 0.8478 | 0.8478 | 90.9834 | 0.6777 | 0.0378 | 1.9247 | 1.9247 | 0.1085 | 0.1136
4844 |  | 1 |  |  | PASS |  | PASS | 1.9298 | 1.9298 | 2.0413 | 2.0413 | 42.7876 | 42.7876 | 42.8893 | 42.8893 | 328.415 | 10.6765 | 0.0287 | 2.4173 | 0.3193 | 3.1315 | 3.1315 | 4.698 | 4.698 | 0.8502 | 0.8502 | 92.2041 | 0.3521 | 0.1124 | 1.9315 | 1.9315 | 0.1017 | 0.1116
4845 |  | 1 |  |  | PASS |  | PASS | 1.8169 | 1.8169 | 1.925 | 1.925 | 43.6149 | 43.6149 | 43.6828 | 43.6828 | 245.1003 | 6.0071 | 4.064 | 0.8913 | 0.0853 | 3.101 | 3.101 | 4.4064 | 4.4064 | 0.8474 | 0.8474 | 68.1625 | 0.4335 | 0.1158 | 1.8179 | 1.8179 | 0.0678 | 0.1082
4846 |  | 1 |  |  | PASS |  | PASS | 1.8236 | 1.8236 | 1.9301 | 1.9301 | 43.8184 | 43.8184 | 43.9133 | 43.9133 | 226.2808 | 11.253 | 3.1823 | 0.4946 | 0.4142 | 3.0832 | 3.0832 | 4.4301 | 4.4301 | 0.8478 | 0.8478 | 65.9584 | 0.3521 | 0.0276 | 1.8253 | 1.8253 | 0.0949 | 0.1065
4847 |  | 1 |  |  | PASS |  | PASS | 1.8742 | 1.8742 | 1.9854 | 1.9854 | 43.2216 | 43.2216 | 43.2962 | 43.2962 | 294.4381 | 13.0163 | 0.5034 | 0.6133 | 0.343 | 3.1789 | 3.1789 | 4.5437 | 4.5437 | 0.8505 | 0.8505 | 75.6904 | 0.3454 | 0.031 | 1.8752 | 1.8752 | 0.0746 | 0.1112
4848 |  | 1 |  |  | PASS |  | PASS | 1.8084 | 1.8084 | 1.9149 | 1.9149 | 43.8794 | 43.8794 | 43.9608 | 43.9608 | 218.4477 | 19.8081 | 5.6002 | 0.0548 | 0.3396 | 3.073 | 3.073 | 4.3521 | 4.3521 | 0.8464 | 0.8464 | 65.0429 | 0.5319 | 0.0175 | 1.8084 | 1.8084 | 0.0814 | 0.1065
4849 |  | 1 |  |  | PASS |  | PASS | 1.8623 | 1.8623 | 1.9708 | 1.9708 | 44.1507 | 44.1507 | 44.2321 | 44.2321 | 217.5661 | 3.9962 | 0.9443 | 0.6811 | 0.3973 | 3.0679 | 3.0679 | 4.4284 | 4.4284 | 0.8474 | 0.8474 | 67.1114 | 0.4132 | 0.0921 | 1.864 | 1.864 | 0.0814 | 0.1085
4850 |  | 1 |  |  | PASS |  | PASS | 1.8247 | 1.8247 | 1.9325 | 1.9325 | 44.7746 | 44.7746 | 44.8357 | 44.8357 | 198.95 | 4.7525 | 1.4633 | 1.3457 | 0.5963 | 2.9967 | 2.9967 | 4.2741 | 4.2741 | 0.8451 | 0.8451 | 71.1465 | 0.4539 | 0.1192 | 1.8257 | 1.8257 | 0.061 | 0.1078
4851 |  | 1 |  |  | PASS |  | PASS | 1.8694 | 1.8694 | 1.9806 | 1.9806 | 44.049 | 44.049 | 44.1575 | 44.1575 | 256.426 | 9.6931 | 2.8197 | 0.9897 | 0.2786 | 3.084 | 3.084 | 4.4318 | 4.4318 | 0.8481 | 0.8481 | 88.4063 | 0.4708 | 0.1022 | 1.8701 | 1.8701 | 0.1085 | 0.1112
4852 |  | 1 |  |  | PASS |  | PASS | 1.8399 | 1.8399 | 1.9464 | 1.9464 | 44.6526 | 44.6526 | 44.7204 | 44.7204 | 225.806 | 9.2862 | 1.8363 | 0.4064 | 0.2616 | 3.0094 | 3.0094 | 4.3199 | 4.3199 | 0.8454 | 0.8454 | 83.8285 | 0.5149 | 0.0887 | 1.8409 | 1.8409 | 0.0678 | 0.1065
4853 |  | 1 |  |  | PASS |  | PASS | 1.8409 | 1.8409 | 1.9491 | 1.9491 | 44.3406 | 44.3406 | 44.4491 | 44.4491 | 220.4145 | 0.4121 | 3.5214 | 0.6573 | 0.0853 | 3.0204 | 3.0204 | 4.325 | 4.325 | 0.8461 | 0.8461 | 70.0275 | 0.4878 | 0.1056 | 1.8423 | 1.8423 | 0.1085 | 0.1082
4854 |  | 1 |  |  | PASS |  | PASS | 1.8481 | 1.8481 | 1.9559 | 1.9559 | 44.0151 | 44.0151 | 44.1032 | 44.1032 | 226.0773 | 6.0308 | 0.073 | 1.3016 | 0.5329 | 3.0865 | 3.0865 | 4.4301 | 4.4301 | 0.8481 | 0.8481 | 66.2975 | 0.4573 | 0.1158 | 1.8501 | 1.8501 | 0.0882 | 0.1078
4855 |  | 1 |  |  | PASS |  | PASS | 1.8406 | 1.8406 | 1.9474 | 1.9474 | 44.0761 | 44.0761 | 44.1507 | 44.1507 | 204.2059 | 4.5388 | 0.8425 | 1.0168 | 0.109 | 3.0569 | 3.0569 | 4.347 | 4.347 | 0.8468 | 0.8468 | 66.0941 | 0.2979 | 0.1158 | 1.8413 | 1.8413 | 0.0746 | 0.1068
4856 |  | 1 |  |  | PASS |  | PASS | 1.8419 | 1.8419 | 1.9488 | 1.9488 | 44.6729 | 44.6729 | 44.7204 | 44.7204 | 185.4203 | 9.8388 | 3.7249 | 0.7726 | 0.1667 | 3.0128 | 3.0128 | 4.3182 | 4.3182 | 0.8464 | 0.8464 | 60.3295 | 0.3928 | 0.0989 | 1.8423 | 1.8423 | 0.0475 | 0.1068
4857 |  | 1 |  |  | PASS |  | PASS | 1.8796 | 1.8796 | 1.9898 | 1.9898 | 44.2728 | 44.2728 | 44.3609 | 44.3609 | 232.9948 | 18.6793 | 6.2445 | 0.5827 | 0.8279 | 3.045 | 3.045 | 4.3996 | 4.3996 | 0.8478 | 0.8478 | 81.0819 | 0.498 | 0.0785 | 1.8809 | 1.8809 | 0.0882 | 0.1102
4858 |  | 1 |  |  | PASS |  | PASS | 1.8233 | 1.8233 | 1.9308 | 1.9308 | 45.0595 | 45.0595 | 45.1205 | 45.1205 | 223.8732 | 0.819 | 10.9139 | 0.126 | 0.0673 | 2.9551 | 2.9551 | 4.2266 | 4.2266 | 0.8457 | 0.8457 | 91.8311 | 0.6912 | 0.0412 | 1.8253 | 1.8253 | 0.061 | 0.1075
4859 |  | 1 |  |  | PASS |  | PASS | 1.8375 | 1.8375 | 1.9447 | 1.9447 | 44.856 | 44.856 | 44.9171 | 44.9171 | 257.9858 | 1.2598 | 6.041 | 0.2097 | 0.3193 | 2.9916 | 2.9916 | 4.3012 | 4.3012 | 0.8457 | 0.8457 | 102.7837 | 0.6099 | 0.0073 | 1.8386 | 1.8386 | 0.061 | 0.1072
4860 |  | 1 |  |  | PASS |  | PASS | 1.8314 | 1.8314 | 1.9403 | 1.9403 | 45.0798 | 45.0798 | 45.1273 | 45.1273 | 219.5328 | 20.1713 | 3.3622 | 0.1792 | 0.5125 | 2.9687 | 2.9687 | 4.2521 | 4.2521 | 0.8451 | 0.8451 | 91.8989 | 0.4912 | 0.0063 | 1.8328 | 1.8328 | 0.0475 | 0.1089
4861 |  | 1 |  |  | PASS |  | PASS | 1.8426 | 1.8426 | 1.9511 | 1.9511 | 45.0324 | 45.0324 | 45.0866 | 45.0866 | 196.5425 | 5.3628 | 0.3104 | 0.1351 | 0.2447 | 2.9712 | 2.9712 | 4.2707 | 4.2707 | 0.8447 | 0.8447 | 74.2323 | 0.2775 | 0.0548 | 1.845 | 1.845 | 0.0543 | 0.1085
4862 |  | 1 |  |  | PASS |  | PASS | 1.709 | 1.709 | 1.8128 | 1.8128 | 45.9276 | 45.9276 | 45.9818 | 45.9818 | 109.6673 | 8.5401 | 1.792 | 2.0951 | 0.2514 | 2.8509 | 2.8509 | 3.9961 | 3.9961 | 0.8396 | 0.8396 | 40.8996 | 0.3013 | 0.0344 | 1.7111 | 1.7111 | 0.0543 | 0.1038
4863 |  | 1 |  |  | PASS |  | PASS | 1.7629 | 1.7629 | 1.8667 | 1.8667 | 45.541 | 45.541 | 45.5952 | 45.5952 | 123.1631 | 24.071 | 7.0922 | 1.851 | 0.2514 | 2.9195 | 2.9195 | 4.1893 | 4.1893 | 0.8424 | 0.8424 | 45.2061 | 0.5149 | 0.0921 | 1.764 | 1.764 | 0.0543 | 0.1038
4864 |  | 1 |  |  | PASS |  | PASS | 1.7443 | 1.7443 | 1.8508 | 1.8508 | 45.7919 | 45.7919 | 45.8597 | 45.8597 | 129.6737 | 9.1844 | 2.9111 | 2.441 | 0.2481 | 2.867 | 2.867 | 4.0537 | 4.0537 | 0.8403 | 0.8403 | 44.121 | 0.4912 | 0.0955 | 1.746 | 1.746 | 0.0678 | 0.1065
4865 |  | 1 |  |  | PASS |  | PASS | 1.7697 | 1.7697 | 1.8762 | 1.8762 | 45.4189 | 45.4189 | 45.4935 | 45.4935 | 133.6071 | 7.4313 | 1.792 | 1.773 | 0.1599 | 2.9297 | 2.9297 | 4.1419 | 4.1419 | 0.842 | 0.842 | 50.6654 | 0.3725 | 0.109 | 1.7707 | 1.7707 | 0.0746 | 0.1065
4866 |  | 1 |  |  | PASS |  | PASS | 1.7867 | 1.7867 | 1.8935 | 1.8935 | 45.5749 | 45.5749 | 45.6427 | 45.6427 | 130.9283 | 17.0516 | 1.2938 | 2.0917 | 0.2481 | 2.9102 | 2.9102 | 4.1317 | 4.1317 | 0.8417 | 0.8417 | 49.7838 | 0.4471 | 0.1124 | 1.788 | 1.788 | 0.0678 | 0.1068
4867 |  | 1 |  |  | PASS |  | PASS | 1.7955 | 1.7955 | 1.9016 | 1.9016 | 45.4257 | 45.4257 | 45.5071 | 45.5071 | 133.1663 | 27.8011 | 3.7249 | 1.6475 | 0.3057 | 2.9382 | 2.9382 | 4.1639 | 4.1639 | 0.8427 | 0.8427 | 51.5132 | 0.4132 | 0.1158 | 1.7962 | 1.7962 | 0.0814 | 0.1061
4868 |  | 1 |  |  | PASS |  | PASS | 1.8352 | 1.8352 | 1.9393 | 1.9393 | 44.5576 | 44.5576 | 44.6593 | 44.6593 | 171.2802 | 24.9527 | 0.673 | 1.2508 | 0.1735 | 3.0747 | 3.0747 | 4.5708 | 4.5708 | 0.8468 | 0.8468 | 55.1753 | 0.4267 | 0.0989 | 1.8362 | 1.8362 | 0.1017 | 0.1041
4869 |  | 1 |  |  | PASS |  | PASS | 1.8172 | 1.8172 | 1.924 | 1.924 | 45.1341 | 45.1341 | 45.2019 | 45.2019 | 149.6122 | 2.0398 | 14.2131 | 0.7692 | 0.2921 | 2.978 | 2.978 | 4.2402 | 4.2402 | 0.8437 | 0.8437 | 54.0224 | 0.5929 | 0.0514 | 1.8175 | 1.8175 | 0.0678 | 0.1068
4870 |  | 1 |  |  | PASS |  | PASS | 1.7724 | 1.7724 | 1.8782 | 1.8782 | 45.6156 | 45.6156 | 45.697 | 45.697 | 129.2329 | 4.6508 | 1.8259 | 2.1528 | 0.3193 | 2.9068 | 2.9068 | 4.1063 | 4.1063 | 0.8417 | 0.8417 | 47.478 | 0.3657 | 0.1056 | 1.7738 | 1.7738 | 0.0814 | 0.1058
4871 |  | 1 |  |  | PASS |  | PASS | 1.789 | 1.789 | 1.8945 | 1.8945 | 45.3104 | 45.3104 | 45.385 | 45.385 | 142.3218 | 15.1187 | 2.0294 | 2.2342 | 0.3701 | 2.9568 | 2.9568 | 4.2216 | 4.2216 | 0.8434 | 0.8434 | 52.8356 | 0.3928 | 0.1192 | 1.7904 | 1.7904 | 0.0746 | 0.1055
4872 |  | 1 |  |  | PASS |  | PASS | 1.8708 | 1.8708 | 1.9793 | 1.9793 | 44.9713 | 44.9713 | 45.0459 | 45.0459 | 160.2936 | 7.7026 | 2.0294 | 2.1867 | 0.1768 | 2.9161 | 2.9161 | 4.3267 | 4.3267 | 0.8444 | 0.8444 | 58.9393 | 0.3454 | 0.1056 | 1.8718 | 1.8718 | 0.0746 | 0.1085
4873 |  | 1 |  |  | PASS |  | PASS | 1.8565 | 1.8565 | 1.9667 | 1.9667 | 45.1476 | 45.1476 | 45.2019 | 45.2019 | 152.8675 | 6.2445 | 4.2336 | 1.9256 | 0.1362 | 2.8873 | 2.8873 | 4.208 | 4.208 | 0.8427 | 0.8427 | 55.6162 | 0.3759 | 0.0887 | 1.8579 | 1.8579 | 0.0543 | 0.1102
4874 |  | 1 |  |  | PASS |  | PASS | 1.8653 | 1.8653 | 1.9745 | 1.9745 | 45.1612 | 45.1612 | 45.2087 | 45.2087 | 158.9372 | 20.3409 | 2.9214 | 1.7696 | 0.1802 | 2.8873 | 2.8873 | 4.2351 | 4.2351 | 0.8427 | 0.8427 | 60.5669 | 0.4844 | 0.0751 | 1.8677 | 1.8677 | 0.0475 | 0.1092
4875 |  | 1 |  |  | PASS |  | PASS | 1.9003 | 1.9003 | 2.0115 | 2.0115 | 44.7068 | 44.7068 | 44.7679 | 44.7679 | 226.8911 | 19.7644 | 4.1318 | 1.6645 | 0.0063 | 2.9534 | 2.9534 | 4.3436 | 4.3436 | 0.8454 | 0.8454 | 91.2207 | 0.5556 | 0.0683 | 1.902 | 1.902 | 0.061 | 0.1112
4876 |  | 1 |  |  | PASS |  | PASS | 1.8803 | 1.8803 | 1.9912 | 1.9912 | 44.5983 | 44.5983 | 44.6593 | 44.6593 | 233.9442 | 19.2897 | 0.1408 | 1.0778 | 0.5058 | 2.9534 | 2.9534 | 4.2979 | 4.2979 | 0.8441 | 0.8441 | 91.9667 | 0.559 | 0.0107 | 1.8813 | 1.8813 | 0.061 | 0.1109
4877 |  | 1 |  |  | PASS |  | PASS | 1.9057 | 1.9057 | 2.0156 | 2.0156 | 44.4898 | 44.4898 | 44.578 | 44.578 | 262.0888 | 14.1014 | 1.5207 | 1.2881 | 0.3125 | 2.9882 | 2.9882 | 4.4267 | 4.4267 | 0.8468 | 0.8468 | 101.2239 | 0.4267 | 0.0955 | 1.9071 | 1.9071 | 0.0882 | 0.1099
4878 |  | 1 |  |  | PASS |  | PASS | 1.8633 | 1.8633 | 1.9725 | 1.9725 | 45.0798 | 45.0798 | 45.1544 | 45.1544 | 177.2821 | 5.4204 | 15.3999 | 0.7523 | 0.2989 | 2.8848 | 2.8848 | 4.2148 | 4.2148 | 0.8424 | 0.8424 | 69.5189 | 0.6065 | 0.0412 | 1.865 | 1.865 | 0.0746 | 0.1092
4879 |  | 1 |  |  | PASS |  | PASS | 1.8531 | 1.8531 | 1.9627 | 1.9627 | 45.2697 | 45.2697 | 45.3375 | 45.3375 | 152.8675 | 1.5311 | 0.3104 | 1.8442 | 0.2481 | 2.8695 | 2.8695 | 4.1809 | 4.1809 | 0.842 | 0.842 | 58.1933 | 0.6539 | 0.0378 | 1.8545 | 1.8545 | 0.0678 | 0.1095
4880 |  | 1 |  |  | PASS |  | PASS | 1.8718 | 1.8718 | 1.9817 | 1.9817 | 45.073 | 45.073 | 45.1273 | 45.1273 | 157.4113 | 1.3512 | 15.2643 | 2.0951 | 0.8923 | 2.8958 | 2.8958 | 4.2606 | 4.2606 | 0.8434 | 0.8434 | 54.8362 | 0.637 | 0.0378 | 1.8738 | 1.8738 | 0.0543 | 0.1099
4881 |  | 1 |  |  | PASS |  | PASS | 1.8436 | 1.8436 | 1.9522 | 1.9522 | 45.3579 | 45.3579 | 45.4257 | 45.4257 | 140.389 | 4.3014 | 8.8793 | 1.1965 | 0.2175 | 2.8356 | 2.8356 | 4.1385 | 4.1385 | 0.8417 | 0.8417 | 49.9533 | 0.6879 | 0.0175 | 1.8447 | 1.8447 | 0.0678 | 0.1085
4882 |  | 1 |  |  | PASS |  | PASS | 1.8823 | 1.8823 | 1.9939 | 1.9939 | 45.0527 | 45.0527 | 45.1137 | 45.1137 | 151.6129 | 28.581 | 15.7291 | 1.8849 | 0.2108 | 2.9094 | 2.9094 | 4.2622 | 4.2622 | 0.8437 | 0.8437 | 55.0397 | 0.7489 | 0.031 | 1.883 | 1.883 | 0.061 | 0.1116
4883 |  | 1 |  |  | PASS |  | PASS | 1.8603 | 1.8603 | 1.9684 | 1.9684 | 45.3918 | 45.3918 | 45.4393 | 45.4393 | 137.9475 | 7.7602 | 19.4012 | 1.5051 | 0.3294 | 2.8432 | 2.8432 | 4.1893 | 4.1893 | 0.842 | 0.842 | 51.8183 | 0.5963 | 0.048 | 1.862 | 1.862 | 0.0475 | 0.1082
4884 |  | 1 |  |  | PASS |  | PASS | 1.8606 | 1.8606 | 1.9701 | 1.9701 | 45.168 | 45.168 | 45.229 | 45.229 | 151.2738 | 5.0813 | 8.9572 | 2.3969 | 0.3905 | 2.8661 | 2.8661 | 4.1927 | 4.1927 | 0.842 | 0.842 | 54.192 | 0.5217 | 0.0649 | 1.862 | 1.862 | 0.061 | 0.1095
4885 |  | 1 |  |  | PASS |  | PASS | 1.8915 | 1.8915 | 2.0006 | 2.0006 | 44.8764 | 44.8764 | 44.9442 | 44.9442 | 165.0409 | 2.1754 | 9.2285 | 2.6716 | 0.1904 | 2.9 | 2.9 | 4.3368 | 4.3368 | 0.8441 | 0.8441 | 61.0416 | 0.5454 | 0.048 | 1.8928 | 1.8928 | 0.0678 | 0.1092
4886 |  | 1 |  |  | PASS |  | PASS | 1.8776 | 1.8776 | 1.9871 | 1.9871 | 45.012 | 45.012 | 45.0663 | 45.0663 | 165.1765 | 8.7436 | 6.9125 | 0.9049 | 0.2277 | 2.8788 | 2.8788 | 4.2249 | 4.2249 | 0.8434 | 0.8434 | 58.2272 | 0.6539 | 0.0344 | 1.8789 | 1.8789 | 0.0543 | 0.1095
4887 |  | 1 |  |  | PASS |  | PASS | 1.9467 | 1.9467 | 2.0603 | 2.0603 | 43.9201 | 43.9201 | 44.0083 | 44.0083 | 268.0568 | 32.5146 | 2.7518 | 2.6445 | 0.1701 | 3.0119 | 3.0119 | 4.4708 | 4.4708 | 0.8474 | 0.8474 | 94.5438 | 0.5081 | 0.0751 | 1.9481 | 1.9481 | 0.0882 | 0.1136
4888 |  | 1 |  |  | PASS |  | PASS | 1.901 | 1.901 | 2.0115 | 2.0115 | 44.422 | 44.422 | 44.5169 | 44.5169 | 238.4202 | 16.7125 | 3.2605 | 2.7055 | 0.2786 | 2.9484 | 2.9484 | 4.3216 | 4.3216 | 0.8437 | 0.8437 | 90.7121 | 0.6675 | 0.0446 | 1.9016 | 1.9016 | 0.0949 | 0.1105
4889 |  | 1 |  |  | PASS |  | PASS | 1.8908 | 1.8908 | 2.0003 | 2.0003 | 44.8832 | 44.8832 | 44.9306 | 44.9306 | 183.7926 | 7.4211 | 1.3512 | 0.8879 | 0.1995 | 2.8983 | 2.8983 | 4.2809 | 4.2809 | 0.843 | 0.843 | 69.0781 | 0.5115 | 0.0175 | 1.8925 | 1.8925 | 0.0475 | 0.1095
4890 |  | 1 |  |  | PASS |  | PASS | 1.9104 | 1.9104 | 2.0217 | 2.0217 | 44.5712 | 44.5712 | 44.6458 | 44.6458 | 187.9295 | 11.7616 | 2.2329 | 1.0982 | 0.4515 | 2.9263 | 2.9263 | 4.3318 | 4.3318 | 0.8447 | 0.8447 | 66.5349 | 0.4267 | 0.048 | 1.9118 | 1.9118 | 0.0746 | 0.1112
4891 |  | 1 |  |  | PASS |  | PASS | 1.863 | 1.863 | 1.9718 | 1.9718 | 45.2494 | 45.2494 | 45.3172 | 45.3172 | 146.4587 | 16.0004 | 4.1657 | 0.4505 | 0.3227 | 2.8543 | 2.8543 | 4.1792 | 4.1792 | 0.842 | 0.842 | 51.7166 | 0.5827 | 0.0243 | 1.864 | 1.864 | 0.0678 | 0.1089
4892 |  | 1 |  |  | PASS |  | PASS | 1.9433 | 1.9433 | 2.0556 | 2.0556 | 44.327 | 44.327 | 44.422 | 44.422 | 214.3108 | 24.4101 | 2.9214 | 2.068 | 0.3735 | 2.9501 | 2.9501 | 4.3894 | 4.3894 | 0.8451 | 0.8451 | 74.707 | 0.4098 | 0.0582 | 1.9444 | 1.9444 | 0.0949 | 0.1122
4893 |  | 1 |  |  | PASS |  | PASS | 1.8881 | 1.8881 | 1.9979 | 1.9979 | 44.1371 | 44.1371 | 44.2321 | 44.2321 | 256.2225 | 9.3879 | 0.3782 | 1.9866 | 0.109 | 2.9628 | 2.9628 | 4.364 | 4.364 | 0.8447 | 0.8447 | 87.6264 | 0.5081 | 0.109 | 1.8898 | 1.8898 | 0.0949 | 0.1099
4894 |  | 1 |  |  | PASS |  | PASS | 1.9081 | 1.9081 | 2.019 | 2.019 | 44.5169 | 44.5169 | 44.5847 | 44.5847 | 206.1387 | 13.6606 | 7.7365 | 1.8578 | 0.2447 | 2.9289 | 2.9289 | 4.3029 | 4.3029 | 0.8441 | 0.8441 | 72.1638 | 0.481 | 0.1022 | 1.9084 | 1.9084 | 0.0678 | 0.1109
4895 |  | 1 |  |  | PASS |  | PASS | 1.8945 | 1.8945 | 2.0034 | 2.0034 | 44.795 | 44.795 | 44.856 | 44.856 | 169.2117 | 16.2717 | 0.6391 | 2.4003 | 0.0921 | 2.8949 | 2.8949 | 4.269 | 4.269 | 0.843 | 0.843 | 62.9744 | 0.4132 | 0.1192 | 1.8959 | 1.8959 | 0.061 | 0.1089
4896 |  | 1 |  |  | PASS |  | PASS | 1.9182 | 1.9182 | 2.0281 | 2.0281 | 44.6051 | 44.6051 | 44.6729 | 44.6729 | 181.0799 | 2.8772 | 2.3449 | 2.58 | 0.2582 | 2.9314 | 2.9314 | 4.3691 | 4.3691 | 0.8447 | 0.8447 | 61.7876 | 0.5149 | 0.1022 | 1.9189 | 1.9189 | 0.0678 | 0.1099
4897 |  | 1 |  |  | PASS |  | PASS | 1.8433 | 1.8433 | 1.9528 | 1.9528 | 45.2222 | 45.2222 | 45.2833 | 45.2833 | 148.3576 | 13.5249 | 2.4128 | 1.3084 | 0.282 | 2.8441 | 2.8441 | 4.1419 | 4.1419 | 0.8424 | 0.8424 | 53.7851 | 0.4573 | 0.1192 | 1.845 | 1.845 | 0.061 | 0.1095
4898 |  | 1 |  |  | PASS |  | PASS | 1.8562 | 1.8562 | 1.9644 | 1.9644 | 45.0595 | 45.0595 | 45.1273 | 45.1273 | 157.4452 | 15.017 | 1.8024 | 2.8208 | 0.0819 | 2.8814 | 2.8814 | 4.2266 | 4.2266 | 0.8427 | 0.8427 | 56.7013 | 0.4471 | 0.1158 | 1.8569 | 1.8569 | 0.0678 | 0.1082
4899 |  | 1 |  |  | PASS |  | PASS | 1.8331 | 1.8331 | 1.9416 | 1.9416 | 45.3036 | 45.3036 | 45.3443 | 45.3443 | 144.6615 | 3.8605 | 1.3851 | 2.0036 | 0.343 | 2.8415 | 2.8415 | 4.1334 | 4.1334 | 0.8413 | 0.8413 | 49.5464 | 0.3555 | 0.0989 | 1.8335 | 1.8335 | 0.0407 | 0.1085
4900 |  | 1 |  |  | PASS |  | PASS | 1.8216 | 1.8216 | 1.9298 | 1.9298 | 45.3918 | 45.3918 | 45.4393 | 45.4393 | 139.3039 | 4.3456 | 3.0909 | 1.5627 | 0.2989 | 2.8432 | 2.8432 | 4.13 | 4.13 | 0.8413 | 0.8413 | 52.4287 | 0.42 | 0.0141 | 1.8243 | 1.8243 | 0.0475 | 0.1082
4901 |  | 1 |  |  | PASS |  | PASS | 1.8606 | 1.8606 | 1.9684 | 1.9684 | 45.0188 | 45.0188 | 45.1002 | 45.1002 | 156.055 | 9.4218 | 5.3289 | 2.2545 | 0.2006 | 2.9068 | 2.9068 | 4.3029 | 4.3029 | 0.8441 | 0.8441 | 55.2771 | 0.481 | 0.1056 | 1.8616 | 1.8616 | 0.0814 | 0.1078
4902 |  | 1 |  |  | PASS |  | PASS | 1.8097 | 1.8097 | 1.9179 | 1.9179 | 45.3782 | 45.3782 | 45.4393 | 45.4393 | 136.1842 | 26.6143 | 5.6341 | 1.383 | 0.2921 | 2.8339 | 2.8339 | 4.0859 | 4.0859 | 0.8407 | 0.8407 | 49.7838 | 0.5285 | 0.0887 | 1.8104 | 1.8104 | 0.061 | 0.1082
4903 |  | 1 |  |  | PASS |  | PASS | 1.8389 | 1.8389 | 1.9481 | 1.9481 | 45.1273 | 45.1273 | 45.168 | 45.168 | 146.1196 | 13.9997 | 5.9291 | 2.0002 | 0.0921 | 2.8882 | 2.8882 | 4.1978 | 4.1978 | 0.8417 | 0.8417 | 54.0563 | 0.3827 | 0.1192 | 1.8403 | 1.8403 | 0.0407 | 0.1092
4904 |  | 1 |  |  | PASS |  | PASS | 1.8263 | 1.8263 | 1.9349 | 1.9349 | 45.2901 | 45.2901 | 45.3782 | 45.3782 | 142.7626 | 27.5977 | 2.4467 | 1.6238 | 0.3633 | 2.8534 | 2.8534 | 4.1368 | 4.1368 | 0.8407 | 0.8407 | 51.5132 | 0.4946 | 0.0751 | 1.828 | 1.828 | 0.0882 | 0.1085
4905 |  | 1 |  |  | PASS |  | PASS | 1.8267 | 1.8267 | 1.9352 | 1.9352 | 45.3782 | 45.3782 | 45.4257 | 45.4257 | 143.4408 | 3.2605 | 6.709 | 1.6916 | 0.2786 | 2.8627 | 2.8627 | 4.1368 | 4.1368 | 0.842 | 0.842 | 54.9041 | 0.6641 | 0.0344 | 1.8284 | 1.8284 | 0.0475 | 0.1085
4906 |  | 1 |  |  | PASS |  | PASS | 1.8776 | 1.8776 | 1.985 | 1.985 | 44.9374 | 44.9374 | 45.012 | 45.012 | 170.5003 | 19.7305 | 6.1428 | 0.9557 | 0.6719 | 2.9195 | 2.9195 | 4.3826 | 4.3826 | 0.8447 | 0.8447 | 62.0589 | 0.6472 | 0.0141 | 1.8799 | 1.8799 | 0.0746 | 0.1075
4907 |  | 1 |  |  | PASS |  | PASS | 1.8826 | 1.8826 | 1.9908 | 1.9908 | 44.9917 | 44.9917 | 45.0527 | 45.0527 | 162.396 | 10.6426 | 5.4307 | 1.5085 | 0.326 | 2.9229 | 2.9229 | 4.3063 | 4.3063 | 0.8437 | 0.8437 | 57.4133 | 0.5726 | 0.0107 | 1.8833 | 1.8833 | 0.061 | 0.1082
4908 |  | 1 |  |  | PASS |  | PASS | 1.905 | 1.905 | 2.0152 | 2.0152 | 44.6254 | 44.6254 | 44.6933 | 44.6933 | 183.657 | 31.3617 | 4.3795 | 1.6441 | 0.5058 | 2.9534 | 2.9534 | 4.3521 | 4.3521 | 0.8457 | 0.8457 | 65.2463 | 0.5115 | 0.0039 | 1.905 | 1.905 | 0.0678 | 0.1102
4909 |  | 1 |  |  | PASS |  | PASS | 1.9254 | 1.9254 | 2.0349 | 2.0349 | 44.2931 | 44.2931 | 44.3745 | 44.3745 | 227.671 | 1.2834 | 0.3782 | 2.2613 | 0.2311 | 3.0069 | 3.0069 | 4.5403 | 4.5403 | 0.8481 | 0.8481 | 78.81 | 0.5624 | 0.0785 | 1.926 | 1.926 | 0.0814 | 0.1095
4910 |  | 1 |  |  | PASS |  | PASS | 1.9179 | 1.9179 | 2.0274 | 2.0274 | 44.0219 | 44.0219 | 44.1032 | 44.1032 | 284.401 | 12.0329 | 0.4356 | 0.932 | 0.0402 | 3.0196 | 3.0196 | 4.4742 | 4.4742 | 0.8474 | 0.8474 | 102.8177 | 0.6675 | 0.0209 | 1.9189 | 1.9189 | 0.0814 | 0.1095
4911 |  | 1 |  |  | PASS |  | PASS | 1.9223 | 1.9223 | 2.0342 | 2.0342 | 44.2389 | 44.2389 | 44.3203 | 44.3203 | 230.5872 | 41.2974 | 1.9719 | 1.0066 | 0.4549 | 2.9823 | 2.9823 | 4.3945 | 4.3945 | 0.8468 | 0.8468 | 82.1331 | 0.5454 | 0.0039 | 1.9233 | 1.9233 | 0.0814 | 0.1119
4912 |  | 1 |  |  | PASS |  | PASS | 1.9277 | 1.9277 | 2.04 | 2.04 | 44.3677 | 44.3677 | 44.4423 | 44.4423 | 205.291 | 17.4585 | 0.4121 | 1.3966 | 0.4515 | 2.9882 | 2.9882 | 4.4301 | 4.4301 | 0.8471 | 0.8471 | 67.4165 | 0.5929 | 0.0039 | 1.9288 | 1.9288 | 0.0746 | 0.1122
4913 |  | 1 |  |  | PASS |  | PASS | 1.9013 | 1.9013 | 2.0135 | 2.0135 | 44.7068 | 44.7068 | 44.7814 | 44.7814 | 174.8067 | 3.2163 | 14.1014 | 1.8917 | 0.1328 | 2.9424 | 2.9424 | 4.325 | 4.325 | 0.8457 | 0.8457 | 60.1939 | 0.7014 | 0.0141 | 1.903 | 1.903 | 0.0746 | 0.1122
4914 |  | 1 |  |  | PASS |  | PASS | 1.8711 | 1.8711 | 1.9806 | 1.9806 | 44.9306 | 44.9306 | 45.012 | 45.012 | 155.7837 | 8.981 | 12.6772 | 2.58 | 0.265 | 2.9246 | 2.9246 | 4.2775 | 4.2775 | 0.8447 | 0.8447 | 55.7179 | 0.6845 | 0.0243 | 1.8714 | 1.8714 | 0.0814 | 0.1095
4915 |  | 1 |  |  | PASS |  | PASS | 1.9003 | 1.9003 | 2.0108 | 2.0108 | 44.8425 | 44.8425 | 44.9035 | 44.9035 | 165.8208 | 3.5318 | 13.3654 | 2.9022 | 0.2006 | 2.9534 | 2.9534 | 4.3708 | 4.3708 | 0.8461 | 0.8461 | 56.9047 | 0.576 | 0.0514 | 1.902 | 1.902 | 0.061 | 0.1105
4916 |  | 1 |  |  | PASS |  | PASS | 1.8494 | 1.8494 | 1.9586 | 1.9586 | 45.1205 | 45.1205 | 45.1883 | 45.1883 | 147.8151 | 8.8453 | 12.8568 | 2.6716 | 0.3294 | 2.8899 | 2.8899 | 4.208 | 4.208 | 0.8441 | 0.8441 | 52.8695 | 0.542 | 0.0548 | 1.8494 | 1.8494 | 0.0678 | 0.1092
4917 |  | 1 |  |  | PASS |  | PASS | 1.8684 | 1.8684 | 1.9793 | 1.9793 | 45.0527 | 45.0527 | 45.107 | 45.107 | 152.0876 | 5.2848 | 15.8069 | 1.5661 | 0.1633 | 2.9373 | 2.9373 | 4.2928 | 4.2928 | 0.8454 | 0.8454 | 54.192 | 0.5997 | 0.0616 | 1.8701 | 1.8701 | 0.0543 | 0.1109
4918 |  | 1 |  |  | PASS |  | PASS | 1.8579 | 1.8579 | 1.9681 | 1.9681 | 45.1137 | 45.1137 | 45.168 | 45.168 | 150.3921 | 22.9859 | 12.0668 | 1.1083 | 0.2243 | 2.9212 | 2.9212 | 4.2673 | 4.2673 | 0.8437 | 0.8437 | 55.2771 | 0.6743 | 0.0276 | 1.8589 | 1.8589 | 0.0543 | 0.1102
4919 |  | 1 |  |  | PASS |  | PASS | 1.8477 | 1.8477 | 1.9572 | 1.9572 | 45.0866 | 45.0866 | 45.1476 | 45.1476 | 159.9884 | 26.0378 | 13.0163 | 2.0239 | 0.2379 | 2.9094 | 2.9094 | 4.2249 | 4.2249 | 0.8427 | 0.8427 | 54.5989 | 0.6268 | 0.0412 | 1.8491 | 1.8491 | 0.061 | 0.1095
4920 |  | 1 |  |  | PASS |  | PASS | 1.8789 | 1.8789 | 1.9881 | 1.9881 | 44.9849 | 44.9849 | 45.0324 | 45.0324 | 166.9398 | 3.7588 | 7.16 | 2.0578 | 0.1395 | 2.9602 | 2.9602 | 4.3775 | 4.3775 | 0.8461 | 0.8461 | 56.2265 | 0.6607 | 0.0107 | 1.8803 | 1.8803 | 0.0475 | 0.1092
4921 |  | 1 |  |  | PASS |  | PASS | 1.8491 | 1.8491 | 1.9589 | 1.9589 | 45.1612 | 45.1612 | 45.2222 | 45.2222 | 152.5284 | 16.3734 | 7.2957 | 1.3559 | 0.1362 | 2.9077 | 2.9077 | 4.2216 | 4.2216 | 0.8441 | 0.8441 | 53.9207 | 0.6709 | 0.0073 | 1.8504 | 1.8504 | 0.061 | 0.1099
4922 |  | 1 |  |  | PASS |  | PASS | 1.8358 | 1.8358 | 1.9454 | 1.9454 | 45.5274 | 45.5274 | 45.5885 | 45.5885 | 146.1196 | 10.7443 | 5.5663 | 2.3562 | 0.3125 | 2.9297 | 2.9297 | 4.2249 | 4.2249 | 0.8447 | 0.8447 | 51.9201 | 0.6709 | 0.0029 | 1.8369 | 1.8369 | 0.061 | 0.1095
4923 |  | 1 |  |  | PASS |  | PASS | 1.8209 | 1.8209 | 1.9284 | 1.9284 | 45.7241 | 45.7241 | 45.758 | 45.758 | 139.9481 | 0.7408 | 4.5829 | 1.9866 | 0.5115 | 2.9 | 2.9 | 4.1893 | 4.1893 | 0.8437 | 0.8437 | 54.565 | 0.5997 | 0.0141 | 1.8219 | 1.8219 | 0.0339 | 0.1075
4924 |  | 1 |  |  | PASS |  | PASS | 1.789 | 1.789 | 1.8969 | 1.8969 | 45.7784 | 45.7784 | 45.8394 | 45.8394 | 136.4894 | 22.545 | 2.311 | 1.7798 | 0.4752 | 2.8907 | 2.8907 | 4.1334 | 4.1334 | 0.843 | 0.843 | 48.224 | 0.5827 | 0.0097 | 1.7904 | 1.7904 | 0.061 | 0.1078
4925 |  | 1 |  |  | PASS |  | PASS | 1.8114 | 1.8114 | 1.9189 | 1.9189 | 45.6427 | 45.6427 | 45.7105 | 45.7105 | 137.5745 | 29.5984 | 0.3678 | 2.4342 | 0.1938 | 2.928 | 2.928 | 4.2385 | 4.2385 | 0.8441 | 0.8441 | 50.1907 | 0.6302 | 0.0005 | 1.8128 | 1.8128 | 0.0678 | 0.1075
4926 |  | 1 |  |  | PASS |  | PASS | 1.7656 | 1.7656 | 1.8725 | 1.8725 | 45.8326 | 45.8326 | 45.9004 | 45.9004 | 126.2149 | 22.7146 | 2.2093 | 1.539 | 0.3498 | 2.8729 | 2.8729 | 4.0961 | 4.0961 | 0.842 | 0.842 | 50.1568 | 0.481 | 0.0063 | 1.7663 | 1.7663 | 0.0678 | 0.1068
4927 |  | 1 |  |  | PASS |  | PASS | 1.769 | 1.769 | 1.8772 | 1.8772 | 45.6766 | 45.6766 | 45.7173 | 45.7173 | 129.3007 | 17.8654 | 8.3028 | 2.1528 | 0.0412 | 2.9026 | 2.9026 | 4.13 | 4.13 | 0.8424 | 0.8424 | 47.5119 | 0.6268 | 0.0175 | 1.7707 | 1.7707 | 0.0407 | 0.1082
4928 |  | 1 |  |  | PASS |  | PASS | 1.7629 | 1.7629 | 1.8691 | 1.8691 | 45.7241 | 45.7241 | 45.7784 | 45.7784 | 125.6724 | 20.4765 | 6.709 | 1.4576 | 0.2277 | 2.8983 | 2.8983 | 4.1181 | 4.1181 | 0.8424 | 0.8424 | 49.1395 | 0.6438 | 0.0175 | 1.764 | 1.764 | 0.0543 | 0.1061
4929 |  | 1 |  |  | PASS |  | PASS | 1.7473 | 1.7473 | 1.8542 | 1.8542 | 45.7038 | 45.7038 | 45.7648 | 45.7648 | 117.4325 | 24.7492 | 0.1069 | 2.0578 | 0.2989 | 2.8958 | 2.8958 | 4.1012 | 4.1012 | 0.8417 | 0.8417 | 44.0532 | 0.559 | 0.0039 | 1.7484 | 1.7484 | 0.061 | 0.1068
4930 |  | 1 |  |  | PASS |  | PASS | 1.7755 | 1.7755 | 1.8803 | 1.8803 | 45.5613 | 45.5613 | 45.6224 | 45.6224 | 122.078 | 26.4786 | 5.2272 | 2.1358 | 0.4651 | 2.9407 | 2.9407 | 4.2504 | 4.2504 | 0.8434 | 0.8434 | 43.2732 | 0.576 | 0.0029 | 1.7772 | 1.7772 | 0.061 | 0.1048
4931 |  | 1 |  |  | PASS |  | PASS | 1.7419 | 1.7419 | 1.8484 | 1.8484 | 45.758 | 45.758 | 45.7919 | 45.7919 | 114.0755 | 8.6419 | 1.3173 | 1.5695 | 0.36 | 2.8873 | 2.8873 | 4.0673 | 4.0673 | 0.841 | 0.841 | 43.0359 | 0.6234 | 0.0063 | 1.7433 | 1.7433 | 0.0339 | 0.1065
4932 |  | 1 |  |  | PASS |  | PASS | 1.7728 | 1.7728 | 1.8806 | 1.8806 | 45.5139 | 45.5139 | 45.5681 | 45.5681 | 133.3019 | 19.6966 | 6.7192 | 1.7662 | 0.1667 | 2.9297 | 2.9297 | 4.1453 | 4.1453 | 0.8427 | 0.8427 | 48.1562 | 0.6506 | 0.0039 | 1.7741 | 1.7741 | 0.0543 | 0.1078
4933 |  | 1 |  |  | PASS |  | PASS | 1.7979 | 1.7979 | 1.9037 | 1.9037 | 45.5139 | 45.5139 | 45.5478 | 45.5478 | 137.8119 | 22.0364 | 3.9048 | 1.4542 | 0.1056 | 2.9365 | 2.9365 | 4.2148 | 4.2148 | 0.8427 | 0.8427 | 50.8011 | 0.5353 | 0.0039 | 1.7992 | 1.7992 | 0.0339 | 0.1058
4934 |  | 1 |  |  | PASS |  | PASS | 1.7907 | 1.7907 | 1.8965 | 1.8965 | 45.4121 | 45.4121 | 45.4732 | 45.4732 | 138.9987 | 0.1069 | 11.8633 | 1.5933 | 0.3532 | 2.9339 | 2.9339 | 4.1758 | 4.1758 | 0.8427 | 0.8427 | 50.835 | 0.6709 | 0.0243 | 1.7911 | 1.7911 | 0.061 | 0.1058
4935 |  | 1 |  |  | PASS |  | PASS | 1.8338 | 1.8338 | 1.9393 | 1.9393 | 45.2629 | 45.2629 | 45.3172 | 45.3172 | 149.4427 | 11.8973 | 0.7069 | 2.1019 | 0.265 | 2.9823 | 2.9823 | 4.3674 | 4.3674 | 0.8451 | 0.8451 | 53.1069 | 0.6404 | 0.048 | 1.8358 | 1.8358 | 0.0543 | 0.1055
4936 |  | 1 |  |  | PASS |  | PASS | 1.8284 | 1.8284 | 1.9342 | 1.9342 | 45.1816 | 45.1816 | 45.2629 | 45.2629 | 148.4932 | 26.5125 | 1.9616 | 1.244 | 0.1395 | 2.9679 | 2.9679 | 4.2656 | 4.2656 | 0.8437 | 0.8437 | 53.7851 | 0.4437 | 0.0819 | 1.8284 | 1.8284 | 0.0814 | 0.1058
4937 |  | 1 |  |  | PASS |  | PASS | 1.8345 | 1.8345 | 1.9413 | 1.9413 | 44.0083 | 44.0083 | 44.1304 | 44.1304 | 193.6941 | 18.9167 | 0.8868 | 2.2545 | 0.3532 | 3.123 | 3.123 | 4.464 | 4.464 | 0.8471 | 0.8471 | 62.0589 | 0.5454 | 0.0683 | 1.8358 | 1.8358 | 0.1221 | 0.1068
4938 |  | 1 |  |  | PASS |  | PASS | 1.8121 | 1.8121 | 1.9193 | 1.9193 | 45.2019 | 45.2019 | 45.2765 | 45.2765 | 147.6116 | 10.5408 | 16.6546 | 1.2236 | 0.1768 | 2.9645 | 2.9645 | 4.2249 | 4.2249 | 0.8437 | 0.8437 | 54.0563 | 0.6031 | 0.0514 | 1.8141 | 1.8141 | 0.0746 | 0.1072
4939 |  | 1 |  |  | PASS |  | PASS | 1.8013 | 1.8013 | 1.9077 | 1.9077 | 45.5206 | 45.5206 | 45.5681 | 45.5681 | 132.9968 | 3.9048 | 0.4017 | 1.3152 | 0.1226 | 2.9289 | 2.9289 | 4.1826 | 4.1826 | 0.8424 | 0.8424 | 51.954 | 0.3318 | 0.1124 | 1.8023 | 1.8023 | 0.0475 | 0.1065
4940 |  | 1 |  |  | PASS |  | PASS | 1.786 | 1.786 | 1.8935 | 1.8935 | 45.3511 | 45.3511 | 45.4054 | 45.4054 | 138.9309 | 39.6018 | 2.6059 | 2.0002 | 0.1701 | 2.9467 | 2.9467 | 4.1758 | 4.1758 | 0.842 | 0.842 | 53.1747 | 0.3657 | 0.126 | 1.7874 | 1.7874 | 0.0543 | 0.1075
4941 |  | 1 |  |  | PASS |  | PASS | 1.7606 | 1.7606 | 1.8664 | 1.8664 | 45.7105 | 45.7105 | 45.7919 | 45.7919 | 127.3679 | 16.7803 | 3.0231 | 2.0409 | 0.1328 | 2.8822 | 2.8822 | 4.0859 | 4.0859 | 0.84 | 0.84 | 47.8171 | 0.4437 | 0.1158 | 1.7623 | 1.7623 | 0.0814 | 0.1058
4942 |  | 1 |  |  | PASS |  | PASS | 1.7907 | 1.7907 | 1.8982 | 1.8982 | 45.8462 | 45.8462 | 45.9208 | 45.9208 | 139.8464 | 24.7153 | 3.2502 | 2.1087 | 0.2141 | 2.8619 | 2.8619 | 4.0944 | 4.0944 | 0.842 | 0.842 | 53.4799 | 0.2301 | 0.048 | 1.7918 | 1.7918 | 0.0746 | 0.1075
4943 |  | 1 |  |  | PASS |  | PASS | 1.827 | 1.827 | 1.9349 | 1.9349 | 45.7309 | 45.7309 | 45.7919 | 45.7919 | 142.1522 | 15.5596 | 5.5324 | 1.5017 | 0.2379 | 2.9034 | 2.9034 | 4.2216 | 4.2216 | 0.8434 | 0.8434 | 53.9885 | 0.542 | 0.0819 | 1.8291 | 1.8291 | 0.061 | 0.1078
4944 |  | 1 |  |  | PASS |  | PASS | 1.7606 | 1.7606 | 1.8667 | 1.8667 | 46.1242 | 46.1242 | 46.192 | 46.192 | 124.689 | 31.3956 | 5.9054 | 2.4173 | 0.0853 | 2.8288 | 2.8288 | 4.0367 | 4.0367 | 0.84 | 0.84 | 50.0551 | 0.4539 | 0.109 | 1.7616 | 1.7616 | 0.0678 | 0.1061
4945 |  | 1 |  |  | PASS |  | PASS | 1.7602 | 1.7602 | 1.8677 | 1.8677 | 46.0022 | 46.0022 | 46.0564 | 46.0564 | 132.9289 | 20.2731 | 3.1145 | 2.1426 | 0.3396 | 2.8848 | 2.8848 | 4.0995 | 4.0995 | 0.842 | 0.842 | 51.208 | 0.3081 | 0.0378 | 1.7623 | 1.7623 | 0.0543 | 0.1075
4946 |  | 1 |  |  | PASS |  | PASS | 1.7395 | 1.7395 | 1.845 | 1.845 | 46.2463 | 46.2463 | 46.3277 | 46.3277 | 121.5355 | 22.1042 | 9.3641 | 2.3698 | 0.2108 | 2.8415 | 2.8415 | 4.0317 | 4.0317 | 0.84 | 0.84 | 47.8849 | 0.5183 | 0.0819 | 1.7409 | 1.7409 | 0.0814 | 0.1055
4947 |  | 1 |  |  | PASS |  | PASS | 1.7185 | 1.7185 | 1.8243 | 1.8243 | 46.2124 | 46.2124 | 46.2666 | 46.2666 | 121.9763 | 15.39 | 6.4818 | 1.9018 | 0.1362 | 2.8398 | 2.8398 | 4.0028 | 4.0028 | 0.839 | 0.839 | 47.3423 | 0.5217 | 0.0717 | 1.7192 | 1.7192 | 0.0543 | 0.1058
4948 |  | 1 |  |  | PASS |  | PASS | 1.7545 | 1.7545 | 1.8603 | 1.8603 | 45.914 | 45.914 | 45.9547 | 45.9547 | 126.4184 | 11.2869 | 0.2661 | 3.048 | 0.3973 | 2.8865 | 2.8865 | 4.1436 | 4.1436 | 0.8417 | 0.8417 | 47.0032 | 0.4335 | 0.0063 | 1.7558 | 1.7558 | 0.0407 | 0.1058
4949 |  | 1 |  |  | PASS |  | PASS | 1.7016 | 1.7016 | 1.807 | 1.807 | 46.1514 | 46.1514 | 46.226 | 46.226 | 124.689 | 17.3907 | 0.8868 | 1.9324 | 0.1802 | 2.8381 | 2.8381 | 3.9876 | 3.9876 | 0.839 | 0.839 | 45.3078 | 0.4301 | 0.0887 | 1.7029 | 1.7029 | 0.0746 | 0.1055
4950 |  | 1 |  |  | PASS |  | PASS | 1.7273 | 1.7273 | 1.8338 | 1.8338 | 45.8936 | 45.8936 | 45.975 | 45.975 | 117.4325 | 13.3893 | 4.9898 | 2.0036 | 0.3328 | 2.8966 | 2.8966 | 4.069 | 4.069 | 0.8417 | 0.8417 | 46.3929 | 0.4369 | 0.0683 | 1.728 | 1.728 | 0.0814 | 0.1065
4951 |  | 1 |  |  | PASS |  | PASS | 1.7175 | 1.7175 | 1.8216 | 1.8216 | 46.0361 | 46.0361 | 46.0971 | 46.0971 | 109.8707 | 3.1145 | 3.2502 | 2.2308 | 0.1056 | 2.8517 | 2.8517 | 4.0198 | 4.0198 | 0.84 | 0.84 | 41.6117 | 0.3657 | 0.1056 | 1.7189 | 1.7189 | 0.061 | 0.1041
4952 |  | 1 |  |  | PASS |  | PASS | 1.8301 | 1.8301 | 1.9362 | 1.9362 | 45.7987 | 45.7987 | 45.853 | 45.853 | 113.6008 | 28.2759 | 9.1946 | 2.2138 | 0.2141 | 2.8856 | 2.8856 | 4.2894 | 4.2894 | 0.8424 | 0.8424 | 43.9175 | 0.4946 | 0.0616 | 1.8314 | 1.8314 | 0.0543 | 0.1061
4953 |  | 1 |  |  | PASS |  | PASS | 1.7501 | 1.7501 | 1.8548 | 1.8548 | 46.0089 | 46.0089 | 46.0903 | 46.0903 | 113.5329 | 2.199 | 14.3149 | 2.7157 | 0.3057 | 2.7932 | 2.7932 | 4.0028 | 4.0028 | 0.8393 | 0.8393 | 46.2572 | 0.5658 | 0.0412 | 1.7501 | 1.7501 | 0.0814 | 0.1048
4954 |  | 1 |  |  | PASS |  | PASS | 1.7843 | 1.7843 | 1.8915 | 1.8915 | 45.6088 | 45.6088 | 45.6766 | 45.6766 | 120.4165 | 1.4529 | 3.43 | 2.4071 | 0.2447 | 2.8136 | 2.8136 | 4.0401 | 4.0401 | 0.8403 | 0.8403 | 49.2073 | 0.6709 | 0.0107 | 1.785 | 1.785 | 0.0678 | 0.1072
4955 |  | 1 |  |  | PASS |  | PASS | 1.7972 | 1.7972 | 1.9047 | 1.9047 | 45.1816 | 45.1816 | 45.2426 | 45.2426 | 156.3941 | 28.0385 | 2.7179 | 2.4715 | 0.4074 | 2.8602 | 2.8602 | 4.1368 | 4.1368 | 0.8413 | 0.8413 | 49.8855 | 0.5963 | 0.0073 | 1.7982 | 1.7982 | 0.061 | 0.1075
4956 |  | 1 |  |  | PASS |  | PASS | 1.7897 | 1.7897 | 1.8972 | 1.8972 | 45.3443 | 45.3443 | 45.4189 | 45.4189 | 150.0531 | 16.0682 | 3.1823 | 1.7391 | 0.4719 | 2.8229 | 2.8229 | 4.0757 | 4.0757 | 0.8413 | 0.8413 | 54.192 | 0.4166 | 0.0175 | 1.7907 | 1.7907 | 0.0746 | 0.1075
4957 |  | 1 |  |  | PASS |  | PASS | 1.8725 | 1.8725 | 1.9823 | 1.9823 | 44.6933 | 44.6933 | 44.7882 | 44.7882 | 179.7574 | 26.1734 | 2.9789 | 1.9934 | 0.1192 | 2.9365 | 2.9365 | 4.2894 | 4.2894 | 0.8444 | 0.8444 | 58.9732 | 0.3996 | 0.1056 | 1.8738 | 1.8738 | 0.0949 | 0.1099
4958 |  | 1 |  |  | PASS |  | PASS | 1.8216 | 1.8216 | 1.9288 | 1.9288 | 45.1951 | 45.1951 | 45.2562 | 45.2562 | 155.3768 | 3.1145 | 3.5893 | 2.2511 | 0.282 | 2.8509 | 2.8509 | 4.13 | 4.13 | 0.8427 | 0.8427 | 54.7345 | 0.4064 | 0.1192 | 1.8219 | 1.8219 | 0.061 | 0.1072
4959 |  | 1 |  |  | PASS |  | PASS | 1.8304 | 1.8304 | 1.9396 | 1.9396 | 44.8221 | 44.8221 | 44.8967 | 44.8967 | 172.6365 | 13.2876 | 0.8425 | 2.2308 | 0.1022 | 2.9128 | 2.9128 | 4.2114 | 4.2114 | 0.8441 | 0.8441 | 57.3794 | 0.3894 | 0.1124 | 1.8308 | 1.8308 | 0.0746 | 0.1092
4960 |  | 1 |  |  | PASS |  | PASS | 1.8623 | 1.8623 | 1.9739 | 1.9739 | 43.1402 | 43.1402 | 43.2962 | 43.2962 | 265.8527 | 11.9312 | 3.0806 | 1.5322 | 0.0955 | 3.0603 | 3.0603 | 4.4369 | 4.4369 | 0.8485 | 0.8485 | 72.2994 | 0.3996 | 0.126 | 1.8636 | 1.8636 | 0.156 | 0.1116
4961 |  | 1 |  |  | PASS |  | PASS | 1.8223 | 1.8223 | 1.9298 | 1.9298 | 45.0934 | 45.0934 | 45.1612 | 45.1612 | 160.9379 | 17.4924 | 3.7691 | 2.2342 | 0.0887 | 2.8602 | 2.8602 | 4.1554 | 4.1554 | 0.8427 | 0.8427 | 54.3276 | 0.4742 | 0.0819 | 1.824 | 1.824 | 0.0678 | 0.1075
4962 |  | 1 |  |  | PASS |  | PASS | 1.8389 | 1.8389 | 1.9474 | 1.9474 | 44.9035 | 44.9035 | 44.9578 | 44.9578 | 174.5015 | 23.2232 | 13.9419 | 1.9391 | 0.3125 | 2.8966 | 2.8966 | 4.2216 | 4.2216 | 0.8434 | 0.8434 | 61.1773 | 0.6234 | 0.0582 | 1.8399 | 1.8399 | 0.0543 | 0.1085
4963 |  | 1 |  |  | PASS |  | PASS | 1.8121 | 1.8121 | 1.9199 | 1.9199 | 45.1409 | 45.1409 | 45.1951 | 45.1951 | 154.9021 | 7.5568 | 1.9277 | 2.4614 | 0.0887 | 2.8636 | 2.8636 | 4.1385 | 4.1385 | 0.842 | 0.842 | 57.7863 | 0.3182 | 0.1158 | 1.8128 | 1.8128 | 0.0543 | 0.1078
4964 |  | 1 |  |  | PASS |  | PASS | 1.789 | 1.789 | 1.8955 | 1.8955 | 45.2629 | 45.2629 | 45.3104 | 45.3104 | 154.4273 | 13.0502 | 5.8952 | 2.2579 | 0.3125 | 2.8458 | 2.8458 | 4.1063 | 4.1063 | 0.8417 | 0.8417 | 55.0058 | 0.403 | 0.0853 | 1.7907 | 1.7907 | 0.0475 | 0.1065
4965 |  | 1 |  |  | PASS |  | PASS | 1.8501 | 1.8501 | 1.96 | 1.96 | 44.8018 | 44.8018 | 44.8899 | 44.8899 | 162.0908 | 6.8107 | 1.8363 | 3.4346 | 0.2447 | 2.9161 | 2.9161 | 4.2419 | 4.2419 | 0.843 | 0.843 | 55.9213 | 0.6472 | 0.0378 | 1.8514 | 1.8514 | 0.0882 | 0.1099
4966 |  | 1 |  |  | PASS |  | PASS | 1.7558 | 1.7558 | 1.862 | 1.862 | 45.7716 | 45.7716 | 45.8258 | 45.8258 | 122.824 | 18.035 | 1.0799 | 2.6445 | 0.2786 | 2.8034 | 2.8034 | 4.0062 | 4.0062 | 0.84 | 0.84 | 46.2233 | 0.5692 | 0.0209 | 1.7579 | 1.7579 | 0.0543 | 0.1061
4967 |  | 1 |  |  | PASS |  | PASS | 1.7582 | 1.7582 | 1.863 | 1.863 | 46.0361 | 46.0361 | 46.0835 | 46.0835 | 106.3781 | 16.6108 | 0.7851 | 2.0477 | 0.1667 | 2.8466 | 2.8466 | 4.0893 | 4.0893 | 0.8413 | 0.8413 | 44.3244 | 0.6641 | 0.0141 | 1.7592 | 1.7592 | 0.0475 | 0.1048
4968 |  | 1 |  |  | PASS |  | PASS | 1.7656 | 1.7656 | 1.8721 | 1.8721 | 46.2463 | 46.2463 | 46.2938 | 46.2938 | 104.8183 | 3.1484 | 0.1643 | 2.3155 | 0.0649 | 2.817 | 2.817 | 4.0401 | 4.0401 | 0.84 | 0.84 | 42.6629 | 0.2538 | 0.1056 | 1.767 | 1.767 | 0.0475 | 0.1065
4969 |  | 1 |  |  | PASS |  | PASS | 1.7341 | 1.7341 | 1.8392 | 1.8392 | 46.1039 | 46.1039 | 46.1853 | 46.1853 | 108.2431 | 11.4225 | 0.8086 | 3.3362 | 0.2752 | 2.8373 | 2.8373 | 4.0384 | 4.0384 | 0.8407 | 0.8407 | 43.1715 | 0.5387 | 0.0243 | 1.7348 | 1.7348 | 0.0814 | 0.1051
4970 |  | 1 |  |  | PASS |  | PASS | 1.7456 | 1.7456 | 1.8521 | 1.8521 | 45.9547 | 45.9547 | 46.0225 | 46.0225 | 110.9219 | 10.6765 | 1.6668 | 3.7025 | 0.3193 | 2.8729 | 2.8729 | 4.0774 | 4.0774 | 0.841 | 0.841 | 44.3922 | 0.3827 | 0.0175 | 1.747 | 1.747 | 0.0678 | 0.1065
4971 |  | 1 |  |  | PASS |  | PASS | 1.7066 | 1.7066 | 1.8104 | 1.8104 | 46.2938 | 46.2938 | 46.3412 | 46.3412 | 100.1388 | 42.5859 | 2.8875 | 4.4315 | 0.4244 | 2.8339 | 2.8339 | 3.9961 | 3.9961 | 0.8386 | 0.8386 | 39.9501 | 0.559 | 0.0097 | 1.7073 | 1.7073 | 0.0475 | 0.1038
4972 |  | 1 |  |  | PASS |  | PASS | 1.8752 | 1.8752 | 1.9874 | 1.9874 | 44.4491 | 44.4491 | 44.5237 | 44.5237 | 268.0568 | 23.325 | 4.6168 | 1.4847 | 0.4481 | 2.9975 | 2.9975 | 4.3538 | 4.3538 | 0.8457 | 0.8457 | 98.6807 | 0.6031 | 0.0029 | 1.8765 | 1.8765 | 0.0746 | 0.1122
4973 |  | 1 |  |  | PASS |  | PASS | 1.8436 | 1.8436 | 1.9518 | 1.9518 | 44.6119 | 44.6119 | 44.6729 | 44.6729 | 241.099 | 23.6302 | 2.5484 | 1.5356 | 0.4583 | 2.9517 | 2.9517 | 4.2809 | 4.2809 | 0.8451 | 0.8451 | 93.8656 | 0.464 | 0.0005 | 1.8443 | 1.8443 | 0.061 | 0.1082
4974 |  | 1 |  |  | PASS |  | PASS | 1.8528 | 1.8528 | 1.962 | 1.962 | 44.5034 | 44.5034 | 44.5373 | 44.5373 | 267.3447 | 1.5207 | 2.0972 | 1.7391 | 0.2684 | 2.9662 | 2.9662 | 4.2962 | 4.2962 | 0.8441 | 0.8441 | 99.7658 | 0.5353 | 0.0378 | 1.8545 | 1.8545 | 0.0339 | 0.1092
4975 |  | 1 |  |  | PASS |  | PASS | 1.866 | 1.866 | 1.9742 | 1.9742 | 44.3406 | 44.3406 | 44.4016 | 44.4016 | 299.2871 | 3.9284 | 2.9892 | 2.0104 | 0.1294 | 2.9967 | 2.9967 | 4.4352 | 4.4352 | 0.8461 | 0.8461 | 113.1938 | 0.5522 | 0.0955 | 1.8677 | 1.8677 | 0.061 | 0.1082
4976 |  | 1 |  |  | PASS |  | PASS | 1.8613 | 1.8613 | 1.9708 | 1.9708 | 44.4355 | 44.4355 | 44.5169 | 44.5169 | 268.1924 | 11.4564 | 3.318 | 1.3796 | 0.2548 | 2.9645 | 2.9645 | 4.3046 | 4.3046 | 0.8457 | 0.8457 | 97.4939 | 0.4912 | 0.1022 | 1.8623 | 1.8623 | 0.0814 | 0.1095
4977 |  | 1 |  |  | PASS |  | PASS | 1.9084 | 1.9084 | 2.0196 | 2.0196 | 43.9879 | 43.9879 | 44.049 | 44.049 | 284.3332 | 6.9464 | 2.1415 | 2.0341 | 0.343 | 3.034 | 3.034 | 4.4352 | 4.4352 | 0.8478 | 0.8478 | 94.5438 | 0.5556 | 0.0616 | 1.9098 | 1.9098 | 0.061 | 0.1112
4978 |  | 1 |  |  | PASS |  | PASS | 1.8965 | 1.8965 | 2.004 | 2.004 | 44.0829 | 44.0829 | 44.1575 | 44.1575 | 268.4637 | 1.792 | 1.0903 | 1.7696 | 0.4651 | 2.9924 | 2.9924 | 4.4335 | 4.4335 | 0.8464 | 0.8464 | 89.9322 | 0.4132 | 0.0616 | 1.8972 | 1.8972 | 0.0746 | 0.1075
4979 |  | 1 |  |  | PASS |  | PASS | 1.8962 | 1.8962 | 2.0064 | 2.0064 | 43.6624 | 43.6624 | 43.7506 | 43.7506 | 290.1316 | 1.419 | 2.9214 | 1.5627 | 0.1938 | 3.0535 | 3.0535 | 4.4793 | 4.4793 | 0.8478 | 0.8478 | 84.9136 | 0.5895 | 0.0616 | 1.8976 | 1.8976 | 0.0882 | 0.1102
4980 |  | 1 |  |  | PASS |  | PASS | 1.9091 | 1.9091 | 2.0213 | 2.0213 | 43.6285 | 43.6285 | 43.6895 | 43.6895 | 301.4573 | 2.0633 | 1.2495 | 1.305 | 0.2955 | 3.0543 | 3.0543 | 4.4521 | 4.4521 | 0.8478 | 0.8478 | 83.1504 | 0.403 | 0.0344 | 1.9115 | 1.9115 | 0.061 | 0.1122
4981 |  | 1 |  |  | PASS |  | PASS | 1.925 | 1.925 | 2.0366 | 2.0366 | 43.8455 | 43.8455 | 43.8794 | 43.8794 | 310.5788 | 15.39 | 2.7518 | 0.4098 | 0.4922 | 3.0569 | 3.0569 | 4.4928 | 4.4928 | 0.8495 | 0.8495 | 101.1561 | 0.5726 | 0.0073 | 1.9254 | 1.9254 | 0.0339 | 0.1116
4982 |  | 1 |  |  | PASS |  | PASS | 1.9152 | 1.9152 | 2.0271 | 2.0271 | 44.1507 | 44.1507 | 44.205 | 44.205 | 307.3575 | 5.4543 | 8.7436 | 1.3762 | 0.1836 | 3.0043 | 3.0043 | 4.4165 | 4.4165 | 0.8468 | 0.8468 | 113.6347 | 0.6946 | 0.0378 | 1.9169 | 1.9169 | 0.0543 | 0.1119
4983 |  | 1 |  |  | PASS |  | PASS | 1.883 | 1.883 | 1.9939 | 1.9939 | 44.2389 | 44.2389 | 44.3067 | 44.3067 | 285.7573 | 8.4384 | 1.3512 | 1.4474 | 0.0175 | 2.9967 | 2.9967 | 4.3708 | 4.3708 | 0.8471 | 0.8471 | 99.6641 | 0.3996 | 0.0989 | 1.8843 | 1.8843 | 0.0678 | 0.1109
4984 |  | 1 |  |  | PASS |  | PASS | 1.9223 | 1.9223 | 2.0312 | 2.0312 | 44.049 | 44.049 | 44.1507 | 44.1507 | 354.7624 | 14.1014 | 4.437 | 1.9934 | 0.3294 | 3.0526 | 3.0526 | 4.5759 | 4.5759 | 0.8491 | 0.8491 | 134.6922 | 0.4301 | 0.0887 | 1.9227 | 1.9227 | 0.1017 | 0.1089
4985 |  | 1 |  |  | PASS |  | PASS | 1.8657 | 1.8657 | 1.9766 | 1.9766 | 44.4491 | 44.4491 | 44.5373 | 44.5373 | 264.7337 | 2.2093 | 4.3353 | 2.1867 | 0.204 | 2.9653 | 2.9653 | 4.308 | 4.308 | 0.8454 | 0.8454 | 104.0045 | 0.4301 | 0.1192 | 1.8677 | 1.8677 | 0.0882 | 0.1109
4986 |  | 1 |  |  | PASS |  | PASS | 1.887 | 1.887 | 1.9996 | 1.9996 | 44.3203 | 44.3203 | 44.3745 | 44.3745 | 324.0746 | 12.7789 | 0.4017 | 2.1053 | 0.1124 | 2.995 | 2.995 | 4.3894 | 4.3894 | 0.8468 | 0.8468 | 130.8605 | 0.325 | 0.1124 | 1.8894 | 1.8894 | 0.0543 | 0.1126
4987 |  | 1 |  |  | PASS |  | PASS | 1.8826 | 1.8826 | 1.9935 | 1.9935 | 44.6119 | 44.6119 | 44.6933 | 44.6933 | 238.5898 | 15.6274 | 1.1138 | 1.8035 | 0.0039 | 2.9704 | 2.9704 | 4.3555 | 4.3555 | 0.8451 | 0.8451 | 89.5931 | 0.4742 | 0.0819 | 1.884 | 1.884 | 0.0814 | 0.1109
4988 |  | 1 |  |  | PASS |  | PASS | 1.8803 | 1.8803 | 1.9912 | 1.9912 | 44.6526 | 44.6526 | 44.734 | 44.734 | 243.3709 | 1.3173 | 1.5207 | 1.9324 | 0.1022 | 2.9679 | 2.9679 | 4.3436 | 4.3436 | 0.8464 | 0.8464 | 90.7121 | 0.3555 | 0.1022 | 1.8809 | 1.8809 | 0.0814 | 0.1109
4989 |  | 1 |  |  | PASS |  | PASS | 1.9247 | 1.9247 | 2.0332 | 2.0332 | 44.4084 | 44.4084 | 44.4695 | 44.4695 | 271.9902 | 1.8259 | 3.6674 | 1.9561 | 0.1599 | 3.0348 | 3.0348 | 4.6064 | 4.6064 | 0.8485 | 0.8485 | 102.4786 | 0.4912 | 0.0751 | 1.9254 | 1.9254 | 0.061 | 0.1085
4990 |  | 1 |  |  | PASS |  | PASS | 1.8928 | 1.8928 | 2.0034 | 2.0034 | 44.7407 | 44.7407 | 44.8086 | 44.8086 | 229.5699 | 14.2371 | 6.2682 | 2.2918 | 0.3091 | 2.9755 | 2.9755 | 4.3487 | 4.3487 | 0.8461 | 0.8461 | 91.2207 | 0.3623 | 0.1226 | 1.8935 | 1.8935 | 0.0678 | 0.1105
4991 |  | 1 |  |  | PASS |  | PASS | 1.9237 | 1.9237 | 2.0369 | 2.0369 | 44.4288 | 44.4288 | 44.4898 | 44.4898 | 251.0683 | 12.4737 | 2.7754 | 2.007 | 0.1531 | 3.0416 | 3.0416 | 4.4589 | 4.4589 | 0.8474 | 0.8474 | 90.3052 | 0.4098 | 0.0921 | 1.9247 | 1.9247 | 0.061 | 0.1133
4992 |  | 1 |  |  | PASS |  | PASS | 1.8623 | 1.8623 | 1.9705 | 1.9705 | 45.8462 | 45.8462 | 45.9276 | 45.9276 | 153.1727 | 5.8376 | 3.1927 | 0.4708 | 0.1735 | 2.956 | 2.956 | 4.2962 | 4.2962 | 0.8447 | 0.8447 | 61.3468 | 0.4573 | 0.0785 | 1.8636 | 1.8636 | 0.0814 | 0.1082
4993 |  | 1 |  |  | PASS |  | PASS | 1.843 | 1.843 | 1.9488 | 1.9488 | 46.0564 | 46.0564 | 46.1242 | 46.1242 | 155.2411 | 8.5062 | 4.4031 | 0.7489 | 0.1294 | 2.8975 | 2.8975 | 4.208 | 4.208 | 0.8427 | 0.8427 | 61.0416 | 0.3521 | 0.0853 | 1.844 | 1.844 | 0.0678 | 0.1058
4994 |  | 1 |  |  | PASS |  | PASS | 1.8735 | 1.8735 | 1.9817 | 1.9817 | 45.9208 | 45.9208 | 45.9818 | 45.9818 | 156.1567 | 11.2869 | 4.4134 | 1.1931 | 0.3532 | 2.9094 | 2.9094 | 4.2436 | 4.2436 | 0.843 | 0.843 | 60.3634 | 0.5149 | 0.1022 | 1.8748 | 1.8748 | 0.061 | 0.1082
4995 |  | 1 |  |  | PASS |  | PASS | 1.9013 | 1.9013 | 2.0088 | 2.0088 | 45.7444 | 45.7444 | 45.7987 | 45.7987 | 159.7511 | 1.1138 | 2.8093 | 0.6234 | 0.3057 | 2.9289 | 2.9289 | 4.3301 | 4.3301 | 0.8447 | 0.8447 | 61.7198 | 0.4607 | 0.031 | 1.9026 | 1.9026 | 0.0543 | 0.1075
4996 |  | 1 |  |  | PASS |  | PASS | 1.8965 | 1.8965 | 2.0044 | 2.0044 | 46.0564 | 46.0564 | 46.131 | 46.131 | 149.8835 | 5.3526 | 2.4363 | 0.7828 | 0.1701 | 2.8916 | 2.8916 | 4.2351 | 4.2351 | 0.843 | 0.843 | 60.9399 | 0.5624 | 0.0717 | 1.8979 | 1.8979 | 0.0746 | 0.1078
4997 |  | 1 |  |  | PASS |  | PASS | 1.8738 | 1.8738 | 1.9823 | 1.9823 | 45.0798 | 45.0798 | 45.1476 | 45.1476 | 196.5085 | 11.9312 | 2.6162 | 1.0643 | 0.2718 | 3.0458 | 3.0458 | 4.4148 | 4.4148 | 0.8468 | 0.8468 | 70.0614 | 0.5251 | 0.0616 | 1.8759 | 1.8759 | 0.0678 | 0.1085
4998 |  | 1 |  |  | PASS |  | PASS | 1.8352 | 1.8352 | 1.941 | 1.941 | 45.4189 | 45.4189 | 45.4867 | 45.4867 | 182.0294 | 6.5497 | 5.6341 | 1.0609 | 0.1768 | 2.9984 | 2.9984 | 4.2979 | 4.2979 | 0.8441 | 0.8441 | 65.0768 | 0.5217 | 0.0853 | 1.8362 | 1.8362 | 0.0678 | 0.1058
4999 |  | 1 |  |  | PASS |  | PASS | 1.8209 | 1.8209 | 1.9274 | 1.9274 | 45.446 | 45.446 | 45.5139 | 45.5139 | 180.5713 | 13.5589 | 3.1927 | 0.715 | 0.1904 | 3.0001 | 3.0001 | 4.2911 | 4.2911 | 0.8447 | 0.8447 | 66.9079 | 0.5217 | 0.0683 | 1.8233 | 1.8233 | 0.0678 | 0.1065
5000 |  | 1 |  |  | PASS |  | PASS | 1.8172 | 1.8172 | 1.9223 | 1.9223 | 45.5139 | 45.5139 | 45.5817 | 45.5817 | 175.0102 | 13.9319 | 3.9048 | 1.0643 | 0.2786 | 2.9958 | 2.9958 | 4.3063 | 4.3063 | 0.8454 | 0.8454 | 65.9584 | 0.5353 | 0.0582 | 1.8179 | 1.8179 | 0.0678 | 0.1051
5001 |  | 1 |  |  | PASS |  | PASS | 1.7907 | 1.7907 | 1.8962 | 1.8962 | 45.9208 | 45.9208 | 45.9818 | 45.9818 | 158.5642 | 2.8875 | 0.446 | 0.1453 | 0.1395 | 2.9534 | 2.9534 | 4.2097 | 4.2097 | 0.8437 | 0.8437 | 62.1606 | 0.481 | 0.0955 | 1.7921 | 1.7921 | 0.061 | 0.1055
5002 |  | 1 |  |  | PASS |  | PASS | 1.8847 | 1.8847 | 1.9925 | 1.9925 | 45.3986 | 45.3986 | 45.4596 | 45.4596 | 219.092 | 16.4412 | 0.5817 | 1.8984 | 0.3125 | 2.8983 | 2.8983 | 4.2894 | 4.2894 | 0.8434 | 0.8434 | 83.4895 | 0.5285 | 0.048 | 1.8854 | 1.8854 | 0.061 | 0.1078
5003 |  | 1 |  |  | PASS |  | PASS | 1.8643 | 1.8643 | 1.9718 | 1.9718 | 45.6359 | 45.6359 | 45.7173 | 45.7173 | 204.1042 | 20.1374 | 1.419 | 1.5119 | 0.2379 | 2.8331 | 2.8331 | 4.1639 | 4.1639 | 0.8396 | 0.8396 | 82.5739 | 0.464 | 0.1158 | 1.8657 | 1.8657 | 0.0814 | 0.1075
5004 |  | 1 |  |  | PASS |  | PASS | 1.9013 | 1.9013 | 2.0108 | 2.0108 | 45.2562 | 45.2562 | 45.3172 | 45.3172 | 237.2673 | 11.626 | 3.9962 | 0.8879 | 0.2786 | 2.8907 | 2.8907 | 4.2843 | 4.2843 | 0.8424 | 0.8424 | 90.8816 | 0.5081 | 0.0344 | 1.9023 | 1.9023 | 0.061 | 0.1095
5005 |  | 1 |  |  | PASS |  | PASS | 1.904 | 1.904 | 2.0125 | 2.0125 | 45.3647 | 45.3647 | 45.4054 | 45.4054 | 226.8911 | 3.318 | 1.2156 | 1.0778 | 0.4312 | 2.8729 | 2.8729 | 4.247 | 4.247 | 0.842 | 0.842 | 83.6251 | 0.5793 | 0.0344 | 1.9054 | 1.9054 | 0.0407 | 0.1085
5006 |  | 1 |  |  | PASS |  | PASS | 1.9274 | 1.9274 | 2.0369 | 2.0369 | 45.2901 | 45.2901 | 45.3647 | 45.3647 | 228.7561 | 1.0225 | 5.6002 | 0.698 | 0.2616 | 2.8839 | 2.8839 | 4.2911 | 4.2911 | 0.8424 | 0.8424 | 88.9149 | 0.5319 | 0.0853 | 1.9284 | 1.9284 | 0.0746 | 0.1095
5007 |  | 1 |  |  | PASS |  | PASS | 1.9942 | 1.9942 | 2.1051 | 2.1051 | 44.7068 | 44.7068 | 44.7814 | 44.7814 | 275.2455 | 0.5374 | 6.1428 | 1.5763 | 0.1599 | 2.9865 | 2.9865 | 4.5335 | 4.5335 | 0.8461 | 0.8461 | 98.952 | 0.5353 | 0.0887 | 1.9956 | 1.9956 | 0.0746 | 0.1109
5008 |  | 1 |  |  | PASS |  | PASS | 1.9586 | 1.9586 | 2.0691 | 2.0691 | 44.7 | 44.7 | 44.7611 | 44.7611 | 257.918 | 2.199 | 1.4633 | 2.4478 | 0.2684 | 2.9662 | 2.9662 | 4.425 | 4.425 | 0.8444 | 0.8444 | 88.508 | 0.542 | 0.0683 | 1.9593 | 1.9593 | 0.061 | 0.1105
5009 |  | 1 |  |  | PASS |  | PASS | 1.9834 | 1.9834 | 2.0939 | 2.0939 | 44.6661 | 44.6661 | 44.7746 | 44.7746 | 265.9205 | 15.2544 | 1.2938 | 1.695 | 0.126 | 2.9865 | 2.9865 | 4.4844 | 4.4844 | 0.8457 | 0.8457 | 90.8816 | 0.4505 | 0.1124 | 1.985 | 1.985 | 0.1085 | 0.1105
5010 |  | 1 |  |  | PASS |  | PASS | 1.9644 | 1.9644 | 2.0739 | 2.0739 | 44.9645 | 44.9645 | 45.0595 | 45.0595 | 253.6793 | 11.5921 | 2.7754 | 1.0507 | 0.2175 | 2.9399 | 2.9399 | 4.4148 | 4.4148 | 0.8441 | 0.8441 | 94.5099 | 0.481 | 0.1056 | 1.9654 | 1.9654 | 0.0949 | 0.1095
5011 |  | 1 |  |  | PASS |  | PASS | 1.9223 | 1.9223 | 2.0322 | 2.0322 | 45.1951 | 45.1951 | 45.2629 | 45.2629 | 240.0818 | 0.8425 | 2.4467 | 1.5119 | 0.1328 | 2.9017 | 2.9017 | 4.3012 | 4.3012 | 0.8427 | 0.8427 | 91.2207 | 0.5081 | 0.0785 | 1.924 | 1.924 | 0.0678 | 0.1099
5012 |  | 1 |  |  | PASS |  | PASS | 1.9264 | 1.9264 | 2.0369 | 2.0369 | 45.0188 | 45.0188 | 45.0934 | 45.0934 | 271.5155 | 4.0404 | 11.5242 | 0.9727 | 0.2887 | 2.9331 | 2.9331 | 4.3555 | 4.3555 | 0.8441 | 0.8441 | 110.6167 | 0.6268 | 0.0243 | 1.9274 | 1.9274 | 0.0746 | 0.1105
5013 |  | 1 |  |  | PASS |  | PASS | 1.9003 | 1.9003 | 2.0081 | 2.0081 | 45.3172 | 45.3172 | 45.3986 | 45.3986 | 235.4023 | 29.4627 | 0.673 | 1.695 | 0.2887 | 2.8788 | 2.8788 | 4.2673 | 4.2673 | 0.8427 | 0.8427 | 95.9002 | 0.2742 | 0.1226 | 1.9003 | 1.9003 | 0.0814 | 0.1078
5014 |  | 1 |  |  | PASS |  | PASS | 1.8854 | 1.8854 | 1.9939 | 1.9939 | 45.4325 | 45.4325 | 45.5071 | 45.5071 | 220.0415 | 2.8772 | 1.792 | 1.1389 | 0.3362 | 2.8831 | 2.8831 | 4.2521 | 4.2521 | 0.8427 | 0.8427 | 92.4076 | 0.5522 | 0.0276 | 1.8864 | 1.8864 | 0.0746 | 0.1085
5015 |  | 1 |  |  | PASS |  | PASS | 1.8823 | 1.8823 | 1.9898 | 1.9898 | 45.4596 | 45.4596 | 45.5206 | 45.5206 | 209.4957 | 14.5422 | 4.7186 | 1.2982 | 0.3057 | 2.8916 | 2.8916 | 4.2979 | 4.2979 | 0.8437 | 0.8437 | 84.405 | 0.6065 | 0.0005 | 1.8837 | 1.8837 | 0.061 | 0.1075
5016 |  | 1 |  |  | PASS |  | PASS | 1.847 | 1.847 | 1.9545 | 1.9545 | 45.8123 | 45.8123 | 45.8869 | 45.8869 | 182.9788 | 9.6931 | 10.7104 | 1.4508 | 0.2108 | 2.8424 | 2.8424 | 4.1639 | 4.1639 | 0.841 | 0.841 | 75.0122 | 0.6539 | 0.0344 | 1.8487 | 1.8487 | 0.0746 | 0.1075
5017 |  | 1 |  |  | PASS |  | PASS | 1.863 | 1.863 | 1.9715 | 1.9715 | 45.697 | 45.697 | 45.7512 | 45.7512 | 184.5725 | 3.2163 | 1.3512 | 0.8201 | 0.2243 | 2.8949 | 2.8949 | 4.2622 | 4.2622 | 0.843 | 0.843 | 73.4184 | 0.6302 | 0.0378 | 1.8643 | 1.8643 | 0.0543 | 0.1085
5018 |  | 1 |  |  | PASS |  | PASS | 1.8379 | 1.8379 | 1.9437 | 1.9437 | 45.7444 | 45.7444 | 45.8055 | 45.8055 | 176.8752 | 11.8633 | 14.8913 | 0.8235 | 0.3081 | 2.8805 | 2.8805 | 4.2334 | 4.2334 | 0.8417 | 0.8417 | 69.4511 | 0.5895 | 0.048 | 1.8392 | 1.8392 | 0.061 | 0.1058
5019 |  | 1 |  |  | PASS |  | PASS | 1.8287 | 1.8287 | 1.9362 | 1.9362 | 45.9004 | 45.9004 | 45.9547 | 45.9547 | 169.6864 | 14.644 | 5.6917 | 1.1321 | 0.2582 | 2.8644 | 2.8644 | 4.1724 | 4.1724 | 0.842 | 0.842 | 70.231 | 0.6302 | 0.0107 | 1.8304 | 1.8304 | 0.0543 | 0.1075
5020 |  | 1 |  |  | PASS |  | PASS | 1.8308 | 1.8308 | 1.9372 | 1.9372 | 46.0903 | 46.0903 | 46.1446 | 46.1446 | 161.3448 | 11.0495 | 3.43 | 1.383 | 0.265 | 2.8687 | 2.8687 | 4.2097 | 4.2097 | 0.8424 | 0.8424 | 65.382 | 0.6302 | 0.0063 | 1.8325 | 1.8325 | 0.0543 | 0.1065
5021 |  | 1 |  |  | PASS |  | PASS | 1.8196 | 1.8196 | 1.926 | 1.926 | 46.2395 | 46.2395 | 46.3006 | 46.3006 | 157.0722 | 6.8107 | 1.2598 | 0.0537 | 0.1802 | 2.839 | 2.839 | 4.1215 | 4.1215 | 0.8403 | 0.8403 | 62.5336 | 0.6438 | 0.013 | 1.8213 | 1.8213 | 0.061 | 0.1065
5022 |  | 1 |  |  | PASS |  | PASS | 1.906 | 1.906 | 2.0156 | 2.0156 | 45.7444 | 45.7444 | 45.7987 | 45.7987 | 168.8387 | 2.8772 | 3.0128 | 0.8099 | 0.3159 | 2.9763 | 2.9763 | 4.3623 | 4.3623 | 0.8464 | 0.8464 | 62.7371 | 0.6539 | 0.0073 | 1.9067 | 1.9067 | 0.0543 | 0.1095
5023 |  | 1 |  |  | PASS |  | PASS | 1.9372 | 1.9372 | 2.0454 | 2.0454 | 45.5681 | 45.5681 | 45.6359 | 45.6359 | 179.1471 | 17.5942 | 3.1927 | 0.5047 | 0.3769 | 3.0111 | 3.0111 | 4.481 | 4.481 | 0.8488 | 0.8488 | 65.7889 | 0.5387 | 0.0005 | 1.9376 | 1.9376 | 0.0678 | 0.1082
5024 |  | 1 |  |  | PASS |  | PASS | 1.8772 | 1.8772 | 1.9864 | 1.9864 | 45.8258 | 45.8258 | 45.8733 | 45.8733 | 166.3294 | 4.2099 | 5.1255 | 0.7319 | 0.2718 | 2.9551 | 2.9551 | 4.3148 | 4.3148 | 0.8461 | 0.8461 | 62.9405 | 0.6302 | 0.0039 | 1.8792 | 1.8792 | 0.0475 | 0.1092
5025 |  | 1 |  |  | PASS |  | PASS | 1.8684 | 1.8684 | 1.9769 | 1.9769 | 45.8326 | 45.8326 | 45.9004 | 45.9004 | 153.4101 | 8.201 | 0.2322 | 0.3115 | 0.1938 | 2.9933 | 2.9933 | 4.3487 | 4.3487 | 0.8468 | 0.8468 | 62.4319 | 0.6336 | 0.0073 | 1.8687 | 1.8687 | 0.0678 | 0.1085
5026 |  | 1 |  |  | PASS |  | PASS | 1.8389 | 1.8389 | 1.9471 | 1.9471 | 46.2327 | 46.2327 | 46.2938 | 46.2938 | 148.1541 | 6.6751 | 3.3961 | 0.0944 | 0.0209 | 2.9492 | 2.9492 | 4.2639 | 4.2639 | 0.8447 | 0.8447 | 58.8714 | 0.5285 | 0.0039 | 1.8409 | 1.8409 | 0.061 | 0.1082
5027 |  | 1 |  |  | PASS |  | PASS | 1.7979 | 1.7979 | 1.9037 | 1.9037 | 46.443 | 46.443 | 46.504 | 46.504 | 140.7959 | 18.2724 | 1.046 | 0.6065 | 0.4786 | 2.9365 | 2.9365 | 4.2199 | 4.2199 | 0.8434 | 0.8434 | 59.8209 | 0.5149 | 0.0005 | 1.7989 | 1.7989 | 0.061 | 0.1058
5028 |  | 1 |  |  | PASS |  | PASS | 1.844 | 1.844 | 1.9508 | 1.9508 | 46.1378 | 46.1378 | 46.2192 | 46.2192 | 140.9993 | 8.608 | 2.3788 | 0.4946 | 0.4379 | 3.0102 | 3.0102 | 4.4064 | 4.4064 | 0.8468 | 0.8468 | 58.8375 | 0.542 | 0.0107 | 1.846 | 1.846 | 0.0814 | 0.1068
5029 |  | 1 |  |  | PASS |  | PASS | 1.7846 | 1.7846 | 1.8925 | 1.8925 | 46.6464 | 46.6464 | 46.7075 | 46.7075 | 132.2169 | 10.0084 | 10.0322 | 1.8951 | 0.1565 | 2.9348 | 2.9348 | 4.1876 | 4.1876 | 0.843 | 0.843 | 57.7185 | 0.6336 | 0.0175 | 1.7863 | 1.7863 | 0.061 | 0.1078
5030 |  | 1 |  |  | PASS |  | PASS | 1.7989 | 1.7989 | 1.9071 | 1.9071 | 46.2327 | 46.2327 | 46.3006 | 46.3006 | 145.5771 | 5.9291 | 12.6772 | 0.1056 | 0.2345 | 2.9653 | 2.9653 | 4.2436 | 4.2436 | 0.8444 | 0.8444 | 61.3468 | 0.6166 | 0.0209 | 1.8006 | 1.8006 | 0.0678 | 0.1082
5031 |  | 1 |  |  | PASS |  | PASS | 1.787 | 1.787 | 1.8935 | 1.8935 | 46.1514 | 46.1514 | 46.2124 | 46.2124 | 148.5271 | 5.5324 | 7.7263 | 0.5997 | 0.1124 | 2.9526 | 2.9526 | 4.2249 | 4.2249 | 0.8434 | 0.8434 | 63.0762 | 0.6031 | 0.0175 | 1.7887 | 1.7887 | 0.061 | 0.1065
5032 |  | 1 |  |  | PASS |  | PASS | 1.7785 | 1.7785 | 1.8843 | 1.8843 | 46.0903 | 46.0903 | 46.1581 | 46.1581 | 147.6455 | 1.7685 | 8.5062 | 0.776 | 0.2379 | 2.9619 | 2.9619 | 4.2232 | 4.2232 | 0.8441 | 0.8441 | 60.9399 | 0.6336 | 0.0209 | 1.7799 | 1.7799 | 0.0678 | 0.1058
5033 |  | 1 |  |  | PASS |  | PASS | 1.8057 | 1.8057 | 1.9091 | 1.9091 | 45.8597 | 45.8597 | 45.9072 | 45.9072 | 161.4126 | 1.3277 | 2.3346 | 0.9829 | 0.2582 | 3.0213 | 3.0213 | 4.4979 | 4.4979 | 0.8464 | 0.8464 | 63.9578 | 0.5047 | 0.0276 | 1.8067 | 1.8067 | 0.0475 | 0.1034
5034 |  | 1 |  |  | PASS |  | PASS | 1.7857 | 1.7857 | 1.8921 | 1.8921 | 46.0428 | 46.0428 | 46.131 | 46.131 | 155.1394 | 2.9214 | 0.2426 | 0.7794 | 0.2752 | 2.9484 | 2.9484 | 4.2097 | 4.2097 | 0.8441 | 0.8441 | 60.533 | 0.5115 | 0.0344 | 1.787 | 1.787 | 0.0882 | 0.1065
5035 |  | 1 |  |  | PASS |  | PASS | 1.8172 | 1.8172 | 1.9243 | 1.9243 | 45.7241 | 45.7241 | 45.7851 | 45.7851 | 165.9903 | 7.6687 | 7.7263 | 0.8744 | 0.2752 | 3.0026 | 3.0026 | 4.3029 | 4.3029 | 0.8454 | 0.8454 | 66.5688 | 0.6438 | 0.031 | 1.8179 | 1.8179 | 0.061 | 0.1072
5036 |  | 1 |  |  | PASS |  | PASS | 1.8141 | 1.8141 | 1.9203 | 1.9203 | 45.697 | 45.697 | 45.7309 | 45.7309 | 169.0083 | 1.192 | 1.3851 | 0.9117 | 0.3091 | 2.9865 | 2.9865 | 4.2843 | 4.2843 | 0.8447 | 0.8447 | 64.0256 | 0.3488 | 0.1124 | 1.8155 | 1.8155 | 0.0339 | 0.1061
5037 |  | 1 |  |  | PASS |  | PASS | 1.8152 | 1.8152 | 1.9216 | 1.9216 | 45.5139 | 45.5139 | 45.5681 | 45.5681 | 177.5873 | 13.7284 | 4.4031 | 0.0368 | 0.3193 | 2.9958 | 2.9958 | 4.2843 | 4.2843 | 0.8454 | 0.8454 | 64.3308 | 0.4166 | 0.1022 | 1.8158 | 1.8158 | 0.0543 | 0.1065
5038 |  | 1 |  |  | PASS |  | PASS | 1.8545 | 1.8545 | 1.9606 | 1.9606 | 45.3172 | 45.3172 | 45.3714 | 45.3714 | 187.014 | 8.279 | 2.5041 | 1.1117 | 0.0887 | 3.0399 | 3.0399 | 4.425 | 4.425 | 0.8468 | 0.8468 | 69.9597 | 0.3081 | 0.1124 | 1.8562 | 1.8562 | 0.0543 | 0.1061
5039 |  | 1 |  |  | PASS |  | PASS | 1.8362 | 1.8362 | 1.9423 | 1.9423 | 45.4393 | 45.4393 | 45.5071 | 45.5071 | 172.8739 | 8.5401 | 1.2156 | 1.2745 | 0.1395 | 3.0018 | 3.0018 | 4.3114 | 4.3114 | 0.8444 | 0.8444 | 66.7044 | 0.342 | 0.1158 | 1.8369 | 1.8369 | 0.0678 | 0.1061
5040 |  | 1 |  |  | PASS |  | PASS | 1.8708 | 1.8708 | 1.9793 | 1.9793 | 45.1816 | 45.1816 | 45.2426 | 45.2426 | 191.5239 | 1.0564 | 6.2106 | 1.071 | 0.1802 | 3.045 | 3.045 | 4.3928 | 4.3928 | 0.8457 | 0.8457 | 66.5688 | 0.3996 | 0.1158 | 1.8735 | 1.8735 | 0.061 | 0.1085
5041 |  | 1 |  |  | PASS |  | PASS | 1.6687 | 1.6687 | 1.7724 | 1.7724 | 46.2395 | 46.2395 | 46.3073 | 46.3073 | 120.3826 | 4.81 | 1.4972 | 1.9222 | 0.421 | 2.8449 | 2.8449 | 3.9706 | 3.9706 | 0.8383 | 0.8383 | 45.6469 | 0.5353 | 0.048 | 1.6697 | 1.6697 | 0.0678 | 0.1038
5042 |  | 1 |  |  | PASS |  | PASS | 1.708 | 1.708 | 1.8135 | 1.8135 | 45.9411 | 45.9411 | 46.0089 | 46.0089 | 123.4683 | 20.4765 | 1.5547 | 1.5661 | 0.3701 | 2.9034 | 2.9034 | 4.0673 | 4.0673 | 0.8417 | 0.8417 | 45.0704 | 0.2911 | 0.0412 | 1.7087 | 1.7087 | 0.0678 | 0.1055
5043 |  | 1 |  |  | PASS |  | PASS | 1.6982 | 1.6982 | 1.8026 | 1.8026 | 45.9954 | 45.9954 | 46.0293 | 46.0293 | 118.8567 | 29.4627 | 5.4985 | 1.7662 | 0.4719 | 2.8763 | 2.8763 | 4.0232 | 4.0232 | 0.8403 | 0.8403 | 48.5292 | 0.5149 | 0.0063 | 1.6999 | 1.6999 | 0.0339 | 0.1044
5044 |  | 1 |  |  | PASS |  | PASS | 1.7056 | 1.7056 | 1.8104 | 1.8104 | 45.819 | 45.819 | 45.8733 | 45.8733 | 119.094 | 22.9181 | 4.3795 | 1.7153 | 0.5363 | 2.8814 | 2.8814 | 4.0317 | 4.0317 | 0.8403 | 0.8403 | 45.4773 | 0.4505 | 0.0175 | 1.707 | 1.707 | 0.0543 | 0.1048
5045 |  | 1 |  |  | PASS |  | PASS | 1.7446 | 1.7446 | 1.8511 | 1.8511 | 45.2968 | 45.2968 | 45.3714 | 45.3714 | 134.76 | 16.4751 | 2.0058 | 2.4376 | 0.1555 | 2.9399 | 2.9399 | 4.1436 | 4.1436 | 0.8427 | 0.8427 | 49.4786 | 0.3928 | 0.0107 | 1.746 | 1.746 | 0.0746 | 0.1065
5046 |  | 1 |  |  | PASS |  | PASS | 1.7283 | 1.7283 | 1.8321 | 1.8321 | 45.6224 | 45.6224 | 45.6698 | 45.6698 | 124.7908 | 17.4246 | 0.7851 | 1.1083 | 0.4956 | 2.8992 | 2.8992 | 4.0605 | 4.0605 | 0.841 | 0.841 | 48.6987 | 0.5149 | 0.0005 | 1.729 | 1.729 | 0.0475 | 0.1038
5047 |  | 1 |  |  | PASS |  | PASS | 1.7734 | 1.7734 | 1.8796 | 1.8796 | 45.1816 | 45.1816 | 45.2562 | 45.2562 | 147.8151 | 1.3173 | 3.0909 | 1.383 | 0.326 | 2.9467 | 2.9467 | 4.1622 | 4.1622 | 0.843 | 0.843 | 52.3948 | 0.6234 | 0.0029 | 1.7745 | 1.7745 | 0.0746 | 0.1061
5048 |  | 1 |  |  | PASS |  | PASS | 1.8141 | 1.8141 | 1.9193 | 1.9193 | 45.2494 | 45.2494 | 45.3104 | 45.3104 | 153.7491 | 7.7704 | 5.4882 | 1.0473 | 0.4854 | 2.9568 | 2.9568 | 4.2148 | 4.2148 | 0.8427 | 0.8427 | 57.1421 | 0.5081 | 0.0243 | 1.8145 | 1.8145 | 0.061 | 0.1051
5049 |  | 1 |  |  | PASS |  | PASS | 1.8257 | 1.8257 | 1.9318 | 1.9318 | 44.3474 | 44.3474 | 44.4084 | 44.4084 | 195.5591 | 2.5145 | 3.9387 | 0.7455 | 0.3532 | 3.0535 | 3.0535 | 4.3419 | 4.3419 | 0.8454 | 0.8454 | 61.4146 | 0.6539 | 0.0073 | 1.826 | 1.826 | 0.061 | 0.1061
5050 |  | 1 |  |  | PASS |  | PASS | 1.8263 | 1.8263 | 1.9328 | 1.9328 | 44.8696 | 44.8696 | 44.9238 | 44.9238 | 175.0441 | 10.89 | 3.6335 | 0.9998 | 0.3667 | 2.9958 | 2.9958 | 4.2707 | 4.2707 | 0.8444 | 0.8444 | 59.787 | 0.5488 | 0.0175 | 1.827 | 1.827 | 0.0543 | 0.1065
5051 |  | 1 |  |  | PASS |  | PASS | 1.8382 | 1.8382 | 1.9464 | 1.9464 | 45.6088 | 45.6088 | 45.6495 | 45.6495 | 152.9014 | 12.9146 | 0.4121 | 1.6611 | 0.4583 | 2.8712 | 2.8712 | 4.169 | 4.169 | 0.8437 | 0.8437 | 54.4632 | 0.62 | 0.0029 | 1.8392 | 1.8392 | 0.0407 | 0.1082
5052 |  | 1 |  |  | PASS |  | PASS | 1.8701 | 1.8701 | 1.9789 | 1.9789 | 45.3308 | 45.3308 | 45.4121 | 45.4121 | 157.7165 | 15.1865 | 4.2099 | 2.6038 | 0.4515 | 2.9306 | 2.9306 | 4.2911 | 4.2911 | 0.8454 | 0.8454 | 58.4306 | 0.464 | 0.0039 | 1.8708 | 1.8708 | 0.0814 | 0.1089
5053 |  | 1 |  |  | PASS |  | PASS | 1.7904 | 1.7904 | 1.8979 | 1.8979 | 45.8258 | 45.8258 | 45.8801 | 45.8801 | 141.9827 | 27.9028 | 4.4473 | 1.9425 | 0.4922 | 2.8593 | 2.8593 | 4.0859 | 4.0859 | 0.8417 | 0.8417 | 55.4805 | 0.5658 | 0.0005 | 1.7911 | 1.7911 | 0.0543 | 0.1075
5054 |  | 1 |  |  | PASS |  | PASS | 1.7924 | 1.7924 | 1.9006 | 1.9006 | 45.7716 | 45.7716 | 45.819 | 45.819 | 143.2373 | 25.8343 | 4.9898 | 2.4953 | 0.1633 | 2.8882 | 2.8882 | 4.147 | 4.147 | 0.8424 | 0.8424 | 53.819 | 0.5454 | 0.0683 | 1.7948 | 1.7948 | 0.0475 | 0.1082
5055 |  | 1 |  |  | PASS |  | PASS | 1.7738 | 1.7738 | 1.8809 | 1.8809 | 46.1378 | 46.1378 | 46.1853 | 46.1853 | 131.1657 | 26.4786 | 9.2862 | 2.3935 | 0.2514 | 2.8585 | 2.8585 | 4.0842 | 4.0842 | 0.842 | 0.842 | 53.7172 | 0.6472 | 0.0276 | 1.7758 | 1.7758 | 0.0475 | 0.1072
5056 |  | 1 |  |  | PASS |  | PASS | 1.7372 | 1.7372 | 1.8436 | 1.8436 | 46.3209 | 46.3209 | 46.3819 | 46.3819 | 121.1964 | 17.7976 | 2.9214 | 2.9564 | 0.2209 | 2.8449 | 2.8449 | 4.0334 | 4.0334 | 0.8407 | 0.8407 | 49.9194 | 0.5115 | 0.0717 | 1.7382 | 1.7382 | 0.061 | 0.1065
5057 |  | 1 |  |  | PASS |  | PASS | 1.764 | 1.764 | 1.8714 | 1.8714 | 46.1717 | 46.1717 | 46.2395 | 46.2395 | 124.316 | 1.9719 | 4.064 | 2.1935 | 0.2616 | 2.8949 | 2.8949 | 4.1181 | 4.1181 | 0.8413 | 0.8413 | 49.5464 | 0.3081 | 0.0378 | 1.7663 | 1.7663 | 0.0678 | 0.1075
5058 |  | 1 |  |  | PASS |  | PASS | 1.7033 | 1.7033 | 1.807 | 1.807 | 46.5583 | 46.5583 | 46.6125 | 46.6125 | 114.5841 | 26.6821 | 4.4812 | 3.0853 | 0.326 | 2.828 | 2.828 | 3.9774 | 3.9774 | 0.84 | 0.84 | 47.9866 | 0.4912 | 0.0039 | 1.7039 | 1.7039 | 0.0543 | 0.1038
5059 |  | 1 |  |  | PASS |  | PASS | 1.7158 | 1.7158 | 1.8206 | 1.8206 | 46.1581 | 46.1581 | 46.2124 | 46.2124 | 123.1631 | 34.8544 | 2.7179 | 1.3898 | 0.404 | 2.8695 | 2.8695 | 4.0469 | 4.0469 | 0.8413 | 0.8413 | 51.7166 | 0.4912 | 0.0005 | 1.7172 | 1.7172 | 0.0543 | 0.1048
5060 |  | 6 |  |  | FAIL | T11 ISGS | PASS | 1.6663 | 1.6663 | 1.7968 | 1.7968 | 46.2056 | 46.2056 | 46.2802 | 46.2802 | 119.9418 | OVER
5061 |  | 1 |  |  | PASS |  | PASS | 1.6941 | 1.6941 | 1.7985 | 1.7985 | 46.2666 | 46.2666 | 46.3209 | 46.3209 | 119.2636 | 24.6475 | 4.0404 | 1.4474 | 0.1463 | 2.85 | 2.85 | 3.9927 | 3.9927 | 0.8386 | 0.8386 | 45.4434 | 0.4607 | 0.1022 | 1.6955 | 1.6955 | 0.0543 | 0.1044
5062 |  | 1 |  |  | PASS |  | PASS | 1.7331 | 1.7331 | 1.8382 | 1.8382 | 45.853 | 45.853 | 45.914 | 45.914 | 121.9763 | 4.4031 | 6.0647 | 1.4441 | 0.2243 | 2.9212 | 2.9212 | 4.1232 | 4.1232 | 0.8413 | 0.8413 | 47.1389 | 0.481 | 0.0785 | 1.7338 | 1.7338 | 0.061 | 0.1051
5063 |  | 1 |  |  | PASS |  | PASS | 1.6931 | 1.6931 | 1.7968 | 1.7968 | 46.1107 | 46.1107 | 46.1853 | 46.1853 | 111.6679 | 4.4709 | 7.8043 | 2.4173 | 0.1497 | 2.85 | 2.85 | 3.9876 | 3.9876 | 0.8386 | 0.8386 | 45.6808 | 0.5183 | 0.0717 | 1.6944 | 1.6944 | 0.0746 | 0.1038
5064 |  | 1 |  |  | PASS |  | PASS | 1.7246 | 1.7246 | 1.8304 | 1.8304 | 45.7716 | 45.7716 | 45.819 | 45.819 | 113.6686 | 21.5616 | 2.3685 | 2.4342 | 0.1056 | 2.9026 | 2.9026 | 4.0707 | 4.0707 | 0.841 | 0.841 | 46.4946 | 0.2606 | 0.0955 | 1.7267 | 1.7267 | 0.0475 | 0.1058
5065 |  | 1 |  |  | PASS |  | PASS | 1.7216 | 1.7216 | 1.8263 | 1.8263 | 45.758 | 45.758 | 45.8394 | 45.8394 | 112.7869 | 6.9566 | 3.1823 | 2.2918 | 0.1768 | 2.8873 | 2.8873 | 4.0469 | 4.0469 | 0.84 | 0.84 | 46.0199 | 0.3182 | 0.1056 | 1.7229 | 1.7229 | 0.0814 | 0.1048
5066 |  | 1 |  |  | PASS |  | PASS | 1.7334 | 1.7334 | 1.8389 | 1.8389 | 45.6563 | 45.6563 | 45.7512 | 45.7512 | 119.5348 | 7.1837 | 0.9782 | 2.4139 | 0.1022 | 2.8916 | 2.8916 | 4.0656 | 4.0656 | 0.8407 | 0.8407 | 46.9354 | 0.3454 | 0.1124 | 1.7355 | 1.7355 | 0.0949 | 0.1055
5067 |  | 1 |  |  | PASS |  | PASS | 1.7792 | 1.7792 | 1.8854 | 1.8854 | 45.2697 | 45.2697 | 45.324 | 45.324 | 139.4056 | 29.2253 | 3.5318 | 1.8476 | 0.326 | 2.9585 | 2.9585 | 4.208 | 4.208 | 0.8427 | 0.8427 | 51.581 | 0.4708 | 0.0717 | 1.7802 | 1.7802 | 0.0543 | 0.1061
5068 |  | 1 |  |  | PASS |  | PASS | 1.764 | 1.764 | 1.8698 | 1.8698 | 45.6563 | 45.6563 | 45.6902 | 45.6902 | 131.2335 | 2.684 | 9.2624 | 1.5526 | 0.2108 | 2.9221 | 2.9221 | 4.1063 | 4.1063 | 0.841 | 0.841 | 49.5803 | 0.5454 | 0.0616 | 1.766 | 1.766 | 0.0339 | 0.1058
5069 |  | 1 |  |  | PASS |  | PASS | 1.8128 | 1.8128 | 1.9213 | 1.9213 | 45.2222 | 45.2222 | 45.2968 | 45.2968 | 139.4734 | 9.1505 | 13.0602 | 2.0883 | 0.2006 | 2.9772 | 2.9772 | 4.23 | 4.23 | 0.8434 | 0.8434 | 53.1408 | 0.5861 | 0.048 | 1.8152 | 1.8152 | 0.0746 | 0.1085
5070 |  | 1 |  |  | PASS |  | PASS | 1.8247 | 1.8247 | 1.9305 | 1.9305 | 44.7068 | 44.7068 | 44.7746 | 44.7746 | 175.3832 | 14.3049 | 6.336 | 1.2169 | 0.0164 | 3.0628 | 3.0628 | 4.3775 | 4.3775 | 0.8457 | 0.8457 | 57.8203 | 0.4267 | 0.0887 | 1.827 | 1.827 | 0.0678 | 0.1058
5071 |  | 1 |  |  | PASS |  | PASS | 1.7233 | 1.7233 | 1.8263 | 1.8263 | 46.7549 | 46.7549 | 46.7956 | 46.7956 | 134.7261 | 13.6606 | 3.5657 | 1.3898 | 0.1429 | 2.8644 | 2.8644 | 4.0537 | 4.0537 | 0.8396 | 0.8396 | 58.7697 | 0.42 | 0.0683 | 1.7243 | 1.7243 | 0.0407 | 0.1031
5072 |  | 1 |  |  | PASS |  | PASS | 1.7467 | 1.7467 | 1.8528 | 1.8528 | 46.443 | 46.443 | 46.4972 | 46.4972 | 140.9993 | 0.0391 | 14.3488 | 0.6166 | 0.326 | 2.9238 | 2.9238 | 4.147 | 4.147 | 0.8424 | 0.8424 | 58.6341 | 0.5556 | 0.0412 | 1.7487 | 1.7487 | 0.0543 | 0.1061
5073 |  | 1 |  |  | PASS |  | PASS | 1.7328 | 1.7328 | 1.8369 | 1.8369 | 46.4904 | 46.4904 | 46.5583 | 46.5583 | 146.357 | 13.2637 | 9.8049 | 1.3864 | 0.1904 | 2.8958 | 2.8958 | 4.0944 | 4.0944 | 0.841 | 0.841 | 57.8542 | 0.5115 | 0.048 | 1.7345 | 1.7345 | 0.0678 | 0.1041
5074 |  | 1 |  |  | PASS |  | PASS | 1.7372 | 1.7372 | 1.8409 | 1.8409 | 46.3345 | 46.3345 | 46.4294 | 46.4294 | 144.492 | 1.2938 | 3.1484 | 0.7014 | 0.1022 | 2.9221 | 2.9221 | 4.1554 | 4.1554 | 0.8427 | 0.8427 | 58.6341 | 0.3148 | 0.0989 | 1.7385 | 1.7385 | 0.0949 | 0.1038
5075 |  | 1 |  |  | PASS |  | PASS | 1.7765 | 1.7765 | 1.8813 | 1.8813 | 46.0293 | 46.0293 | 46.1039 | 46.1039 | 150.7651 | 12.6772 | 3.4639 | 0.8676 | 0.1294 | 2.9806 | 2.9806 | 4.3182 | 4.3182 | 0.8444 | 0.8444 | 61.4146 | 0.4132 | 0.1124 | 1.7775 | 1.7775 | 0.0746 | 0.1048
5076 |  | 1 |  |  | PASS |  | PASS | 1.747 | 1.747 | 1.8514 | 1.8514 | 46.3345 | 46.3345 | 46.3887 | 46.3887 | 144.1868 | 16.0682 | 2.8875 | 0.4234 | 0.1836 | 2.917 | 2.917 | 4.13 | 4.13 | 0.841 | 0.841 | 58.8036 | 0.4878 | 0.0751 | 1.748 | 1.748 | 0.0543 | 0.1044
5077 |  | 1 |  |  | PASS |  | PASS | 1.7829 | 1.7829 | 1.8898 | 1.8898 | 45.9682 | 45.9682 | 46.0428 | 46.0428 | 155.4785 | 18.8488 | 7.0244 | 0.1826 | 0.3227 | 2.9611 | 2.9611 | 4.2148 | 4.2148 | 0.8437 | 0.8437 | 63.8561 | 0.481 | 0.0029 | 1.7843 | 1.7843 | 0.0746 | 0.1068
5078 |  | 1 |  |  | PASS |  | PASS | 1.7796 | 1.7796 | 1.8854 | 1.8854 | 46.0089 | 46.0089 | 46.0632 | 46.0632 | 155.9193 | 23.9014 | 5.7358 | 0.3047 | 0.5363 | 2.945 | 2.945 | 4.191 | 4.191 | 0.8427 | 0.8427 | 63.8561 | 0.4166 | 0.0039 | 1.7812 | 1.7812 | 0.0543 | 0.1058
5079 |  | 1 |  |  | PASS |  | PASS | 1.7874 | 1.7874 | 1.8935 | 1.8935 | 45.8394 | 45.8394 | 45.9004 | 45.9004 | 165.5156 | 7.6585 | 0.6495 | 0.576 | 0.2582 | 2.9475 | 2.9475 | 4.1978 | 4.1978 | 0.8424 | 0.8424 | 63.1101 | 0.559 | 0.0107 | 1.7894 | 1.7894 | 0.061 | 0.1061
5080 |  | 1 |  |  | PASS |  | PASS | 1.8304 | 1.8304 | 1.9376 | 1.9376 | 45.3782 | 45.3782 | 45.4596 | 45.4596 | 186.9123 | 19.0523 | 1.5886 | 1.4135 | 0.1768 | 3.0187 | 3.0187 | 4.3352 | 4.3352 | 0.8454 | 0.8454 | 66.7384 | 0.4267 | 0.0819 | 1.8311 | 1.8311 | 0.0814 | 0.1072
5081 |  | 1 |  |  | PASS |  | PASS | 1.8091 | 1.8091 | 1.9149 | 1.9149 | 45.7444 | 45.7444 | 45.8055 | 45.8055 | 172.3992 | 14.1114 | 2.6059 | 1.1117 | 0.3193 | 2.9721 | 2.9721 | 4.2199 | 4.2199 | 0.8434 | 0.8434 | 67.5522 | 0.3352 | 0.1158 | 1.8108 | 1.8108 | 0.061 | 0.1058
5082 |  | 1 |  |  | PASS |  | PASS | 1.845 | 1.845 | 1.9522 | 1.9522 | 45.3308 | 45.3308 | 45.4121 | 45.4121 | 186.7088 | 14.6879 | 1.9277 | 0.854 | 0.0955 | 3.0179 | 3.0179 | 4.3301 | 4.3301 | 0.8447 | 0.8447 | 70.0614 | 0.3691 | 0.1056 | 1.8467 | 1.8467 | 0.0814 | 0.1072
5083 |  | 1 |  |  | PASS |  | PASS | 1.8653 | 1.8653 | 1.9728 | 1.9728 | 45.4325 | 45.4325 | 45.5003 | 45.5003 | 182.0972 | 4.6066 | 1.0903 | 0.542 | 0.2843 | 3.0052 | 3.0052 | 4.3335 | 4.3335 | 0.8444 | 0.8444 | 65.9245 | 0.4471 | 0.0785 | 1.867 | 1.867 | 0.0678 | 0.1075
5084 |  | 1 |  |  | PASS |  | PASS | 1.8545 | 1.8545 | 1.9613 | 1.9613 | 44.7679 | 44.7679 | 44.8492 | 44.8492 | 212.8867 | 1.2598 | 1.2156 | 0.6404 | 0.204 | 3.0823 | 3.0823 | 4.3996 | 4.3996 | 0.8461 | 0.8461 | 73.3506 | 0.3386 | 0.109 | 1.8562 | 1.8562 | 0.0814 | 0.1068
5085 |  | 1 |  |  | PASS |  | PASS | 1.8681 | 1.8681 | 1.9752 | 1.9752 | 45.1544 | 45.1544 | 45.1951 | 45.1951 | 194.3045 | 11.7955 | 10.2696 | 0.4098 | 0.2582 | 3.0357 | 3.0357 | 4.3708 | 4.3708 | 0.8454 | 0.8454 | 66.3993 | 0.4878 | 0.0921 | 1.8701 | 1.8701 | 0.0407 | 0.1072
5086 |  | 1 |  |  | PASS |  | PASS | 1.843 | 1.843 | 1.9488 | 1.9488 | 45.0324 | 45.0324 | 45.107 | 45.107 | 156.6992 | 4.9457 | 2.1415 | 0.698 | 0.1836 | 2.9975 | 2.9975 | 4.3335 | 4.3335 | 0.8441 | 0.8441 | 54.5311 | 0.2708 | 0.0514 | 1.8443 | 1.8443 | 0.0746 | 0.1058
5087 |  | 1 |  |  | PASS |  | PASS | 1.7911 | 1.7911 | 1.8979 | 1.8979 | 45.1341 | 45.1341 | 45.1951 | 45.1951 | 152.0198 | 18.5776 | 2.0398 | 1.5763 | 0.4573 | 2.9645 | 2.9645 | 4.1978 | 4.1978 | 0.8434 | 0.8434 | 52.5643 | 0.5217 | 0.0853 | 1.7924 | 1.7924 | 0.061 | 0.1068
5088 |  | 1 |  |  | PASS |  | PASS | 1.745 | 1.745 | 1.8501 | 1.8501 | 45.5342 | 45.5342 | 45.5817 | 45.5817 | 129.165 | 14.8474 | 6.8888 | 2.0612 | 0.1531 | 2.9119 | 2.9119 | 4.0893 | 4.0893 | 0.8407 | 0.8407 | 45.24 | 0.5319 | 0.0548 | 1.7456 | 1.7456 | 0.0475 | 0.1051
5089 |  | 1 |  |  | PASS |  | PASS | 1.7629 | 1.7629 | 1.8684 | 1.8684 | 45.3308 | 45.3308 | 45.3986 | 45.3986 | 131.6404 | 13.0163 | 1.4529 | 2.302 | 0.265 | 2.9399 | 2.9399 | 4.1876 | 4.1876 | 0.8427 | 0.8427 | 49.8177 | 0.5081 | 0.031 | 1.764 | 1.764 | 0.0678 | 0.1055
5090 |  | 1 |  |  | PASS |  | PASS | 1.71 | 1.71 | 1.8158 | 1.8158 | 45.697 | 45.697 | 45.758 | 45.758 | 115.2623 | 13.0163 | 1.565 | 1.99 | 0.2379 | 2.8746 | 2.8746 | 4.0232 | 4.0232 | 0.8403 | 0.8403 | 43.2732 | 0.5149 | 0.048 | 1.7121 | 1.7121 | 0.061 | 0.1058
5091 |  | 1 |  |  | PASS |  | PASS | 1.7114 | 1.7114 | 1.8169 | 1.8169 | 45.8665 | 45.8665 | 45.9072 | 45.9072 | 116.5508 | 19.7644 | 0.2322 | 2.5427 | 0.8415 | 2.8755 | 2.8755 | 4.0401 | 4.0401 | 0.84 | 0.84 | 46.0199 | 0.4776 | 0.0107 | 1.7131 | 1.7131 | 0.0407 | 0.1055
5092 |  | 1 |  |  | PASS |  | PASS | 1.7233 | 1.7233 | 1.8297 | 1.8297 | 45.853 | 45.853 | 45.8801 | 45.8801 | 119.0601 | 3.5214 | 4.9796 | 1.5966 | 0.2854 | 2.9043 | 2.9043 | 4.0791 | 4.0791 | 0.8417 | 0.8417 | 47.0032 | 0.481 | 0.0276 | 1.725 | 1.725 | 0.0271 | 0.1065
5093 |  | 1 |  |  | PASS |  | PASS | 1.6978 | 1.6978 | 1.8016 | 1.8016 | 46.2056 | 46.2056 | 46.2802 | 46.2802 | 128.8259 | 0.1304 | 2.4702 | 2.2545 | 0.3939 | 2.8534 | 2.8534 | 4.0181 | 4.0181 | 0.8403 | 0.8403 | 48.5292 | 0.542 | 0.0141 | 1.6985 | 1.6985 | 0.0746 | 0.1038
5094 |  | 1 |  |  | PASS |  | PASS | 1.7311 | 1.7311 | 1.8355 | 1.8355 | 45.5749 | 45.5749 | 45.6631 | 45.6631 | 132.7255 | 1.2259 | 5.4307 | 2.7462 | 0.4719 | 2.9882 | 2.9882 | 4.3572 | 4.3572 | 0.8447 | 0.8447 | 51.8862 | 0.4708 | 0.0073 | 1.7317 | 1.7317 | 0.0882 | 0.1044
5095 |  | 1 |  |  | PASS |  | PASS | 1.6768 | 1.6768 | 1.7806 | 1.7806 | 46.3073 | 46.3073 | 46.3752 | 46.3752 | 121.9085 | 2.311 | 2.7518 | 1.973 | 0.265 | 2.828 | 2.828 | 3.9808 | 3.9808 | 0.839 | 0.839 | 46.9354 | 0.5895 | 0.0107 | 1.6771 | 1.6771 | 0.0678 | 0.1038
5096 |  | 1 |  |  | PASS |  | PASS | 1.6955 | 1.6955 | 1.7999 | 1.7999 | 46.3073 | 46.3073 | 46.3752 | 46.3752 | 119.8061 | 35.6005 | 0.3678 | 2.7598 | 0.2616 | 2.8526 | 2.8526 | 4.0215 | 4.0215 | 0.8403 | 0.8403 | 53.1069 | 0.3793 | 0.1158 | 1.6968 | 1.6968 | 0.0678 | 0.1044
5097 |  | 1 |  |  | PASS |  | PASS | 1.7063 | 1.7063 | 1.8114 | 1.8114 | 46.1988 | 46.1988 | 46.2599 | 46.2599 | 121.6711 | 10.2017 | 1.0225 | 2.2918 | 0.1768 | 2.8788 | 2.8788 | 4.0435 | 4.0435 | 0.8403 | 0.8403 | 47.0711 | 0.5827 | 0.0005 | 1.7083 | 1.7083 | 0.061 | 0.1051
5098 |  | 1 |  |  | PASS |  | PASS | 1.6866 | 1.6866 | 1.7911 | 1.7911 | 46.6193 | 46.6193 | 46.6532 | 46.6532 | 115.1945 | 9.4896 | 2.9214 | 1.5424 | 0.2311 | 2.8212 | 2.8212 | 3.9554 | 3.9554 | 0.8386 | 0.8386 | 46.4946 | 0.6031 | 0.0039 | 1.6873 | 1.6873 | 0.0339 | 0.1044
5099 |  | 1 |  |  | PASS |  | PASS | 1.7738 | 1.7738 | 1.8779 | 1.8779 | 45.9954 | 45.9954 | 46.0903 | 46.0903 | 124.0109 | 23.7319 | 4.1082 | 1.7187 | 0.4888 | 2.9433 | 2.9433 | 4.3114 | 4.3114 | 0.8444 | 0.8444 | 51.8183 | 0.5149 | 0.0005 | 1.7741 | 1.7741 | 0.0949 | 0.1041
5100 |  | 1 |  |  | PASS |  | PASS | 1.7243 | 1.7243 | 1.8277 | 1.8277 | 46.5176 | 46.5176 | 46.5922 | 46.5922 | 115.0588 | 2.6059 | 1.9277 | 2.2206 | 0.2718 | 2.8398 | 2.8398 | 4.052 | 4.052 | 0.84 | 0.84 | 49.6142 | 0.3725 | 0.1158 | 1.7256 | 1.7256 | 0.0746 | 0.1034
5101 |  | 1 |  |  | PASS |  | PASS | 1.6615 | 1.6615 | 1.7656 | 1.7656 | 46.4158 | 46.4158 | 46.5108 | 46.5108 | 117.0595 | 25.97 | 1.5989 | 2.4274 | 0.4379 | 2.8153 | 2.8153 | 3.9367 | 3.9367 | 0.8373 | 0.8373 | 46.5624 | 0.5251 | 0.0097 | 1.6636 | 1.6636 | 0.0949 | 0.1041
5102 |  | 1 |  |  | PASS |  | PASS | 1.6914 | 1.6914 | 1.7965 | 1.7965 | 46.192 | 46.192 | 46.2463 | 46.2463 | 117.3647 | 1.9277 | 3.691 | 2.8818 | 0.1497 | 2.8721 | 2.8721 | 4.0334 | 4.0334 | 0.84 | 0.84 | 48.97 | 0.264 | 0.1056 | 1.6934 | 1.6934 | 0.0543 | 0.1051
5103 |  | 1 |  |  | PASS |  | PASS | 1.705 | 1.705 | 1.8091 | 1.8091 | 46.0361 | 46.0361 | 46.0971 | 46.0971 | 123.4344 | 5.0135 | 2.3685 | 2.5495 | 0.2209 | 2.8924 | 2.8924 | 4.0723 | 4.0723 | 0.84 | 0.84 | 47.1389 | 0.4674 | 0.0887 | 1.706 | 1.706 | 0.061 | 0.1041
5104 |  | 1 |  |  | PASS |  | PASS | 1.6839 | 1.6839 | 1.789 | 1.789 | 46.1717 | 46.1717 | 46.2327 | 46.2327 | 109.4977 | 12.5755 | 1.2834 | 2.8615 | 0.1463 | 2.8492 | 2.8492 | 3.9842 | 3.9842 | 0.8393 | 0.8393 | 47.4102 | 0.3521 | 0.1056 | 1.6853 | 1.6853 | 0.061 | 0.1051
5105 |  | 1 |  |  | PASS |  | PASS | 1.7253 | 1.7253 | 1.8277 | 1.8277 | 45.7241 | 45.7241 | 45.7851 | 45.7851 | 142.1183 | 4.8439 | 2.6398 | 2.7326 | 0.0853 | 2.9187 | 2.9187 | 4.1656 | 4.1656 | 0.842 | 0.842 | 49.5464 | 0.2911 | 0.1124 | 1.7256 | 1.7256 | 0.061 | 0.1024
5106 |  | 1 |  |  | PASS |  | PASS | 1.6927 | 1.6927 | 1.7972 | 1.7972 | 45.914 | 45.914 | 45.9682 | 45.9682 | 115.7709 | 29.4966 | 1.7685 | 2.7326 | 0.2006 | 2.8526 | 2.8526 | 3.9876 | 3.9876 | 0.8393 | 0.8393 | 44.6974 | 0.4369 | 0.0921 | 1.6944 | 1.6944 | 0.0543 | 0.1044
5107 |  | 1 |  |  | PASS |  | PASS | 1.7273 | 1.7273 | 1.8328 | 1.8328 | 45.5003 | 45.5003 | 45.5478 | 45.5478 | 121.7389 | 40.8226 | 5.668 | 2.3461 | 0.3023 | 2.9085 | 2.9085 | 4.0825 | 4.0825 | 0.841 | 0.841 | 48.0544 | 0.4912 | 0.0073 | 1.728 | 1.728 | 0.0475 | 0.1055
5108 |  | 1 |  |  | PASS |  | PASS | 1.7368 | 1.7368 | 1.8423 | 1.8423 | 45.6088 | 45.6088 | 45.6563 | 45.6563 | 121.6711 | 10.7104 | 2.6059 | 1.6238 | 0.3294 | 2.9026 | 2.9026 | 4.0757 | 4.0757 | 0.8403 | 0.8403 | 45.5791 | 0.6234 | 0.0063 | 1.7382 | 1.7382 | 0.0475 | 0.1055
5109 |  | 1 |  |  | PASS |  | PASS | 1.7473 | 1.7473 | 1.8514 | 1.8514 | 45.446 | 45.446 | 45.5071 | 45.5071 | 135.133 | 4.6405 | 4.3456 | 1.2609 | 0.3396 | 2.9221 | 2.9221 | 4.0893 | 4.0893 | 0.841 | 0.841 | 48.1901 | 0.6031 | 0.0107 | 1.7473 | 1.7473 | 0.061 | 0.1041
5110 |  | 1 |  |  | PASS |  | PASS | 1.8348 | 1.8348 | 1.9396 | 1.9396 | 44.9984 | 44.9984 | 45.073 | 45.073 | 161.3448 | 13.2198 | 7.5907 | 1.6 | 0.1599 | 2.9916 | 2.9916 | 4.3809 | 4.3809 | 0.8447 | 0.8447 | 55.7518 | 0.6743 | 0.031 | 1.8362 | 1.8362 | 0.0746 | 0.1048
5111 |  | 1 |  |  | PASS |  | PASS | 1.8314 | 1.8314 | 1.9379 | 1.9379 | 44.8492 | 44.8492 | 44.9374 | 44.9374 | 162.6672 | 18.408 | 11.0495 | 1.3796 | 0.2209 | 3.0179 | 3.0179 | 4.3046 | 4.3046 | 0.8441 | 0.8441 | 56.1587 | 0.6709 | 0.0412 | 1.8335 | 1.8335 | 0.0882 | 0.1065
5112 |  | 1 |  |  | PASS |  | PASS | 1.8311 | 1.8311 | 1.9366 | 1.9366 | 44.9578 | 44.9578 | 44.9984 | 44.9984 | 162.4977 | 2.199 | 5.3865 | 1.2847 | 0.2989 | 2.9941 | 2.9941 | 4.269 | 4.269 | 0.8434 | 0.8434 | 58.1254 | 0.6811 | 0.0243 | 1.8321 | 1.8321 | 0.0407 | 0.1055
5113 |  | 1 |  |  | PASS |  | PASS | 1.827 | 1.827 | 1.9328 | 1.9328 | 44.9578 | 44.9578 | 45.0527 | 45.0527 | 162.4638 | 0.7408 | 0.9443 | 2.0816 | 0.2752 | 2.9857 | 2.9857 | 4.3301 | 4.3301 | 0.8441 | 0.8441 | 57.0743 | 0.6302 | 0.0446 | 1.8284 | 1.8284 | 0.0949 | 0.1058
5114 |  | 1 |  |  | PASS |  | PASS | 1.7423 | 1.7423 | 1.8474 | 1.8474 | 45.4393 | 45.4393 | 45.5206 | 45.5206 | 136.8963 | 2.2668 | 2.7179 | 1.0303 | 0.2006 | 2.906 | 2.906 | 4.0859 | 4.0859 | 0.8403 | 0.8403 | 49.2412 | 0.6166 | 0.0378 | 1.7426 | 1.7426 | 0.0814 | 0.1051
5115 |  | 1 |  |  | PASS |  | PASS | 1.7294 | 1.7294 | 1.8345 | 1.8345 | 45.6088 | 45.6088 | 45.6495 | 45.6495 | 126.2828 | 11.0495 | 12.8568 | 2.8751 | 0.2413 | 2.9 | 2.9 | 4.0639 | 4.0639 | 0.8403 | 0.8403 | 46.4268 | 0.5387 | 0.0616 | 1.7307 | 1.7307 | 0.0407 | 0.1051
5116 |  | 1 |  |  | PASS |  | PASS | 1.7226 | 1.7226 | 1.8284 | 1.8284 | 45.5274 | 45.5274 | 45.602 | 45.602 | 125.7063 | 26.1395 | 8.9911 | 3.2447 | 0.3193 | 2.9356 | 2.9356 | 4.0825 | 4.0825 | 0.8413 | 0.8413 | 45.3417 | 0.5013 | 0.0649 | 1.7236 | 1.7236 | 0.0746 | 0.1058
5117 |  | 1 |  |  | PASS |  | PASS | 1.689 | 1.689 | 1.7935 | 1.7935 | 45.9615 | 45.9615 | 46.0225 | 46.0225 | 116.8899 | 12.8467 | 0.8765 | 3.3227 | 0.2311 | 2.8661 | 2.8661 | 3.9876 | 3.9876 | 0.8383 | 0.8383 | 45.7147 | 0.3996 | 0.1022 | 1.6907 | 1.6907 | 0.061 | 0.1044
5118 |  | 1 |  |  | PASS |  | PASS | 1.7189 | 1.7189 | 1.8233 | 1.8233 | 45.7512 | 45.7512 | 45.8258 | 45.8258 | 127.8765 | 18.5097 | 4.5151 | 2.8751 | 0.1362 | 2.9204 | 2.9204 | 4.1232 | 4.1232 | 0.841 | 0.841 | 47.6475 | 0.4098 | 0.126 | 1.7199 | 1.7199 | 0.0746 | 0.1044
5119 |  | 1 |  |  | PASS |  | PASS | 1.6809 | 1.6809 | 1.7846 | 1.7846 | 46.1649 | 46.1649 | 46.226 | 46.226 | 116.9578 | 36.5499 | 3.0128 | 2.5631 | 0.0751 | 2.856 | 2.856 | 3.9825 | 3.9825 | 0.8396 | 0.8396 | 48.0205 | 0.2504 | 0.109 | 1.6819 | 1.6819 | 0.061 | 0.1038
5120 |  | 1 |  |  | PASS |  | PASS | 1.6771 | 1.6771 | 1.7812 | 1.7812 | 46.2463 | 46.2463 | 46.287 | 46.287 | 118.1446 | 9.4557 | 2.9214 | 2.1256 | 0.1429 | 2.8517 | 2.8517 | 3.9876 | 3.9876 | 0.8393 | 0.8393 | 49.2752 | 0.5115 | 0.0548 | 1.6785 | 1.6785 | 0.0407 | 0.1041
5121 |  | 1 |  |  | PASS |  | PASS | 1.7565 | 1.7565 | 1.863 | 1.863 | 45.975 | 45.975 | 46.0157 | 46.0157 | 140.2533 | 15.5596 | 6.5836 | 1.8951 | 0.4752 | 2.839 | 2.839 | 4.0435 | 4.0435 | 0.8413 | 0.8413 | 57.0064 | 0.5183 | 0.0005 | 1.7579 | 1.7579 | 0.0407 | 0.1065
5122 |  | 1 |  |  | PASS |  | PASS | 1.7575 | 1.7575 | 1.8657 | 1.8657 | 46.0225 | 46.0225 | 46.0903 | 46.0903 | 137.2693 | 6.4716 | 7.1939 | 2.7428 | 0.3216 | 2.8788 | 2.8788 | 4.0944 | 4.0944 | 0.8417 | 0.8417 | 51.5132 | 0.498 | 0.0819 | 1.7595 | 1.7595 | 0.0678 | 0.1082
5123 |  | 1 |  |  | PASS |  | PASS | 1.7273 | 1.7273 | 1.8321 | 1.8321 | 46.3412 | 46.3412 | 46.3955 | 46.3955 | 123.8752 | 15.1187 | 0.3104 | 2.224 | 0.3057 | 2.8712 | 2.8712 | 4.052 | 4.052 | 0.8407 | 0.8407 | 49.3091 | 0.264 | 0.0378 | 1.728 | 1.728 | 0.0543 | 0.1048
5124 |  | 1 |  |  | PASS |  | PASS | 1.6941 | 1.6941 | 1.7982 | 1.7982 | 46.6871 | 46.6871 | 46.7414 | 46.7414 | 114.4146 | 25.3257 | 0.8529 | 1.7153 | 0.4888 | 2.8356 | 2.8356 | 3.9876 | 3.9876 | 0.8403 | 0.8403 | 49.2752 | 0.5183 | 0.0063 | 1.6948 | 1.6948 | 0.0543 | 0.1041
5125 |  | 1 |  |  | PASS |  | PASS | 1.7229 | 1.7229 | 1.8284 | 1.8284 | 46.4904 | 46.4904 | 46.5108 | 46.5108 | 119.1618 | 23.0198 | 4.3795 | 3.1667 | 0.343 | 2.878 | 2.878 | 4.0639 | 4.0639 | 0.8403 | 0.8403 | 46.1555 | 0.4607 | 0.0005 | 1.7243 | 1.7243 | 0.0203 | 0.1055
5126 |  | 1 |  |  | PASS |  | PASS | 1.6595 | 1.6595 | 1.7629 | 1.7629 | 46.5718 | 46.5718 | 46.6261 | 46.6261 | 120.8912 | 19.7305 | 4.0065 | 3.6041 | 0.343 | 2.8178 | 2.8178 | 3.935 | 3.935 | 0.8376 | 0.8376 | 48.224 | 0.542 | 0.0063 | 1.6605 | 1.6605 | 0.0543 | 0.1034
5127 |  | 1 |  |  | PASS |  | PASS | 1.6788 | 1.6788 | 1.7836 | 1.7836 | 46.2124 | 46.2124 | 46.287 | 46.287 | 122.3832 | 45.57 | 5.3968 | 4.1704 | 0.4617 | 2.867 | 2.867 | 4.0164 | 4.0164 | 0.8407 | 0.8407 | 51.0045 | 0.4471 | 0.0039 | 1.6802 | 1.6802 | 0.0746 | 0.1048
5128 |  | 1 |  |  | PASS |  | PASS | 1.6653 | 1.6653 | 1.7697 | 1.7697 | 46.3955 | 46.3955 | 46.4633 | 46.4633 | 119.7383 | 9.6253 | 2.4702 | 3.1328 | 0.3498 | 2.8458 | 2.8458 | 3.9774 | 3.9774 | 0.8393 | 0.8393 | 49.0378 | 0.3759 | 0.031 | 1.6663 | 1.6663 | 0.0678 | 0.1044
5129 |  | 1 |  |  | PASS |  | PASS | 1.6676 | 1.6676 | 1.7711 | 1.7711 | 46.2192 | 46.2192 | 46.2599 | 46.2599 | 121.3659 | 20.6461 | 0.9104 | 3.5397 | 0.2175 | 2.8593 | 2.8593 | 4.0062 | 4.0062 | 0.8383 | 0.8383 | 47.105 | 0.4674 | 0.0344 | 1.668 | 1.668 | 0.0407 | 0.1034
5130 |  | 1 |  |  | PASS |  | PASS | 1.6992 | 1.6992 | 1.8016 | 1.8016 | 45.8123 | 45.8123 | 45.8869 | 45.8869 | 129.7076 | 21.9347 | 1.1816 | 2.7665 | 0.4786 | 2.928 | 2.928 | 4.2741 | 4.2741 | 0.8424 | 0.8424 | 49.8516 | 0.4064 | 0.0107 | 1.7002 | 1.7002 | 0.0746 | 0.1024
5131 |  | 1 |  |  | PASS |  | PASS | 1.7975 | 1.7975 | 1.903 | 1.903 | 45.8258 | 45.8258 | 45.8869 | 45.8869 | 148.4932 | 2.572 | 0.3678 | 2.2647 | 0.265 | 2.8373 | 2.8373 | 4.1147 | 4.1147 | 0.8407 | 0.8407 | 58.6341 | 0.2504 | 0.0412 | 1.7985 | 1.7985 | 0.061 | 0.1055
5132 |  | 1 |  |  | PASS |  | PASS | 1.8169 | 1.8169 | 1.9233 | 1.9233 | 45.5817 | 45.5817 | 45.6427 | 45.6427 | 163.4811 | 28.8523 | 0.3678 | 2.1528 | 0.2413 | 2.8475 | 2.8475 | 4.1164 | 4.1164 | 0.8413 | 0.8413 | 62.6693 | 0.2131 | 0.0717 | 1.8175 | 1.8175 | 0.061 | 0.1065
5133 |  | 1 |  |  | PASS |  | PASS | 1.8575 | 1.8575 | 1.9657 | 1.9657 | 45.0866 | 45.0866 | 45.1409 | 45.1409 | 203.7651 | 1.2938 | 0.3443 | 3.2989 | 0.4413 | 2.9272 | 2.9272 | 4.286 | 4.286 | 0.8434 | 0.8434 | 76.0973 | 0.3759 | 0.0107 | 1.8586 | 1.8586 | 0.0543 | 0.1082
5134 |  | 1 |  |  | PASS |  | PASS | 1.8399 | 1.8399 | 1.9467 | 1.9467 | 45.2968 | 45.2968 | 45.3308 | 45.3308 | 182.3684 | 19.4253 | 2.9214 | 2.4919 | 0.4413 | 2.8907 | 2.8907 | 4.1724 | 4.1724 | 0.8413 | 0.8413 | 66.5688 | 0.4437 | 0.0063 | 1.8409 | 1.8409 | 0.0339 | 0.1068
5135 |  | 1 |  |  | PASS |  | PASS | 1.8854 | 1.8854 | 1.9945 | 1.9945 | 44.7814 | 44.7814 | 44.8628 | 44.8628 | 214.3787 | 11.7616 | 2.5823 | 1.5153 | 0.4346 | 2.9441 | 2.9441 | 4.3012 | 4.3012 | 0.8441 | 0.8441 | 72.9776 | 0.6709 | 0.0107 | 1.887 | 1.887 | 0.0814 | 0.1092
5136 |  | 1 |  |  | PASS |  | PASS | 1.8894 | 1.8894 | 1.9969 | 1.9969 | 44.8832 | 44.8832 | 44.9306 | 44.9306 | 209.7331 | 10.2357 | 7.1261 | 1.6679 | 0.1565 | 2.9297 | 2.9297 | 4.2928 | 4.2928 | 0.843 | 0.843 | 71.1126 | 0.5454 | 0.0063 | 1.8904 | 1.8904 | 0.0475 | 0.1075
5137 |  | 1 |  |  | PASS |  | PASS | 1.905 | 1.905 | 2.0139 | 2.0139 | 44.2592 | 44.2592 | 44.3406 | 44.3406 | 239.9122 | 9.8626 | 9.8287 | 1.5051 | 0.1565 | 2.9899 | 2.9899 | 4.3691 | 4.3691 | 0.8444 | 0.8444 | 74.1305 | 0.6845 | 0.0378 | 1.906 | 1.906 | 0.0814 | 0.1089
5138 |  | 1 |  |  | PASS |  | PASS | 1.9613 | 1.9613 | 2.0719 | 2.0719 | 43.0385 | 43.0385 | 43.1334 | 43.1334 | 366.461 | 38.7541 | 2.8875 | 1.7255 | 0.3328 | 3.1433 | 3.1433 | 4.6997 | 4.6997 | 0.8495 | 0.8495 | 90.7121 | 0.6336 | 0.0141 | 1.963 | 1.963 | 0.0949 | 0.1105
5139 |  | 1 |  |  | PASS |  | PASS | 1.9033 | 1.9033 | 2.0115 | 2.0115 | 44.5101 | 44.5101 | 44.5644 | 44.5644 | 227.3998 | 2.3449 | 8.201 | 1.7153 | 0.2854 | 2.9704 | 2.9704 | 4.3708 | 4.3708 | 0.8441 | 0.8441 | 77.1824 | 0.6506 | 0.0141 | 1.9043 | 1.9043 | 0.0543 | 0.1082
5140 |  | 1 |  |  | PASS |  | PASS | 1.9057 | 1.9057 | 2.0129 | 2.0129 | 44.5305 | 44.5305 | 44.5847 | 44.5847 | 231.7062 | 30.0731 | 2.1076 | 1.9561 | 0.2074 | 2.9984 | 2.9984 | 4.4945 | 4.4945 | 0.8457 | 0.8457 | 76.2668 | 0.464 | 0.0853 | 1.9071 | 1.9071 | 0.0543 | 0.1072
5141 |  | 1 |  |  | PASS |  | PASS | 1.8623 | 1.8623 | 1.9708 | 1.9708 | 44.8899 | 44.8899 | 44.9578 | 44.9578 | 209.8009 | 20.5783 | 3.3858 | 2.5631 | 0.4752 | 2.9289 | 2.9289 | 4.2521 | 4.2521 | 0.8441 | 0.8441 | 75.1139 | 0.3928 | 0.0141 | 1.864 | 1.864 | 0.0678 | 0.1085
5142 |  | 1 |  |  | PASS |  | PASS | 1.8565 | 1.8565 | 1.9637 | 1.9637 | 45.1137 | 45.1137 | 45.1612 | 45.1612 | 194.3384 | 4.1318 | 0.8765 | 2.614 | 0.3125 | 2.9178 | 2.9178 | 4.2538 | 4.2538 | 0.843 | 0.843 | 68.7729 | 0.5115 | 0.0514 | 1.8569 | 1.8569 | 0.0475 | 0.1072
5143 |  | 1 |  |  | PASS |  | PASS | 1.8586 | 1.8586 | 1.9674 | 1.9674 | 45.168 | 45.168 | 45.2426 | 45.2426 | 195.5591 | 6.8786 | 7.7941 | 2.2749 | 0.3566 | 2.917 | 2.917 | 4.2555 | 4.2555 | 0.843 | 0.843 | 74.6053 | 0.5556 | 0.048 | 1.8606 | 1.8606 | 0.0746 | 0.1089
5144 |  | 1 |  |  | PASS |  | PASS | 1.8094 | 1.8094 | 1.9165 | 1.9165 | 45.6766 | 45.6766 | 45.7377 | 45.7377 | 154.563 | 19.0523 | 6.2682 | 2.5326 | 0.0514 | 2.8576 | 2.8576 | 4.1113 | 4.1113 | 0.8413 | 0.8413 | 60.8721 | 0.2742 | 0.1158 | 1.8111 | 1.8111 | 0.061 | 0.1072
5145 |  | 1 |  |  | PASS |  | PASS | 1.8311 | 1.8311 | 1.9359 | 1.9359 | 45.2358 | 45.2358 | 45.3308 | 45.3308 | 178.8419 | 35.2953 | 0.9547 | 1.912 | 0.1836 | 2.9704 | 2.9704 | 4.6081 | 4.6081 | 0.8447 | 0.8447 | 69.7563 | 0.5319 | 0.0073 | 1.8314 | 1.8314 | 0.0949 | 0.1048
5146 |  | 1 |  |  | PASS |  | PASS | 1.7853 | 1.7853 | 1.8921 | 1.8921 | 45.8394 | 45.8394 | 45.8936 | 45.8936 | 146.3231 | 1.3616 | 1.2156 | 2.6411 | 0.3328 | 2.856 | 2.856 | 4.1012 | 4.1012 | 0.8407 | 0.8407 | 58.1254 | 0.325 | 0.031 | 1.7867 | 1.7867 | 0.0543 | 0.1068
5147 |  | 1 |  |  | PASS |  | PASS | 1.7697 | 1.7697 | 1.8752 | 1.8752 | 45.8665 | 45.8665 | 45.9208 | 45.9208 | 144.2546 | 13.6267 | 5.8612 | 3.4549 | 0.1938 | 2.8424 | 2.8424 | 4.1181 | 4.1181 | 0.8407 | 0.8407 | 55.6501 | 0.6234 | 0.0107 | 1.7707 | 1.7707 | 0.0543 | 0.1055
5148 |  | 1 |  |  | PASS |  | PASS | 1.7914 | 1.7914 | 1.8996 | 1.8996 | 45.6698 | 45.6698 | 45.7105 | 45.7105 | 148.2559 | 26.9195 | 0.2765 | 3.3973 | 0.2481 | 2.8924 | 2.8924 | 4.1588 | 4.1588 | 0.8413 | 0.8413 | 54.6328 | 0.5556 | 0.0063 | 1.7921 | 1.7921 | 0.0407 | 0.1082
5149 |  | 1 |  |  | PASS |  | PASS | 1.7602 | 1.7602 | 1.866 | 1.866 | 45.8936 | 45.8936 | 45.9682 | 45.9682 | 137.4728 | 23.2911 | 5.4646 | 4.5129 | 0.326 | 2.8348 | 2.8348 | 4.0537 | 4.0537 | 0.8396 | 0.8396 | 54.3615 | 0.3827 | 0.0107 | 1.7616 | 1.7616 | 0.0746 | 0.1058
5150 |  | 1 |  |  | PASS |  | PASS | 1.828 | 1.828 | 1.9352 | 1.9352 | 45.3104 | 45.3104 | 45.385 | 45.385 | 175.0441 | 29.0219 | 1.9719 | 2.3969 | 0.4142 | 2.8848 | 2.8848 | 4.1741 | 4.1741 | 0.8413 | 0.8413 | 65.5854 | 0.5692 | 0.0029 | 1.8284 | 1.8284 | 0.0746 | 0.1072
5151 |  | 1 |  |  | PASS |  | PASS | 1.8531 | 1.8531 | 1.96 | 1.96 | 45.0595 | 45.0595 | 45.1273 | 45.1273 | 202.0696 | 10.6426 | 12.6094 | 1.7798 | 0.2752 | 2.8983 | 2.8983 | 4.2521 | 4.2521 | 0.8424 | 0.8424 | 77.1484 | 0.637 | 0.031 | 1.8545 | 1.8545 | 0.0678 | 0.1068
5152 |  | 1 |  |  | PASS |  | PASS | 1.8799 | 1.8799 | 1.9908 | 1.9908 | 44.7136 | 44.7136 | 44.795 | 44.795 | 232.8591 | 20.9174 | 4.064 | 3.343 | 0.1148 | 2.9568 | 2.9568 | 4.3165 | 4.3165 | 0.8441 | 0.8441 | 83.3877 | 0.6641 | 0.0344 | 1.8823 | 1.8823 | 0.0814 | 0.1109
5153 |  | 1 |  |  | PASS |  | PASS | 1.8711 | 1.8711 | 1.9806 | 1.9806 | 44.9306 | 44.9306 | 45.0188 | 45.0188 | 201.0863 | 16.0004 | 16.9259 | 3.0683 | 0.2413 | 2.9178 | 2.9178 | 4.2656 | 4.2656 | 0.843 | 0.843 | 71.1126 | 0.5692 | 0.0446 | 1.8718 | 1.8718 | 0.0882 | 0.1095
5154 |  | 1 |  |  | PASS |  | PASS | 1.9145 | 1.9145 | 2.0247 | 2.0247 | 44.6322 | 44.6322 | 44.7204 | 44.7204 | 218.719 | 15.0509 | 1.9955 | 2.2002 | 0.3328 | 2.9857 | 2.9857 | 4.4115 | 4.4115 | 0.8444 | 0.8444 | 72.3334 | 0.4369 | 0.0819 | 1.9172 | 1.9172 | 0.0882 | 0.1102
5155 |  | 1 |  |  | PASS |  | PASS | 1.9176 | 1.9176 | 2.0268 | 2.0268 | 44.7136 | 44.7136 | 44.7814 | 44.7814 | 219.2616 | 10.8121 | 2.7415 | 1.8306 | 0.1701 | 2.9696 | 2.9696 | 4.3572 | 4.3572 | 0.8444 | 0.8444 | 75.2156 | 0.3793 | 0.0853 | 1.9182 | 1.9182 | 0.0678 | 0.1092
5156 |  | 1 |  |  | PASS |  | PASS | 1.9494 | 1.9494 | 2.0597 | 2.0597 | 44.0897 | 44.0897 | 44.1439 | 44.1439 | 264.8354 | 14.2031 | 0.8086 | 1.8917 | 0.1192 | 3.0467 | 3.0467 | 4.5047 | 4.5047 | 0.8471 | 0.8471 | 78.7761 | 0.4064 | 0.1022 | 1.9505 | 1.9505 | 0.0543 | 0.1102
5157 |  | 1 |  |  | PASS |  | PASS | 1.9064 | 1.9064 | 2.0156 | 2.0156 | 44.7611 | 44.7611 | 44.8289 | 44.8289 | 217.3627 | 14.9492 | 2.7415 | 2.0782 | 0.3013 | 2.9407 | 2.9407 | 4.3148 | 4.3148 | 0.843 | 0.843 | 77.5893 | 0.264 | 0.1192 | 1.9084 | 1.9084 | 0.0678 | 0.1092
5158 |  | 1 |  |  | PASS |  | PASS | 1.9196 | 1.9196 | 2.0295 | 2.0295 | 44.5712 | 44.5712 | 44.6526 | 44.6526 | 219.2277 | 10.6765 | 5.183 | 2.441 | 0.1226 | 3.0026 | 3.0026 | 4.4165 | 4.4165 | 0.8454 | 0.8454 | 75.1817 | 0.3996 | 0.1226 | 1.9213 | 1.9213 | 0.0814 | 0.1099
5159 |  | 1 |  |  | PASS |  | PASS | 1.8731 | 1.8731 | 1.9813 | 1.9813 | 45.0324 | 45.0324 | 45.1002 | 45.1002 | 193.3889 | 41.0261 | 1.7242 | 2.6784 | 0.1836 | 2.906 | 2.906 | 4.2436 | 4.2436 | 0.8427 | 0.8427 | 68.6034 | 0.3861 | 0.109 | 1.8748 | 1.8748 | 0.0678 | 0.1082
5160 |  | 1 |  |  | PASS |  | PASS | 1.8497 | 1.8497 | 1.9572 | 1.9572 | 45.1002 | 45.1002 | 45.1612 | 45.1612 | 197.2206 | 0.1408 | 1.2495 | 2.3495 | 0.1463 | 2.9068 | 2.9068 | 4.2097 | 4.2097 | 0.842 | 0.842 | 74.2323 | 0.3454 | 0.1022 | 1.8511 | 1.8511 | 0.061 | 0.1075
5161 |  | 1 |  |  | PASS |  | PASS | 1.8633 | 1.8633 | 1.9715 | 1.9715 | 44.8967 | 44.8967 | 44.9781 | 44.9781 | 212.9884 | 22.4772 | 2.3685 | 2.8649 | 0.1701 | 2.928 | 2.928 | 4.2894 | 4.2894 | 0.843 | 0.843 | 77.7249 | 0.4369 | 0.0819 | 1.8643 | 1.8643 | 0.0814 | 0.1082
5162 |  | 1 |  |  | PASS |  | PASS | 1.8108 | 1.8108 | 1.9172 | 1.9172 | 45.5139 | 45.5139 | 45.5749 | 45.5749 | 175.6883 | 11.4564 | 4.0979 | 3.0751 | 0.3328 | 2.8449 | 2.8449 | 4.1063 | 4.1063 | 0.84 | 0.84 | 64.9073 | 0.3013 | 0.0955 | 1.8121 | 1.8121 | 0.061 | 0.1065
5163 |  | 1 |  |  | PASS |  | PASS | 1.8277 | 1.8277 | 1.9335 | 1.9335 | 45.1409 | 45.1409 | 45.2494 | 45.2494 | 175.5188 | 17.7298 | 4.4031 | 2.675 | 0.1328 | 2.9348 | 2.9348 | 4.3165 | 4.3165 | 0.8437 | 0.8437 | 73.9271 | 0.3013 | 0.109 | 1.8287 | 1.8287 | 0.1085 | 0.1058
5164 |  | 1 |  |  | PASS |  | PASS | 1.7863 | 1.7863 | 1.8911 | 1.8911 | 45.8869 | 45.8869 | 45.9479 | 45.9479 | 143.6103 | 8.2689 | 7.2855 | 2.207 | 0.2582 | 2.8534 | 2.8534 | 4.1232 | 4.1232 | 0.84 | 0.84 | 57.3794 | 0.5013 | 0.0751 | 1.7884 | 1.7884 | 0.061 | 0.1048
5165 |  | 1 |  |  | PASS |  | PASS | 1.7684 | 1.7684 | 1.8738 | 1.8738 | 45.9276 | 45.9276 | 45.9886 | 45.9886 | 147.1708 | 11.626 | 4.0301 | 3.4685 | 0.4549 | 2.8263 | 2.8263 | 4.0571 | 4.0571 | 0.8393 | 0.8393 | 55.6501 | 0.4505 | 0.109 | 1.7697 | 1.7697 | 0.061 | 0.1055
5166 |  | 1 |  |  | PASS |  | PASS | 1.7755 | 1.7755 | 1.8823 | 1.8823 | 45.7851 | 45.7851 | 45.8462 | 45.8462 | 145.0006 | 2.945 | 10.7104 | 3.8856 | 0.2311 | 2.8526 | 2.8526 | 4.0944 | 4.0944 | 0.8407 | 0.8407 | 55.4127 | 0.6234 | 0.0209 | 1.7768 | 1.7768 | 0.061 | 0.1068
5167 |  | 1 |  |  | PASS |  | PASS | 1.7443 | 1.7443 | 1.8484 | 1.8484 | 45.914 | 45.914 | 45.9682 | 45.9682 | 137.9475 | 11.4225 | 7.1159 | 4.045 | 0.2514 | 2.8271 | 2.8271 | 4.0317 | 4.0317 | 0.839 | 0.839 | 53.7851 | 0.6133 | 0.0209 | 1.7453 | 1.7453 | 0.0543 | 0.1041
5168 |  | 1 |  |  | PASS |  | PASS | 1.7765 | 1.7765 | 1.883 | 1.883 | 45.6834 | 45.6834 | 45.7512 | 45.7512 | 134.794 | 24.7492 | 9.5914 | 4.8283 | 0.0616 | 2.8822 | 2.8822 | 4.1334 | 4.1334 | 0.8413 | 0.8413 | 53.0391 | 0.6302 | 0.0276 | 1.7772 | 1.7772 | 0.0678 | 0.1065
5169 |  | 1 |  |  | PASS |  | PASS | 1.7606 | 1.7606 | 1.8681 | 1.8681 | 45.2697 | 45.2697 | 45.3511 | 45.3511 | 137.2693 | 8.8793 | 6.787 | 2.0951 | 0.499 | 2.9568 | 2.9568 | 4.1673 | 4.1673 | 0.8427 | 0.8427 | 50.7332 | 0.6234 | 0.0107 | 1.7626 | 1.7626 | 0.0814 | 0.1075
5170 |  | 1 |  |  | PASS |  | PASS | 1.765 | 1.765 | 1.8711 | 1.8711 | 45.4189 | 45.4189 | 45.4732 | 45.4732 | 130.9961 | 4.5727 | 0.9547 | 1.6441 | 0.3159 | 2.939 | 2.939 | 4.1673 | 4.1673 | 0.8427 | 0.8427 | 49.1734 | 0.5997 | 0.0005 | 1.7656 | 1.7656 | 0.0543 | 0.1061
5171 |  | 1 |  |  | PASS |  | PASS | 1.7836 | 1.7836 | 1.8898 | 1.8898 | 45.2562 | 45.2562 | 45.3172 | 45.3172 | 144.6276 | 37.3299 | 4.8203 | 1.7187 | 0.5058 | 2.956 | 2.956 | 4.1775 | 4.1775 | 0.8424 | 0.8424 | 55.7179 | 0.5115 | 0.0039 | 1.7843 | 1.7843 | 0.061 | 0.1061
5172 |  | 1 |  |  | PASS |  | PASS | 1.8548 | 1.8548 | 1.9593 | 1.9593 | 44.8764 | 44.8764 | 44.9306 | 44.9306 | 163.9558 | 38.8219 | 2.1415 | 1.5458 | 0.4922 | 3.0518 | 3.0518 | 4.559 | 4.559 | 0.8464 | 0.8464 | 58.1593 | 0.5285 | 0.0039 | 1.8559 | 1.8559 | 0.0543 | 0.1044
5173 |  | 1 |  |  | PASS |  | PASS | 1.8291 | 1.8291 | 1.9335 | 1.9335 | 44.0693 | 44.0693 | 44.1778 | 44.1778 | 200.1707 | 39.5679 | 3.1927 | 0.3759 | 0.3735 | 3.0891 | 3.0891 | 4.5335 | 4.5335 | 0.8468 | 0.8468 | 62.8388 | 0.5047 | 0.0107 | 1.8297 | 1.8297 | 0.1085 | 0.1044
5174 |  | 1 |  |  | PASS |  | PASS | 1.7321 | 1.7321 | 1.8379 | 1.8379 | 46.0768 | 46.0768 | 46.1378 | 46.1378 | 112.0409 | 9.1166 | 2.9111 | 2.1358 | 0.265 | 2.8322 | 2.8322 | 4.0079 | 4.0079 | 0.84 | 0.84 | 43.1376 | 0.325 | 0.0276 | 1.7338 | 1.7338 | 0.061 | 0.1058
5175 |  | 1 |  |  | PASS |  | PASS | 1.7402 | 1.7402 | 1.8447 | 1.8447 | 45.8801 | 45.8801 | 45.9547 | 45.9547 | 116.2118 | 14.8474 | 5.1933 | 1.8578 | 0.2786 | 2.8339 | 2.8339 | 4.0401 | 4.0401 | 0.84 | 0.84 | 43.3411 | 0.5522 | 0.0063 | 1.7416 | 1.7416 | 0.0746 | 0.1044
5176 |  | 1 |  |  | PASS |  | PASS | 1.7924 | 1.7924 | 1.8996 | 1.8996 | 45.2833 | 45.2833 | 45.3579 | 45.3579 | 139.4734 | 13.7284 | 7.7704 | 1.305 | 0.1701 | 2.9348 | 2.9348 | 4.2148 | 4.2148 | 0.8434 | 0.8434 | 51.7844 | 0.6133 | 0.0107 | 1.7931 | 1.7931 | 0.0746 | 0.1072
5177 |  | 1 |  |  | PASS |  | PASS | 1.7504 | 1.7504 | 1.8559 | 1.8559 | 45.7241 | 45.7241 | 45.7512 | 45.7512 | 117.6698 | 1.8259 | 7.082 | 2.2681 | 0.0887 | 2.8339 | 2.8339 | 4.0215 | 4.0215 | 0.84 | 0.84 | 49.2752 | 0.6336 | 0.0243 | 1.7507 | 1.7507 | 0.0271 | 0.1055
5178 |  | 1 |  |  | PASS |  | PASS | 1.8009 | 1.8009 | 1.9067 | 1.9067 | 45.3918 | 45.3918 | 45.4528 | 45.4528 | 149.5444 | 11.0834 | 7.5907 | 2.3359 | 0.2108 | 2.8805 | 2.8805 | 4.1571 | 4.1571 | 0.842 | 0.842 | 56.5317 | 0.6336 | 0.0175 | 1.8016 | 1.8016 | 0.061 | 0.1058
5179 |  | 1 |  |  | PASS |  | PASS | 1.808 | 1.808 | 1.9159 | 1.9159 | 45.3782 | 45.3782 | 45.446 | 45.446 | 150.1548 | 34.5153 | 4.7186 | 2.4885 | 0.3396 | 2.8856 | 2.8856 | 4.1368 | 4.1368 | 0.842 | 0.842 | 53.446 | 0.4844 | 0.013 | 1.8097 | 1.8097 | 0.0678 | 0.1078
5180 |  | 1 |  |  | PASS |  | PASS | 1.8318 | 1.8318 | 1.9393 | 1.9393 | 45.2833 | 45.2833 | 45.3511 | 45.3511 | 161.0735 | 1.3512 | 5.0577 | 2.0578 | 0.1565 | 2.9077 | 2.9077 | 4.191 | 4.191 | 0.8417 | 0.8417 | 56.803 | 0.6302 | 0.0039 | 1.8325 | 1.8325 | 0.0678 | 0.1075
5181 |  | 1 |  |  | PASS |  | PASS | 1.8752 | 1.8752 | 1.9834 | 1.9834 | 44.7611 | 44.7611 | 44.8289 | 44.8289 | 196.0338 | 15.6613 | 3.7691 | 3.499 | 0.2277 | 2.9746 | 2.9746 | 4.3419 | 4.3419 | 0.8451 | 0.8451 | 68.5016 | 0.4844 | 0.0683 | 1.8759 | 1.8759 | 0.0678 | 0.1082
5182 |  | 1 |  |  | PASS |  | PASS | 1.8606 | 1.8606 | 1.9681 | 1.9681 | 45.107 | 45.107 | 45.1748 | 45.1748 | 181.8598 | 11.3208 | 14.0436 | 2.4173 | 0.204 | 2.9119 | 2.9119 | 4.23 | 4.23 | 0.8437 | 0.8437 | 64.0934 | 0.6099 | 0.0344 | 1.8616 | 1.8616 | 0.0678 | 0.1075
5183 |  | 1 |  |  | PASS |  | PASS | 1.9142 | 1.9142 | 2.0237 | 2.0237 | 44.8221 | 44.8221 | 44.8967 | 44.8967 | 208.6819 | 18.3063 | 7.1837 | 1.5763 | 0.0683 | 2.9814 | 2.9814 | 4.3725 | 4.3725 | 0.8454 | 0.8454 | 71.1804 | 0.6506 | 0.0073 | 1.9152 | 1.9152 | 0.0746 | 0.1095
5184 |  | 1 |  |  | PASS |  | PASS | 1.9345 | 1.9345 | 2.0444 | 2.0444 | 44.7272 | 44.7272 | 44.7746 | 44.7746 | 218.1426 | 4.0743 | 10.6527 | 0.993 | 0.2582 | 3.0035 | 3.0035 | 4.4318 | 4.4318 | 0.8457 | 0.8457 | 71.9264 | 0.637 | 0.0073 | 1.9362 | 1.9362 | 0.0475 | 0.1099
5185 |  | 1 |  |  | PASS |  | PASS | 1.9342 | 1.9342 | 2.0454 | 2.0454 | 43.8998 | 43.8998 | 44.0015 | 44.0015 | 265.378 | 15.5256 | 5.6002 | 1.0236 | 0.56 | 3.0772 | 3.0772 | 4.5217 | 4.5217 | 0.8481 | 0.8481 | 79.0135 | 0.498 | 0.0141 | 1.9349 | 1.9349 | 0.1017 | 0.1112
5186 |  | 1 |  |  | PASS |  | PASS | 1.9572 | 1.9572 | 2.0678 | 2.0678 | 44.4084 | 44.4084 | 44.5034 | 44.5034 | 231.9775 | 1.2495 | 0.3443 | 2.0951 | 0.6787 | 3.0645 | 3.0645 | 4.5691 | 4.5691 | 0.8485 | 0.8485 | 75.4869 | 0.2538 | 0.0616 | 1.9583 | 1.9583 | 0.0949 | 0.1105
5187 |  | 1 |  |  | PASS |  | PASS | 1.8932 | 1.8932 | 2.0023 | 2.0023 | 44.8628 | 44.8628 | 44.9238 | 44.9238 | 192.1682 | 14.8474 | 9.727 | 0.9693 | 0.2006 | 2.9585 | 2.9585 | 4.325 | 4.325 | 0.8444 | 0.8444 | 70.5023 | 0.6641 | 0.0243 | 1.8959 | 1.8959 | 0.061 | 0.1092
5188 |  | 1 |  |  | PASS |  | PASS | 1.8633 | 1.8633 | 1.9732 | 1.9732 | 44.8357 | 44.8357 | 44.9103 | 44.9103 | 185.6915 | 22.8841 | 5.7019 | 2.4817 | 0.2854 | 2.9619 | 2.9619 | 4.286 | 4.286 | 0.8447 | 0.8447 | 65.0429 | 0.4132 | 0.1056 | 1.865 | 1.865 | 0.0746 | 0.1099
5189 |  | 1 |  |  | PASS |  | PASS | 1.9091 | 1.9091 | 2.0196 | 2.0196 | 44.4898 | 44.4898 | 44.578 | 44.578 | 198.7126 | 6.9125 | 13.5689 | 2.4105 | 0.2108 | 2.967 | 2.967 | 4.3606 | 4.3606 | 0.8464 | 0.8464 | 65.5176 | 0.5726 | 0.0649 | 1.9101 | 1.9101 | 0.0882 | 0.1105
5190 |  | 1 |  |  | PASS |  | PASS | 1.847 | 1.847 | 1.9566 | 1.9566 | 44.856 | 44.856 | 44.9374 | 44.9374 | 180.3339 | 2.9789 | 3.1145 | 1.678 | 0.2752 | 2.9153 | 2.9153 | 4.2182 | 4.2182 | 0.8434 | 0.8434 | 61.8554 | 0.3284 | 0.0412 | 1.8497 | 1.8497 | 0.0814 | 0.1095
5191 |  | 1 |  |  | PASS |  | PASS | 1.8474 | 1.8474 | 1.9566 | 1.9566 | 44.7679 | 44.7679 | 44.8086 | 44.8086 | 195.4913 | 11.8294 | 11.0156 | 2.0273 | 0.2514 | 2.945 | 2.945 | 4.2707 | 4.2707 | 0.8454 | 0.8454 | 67.4165 | 0.6743 | 0.0378 | 1.8491 | 1.8491 | 0.0407 | 0.1092
5192 |  | 1 |  |  | PASS |  | PASS | 1.8423 | 1.8423 | 1.9508 | 1.9508 | 44.9238 | 44.9238 | 44.9849 | 44.9849 | 178.5706 | 21.5616 | 0.819 | 1.6272 | 0.3193 | 2.9 | 2.9 | 4.2148 | 4.2148 | 0.8434 | 0.8434 | 60.8382 | 0.6099 | 0.0039 | 1.8433 | 1.8433 | 0.061 | 0.1085
5193 |  | 1 |  |  | PASS |  | PASS | 1.7996 | 1.7996 | 1.9071 | 1.9071 | 44.9781 | 44.9781 | 45.0459 | 45.0459 | 173.5182 | 9.9305 | 2.4467 | 2.7428 | 0.4922 | 2.8822 | 2.8822 | 4.1453 | 4.1453 | 0.8434 | 0.8434 | 60.6347 | 0.4844 | 0.0073 | 1.7999 | 1.7999 | 0.0678 | 0.1075
5194 |  | 1 |  |  | PASS |  | PASS | 1.8545 | 1.8545 | 1.9623 | 1.9623 | 44.9713 | 44.9713 | 45.0459 | 45.0459 | 183.1823 | 3.2163 | 3.2163 | 2.8581 | 0.3294 | 2.9356 | 2.9356 | 4.3114 | 4.3114 | 0.8447 | 0.8447 | 67.2809 | 0.4912 | 0.0107 | 1.8562 | 1.8562 | 0.0746 | 0.1078
5195 |  | 1 |  |  | PASS |  | PASS | 1.8019 | 1.8019 | 1.9098 | 1.9098 | 45.48 | 45.48 | 45.541 | 45.541 | 149.0019 | 8.981 | 4.6066 | 2.1969 | 0.36 | 2.8687 | 2.8687 | 4.1215 | 4.1215 | 0.842 | 0.842 | 56.4978 | 0.2742 | 0.031 | 1.803 | 1.803 | 0.061 | 0.1078
5196 |  | 1 |  |  | PASS |  | PASS | 1.7924 | 1.7924 | 1.901 | 1.901 | 45.5885 | 45.5885 | 45.6698 | 45.6698 | 150.4939 | 23.2572 | 3.3622 | 2.6072 | 0.0887 | 2.9051 | 2.9051 | 4.1571 | 4.1571 | 0.843 | 0.843 | 57.6507 | 0.498 | 0.0921 | 1.7938 | 1.7938 | 0.0814 | 0.1085
5197 |  | 1 |  |  | PASS |  | PASS | 1.7965 | 1.7965 | 1.9047 | 1.9047 | 45.6224 | 45.6224 | 45.6698 | 45.6698 | 139.1004 | 4.81 | 3.0909 | 2.5224 | 0.2684 | 2.8899 | 2.8899 | 4.1537 | 4.1537 | 0.842 | 0.842 | 52.327 | 0.2131 | 0.0616 | 1.7975 | 1.7975 | 0.0475 | 0.1082
5198 |  | 1 |  |  | PASS |  | PASS | 1.7707 | 1.7707 | 1.8779 | 1.8779 | 45.8597 | 45.8597 | 45.9004 | 45.9004 | 126.8253 | 1.5207 | 1.7007 | 2.3868 | 0.5905 | 2.8975 | 2.8975 | 4.1385 | 4.1385 | 0.842 | 0.842 | 51.6827 | 0.2402 | 0.048 | 1.7724 | 1.7724 | 0.0407 | 0.1072
5199 |  | 1 |  |  | PASS |  | PASS | 1.8138 | 1.8138 | 1.922 | 1.922 | 45.5071 | 45.5071 | 45.5885 | 45.5885 | 147.2386 | 1.1816 | 2.5484 | 2.6445 | 0.0921 | 2.9534 | 2.9534 | 4.2656 | 4.2656 | 0.8444 | 0.8444 | 57.0403 | 0.1928 | 0.0955 | 1.8141 | 1.8141 | 0.0814 | 0.1082
5200 |  | 1 |  |  | PASS |  | PASS | 1.7792 | 1.7792 | 1.8874 | 1.8874 | 45.4528 | 45.4528 | 45.541 | 45.541 | 139.4056 | 2.3007 | 1.4868 | 1.756 | 0.4854 | 2.9043 | 2.9043 | 4.1385 | 4.1385 | 0.842 | 0.842 | 52.4626 | 0.542 | 0.0446 | 1.7806 | 1.7806 | 0.0882 | 0.1082
5201 |  | 1 |  |  | PASS |  | PASS | 1.7948 | 1.7948 | 1.904 | 1.904 | 45.3511 | 45.3511 | 45.4189 | 45.4189 | 152.0198 | 16.9838 | 3.3283 | 2.3528 | 0.4481 | 2.9094 | 2.9094 | 4.1775 | 4.1775 | 0.842 | 0.842 | 54.6667 | 0.42 | 0.0029 | 1.7965 | 1.7965 | 0.0678 | 0.1092
5202 |  | 1 |  |  | PASS |  | PASS | 1.7884 | 1.7884 | 1.8955 | 1.8955 | 45.3918 | 45.3918 | 45.4257 | 45.4257 | 149.714 | 37.0247 | 5.3628 | 2.3427 | 0.4956 | 2.9009 | 2.9009 | 4.1588 | 4.1588 | 0.8427 | 0.8427 | 55.5823 | 0.5556 | 0.0005 | 1.7894 | 1.7894 | 0.0339 | 0.1072
5203 |  | 1 |  |  | PASS |  | PASS | 1.7904 | 1.7904 | 1.8986 | 1.8986 | 45.1951 | 45.1951 | 45.2562 | 45.2562 | 156.3262 | 2.0972 | 5.8376 | 2.4376 | 0.4854 | 2.8975 | 2.8975 | 4.1486 | 4.1486 | 0.8417 | 0.8417 | 57.9559 | 0.4573 | 0.0005 | 1.7918 | 1.7918 | 0.061 | 0.1082
5204 |  | 1 |  |  | PASS |  | PASS | 1.8352 | 1.8352 | 1.9437 | 1.9437 | 44.7814 | 44.7814 | 44.8492 | 44.8492 | 197.9666 | 23.6302 | 2.5145 | 3.1599 | 0.1158 | 2.9831 | 2.9831 | 4.3284 | 4.3284 | 0.8447 | 0.8447 | 71.1804 | 0.6166 | 0.0175 | 1.8362 | 1.8362 | 0.0678 | 0.1085
5205 |  | 1 |  |  | PASS |  | PASS | 1.8118 | 1.8118 | 1.9206 | 1.9206 | 45.073 | 45.073 | 45.1341 | 45.1341 | 167.9232 | 26.5125 | 9.1946 | 3.3125 | 0.3464 | 2.9195 | 2.9195 | 4.1893 | 4.1893 | 0.843 | 0.843 | 61.5503 | 0.5047 | 0.0616 | 1.8138 | 1.8138 | 0.061 | 0.1089
5206 |  | 1 |  |  | PASS |  | PASS | 1.8494 | 1.8494 | 1.9589 | 1.9589 | 44.795 | 44.795 | 44.8492 | 44.8492 | 168.6013 | 13.0502 | 4.922 | 3.421 | 0.1802 | 2.9916 | 2.9916 | 4.308 | 4.308 | 0.8451 | 0.8451 | 60.906 | 0.481 | 0.0751 | 1.8514 | 1.8514 | 0.0543 | 0.1095
5207 |  | 1 |  |  | PASS |  | PASS | 1.8575 | 1.8575 | 1.9671 | 1.9671 | 44.8086 | 44.8086 | 44.8764 | 44.8764 | 170.4663 | 8.4045 | 1.0903 | 2.8276 | 0.2141 | 2.978 | 2.978 | 4.2911 | 4.2911 | 0.8444 | 0.8444 | 59.8548 | 0.4708 | 0.0717 | 1.8589 | 1.8589 | 0.0678 | 0.1095
5208 |  | 1 |  |  | PASS |  | PASS | 1.8786 | 1.8786 | 1.9878 | 1.9878 | 44.795 | 44.795 | 44.8764 | 44.8764 | 186.3358 | 4.6847 | 7.7704 | 1.1083 | 0.1768 | 2.9831 | 2.9831 | 4.3097 | 4.3097 | 0.8447 | 0.8447 | 63.144 | 0.2165 | 0.0819 | 1.8806 | 1.8806 | 0.0814 | 0.1092
5209 |  | 1 |  |  | PASS |  | PASS | 1.885 | 1.885 | 1.9918 | 1.9918 | 45.1816 | 45.1816 | 45.2358 | 45.2358 | 222.4829 | 22.8163 | 0.2765 | 1.7628 | 0.0853 | 2.8585 | 2.8585 | 4.2589 | 4.2589 | 0.8424 | 0.8424 | 80.9124 | 0.4234 | 0.1192 | 1.8867 | 1.8867 | 0.0543 | 0.1068
5210 |  | 1 |  |  | PASS |  | PASS | 1.886 | 1.886 | 1.9939 | 1.9939 | 45.5274 | 45.5274 | 45.5952 | 45.5952 | 197.1189 | 20.1713 | 1.8702 | 1.6034 | 0.0989 | 2.8144 | 2.8144 | 4.1673 | 4.1673 | 0.8407 | 0.8407 | 75.5547 | 0.4234 | 0.1192 | 1.8874 | 1.8874 | 0.0678 | 0.1078
5211 |  | 1 |  |  | PASS |  | PASS | 1.8406 | 1.8406 | 1.9464 | 1.9464 | 45.7919 | 45.7919 | 45.8733 | 45.8733 | 175.078 | 10.3035 | 2.8432 | 1.7526 | 0.0989 | 2.8008 | 2.8008 | 4.1164 | 4.1164 | 0.84 | 0.84 | 69.7902 | 0.3725 | 0.1124 | 1.8416 | 1.8416 | 0.0814 | 0.1058
5212 |  | 1 |  |  | PASS |  | PASS | 1.8769 | 1.8769 | 1.9844 | 1.9844 | 45.8462 | 45.8462 | 45.9208 | 45.9208 | 169.1439 | 4.5829 | 2.2432 | 1.6441 | 0.2548 | 2.8492 | 2.8492 | 4.2165 | 4.2165 | 0.842 | 0.842 | 65.6533 | 0.5963 | 0.0446 | 1.8786 | 1.8786 | 0.0746 | 0.1075
5213 |  | 1 |  |  | PASS |  | PASS | 1.8026 | 1.8026 | 1.9084 | 1.9084 | 46.4701 | 46.4701 | 46.5311 | 46.5311 | 145.1362 | 10.8121 | 10.7443 | 1.1999 | 0.1928 | 2.7907 | 2.7907 | 4.0452 | 4.0452 | 0.8393 | 0.8393 | 62.0928 | 0.6438 | 0.0344 | 1.8036 | 1.8036 | 0.061 | 0.1058
5214 |  | 1 |  |  | PASS |  | PASS | 1.805 | 1.805 | 1.9101 | 1.9101 | 46.4226 | 46.4226 | 46.4769 | 46.4769 | 150.0191 | 1.8024 | 0.819 | 1.166 | 0.2514 | 2.8348 | 2.8348 | 4.1385 | 4.1385 | 0.8413 | 0.8413 | 62.3641 | 0.6099 | 0.0344 | 1.8063 | 1.8063 | 0.0543 | 0.1051
5215 |  | 1 |  |  | PASS |  | PASS | 1.8297 | 1.8297 | 1.9366 | 1.9366 | 46.4023 | 46.4023 | 46.4837 | 46.4837 | 148.2559 | 24.3762 | 0.819 | 1.7153 | 0.1429 | 2.7992 | 2.7992 | 4.1266 | 4.1266 | 0.84 | 0.84 | 61.7198 | 0.4437 | 0.0751 | 1.8308 | 1.8308 | 0.0814 | 0.1068
5216 |  | 1 |  |  | PASS |  | PASS | 1.789 | 1.789 | 1.8942 | 1.8942 | 46.4972 | 46.4972 | 46.5583 | 46.5583 | 146.3231 | 3.9387 | 0.0965 | 1.4712 | 0.343 | 2.8093 | 2.8093 | 4.0707 | 4.0707 | 0.8386 | 0.8386 | 64.7038 | 0.3148 | 0.109 | 1.7904 | 1.7904 | 0.061 | 0.1051
5217 |  | 1 |  |  | PASS |  | PASS | 1.8328 | 1.8328 | 1.9386 | 1.9386 | 45.975 | 45.975 | 46.0496 | 46.0496 | 159.5476 | 17.4585 | 3.3622 | 1.8476 | 0.3159 | 2.8839 | 2.8839 | 4.2487 | 4.2487 | 0.842 | 0.842 | 62.5336 | 0.5047 | 0.0785 | 1.8335 | 1.8335 | 0.0746 | 0.1058
5218 |  | 1 |  |  | PASS |  | PASS | 1.785 | 1.785 | 1.8904 | 1.8904 | 46.3616 | 46.3616 | 46.4226 | 46.4226 | 153.444 | 12.5415 | 3.2605 | 1.773 | 0.1802 | 2.8102 | 2.8102 | 4.0537 | 4.0537 | 0.84 | 0.84 | 64.6021 | 0.5353 | 0.0649 | 1.786 | 1.786 | 0.061 | 0.1055
5219 |  | 1 |  |  | PASS |  | PASS | 1.8542 | 1.8542 | 1.9623 | 1.9623 | 44.5712 | 44.5712 | 44.6322 | 44.6322 | 199.9334 | 7.3872 | 1.4633 | 1.7052 | 0.3464 | 2.9153 | 2.9153 | 4.2555 | 4.2555 | 0.8441 | 0.8441 | 67.6539 | 0.4098 | 0.0107 | 1.8552 | 1.8552 | 0.061 | 0.1082
5220 |  | 1 |  |  | PASS |  | PASS | 1.8569 | 1.8569 | 1.964 | 1.964 | 44.5441 | 44.5441 | 44.6254 | 44.6254 | 196.1355 | 5.963 | 2.8197 | 1.7187 | 0.1768 | 2.9161 | 2.9161 | 4.3335 | 4.3335 | 0.8444 | 0.8444 | 65.1107 | 0.542 | 0.0548 | 1.8592 | 1.8592 | 0.0814 | 0.1072
5221 |  | 1 |  |  | PASS |  | PASS | 1.8341 | 1.8341 | 1.9416 | 1.9416 | 44.8289 | 44.8289 | 44.9103 | 44.9103 | 177.2143 | 2.1311 | 1.4633 | 1.8001 | 0.2175 | 2.8933 | 2.8933 | 4.1876 | 4.1876 | 0.8424 | 0.8424 | 62.4319 | 0.5827 | 0.0582 | 1.8352 | 1.8352 | 0.0814 | 0.1075
5222 |  | 1 |  |  | PASS |  | PASS | 1.8223 | 1.8223 | 1.9274 | 1.9274 | 44.9645 | 44.9645 | 45.0256 | 45.0256 | 172.094 | 15.9665 | 5.0238 | 1.5458 | 0.4142 | 2.8721 | 2.8721 | 4.191 | 4.191 | 0.8424 | 0.8424 | 62.9405 | 0.5319 | 0.0063 | 1.8226 | 1.8226 | 0.061 | 0.1051
5223 |  | 1 |  |  | PASS |  | PASS | 1.8491 | 1.8491 | 1.9572 | 1.9572 | 44.6526 | 44.6526 | 44.734 | 44.734 | 179.7574 | 24.5797 | 2.2093 | 1.7628 | 0.2989 | 2.889 | 2.889 | 4.1978 | 4.1978 | 0.8454 | 0.8454 | 61.652 | 0.576 | 0.0039 | 1.8484 | 1.8484 | 0.0814 | 0.1082
5224 |  | 1 |  |  | PASS |  | PASS | 1.7948 | 1.7948 | 1.901 | 1.901 | 45.0595 | 45.0595 | 45.107 | 45.107 | 135.9808 | 16.2038 | 1.0799 | 1.7832 | 0.0412 | 2.8127 | 2.8127 | 4.0571 | 4.0571 | 0.843 | 0.843 | 50.2585 | 0.6404 | 0.0209 | 1.7955 | 1.7955 | 0.0475 | 0.1061
5225 |  | 1 |  |  | PASS |  | PASS | 1.7979 | 1.7979 | 1.9033 | 1.9033 | 45.0663 | 45.0663 | 45.1409 | 45.1409 | 159.5476 | 20.9513 | 1.2259 | 3.143 | 0.3396 | 2.8534 | 2.8534 | 4.1436 | 4.1436 | 0.8434 | 0.8434 | 58.1933 | 0.5251 | 0.0717 | 1.7982 | 1.7982 | 0.0746 | 0.1055
5226 |  | 1 |  |  | PASS |  | PASS | 1.7955 | 1.7955 | 1.8887 | 1.8887 | 45.4257 | 45.4257 | 45.5003 | 45.5003 | 147.8151 | 29.734 | 3.8945 | 2.8717 | 0.1294 | 2.8305 | 2.8305 | 4.0707 | 4.0707 | 0.8417 | 0.8417 | 52.9373 | 0.4166 | 0.0785 | 1.7826 | 1.7826 | 0.0746 | 0.0933
5227 |  | 1 |  |  | PASS |  | PASS | 1.7592 | 1.7592 | 1.865 | 1.865 | 45.8936 | 45.8936 | 45.9343 | 45.9343 | 127.8765 | 23.7997 | 3.1248 | 1.5593 | 0.5058 | 2.817 | 2.817 | 4.069 | 4.069 | 0.8407 | 0.8407 | 49.4108 | 0.5624 | 0.0039 | 1.7602 | 1.7602 | 0.0407 | 0.1058
5228 |  | 1 |  |  | PASS |  | PASS | 1.7857 | 1.7857 | 1.8945 | 1.8945 | 45.6088 | 45.6088 | 45.6563 | 45.6563 | 139.27 | 5.1152 | 0.8425 | 2.3223 | 0.4786 | 2.878 | 2.878 | 4.1436 | 4.1436 | 0.8427 | 0.8427 | 55.0736 | 0.542 | 0.0276 | 1.7874 | 1.7874 | 0.0475 | 0.1089
5229 |  | 1 |  |  | PASS |  | PASS | 1.7487 | 1.7487 | 1.8538 | 1.8538 | 46.0293 | 46.0293 | 46.1174 | 46.1174 | 120.7556 | 6.1664 | 2.7179 | 2.3427 | 0.3566 | 2.817 | 2.817 | 4.0198 | 4.0198 | 0.84 | 0.84 | 44.9348 | 0.6166 | 0.0039 | 1.7507 | 1.7507 | 0.0882 | 0.1051
5230 |  | 1 |  |  | PASS |  | PASS | 1.7623 | 1.7623 | 1.8681 | 1.8681 | 45.9954 | 45.9954 | 46.0564 | 46.0564 | 120.9251 | 7.4211 | 4.5829 | 1.539 | 0.2447 | 2.8653 | 2.8653 | 4.1232 | 4.1232 | 0.841 | 0.841 | 49.0378 | 0.5454 | 0.0548 | 1.7636 | 1.7636 | 0.061 | 0.1058
5231 |  | 1 |  |  | PASS |  | PASS | 1.7575 | 1.7575 | 1.864 | 1.864 | 45.7648 | 45.7648 | 45.853 | 45.853 | 124.7908 | 14.5762 | 7.4313 | 2.5767 | 0.1497 | 2.8619 | 2.8619 | 4.0842 | 4.0842 | 0.841 | 0.841 | 45.5452 | 0.5013 | 0.0887 | 1.7585 | 1.7585 | 0.0882 | 0.1065
5232 |  | 1 |  |  | PASS |  | PASS | 1.7673 | 1.7673 | 1.8728 | 1.8728 | 45.5885 | 45.5885 | 45.6359 | 45.6359 | 130.7588 | 16.7803 | 8.201 | 2.1189 | 0.2481 | 2.867 | 2.867 | 4.1334 | 4.1334 | 0.841 | 0.841 | 51.0045 | 0.637 | 0.0243 | 1.7687 | 1.7687 | 0.0475 | 0.1055
5233 |  | 1 |  |  | PASS |  | PASS | 1.7853 | 1.7853 | 1.8938 | 1.8938 | 45.4393 | 45.4393 | 45.5139 | 45.5139 | 147.2047 | 30.107 | 4.9559 | 2.4885 | 0.8042 | 2.8822 | 2.8822 | 4.1368 | 4.1368 | 0.8417 | 0.8417 | 54.3276 | 0.5319 | 0.0063 | 1.7874 | 1.7874 | 0.0746 | 0.1085
5234 |  | 1 |  |  | PASS |  | PASS | 1.7636 | 1.7636 | 1.8704 | 1.8704 | 45.5003 | 45.5003 | 45.5681 | 45.5681 | 130.3519 | 1.5311 | 2.7076 | 3.1769 | 0.0751 | 2.839 | 2.839 | 4.0554 | 4.0554 | 0.841 | 0.841 | 50.5976 | 0.3148 | 0.1124 | 1.7653 | 1.7653 | 0.0678 | 0.1068
5235 |  | 1 |  |  | PASS |  | PASS | 1.8036 | 1.8036 | 1.9104 | 1.9104 | 45.1883 | 45.1883 | 45.2562 | 45.2562 | 158.8016 | 21.4599 | 6.2445 | 2.6207 | 0.3159 | 2.8814 | 2.8814 | 4.1893 | 4.1893 | 0.8417 | 0.8417 | 58.5323 | 0.6031 | 0.0107 | 1.8053 | 1.8053 | 0.0678 | 0.1068
5236 |  | 1 |  |  | PASS |  | PASS | 1.8121 | 1.8121 | 1.921 | 1.921 | 45.1205 | 45.1205 | 45.1816 | 45.1816 | 161.9552 | 9.7609 | 1.938 | 2.146 | 0.1599 | 2.8704 | 2.8704 | 4.1605 | 4.1605 | 0.8417 | 0.8417 | 60.6347 | 0.4912 | 0.0921 | 1.8145 | 1.8145 | 0.061 | 0.1089
5237 |  | 1 |  |  | PASS |  | PASS | 1.8331 | 1.8331 | 1.941 | 1.941 | 45.1137 | 45.1137 | 45.168 | 45.168 | 162.8368 | 22.9859 | 7.0244 | 2.4478 | 0.2108 | 2.9 | 2.9 | 4.2029 | 4.2029 | 0.843 | 0.843 | 61.4146 | 0.5692 | 0.0514 | 1.8345 | 1.8345 | 0.0543 | 0.1078
5238 |  | 1 |  |  | PASS |  | PASS | 1.8999 | 1.8999 | 2.0051 | 2.0051 | 45.1002 | 45.1002 | 45.1883 | 45.1883 | 199.4925 | 8.608 | 0.1983 | 0.0436 | 0.1667 | 3.0442 | 3.0442 | 4.503 | 4.503 | 0.8457 | 0.8457 | 69.6884 | 0.3962 | 0.0446 | 1.901 | 1.901 | 0.0882 | 0.1051
5239 |  | 1 |  |  | PASS |  | PASS | 1.8355 | 1.8355 | 1.9427 | 1.9427 | 45.4189 | 45.4189 | 45.4867 | 45.4867 | 178.6045 | 13.5249 | 1.6668 | 0.7353 | 0.2141 | 2.9882 | 2.9882 | 4.2758 | 4.2758 | 0.8457 | 0.8457 | 64.8733 | 0.5217 | 0.0514 | 1.8375 | 1.8375 | 0.0678 | 0.1072
5240 |  | 1 |  |  | PASS |  | PASS | 1.8372 | 1.8372 | 1.9427 | 1.9427 | 45.5274 | 45.5274 | 45.5817 | 45.5817 | 176.57 | 13.2876 | 1.7685 | 0.7184 | 0.2989 | 2.9602 | 2.9602 | 4.2894 | 4.2894 | 0.843 | 0.843 | 65.5854 | 0.5285 | 0.0548 | 1.8382 | 1.8382 | 0.0543 | 0.1055
5241 |  | 1 |  |  | PASS |  | PASS | 1.828 | 1.828 | 1.9352 | 1.9352 | 45.4325 | 45.4325 | 45.4935 | 45.4935 | 179.4862 | 9.3201 | 4.2778 | 0.1487 | 0.3057 | 2.9941 | 2.9941 | 4.3012 | 4.3012 | 0.8451 | 0.8451 | 66.9418 | 0.5963 | 0.0073 | 1.8291 | 1.8291 | 0.061 | 0.1072
5242 |  | 1 |  |  | PASS |  | PASS | 1.7965 | 1.7965 | 1.9026 | 1.9026 | 45.9343 | 45.9343 | 46.0089 | 46.0089 | 151.7485 | 11.5921 | 1.9041 | 0.4166 | 0.1022 | 2.9373 | 2.9373 | 4.1978 | 4.1978 | 0.8424 | 0.8424 | 63.4153 | 0.637 | 0.0141 | 1.7982 | 1.7982 | 0.0746 | 0.1061
5243 |  | 1 |  |  | PASS |  | PASS | 1.7992 | 1.7992 | 1.903 | 1.903 | 46.0293 | 46.0293 | 46.0768 | 46.0768 | 156.6314 | 10.5849 | 0.0965 | 0.464 | 0.2447 | 2.9611 | 2.9611 | 4.3657 | 4.3657 | 0.8444 | 0.8444 | 59.7192 | 0.5895 | 0.0141 | 1.7999 | 1.7999 | 0.0475 | 0.1038
5244 |  | 1 |  |  | PASS |  | PASS | 1.7677 | 1.7677 | 1.8718 | 1.8718 | 46.131 | 46.131 | 46.1717 | 46.1717 | 151.8163 | 21.1208 | 1.0225 | 0.3216 | 0.2209 | 2.917 | 2.917 | 4.169 | 4.169 | 0.8417 | 0.8417 | 61.7198 | 0.6065 | 0.1463 | 1.7684 | 1.7684 | 0.0407 | 0.1041
5245 |  | 1 |  |  | PASS |  | PASS | 1.7707 | 1.7707 | 1.8738 | 1.8738 | 45.9208 | 45.9208 | 46.0361 | 46.0361 | 155.8176 | 2.4702 | 6.6514 | 0.6675 | 0.2718 | 2.9501 | 2.9501 | 4.2809 | 4.2809 | 0.843 | 0.843 | 63.89 | 0.3759 | 0.1124 | 1.7721 | 1.7721 | 0.1153 | 0.1031
5246 |  | 1 |  |  | PASS |  | PASS | 1.7592 | 1.7592 | 1.8653 | 1.8653 | 46.1785 | 46.1785 | 46.226 | 46.226 | 149.0358 | 8.7538 | 2.8772 | 1.6679 | 0.0751 | 2.9212 | 2.9212 | 4.1571 | 4.1571 | 0.8417 | 0.8417 | 62.6353 | 0.2979 | 0.1124 | 1.7606 | 1.7606 | 0.0475 | 0.1061
5247 |  | 1 |  |  | PASS |  | PASS | 1.7456 | 1.7456 | 1.8518 | 1.8518 | 46.3345 | 46.3345 | 46.4091 | 46.4091 | 145.1362 | 3.4875 | 3.3519 | 1.2915 | 0.109 | 2.9102 | 2.9102 | 4.1351 | 4.1351 | 0.8413 | 0.8413 | 60.2278 | 0.4098 | 0.1124 | 1.7477 | 1.7477 | 0.0746 | 0.1061
5248 |  | 1 |  |  | PASS |  | PASS | 1.764 | 1.764 | 1.867 | 1.867 | 46.2802 | 46.2802 | 46.348 | 46.348 | 149.4766 | 2.8432 | 6.2106 | 1.2542 | 0.2582 | 2.9297 | 2.9297 | 4.2826 | 4.2826 | 0.843 | 0.843 | 60.7025 | 0.42 | 0.1158 | 1.766 | 1.766 | 0.0678 | 0.1031
5249 |  | 1 |  |  | PASS |  | PASS | 1.7307 | 1.7307 | 1.8345 | 1.8345 | 46.4837 | 46.4837 | 46.5311 | 46.5311 | 145.3058 | 14.6101 | 0.2087 | 0.8303 | 0.1768 | 2.8916 | 2.8916 | 4.0876 | 4.0876 | 0.8407 | 0.8407 | 57.7185 | 0.4878 | 0.0683 | 1.7317 | 1.7317 | 0.0475 | 0.1038
5250 |  | 1 |  |  | PASS |  | PASS | 1.7555 | 1.7555 | 1.8616 | 1.8616 | 46.6464 | 46.6464 | 46.7278 | 46.7278 | 137.6084 | 4.4134 | 0.673 | 0.5838 | 0.4515 | 2.8848 | 2.8848 | 4.1046 | 4.1046 | 0.8417 | 0.8417 | 59.4479 | 0.5013 | 0.0243 | 1.7568 | 1.7568 | 0.0814 | 0.1061
5251 |  | 1 |  |  | PASS |  | PASS | 1.7731 | 1.7731 | 1.8782 | 1.8782 | 46.3752 | 46.3752 | 46.4498 | 46.4498 | 140.6263 | 10.5408 | 1.5207 | 0.6438 | 0.7736 | 2.9297 | 2.9297 | 4.191 | 4.191 | 0.8424 | 0.8424 | 57.922 | 0.4946 | 0.0446 | 1.7741 | 1.7741 | 0.0746 | 0.1051
5252 |  | 1 |  |  | PASS |  | PASS | 1.7768 | 1.7768 | 1.8833 | 1.8833 | 46.7075 | 46.7075 | 46.7414 | 46.7414 | 134.014 | 8.8216 | 8.7538 | 1.0575 | 0.1226 | 2.8941 | 2.8941 | 4.1232 | 4.1232 | 0.842 | 0.842 | 58.1254 | 0.481 | 0.0853 | 1.7785 | 1.7785 | 0.0339 | 0.1065
5253 |  | 1 |  |  | PASS |  | PASS | 1.8386 | 1.8386 | 1.945 | 1.945 | 46.2938 | 46.2938 | 46.3412 | 46.3412 | 145.0006 | 3.318 | 4.5829 | 0.6302 | 0.282 | 2.9475 | 2.9475 | 4.2589 | 4.2589 | 0.8441 | 0.8441 | 57.0403 | 0.6234 | 0.0039 | 1.8392 | 1.8392 | 0.0475 | 0.1065
5254 |  | 1 |  |  | PASS |  | PASS | 1.8155 | 1.8155 | 1.922 | 1.922 | 46.1717 | 46.1717 | 46.2327 | 46.2327 | 159.2085 | 9.3641 | 3.1927 | 1.4678 | 0.0955 | 2.9085 | 2.9085 | 4.1995 | 4.1995 | 0.843 | 0.843 | 58.8036 | 0.5793 | 0.0107 | 1.8172 | 1.8172 | 0.061 | 0.1065
5255 |  | 1 |  |  | PASS |  | PASS | 1.866 | 1.866 | 1.9749 | 1.9749 | 45.7851 | 45.7851 | 45.8597 | 45.8597 | 161.6161 | 24.9527 | 3.057 | 0.2277 | 0.5431 | 2.9238 | 2.9238 | 4.2758 | 4.2758 | 0.8444 | 0.8444 | 59.4479 | 0.464 | 0.0073 | 1.8677 | 1.8677 | 0.0746 | 0.1089
5256 |  | 1 |  |  | PASS |  | PASS | 1.8854 | 1.8854 | 1.9942 | 1.9942 | 45.6088 | 45.6088 | 45.6631 | 45.6631 | 167.1772 | 11.5004 | 7.7941 | 0.3928 | 0.2921 | 2.9577 | 2.9577 | 4.3148 | 4.3148 | 0.8454 | 0.8454 | 65.755 | 0.6573 | 0.0141 | 1.887 | 1.887 | 0.0543 | 0.1089
5257 |  | 1 |  |  | PASS |  | PASS | 1.8925 | 1.8925 | 2.0017 | 2.0017 | 45.758 | 45.758 | 45.8123 | 45.8123 | 160.2597 | 10.7205 | 11.6599 | 0.1565 | 0.282 | 2.9255 | 2.9255 | 4.286 | 4.286 | 0.8451 | 0.8451 | 64.8055 | 0.6709 | 0.0344 | 1.8938 | 1.8938 | 0.0543 | 0.1092
5258 |  | 1 |  |  | PASS |  | PASS | 1.7619 | 1.7619 | 1.8691 | 1.8691 | 45.6834 | 45.6834 | 45.7648 | 45.7648 | 133.5732 | 15.39 | 10.2118 | 2.7564 | 0.2074 | 2.8415 | 2.8415 | 4.0435 | 4.0435 | 0.8407 | 0.8407 | 49.6821 | 0.559 | 0.0582 | 1.7633 | 1.7633 | 0.0814 | 0.1072
5259 |  | 1 |  |  | PASS |  | PASS | 1.7473 | 1.7473 | 1.8501 | 1.8501 | 46.0632 | 46.0632 | 46.1378 | 46.1378 | 122.7562 | 20.0696 | 2.311 | 2.1053 | 0.265 | 2.8356 | 2.8356 | 4.0808 | 4.0808 | 0.8396 | 0.8396 | 48.9022 | 0.6268 | 0.0378 | 1.7473 | 1.7473 | 0.0746 | 0.1027
5260 |  | 1 |  |  | PASS |  | PASS | 1.8033 | 1.8033 | 1.9111 | 1.9111 | 45.5952 | 45.5952 | 45.6631 | 45.6631 | 131.5048 | 6.4716 | 13.8062 | 3.0751 | 0.2006 | 2.9077 | 2.9077 | 4.1893 | 4.1893 | 0.8427 | 0.8427 | 50.835 | 0.5692 | 0.0446 | 1.805 | 1.805 | 0.0678 | 0.1078
5261 |  | 1 |  |  | PASS |  | PASS | 1.725 | 1.725 | 1.8301 | 1.8301 | 46.3141 | 46.3141 | 46.3684 | 46.3684 | 111.3628 | 1.9277 | 3.803 | 2.4274 | 0.0649 | 2.8187 | 2.8187 | 3.9944 | 3.9944 | 0.8386 | 0.8386 | 45.0026 | 0.2131 | 0.1192 | 1.7267 | 1.7267 | 0.0543 | 0.1051
5262 |  | 1 |  |  | PASS |  | PASS | 1.7446 | 1.7446 | 1.8504 | 1.8504 | 46.192 | 46.192 | 46.2395 | 46.2395 | 109.4299 | 17.9672 | 11.5242 | 1.4746 | 0.204 | 2.8509 | 2.8509 | 4.0723 | 4.0723 | 0.8407 | 0.8407 | 45.7147 | 0.6336 | 0.0344 | 1.7456 | 1.7456 | 0.0475 | 0.1058
5263 |  | 1 |  |  | PASS |  | PASS | 1.8681 | 1.8681 | 1.9749 | 1.9749 | 45.6292 | 45.6292 | 45.6902 | 45.6902 | 199.2552 | 11.6599 | 9.5676 | 3.0277 | 0.3464 | 2.8034 | 2.8034 | 4.1385 | 4.1385 | 0.84 | 0.84 | 78.6744 | 0.5013 | 0.0683 | 1.8687 | 1.8687 | 0.061 | 0.1068
5264 |  | 1 |  |  | PASS |  | PASS | 1.8596 | 1.8596 | 1.9661 | 1.9661 | 45.7512 | 45.7512 | 45.8394 | 45.8394 | 188.6755 | 15.0848 | 5.5561 | 2.1833 | 0.126 | 2.7966 | 2.7966 | 4.1215 | 4.1215 | 0.8407 | 0.8407 | 74.6053 | 0.342 | 0.1022 | 1.8609 | 1.8609 | 0.0882 | 0.1065
5265 |  | 1 |  |  | PASS |  | PASS | 1.8481 | 1.8481 | 1.9552 | 1.9552 | 45.8055 | 45.8055 | 45.853 | 45.853 | 174.2981 | 6.0986 | 0.5817 | 2.0544 | 0.109 | 2.8305 | 2.8305 | 4.1419 | 4.1419 | 0.8407 | 0.8407 | 72.469 | 0.3386 | 0.1192 | 1.8491 | 1.8491 | 0.0475 | 0.1072
5266 |  | 1 |  |  | PASS |  | PASS | 1.8077 | 1.8077 | 1.9138 | 1.9138 | 46.1581 | 46.1581 | 46.2395 | 46.2395 | 161.4804 | 20.2731 | 10.5849 | 1.5593 | 0.1124 | 2.7941 | 2.7941 | 4.052 | 4.052 | 0.8379 | 0.8379 | 66.128 | 0.5217 | 0.0785 | 1.8097 | 1.8097 | 0.0814 | 0.1061
5267 |  | 1 |  |  | PASS |  | PASS | 1.8267 | 1.8267 | 1.9318 | 1.9318 | 46.1242 | 46.1242 | 46.1717 | 46.1717 | 160.3953 | 9.354 | 4.9559 | 1.6746 | 0.2481 | 2.828 | 2.828 | 4.147 | 4.147 | 0.8407 | 0.8407 | 63.7204 | 0.5115 | 0.0853 | 1.8287 | 1.8287 | 0.0475 | 0.1051
5268 |  | 1 |  |  | PASS |  | PASS | 1.9603 | 1.9603 | 2.0712 | 2.0712 | 44.4084 | 44.4084 | 44.4627 | 44.4627 | 272.9397 | 15.5256 | 5.6239 | 1.2508 | 0.2921 | 2.9721 | 2.9721 | 4.4386 | 4.4386 | 0.8444 | 0.8444 | 86.9482 | 0.559 | 0.0683 | 1.9613 | 1.9613 | 0.0543 | 0.1109
5269 |  | 1 |  |  | PASS |  | PASS | 1.9772 | 1.9772 | 2.0871 | 2.0871 | 45.1612 | 45.1612 | 45.2494 | 45.2494 | 235.6058 | 23.8336 | 0.4799 | 1.1117 | 0.4244 | 2.8907 | 2.8907 | 4.364 | 4.364 | 0.8424 | 0.8424 | 88.4402 | 0.4607 | 0.0039 | 1.9783 | 1.9783 | 0.0882 | 0.1099
5270 |  | 1 |  |  | PASS |  | PASS | 1.9403 | 1.9403 | 2.0498 | 2.0498 | 45.1205 | 45.1205 | 45.168 | 45.168 | 237.8438 | 21.3582 | 6.041 | 1.4135 | 0.4515 | 2.8755 | 2.8755 | 4.3012 | 4.3012 | 0.843 | 0.843 | 91.1529 | 0.5387 | 0.0073 | 1.9403 | 1.9403 | 0.0475 | 0.1095
5271 |  | 1 |  |  | PASS |  | PASS | 1.8972 | 1.8972 | 2.0054 | 2.0054 | 45.4325 | 45.4325 | 45.5071 | 45.5071 | 212.9884 | 3.9962 | 9.6592 | 1.9425 | 0.1294 | 2.8314 | 2.8314 | 4.191 | 4.191 | 0.841 | 0.841 | 79.3186 | 0.3861 | 0.1362 | 1.8986 | 1.8986 | 0.0746 | 0.1082
5272 |  | 1 |  |  | PASS |  | PASS | 1.9162 | 1.9162 | 2.0237 | 2.0237 | 45.2968 | 45.2968 | 45.3782 | 45.3782 | 221.1266 | 4.6744 | 8.0756 | 1.6814 | 0.1802 | 2.8788 | 2.8788 | 4.3368 | 4.3368 | 0.8424 | 0.8424 | 81.2854 | 0.542 | 0.0683 | 1.9172 | 1.9172 | 0.0814 | 0.1075
5273 |  | 1 |  |  | PASS |  | PASS | 1.9311 | 1.9311 | 2.0383 | 2.0383 | 44.9103 | 44.9103 | 44.951 | 44.951 | 264.4285 | 1.6225 | 7.2618 | 1.3491 | 0.1802 | 2.8729 | 2.8729 | 4.4386 | 4.4386 | 0.8441 | 0.8441 | 95.0864 | 0.576 | 0.0785 | 1.9321 | 1.9321 | 0.0407 | 0.1072
5274 |  | 1 |  |  | PASS |  | PASS | 1.8881 | 1.8881 | 1.9959 | 1.9959 | 44.5576 | 44.5576 | 44.6865 | 44.6865 | 284.8418 | 5.1255 | 5.6002 | 1.1762 | 0.1463 | 2.8924 | 2.8924 | 4.2911 | 4.2911 | 0.8437 | 0.8437 | 99.4606 | 0.6099 | 0.0819 | 1.8898 | 1.8898 | 0.1289 | 0.1078
5275 |  | 1 |  |  | PASS |  | PASS | 1.9098 | 1.9098 | 2.0173 | 2.0173 | 45.1341 | 45.1341 | 45.2019 | 45.2019 | 243.3709 | 15.5596 | 6.9905 | 0.5454 | 0.1972 | 2.8424 | 2.8424 | 4.2792 | 4.2792 | 0.8424 | 0.8424 | 86.3039 | 0.5522 | 0.0853 | 1.9115 | 1.9115 | 0.0678 | 0.1075
5276 |  | 1 |  |  | PASS |  | PASS | 1.9321 | 1.9321 | 2.042 | 2.042 | 44.7272 | 44.7272 | 44.8018 | 44.8018 | 259.3082 | 0.0052 | 3.0909 | 0.7828 | 0.2108 | 2.8678 | 2.8678 | 4.2962 | 4.2962 | 0.843 | 0.843 | 88.9149 | 0.5488 | 0.0921 | 1.9332 | 1.9332 | 0.0746 | 0.1099
5277 |  | 1 |  |  | PASS |  | PASS | 1.8854 | 1.8854 | 1.9922 | 1.9922 | 45.3172 | 45.3172 | 45.4054 | 45.4054 | 211.3268 | 3.3858 | 0.6156 | 0.8811 | 0.1158 | 2.7958 | 2.7958 | 4.1588 | 4.1588 | 0.84 | 0.84 | 76.9789 | 0.6539 | 0.0175 | 1.8857 | 1.8857 | 0.0882 | 0.1068
5278 |  | 1 |  |  | PASS |  | PASS | 1.8603 | 1.8603 | 1.9671 | 1.9671 | 45.4664 | 45.4664 | 45.5274 | 45.5274 | 196.7798 | 5.8952 | 0.6156 | 1.5966 | 0.1599 | 2.8288 | 2.8288 | 4.1927 | 4.1927 | 0.841 | 0.841 | 74.4696 | 0.6404 | 0.0344 | 1.8613 | 1.8613 | 0.061 | 0.1068
5279 |  | 1 |  |  | PASS |  | PASS | 1.8569 | 1.8569 | 1.963 | 1.963 | 45.5139 | 45.5139 | 45.5749 | 45.5749 | 197.9666 | 13.6945 | 3.2841 | 1.4339 | 0.4481 | 2.7814 | 2.7814 | 4.1063 | 4.1063 | 0.8403 | 0.8403 | 74.5714 | 0.4098 | 0.0107 | 1.8579 | 1.8579 | 0.061 | 0.1061
5280 |  | 1 |  |  | PASS |  | PASS | 1.9196 | 1.9196 | 2.0301 | 2.0301 | 44.8289 | 44.8289 | 44.9035 | 44.9035 | 250.1867 | 6.5395 | 2.7754 | 1.8578 | 0.3294 | 2.8738 | 2.8738 | 4.286 | 4.286 | 0.8427 | 0.8427 | 88.2367 | 0.3725 | 0.0989 | 1.9213 | 1.9213 | 0.0746 | 0.1105
5281 |  | 1 |  |  | PASS |  | PASS | 1.8955 | 1.8955 | 2.0023 | 2.0023 | 45.2155 | 45.2155 | 45.2968 | 45.2968 | 227.3998 | 4.3795 | 6.8209 | 0.5387 | 0.1836 | 2.8229 | 2.8229 | 4.2351 | 4.2351 | 0.8417 | 0.8417 | 83.4555 | 0.5387 | 0.0073 | 1.8976 | 1.8976 | 0.0814 | 0.1068
5282 |  | 1 |  |  | PASS |  | PASS | 1.9057 | 1.9057 | 2.0135 | 2.0135 | 45.0595 | 45.0595 | 45.107 | 45.107 | 236.25 | 6.4479 | 1.0799 | 1.556 | 0.1226 | 2.8288 | 2.8288 | 4.2249 | 4.2249 | 0.842 | 0.842 | 87.762 | 0.3962 | 0.1158 | 1.9064 | 1.9064 | 0.0475 | 0.1078
5283 |  | 1 |  |  | PASS |  | PASS | 1.8155 | 1.8155 | 1.921 | 1.921 | 46.2599 | 46.2599 | 46.3277 | 46.3277 | 157.6148 | 8.5741 | 3.7249 | 2.1901 | 0.1124 | 2.8144 | 2.8144 | 4.108 | 4.108 | 0.84 | 0.84 | 65.6193 | 0.4166 | 0.0989 | 1.8165 | 1.8165 | 0.0678 | 0.1055
5284 |  | 1 |  |  | PASS |  | PASS | 1.7965 | 1.7965 | 1.9033 | 1.9033 | 46.504 | 46.504 | 46.565 | 46.565 | 147.103 | 10.1101 | 2.945 | 1.8984 | 0.1667 | 2.7712 | 2.7712 | 4.0232 | 4.0232 | 0.8386 | 0.8386 | 62.4658 | 0.3047 | 0.109 | 1.7979 | 1.7979 | 0.061 | 0.1068
5285 |  | 1 |  |  | PASS |  | PASS | 1.8704 | 1.8704 | 1.9772 | 1.9772 | 45.8258 | 45.8258 | 45.914 | 45.914 | 168.3979 | 12.8806 | 2.4128 | 1.1796 | 0.2108 | 2.8695 | 2.8695 | 4.2521 | 4.2521 | 0.8424 | 0.8424 | 68.739 | 0.4267 | 0.0853 | 1.8711 | 1.8711 | 0.0882 | 0.1068
5286 |  | 1 |  |  | PASS |  | PASS | 1.8179 | 1.8179 | 1.923 | 1.923 | 46.2463 | 46.2463 | 46.2802 | 46.2802 | 156.1228 | 7.9298 | 17.4684 | 1.1762 | 0.6177 | 2.7932 | 2.7932 | 4.1215 | 4.1215 | 0.8393 | 0.8393 | 63.0423 | 0.5624 | 0.048 | 1.8199 | 1.8199 | 0.0339 | 0.1051
5287 |  | 1 |  |  | PASS |  | PASS | 1.8331 | 1.8331 | 1.9396 | 1.9396 | 45.9479 | 45.9479 | 46.0157 | 46.0157 | 166.2277 | 9.7371 | 2.5041 | 0.4267 | 0.2548 | 2.789 | 2.789 | 4.0791 | 4.0791 | 0.8407 | 0.8407 | 62.3641 | 0.6234 | 0.0175 | 1.8338 | 1.8338 | 0.0678 | 0.1065
5288 |  | 1 |  |  | PASS |  | PASS | 1.8657 | 1.8657 | 1.9722 | 1.9722 | 45.6427 | 45.6427 | 45.7173 | 45.7173 | 194.7453 | 1.419 | 0.3339 | 1.6611 | 0.048 | 2.8415 | 2.8415 | 4.1961 | 4.1961 | 0.841 | 0.841 | 81.048 | 0.3555 | 0.1226 | 1.8667 | 1.8667 | 0.0746 | 0.1065
5289 |  | 1 |  |  | PASS |  | PASS | 1.8253 | 1.8253 | 1.9315 | 1.9315 | 46.0496 | 46.0496 | 46.1242 | 46.1242 | 172.8061 | 21.2225 | 3.3519 | 1.1592 | 0.1701 | 2.7932 | 2.7932 | 4.0707 | 4.0707 | 0.8383 | 0.8383 | 67.8234 | 0.4234 | 0.0955 | 1.8263 | 1.8263 | 0.0746 | 0.1061
5290 |  | 1 |  |  | PASS |  | PASS | 1.862 | 1.862 | 1.9684 | 1.9684 | 45.602 | 45.602 | 45.6902 | 45.6902 | 189.0824 | 5.7595 | 14.8574 | 2.0239 | 0.3294 | 2.8958 | 2.8958 | 4.2707 | 4.2707 | 0.842 | 0.842 | 75.3513 | 0.5488 | 0.0616 | 1.863 | 1.863 | 0.0882 | 0.1065
5291 |  | 1 |  |  | PASS |  | PASS | 1.8152 | 1.8152 | 1.9199 | 1.9199 | 46.131 | 46.131 | 46.1988 | 46.1988 | 159.1068 | 6.9566 | 3.0806 | 1.6 | 0.1362 | 2.8025 | 2.8025 | 4.1046 | 4.1046 | 0.8383 | 0.8383 | 66.3314 | 0.3386 | 0.1158 | 1.8172 | 1.8172 | 0.0678 | 0.1048
5292 |  | 1 |  |  | PASS |  | PASS | 1.805 | 1.805 | 1.9115 | 1.9115 | 46.2124 | 46.2124 | 46.2666 | 46.2666 | 164.634 | 18.2724 | 3.7013 | 1.5458 | 0.2616 | 2.8 | 2.8 | 4.0673 | 4.0673 | 0.8383 | 0.8383 | 68.4338 | 0.4335 | 0.1056 | 1.8067 | 1.8067 | 0.0543 | 0.1065
5293 |  | 1 |  |  | PASS |  | PASS | 1.805 | 1.805 | 1.9108 | 1.9108 | 46.3887 | 46.3887 | 46.4158 | 46.4158 | 149.6801 | 3.3858 | 2.0633 | 1.5187 | 0.126 | 2.8119 | 2.8119 | 4.091 | 4.091 | 0.8393 | 0.8393 | 64.7377 | 0.2979 | 0.1056 | 1.807 | 1.807 | 0.0271 | 0.1058
5294 |  | 1 |  |  | PASS |  | PASS | 1.8325 | 1.8325 | 1.9389 | 1.9389 | 46.1581 | 46.1581 | 46.226 | 46.226 | 158.9712 | 6.8548 | 0.5034 | 2.6445 | 0.3023 | 2.789 | 2.789 | 4.0876 | 4.0876 | 0.8393 | 0.8393 | 67.8574 | 0.342 | 0.1158 | 1.8341 | 1.8341 | 0.0678 | 0.1065
5295 |  | 1 |  |  | PASS |  | PASS | 1.8528 | 1.8528 | 1.96 | 1.96 | 45.6088 | 45.6088 | 45.6834 | 45.6834 | 187.1157 | 12.1685 | 2.7518 | 0.7523 | 0.2514 | 2.8407 | 2.8407 | 4.1927 | 4.1927 | 0.8407 | 0.8407 | 71.0448 | 0.6234 | 0.0039 | 1.8545 | 1.8545 | 0.0746 | 0.1072
5296 |  | 1 |  |  | PASS |  | PASS | 1.8491 | 1.8491 | 1.9562 | 1.9562 | 45.6427 | 45.6427 | 45.7173 | 45.7173 | 193.1855 | 13.491 | 14.2371 | 1.1355 | 0.1294 | 2.7949 | 2.7949 | 4.113 | 4.113 | 0.84 | 0.84 | 73.215 | 0.6133 | 0.0276 | 1.8511 | 1.8511 | 0.0746 | 0.1072
5297 |  | 1 |  |  | PASS |  | PASS | 1.9233 | 1.9233 | 2.0335 | 2.0335 | 44.8899 | 44.8899 | 44.9917 | 44.9917 | 232.9269 | 24.1049 | 13.2298 | 1.8035 | 0.3905 | 2.8856 | 2.8856 | 4.3148 | 4.3148 | 0.8434 | 0.8434 | 83.0147 | 0.5556 | 0.0582 | 1.9247 | 1.9247 | 0.1017 | 0.1102
5298 |  | 1 |  |  | PASS |  | PASS | 1.7979 | 1.7979 | 1.9033 | 1.9033 | 46.3141 | 46.3141 | 46.3887 | 46.3887 | 155.9193 | 13.4571 | 2.3449 | 2.1528 | 0.2413 | 2.8068 | 2.8068 | 4.0639 | 4.0639 | 0.8386 | 0.8386 | 66.2975 | 0.4098 | 0.1192 | 1.7992 | 1.7992 | 0.0746 | 0.1055
5299 |  | 1 |  |  | PASS |  | PASS | 1.808 | 1.808 | 1.9138 | 1.9138 | 46.2463 | 46.2463 | 46.3073 | 46.3073 | 159.0051 | 5.3187 | 2.684 | 0.7014 | 0.5024 | 2.8161 | 2.8161 | 4.0859 | 4.0859 | 0.8393 | 0.8393 | 68.0269 | 0.5081 | 0.0005 | 1.8084 | 1.8084 | 0.061 | 0.1058
5300 |  | 1 |  |  | PASS |  | PASS | 1.8108 | 1.8108 | 1.9172 | 1.9172 | 46.3006 | 46.3006 | 46.348 | 46.348 | 154.7664 | 7.1498 | 4.8203 | 1.0303 | 0.2582 | 2.8305 | 2.8305 | 4.1198 | 4.1198 | 0.8396 | 0.8396 | 63.0762 | 0.5556 | 0.0039 | 1.8114 | 1.8114 | 0.0475 | 0.1065
5301 |  | 1 |  |  | PASS |  | PASS | 1.7931 | 1.7931 | 1.8982 | 1.8982 | 46.5515 | 46.5515 | 46.6193 | 46.6193 | 142.254 | 0.1983 | 6.4716 | 0.542 | 0.3125 | 2.7949 | 2.7949 | 4.0367 | 4.0367 | 0.8383 | 0.8383 | 61.1094 | 0.6404 | 0.0378 | 1.7941 | 1.7941 | 0.0678 | 0.1051
5302 |  | 1 |  |  | PASS |  | PASS | 1.8464 | 1.8464 | 1.9528 | 1.9528 | 46.226 | 46.226 | 46.3073 | 46.3073 | 153.1388 | 9.0488 | 12.3042 | 1.1423 | 0.2413 | 2.8543 | 2.8543 | 4.2012 | 4.2012 | 0.842 | 0.842 | 61.7537 | 0.6539 | 0.0209 | 1.8481 | 1.8481 | 0.0814 | 0.1065
5303 |  | 1 |  |  | PASS |  | PASS | 1.8718 | 1.8718 | 1.9789 | 1.9789 | 45.541 | 45.541 | 45.602 | 45.602 | 215.9046 | 18.1028 | 7.2278 | 1.3796 | 0.265 | 2.8365 | 2.8365 | 4.1775 | 4.1775 | 0.84 | 0.84 | 86.3378 | 0.2402 | 0.0582 | 1.8731 | 1.8731 | 0.061 | 0.1072
5304 |  | 1 |  |  | PASS |  | PASS | 1.8633 | 1.8633 | 1.9711 | 1.9711 | 45.7038 | 45.7038 | 45.7716 | 45.7716 | 200.069 | 10.3713 | 6.6514 | 0.8676 | 0.4447 | 2.8305 | 2.8305 | 4.1639 | 4.1639 | 0.84 | 0.84 | 80.6411 | 0.4708 | 0.0073 | 1.8643 | 1.8643 | 0.0678 | 0.1078
5305 |  | 1 |  |  | PASS |  | PASS | 1.8555 | 1.8555 | 1.9633 | 1.9633 | 45.7648 | 45.7648 | 45.8123 | 45.8123 | 184.1317 | 36.0752 | 2.9214 | 0.9083 | 0.5125 | 2.856 | 2.856 | 4.1893 | 4.1893 | 0.841 | 0.841 | 76.3685 | 0.5624 | 0.0039 | 1.8575 | 1.8575 | 0.0475 | 0.1078
5306 |  | 1 |  |  | PASS |  | PASS | 1.8185 | 1.8185 | 1.9254 | 1.9254 | 46.1039 | 46.1039 | 46.1581 | 46.1581 | 171.8227 | 18.0011 | 2.8093 | 0.9795 | 0.4481 | 2.8195 | 2.8195 | 4.0978 | 4.0978 | 0.8386 | 0.8386 | 68.3999 | 0.5251 | 0.0412 | 1.8206 | 1.8206 | 0.0543 | 0.1068
5307 |  | 1 |  |  | PASS |  | PASS | 1.8345 | 1.8345 | 1.941 | 1.941 | 45.8936 | 45.8936 | 45.9547 | 45.9547 | 170.3646 | 0.2661 | 9.5337 | 1.5424 | 0.4244 | 2.8755 | 2.8755 | 4.1927 | 4.1927 | 0.8413 | 0.8413 | 70.5362 | 0.4912 | 0.0751 | 1.8362 | 1.8362 | 0.061 | 0.1065
5308 |  | 1 |  |  | PASS |  | PASS | 1.8233 | 1.8233 | 1.9308 | 1.9308 | 45.1883 | 45.1883 | 45.229 | 45.229 | 172.2974 | 4.5048 | 7.8043 | 3.1226 | 0.1667 | 2.8865 | 2.8865 | 4.1893 | 4.1893 | 0.8427 | 0.8427 | 64.8394 | 0.5285 | 0.0819 | 1.8247 | 1.8247 | 0.0407 | 0.1075
5309 |  | 1 |  |  | PASS |  | PASS | 1.7738 | 1.7738 | 1.8799 | 1.8799 | 45.5817 | 45.5817 | 45.6495 | 45.6495 | 132.3864 | 4.2336 | 1.9616 | 2.5631 | 0.1972 | 2.8178 | 2.8178 | 4.0435 | 4.0435 | 0.8393 | 0.8393 | 48.6987 | 0.4267 | 0.0921 | 1.7751 | 1.7751 | 0.0678 | 0.1061
5310 |  | 1 |  |  | PASS |  | PASS | 1.7551 | 1.7551 | 1.8609 | 1.8609 | 45.6698 | 45.6698 | 45.7648 | 45.7648 | 124.5195 | 24.1388 | 2.0294 | 2.9429 | 0.282 | 2.8195 | 2.8195 | 4.0266 | 4.0266 | 0.839 | 0.839 | 47.478 | 0.4166 | 0.1158 | 1.7562 | 1.7562 | 0.0949 | 0.1058
5311 |  | 1 |  |  | PASS |  | PASS | 1.7629 | 1.7629 | 1.8687 | 1.8687 | 45.541 | 45.541 | 45.6427 | 45.6427 | 125.4011 | 21.053 | 2.199 | 1.9459 | 0.2887 | 2.8712 | 2.8712 | 4.1232 | 4.1232 | 0.841 | 0.841 | 49.2412 | 0.3657 | 0.1192 | 1.765 | 1.765 | 0.1017 | 0.1058
5312 |  | 1 |  |  | PASS |  | PASS | 1.7267 | 1.7267 | 1.8304 | 1.8304 | 46.0768 | 46.0768 | 46.1446 | 46.1446 | 108.8535 | 19.8661 | 0.8425 | 3.1463 | 0.0921 | 2.8017 | 2.8017 | 3.9655 | 3.9655 | 0.8383 | 0.8383 | 41.3743 | 0.3725 | 0.0955 | 1.7277 | 1.7277 | 0.0678 | 0.1038
5313 |  | 1 |  |  | PASS |  | PASS | 1.9569 | 1.9569 | 2.0661 | 2.0661 | 44.4627 | 44.4627 | 44.5441 | 44.5441 | 233.7408 | 3.7352 | 3.2841 | 1.9595 | 0.1429 | 3.0264 | 3.0264 | 4.5505 | 4.5505 | 0.8457 | 0.8457 | 79.5221 | 0.2775 | 0.1158 | 1.9583 | 1.9583 | 0.0814 | 0.1092
5314 |  | 1 |  |  | PASS |  | PASS | 1.8847 | 1.8847 | 1.9932 | 1.9932 | 45.0391 | 45.0391 | 45.1205 | 45.1205 | 191.5578 | 4.7083 | 5.5324 | 2.4953 | 0.343 | 2.9119 | 2.9119 | 4.2521 | 4.2521 | 0.843 | 0.843 | 73.4524 | 0.3488 | 0.1056 | 1.886 | 1.886 | 0.0814 | 0.1085
5315 |  | 1 |  |  | PASS |  | PASS | 1.8565 | 1.8565 | 1.9657 | 1.9657 | 45.0188 | 45.0188 | 45.1002 | 45.1002 | 183.6231 | 15.4917 | 1.9955 | 2.0816 | 0.2752 | 2.9085 | 2.9085 | 4.2097 | 4.2097 | 0.842 | 0.842 | 67.5522 | 0.3725 | 0.1226 | 1.8582 | 1.8582 | 0.0814 | 0.1092
5316 |  | 1 |  |  | PASS |  | PASS | 1.8599 | 1.8599 | 1.9678 | 1.9678 | 44.9849 | 44.9849 | 45.0527 | 45.0527 | 186.2002 | 12.4059 | 1.2834 | 3.0989 | 0.1362 | 2.9136 | 2.9136 | 4.247 | 4.247 | 0.8434 | 0.8434 | 70.4005 | 0.2945 | 0.1226 | 1.8616 | 1.8616 | 0.0678 | 0.1078
5317 |  | 1 |  |  | PASS |  | PASS | 1.8101 | 1.8101 | 1.9165 | 1.9165 | 45.4054 | 45.4054 | 45.4664 | 45.4664 | 155.8854 | 41.8399 | 3.2266 | 2.3732 | 0.4854 | 2.8483 | 2.8483 | 4.1029 | 4.1029 | 0.8407 | 0.8407 | 58.7697 | 0.4234 | 0.0073 | 1.8111 | 1.8111 | 0.061 | 0.1065
5318 |  | 1 |  |  | PASS |  | PASS | 1.8694 | 1.8694 | 1.98 | 1.98 | 44.734 | 44.734 | 44.7882 | 44.7882 | 187.9295 | 24.3084 | 0.9782 | 2.3868 | 0.4481 | 2.9687 | 2.9687 | 4.308 | 4.308 | 0.8437 | 0.8437 | 66.8062 | 0.3996 | 0.0378 | 1.8714 | 1.8714 | 0.0543 | 0.1105
5319 |  | 1 |  |  | PASS |  | PASS | 1.8664 | 1.8664 | 1.9759 | 1.9759 | 44.8899 | 44.8899 | 44.9578 | 44.9578 | 187.3192 | 23.2572 | 1.7346 | 1.0032 | 0.4583 | 2.9187 | 2.9187 | 4.247 | 4.247 | 0.8434 | 0.8434 | 67.7556 | 0.559 | 0.0073 | 1.8684 | 1.8684 | 0.0678 | 0.1095
5320 |  | 1 |  |  | PASS |  | PASS | 1.9247 | 1.9247 | 2.0366 | 2.0366 | 44.734 | 44.734 | 44.7746 | 44.7746 | 208.4446 | 15.4239 | 5.1594 | 1.6543 | 0.6787 | 2.9763 | 2.9763 | 4.3843 | 4.3843 | 0.8444 | 0.8444 | 75.0461 | 0.5115 | 0.0107 | 1.9257 | 1.9257 | 0.0407 | 0.1119
5321 |  | 1 |  |  | PASS |  | PASS | 1.945 | 1.945 | 2.0552 | 2.0552 | 44.4355 | 44.4355 | 44.5101 | 44.5101 | 226.7894 | 22.172 | 1.1242 | 2.3461 | 0.1701 | 3.023 | 3.023 | 4.4674 | 4.4674 | 0.8461 | 0.8461 | 71.6552 | 0.4539 | 0.0819 | 1.9461 | 1.9461 | 0.0746 | 0.1102
5322 |  | 1 |  |  | PASS |  | PASS | 1.9227 | 1.9227 | 2.0315 | 2.0315 | 44.3338 | 44.3338 | 44.4355 | 44.4355 | 236.0805 | 2.165 | 9.3879 | 0.6743 | 0.265 | 2.9975 | 2.9975 | 4.4216 | 4.4216 | 0.8447 | 0.8447 | 73.3845 | 0.6472 | 0.0378 | 1.9227 | 1.9227 | 0.1017 | 0.1089
5323 |  | 1 |  |  | PASS |  | PASS | 1.8179 | 1.8179 | 1.9267 | 1.9267 | 44.9103 | 44.9103 | 44.9849 | 44.9849 | 181.9615 | 20.6461 | 3.2163 | 2.6987 | 0.0785 | 2.8788 | 2.8788 | 4.1673 | 4.1673 | 0.8427 | 0.8427 | 67.6878 | 0.3996 | 0.1226 | 1.8189 | 1.8189 | 0.0746 | 0.1089
5324 |  | 1 |  |  | PASS |  | PASS | 1.8104 | 1.8104 | 1.9182 | 1.9182 | 44.9984 | 44.9984 | 45.0527 | 45.0527 | 170.6698 | 10.3713 | 6.7531 | 1.2779 | 0.3837 | 2.8517 | 2.8517 | 4.108 | 4.108 | 0.8407 | 0.8407 | 61.0077 | 0.464 | 0.0029 | 1.8118 | 1.8118 | 0.0543 | 0.1078
5325 |  | 1 |  |  | PASS |  | PASS | 1.8809 | 1.8809 | 1.9905 | 1.9905 | 44.7204 | 44.7204 | 44.7679 | 44.7679 | 202.7478 | 12.0668 | 2.0737 | 2.7055 | 0.5024 | 2.9323 | 2.9323 | 4.2911 | 4.2911 | 0.8441 | 0.8441 | 68.8068 | 0.5217 | 0.0921 | 1.8809 | 1.8809 | 0.0475 | 0.1095
5326 |  | 1 |  |  | PASS |  | PASS | 1.8335 | 1.8335 | 1.942 | 1.942 | 44.8492 | 44.8492 | 44.9171 | 44.9171 | 186.0645 | 16.9499 | 14.247 | 2.3901 | 0.187 | 2.9026 | 2.9026 | 4.1944 | 4.1944 | 0.8434 | 0.8434 | 67.5522 | 0.62 | 0.0548 | 1.8348 | 1.8348 | 0.0678 | 0.1085
5327 |  | 1 |  |  | PASS |  | PASS | 1.8657 | 1.8657 | 1.9749 | 1.9749 | 44.7679 | 44.7679 | 44.8289 | 44.8289 | 187.5565 | 0.5817 | 1.6903 | 2.2172 | 0.0921 | 2.8933 | 2.8933 | 4.2148 | 4.2148 | 0.843 | 0.843 | 66.8401 | 0.403 | 0.1056 | 1.867 | 1.867 | 0.061 | 0.1092
5328 |  | 1 |  |  | PASS |  | PASS | 1.7945 | 1.7945 | 1.9037 | 1.9037 | 45.7241 | 45.7241 | 45.7919 | 45.7919 | 135.2348 | 3.5893 | 8.4147 | 1.929 | 0.126 | 2.9009 | 2.9009 | 4.169 | 4.169 | 0.842 | 0.842 | 52.2592 | 0.5149 | 0.0785 | 1.7972 | 1.7972 | 0.0678 | 0.1092
5329 |  | 1 |  |  | PASS |  | PASS | 1.7731 | 1.7731 | 1.8803 | 1.8803 | 45.8869 | 45.8869 | 45.9547 | 45.9547 | 128.9616 | 26.1734 | 14.3388 | 1.3627 | 0.1972 | 2.8373 | 2.8373 | 4.0639 | 4.0639 | 0.84 | 0.84 | 49.4786 | 0.6506 | 0.0209 | 1.7738 | 1.7738 | 0.0678 | 0.1072
5330 |  | 1 |  |  | PASS |  | PASS | 1.8162 | 1.8162 | 1.9243 | 1.9243 | 45.602 | 45.602 | 45.6834 | 45.6834 | 143.9833 | 2.3449 | 0.4017 | 2.4478 | 0.0921 | 2.8712 | 2.8712 | 4.1707 | 4.1707 | 0.8424 | 0.8424 | 56.803 | 0.637 | 0.0141 | 1.8172 | 1.8172 | 0.0814 | 0.1082
5331 |  | 1 |  |  | PASS |  | PASS | 1.7935 | 1.7935 | 1.9013 | 1.9013 | 45.6495 | 45.6495 | 45.7038 | 45.7038 | 144.5598 | 13.3554 | 2.4467 | 2.1121 | 0.3396 | 2.8441 | 2.8441 | 4.0961 | 4.0961 | 0.8407 | 0.8407 | 54.0224 | 0.5827 | 0.0039 | 1.7938 | 1.7938 | 0.0543 | 0.1078
5332 |  | 1 |  |  | PASS |  | PASS | 1.8175 | 1.8175 | 1.9257 | 1.9257 | 45.2833 | 45.2833 | 45.3579 | 45.3579 | 156.5975 | 16.6108 | 0.2322 | 2.2104 | 0.4379 | 2.8678 | 2.8678 | 4.1486 | 4.1486 | 0.8424 | 0.8424 | 59.4479 | 0.4708 | 0.0107 | 1.8189 | 1.8189 | 0.0746 | 0.1082
5333 |  | 1 |  |  | PASS |  | PASS | 1.8162 | 1.8162 | 1.9243 | 1.9243 | 44.9849 | 44.9849 | 45.0459 | 45.0459 | 173.9929 | 19.2218 | 3.9726 | 2.007 | 0.5125 | 2.9043 | 2.9043 | 4.1893 | 4.1893 | 0.8417 | 0.8417 | 64.7377 | 0.4471 | 0.0107 | 1.8175 | 1.8175 | 0.061 | 0.1082
5334 |  | 1 |  |  | PASS |  | PASS | 1.7826 | 1.7826 | 1.8911 | 1.8911 | 45.3308 | 45.3308 | 45.385 | 45.385 | 143.1695 | 2.4806 | 3.2266 | 2.8005 | 0.4956 | 2.8543 | 2.8543 | 4.0927 | 4.0927 | 0.8403 | 0.8403 | 53.9546 | 0.4335 | 0.0209 | 1.7843 | 1.7843 | 0.0543 | 0.1085
5335 |  | 1 |  |  | PASS |  | PASS | 1.8097 | 1.8097 | 1.9159 | 1.9159 | 45.2155 | 45.2155 | 45.2765 | 45.2765 | 161.1074 | 23.6302 | 2.3346 | 1.9934 | 0.282 | 2.9144 | 2.9144 | 4.2504 | 4.2504 | 0.8427 | 0.8427 | 62.1267 | 0.5488 | 0.0378 | 1.8108 | 1.8108 | 0.061 | 0.1061
5336 |  | 1 |  |  | PASS |  | PASS | 1.7823 | 1.7823 | 1.8904 | 1.8904 | 45.3714 | 45.3714 | 45.446 | 45.446 | 142.7626 | 14.2031 | 4.1421 | 1.9968 | 0.1497 | 2.8653 | 2.8653 | 4.1266 | 4.1266 | 0.841 | 0.841 | 57.9559 | 0.5353 | 0.0887 | 1.7843 | 1.7843 | 0.0746 | 0.1082
5337 |  | 1 |  |  | PASS |  | PASS | 1.7948 | 1.7948 | 1.9037 | 1.9037 | 45.446 | 45.446 | 45.5206 | 45.5206 | 143.0339 | 2.9892 | 2.0972 | 1.8747 | 0.3871 | 2.8907 | 2.8907 | 4.1503 | 4.1503 | 0.8413 | 0.8413 | 56.1926 | 0.5013 | 0.0276 | 1.7962 | 1.7962 | 0.0746 | 0.1089
5338 |  | 1 |  |  | PASS |  | PASS | 1.9159 | 1.9159 | 2.0268 | 2.0268 | 44.6526 | 44.6526 | 44.7136 | 44.7136 | 206.0709 | 20.3748 | 7.9298 | 2.3155 | 0.3057 | 2.9772 | 2.9772 | 4.3674 | 4.3674 | 0.8451 | 0.8451 | 73.8254 | 0.6777 | 0.031 | 1.9165 | 1.9165 | 0.061 | 0.1109
5339 |  | 1 |  |  | PASS |  | PASS | 1.8603 | 1.8603 | 1.9691 | 1.9691 | 44.8425 | 44.8425 | 44.8899 | 44.8899 | 171.8227 | 16.6108 | 8.5062 | 1.9018 | 0.1792 | 2.9306 | 2.9306 | 4.2402 | 4.2402 | 0.8434 | 0.8434 | 63.7883 | 0.6641 | 0.031 | 1.8613 | 1.8613 | 0.0475 | 0.1089
5340 |  | 1 |  |  | PASS |  | PASS | 1.8677 | 1.8677 | 1.9756 | 1.9756 | 44.7136 | 44.7136 | 44.7814 | 44.7814 | 175.5527 | 16.509 | 0.1748 | 2.4207 | 0.1497 | 2.9501 | 2.9501 | 4.347 | 4.347 | 0.8437 | 0.8437 | 60.8382 | 0.4403 | 0.0853 | 1.8691 | 1.8691 | 0.0678 | 0.1078
5341 |  | 1 |  |  | PASS |  | PASS | 1.8236 | 1.8236 | 1.9321 | 1.9321 | 44.9713 | 44.9713 | 45.0459 | 45.0459 | 168.1266 | 15.3222 | 14.5522 | 2.5631 | 0.1802 | 2.9178 | 2.9178 | 4.1995 | 4.1995 | 0.8427 | 0.8427 | 60.533 | 0.5488 | 0.0717 | 1.8257 | 1.8257 | 0.0746 | 0.1085
5342 |  | 1 |  |  | PASS |  | PASS | 1.8165 | 1.8165 | 1.925 | 1.925 | 45.0052 | 45.0052 | 45.0663 | 45.0663 | 171.2123 | 14.6779 | 2.1311 | 3.5295 | 0.1972 | 2.9017 | 2.9017 | 4.1927 | 4.1927 | 0.8417 | 0.8417 | 64.7038 | 0.6302 | 0.0378 | 1.8175 | 1.8175 | 0.061 | 0.1085
5343 |  | 1 |  |  | PASS |  | PASS | 1.7975 | 1.7975 | 1.9023 | 1.9023 | 46.504 | 46.504 | 46.5786 | 46.5786 | 144.3902 | 22.545 | 6.2784 | 1.9324 | 0.4742 | 2.7703 | 2.7703 | 4.0317 | 4.0317 | 0.8386 | 0.8386 | 60.9399 | 0.464 | 0.0717 | 1.7979 | 1.7979 | 0.0746 | 0.1048
5344 |  | 1 |  |  | PASS |  | PASS | 1.8301 | 1.8301 | 1.9355 | 1.9355 | 46.2666 | 46.2666 | 46.348 | 46.348 | 153.1049 | 10.1779 | 2.3685 | 1.8984 | 0.326 | 2.772 | 2.772 | 4.0639 | 4.0639 | 0.8386 | 0.8386 | 63.5509 | 0.3216 | 0.1124 | 1.8311 | 1.8311 | 0.0814 | 0.1055
5345 |  | 1 |  |  | PASS |  | PASS | 1.8484 | 1.8484 | 1.9552 | 1.9552 | 45.758 | 45.758 | 45.8462 | 45.8462 | 177.5194 | 19.1201 | 1.6225 | 1.105 | 0.1497 | 2.8136 | 2.8136 | 4.1537 | 4.1537 | 0.841 | 0.841 | 66.4671 | 0.3691 | 0.1158 | 1.8497 | 1.8497 | 0.0882 | 0.1068
5346 |  | 1 |  |  | PASS |  | PASS | 1.846 | 1.846 | 1.9525 | 1.9525 | 45.7038 | 45.7038 | 45.7851 | 45.7851 | 184.9455 | 7.082 | 0.8868 | 1.0202 | 0.1531 | 2.7661 | 2.7661 | 4.074 | 4.074 | 0.8383 | 0.8383 | 70.8753 | 0.4878 | 0.0683 | 1.847 | 1.847 | 0.0814 | 0.1065
5347 |  | 1 |  |  | PASS |  | PASS | 1.9243 | 1.9243 | 2.0349 | 2.0349 | 45.0459 | 45.0459 | 45.1341 | 45.1341 | 222.7881 | 16.2038 | 0.446 | 1.2202 | 0.2345 | 2.8449 | 2.8449 | 4.2809 | 4.2809 | 0.8424 | 0.8424 | 81.0141 | 0.2877 | 0.048 | 1.9257 | 1.9257 | 0.0882 | 0.1105
5348 |  | 1 |  |  | PASS |  | PASS | 1.7894 | 1.7894 | 1.8955 | 1.8955 | 46.3752 | 46.3752 | 46.4498 | 46.4498 | 150.1548 | 5.1152 | 0.7069 | 0.8608 | 0.3803 | 2.778 | 2.778 | 4.0249 | 4.0249 | 0.8376 | 0.8376 | 60.3973 | 0.6099 | 0.0005 | 1.7904 | 1.7904 | 0.0746 | 0.1061
5349 |  | 1 |  |  | PASS |  | PASS | 1.8101 | 1.8101 | 1.9152 | 1.9152 | 46.2734 | 46.2734 | 46.3277 | 46.3277 | 157.92 | 4.1996 | 3.0128 | 0.9015 | 0.3023 | 2.8 | 2.8 | 4.0774 | 4.0774 | 0.8379 | 0.8379 | 63.9239 | 0.6438 | 0.0175 | 1.8108 | 1.8108 | 0.0543 | 0.1051
5350 |  | 1 |  |  | PASS |  | PASS | 1.8091 | 1.8091 | 1.9165 | 1.9165 | 46.192 | 46.192 | 46.2531 | 46.2531 | 151.4433 | 31.4295 | 3.5657 | 1.4474 | 0.2108 | 2.828 | 2.828 | 4.113 | 4.113 | 0.8396 | 0.8396 | 61.3807 | 0.5997 | 0.0063 | 1.8104 | 1.8104 | 0.061 | 0.1075
5351 |  | 1 |  |  | PASS |  | PASS | 1.7968 | 1.7968 | 1.9026 | 1.9026 | 46.5854 | 46.5854 | 46.6464 | 46.6464 | 158.9372 | 0.2661 | 3.3961 | 1.0032 | 0.4752 | 2.7729 | 2.7729 | 4.0215 | 4.0215 | 0.8383 | 0.8383 | 63.3813 | 0.4335 | 0.0039 | 1.7982 | 1.7982 | 0.061 | 0.1058
5352 |  | 1 |  |  | PASS |  | PASS | 1.8382 | 1.8382 | 1.9467 | 1.9467 | 46.2666 | 46.2666 | 46.3006 | 46.3006 | 149.5105 | 13.1519 | 1.8024 | 1.2915 | 0.3159 | 2.8492 | 2.8492 | 4.1588 | 4.1588 | 0.841 | 0.841 | 60.1261 | 0.5929 | 0.0073 | 1.8406 | 1.8406 | 0.0339 | 0.1085
5353 |  | 1 |  |  | PASS |  | PASS | 1.825 | 1.825 | 1.9315 | 1.9315 | 44.8764 | 44.8764 | 44.9442 | 44.9442 | 185.5898 | 13.7284 | 3.5657 | 2.0341 | 0.1972 | 2.9051 | 2.9051 | 4.2266 | 4.2266 | 0.8427 | 0.8427 | 62.025 | 0.62 | 0.0029 | 1.8263 | 1.8263 | 0.0678 | 0.1065
5354 |  | 1 |  |  | PASS |  | PASS | 1.8209 | 1.8209 | 1.9284 | 1.9284 | 44.9442 | 44.9442 | 45.0256 | 45.0256 | 174.7389 | 18.9167 | 2.199 | 1.7289 | 0.1362 | 2.8822 | 2.8822 | 4.1741 | 4.1741 | 0.843 | 0.843 | 57.922 | 0.6302 | 0.0141 | 1.823 | 1.823 | 0.0814 | 0.1075
5355 |  | 1 |  |  | PASS |  | PASS | 1.8616 | 1.8616 | 1.9715 | 1.9715 | 44.5441 | 44.5441 | 44.5983 | 44.5983 | 195.9321 | 2.2432 | 5.6341 | 2.5258 | 0.482 | 2.9458 | 2.9458 | 4.2809 | 4.2809 | 0.8447 | 0.8447 | 65.755 | 0.5522 | 0.0107 | 1.8633 | 1.8633 | 0.0543 | 0.1099
5356 |  | 1 |  |  | PASS |  | PASS | 1.8467 | 1.8467 | 1.9525 | 1.9525 | 44.4627 | 44.4627 | 44.5576 | 44.5576 | 197.6275 | 16.4751 | 5.0916 | 1.3864 | 0.1226 | 2.9467 | 2.9467 | 4.3182 | 4.3182 | 0.8451 | 0.8451 | 63.3135 | 0.542 | 0.0989 | 1.8477 | 1.8477 | 0.0949 | 0.1058
5357 |  | 1 |  |  | PASS |  | PASS | 1.8457 | 1.8457 | 1.9539 | 1.9539 | 44.3881 | 44.3881 | 44.4491 | 44.4491 | 196.5764 | 0.5374 | 2.4024 | 1.5051 | 0.3057 | 2.9602 | 2.9602 | 4.2792 | 4.2792 | 0.8457 | 0.8457 | 64.4325 | 0.2708 | 0.126 | 1.8467 | 1.8467 | 0.061 | 0.1082
5358 |  | 1 |  |  | PASS |  | PASS | 1.7663 | 1.7663 | 1.8708 | 1.8708 | 45.819 | 45.819 | 45.8869 | 45.8869 | 133.7428 | 7.7263 | 4.6744 | 2.6648 | 0.1022 | 2.8738 | 2.8738 | 4.2046 | 4.2046 | 0.8427 | 0.8427 | 55.5144 | 0.3115 | 0.1226 | 1.768 | 1.768 | 0.0678 | 0.1044
5359 |  | 1 |  |  | PASS |  | PASS | 1.7626 | 1.7626 | 1.8687 | 1.8687 | 45.697 | 45.697 | 45.7512 | 45.7512 | 134.9974 | 33.498 | 1.2495 | 2.1019 | 0.4922 | 2.8314 | 2.8314 | 4.0571 | 4.0571 | 0.8403 | 0.8403 | 50.5637 | 0.4674 | 0.0887 | 1.7626 | 1.7626 | 0.0543 | 0.1061
5360 |  | 1 |  |  | PASS |  | PASS | 1.8046 | 1.8046 | 1.9135 | 1.9135 | 45.1409 | 45.1409 | 45.2087 | 45.2087 | 161.4126 | 0.5817 | 10.89 | 1.9934 | 0.3498 | 2.8873 | 2.8873 | 4.152 | 4.152 | 0.8427 | 0.8427 | 59.2783 | 0.5183 | 0.0683 | 1.807 | 1.807 | 0.0678 | 0.1089
5361 |  | 1 |  |  | PASS |  | PASS | 1.7884 | 1.7884 | 1.8938 | 1.8938 | 45.1273 | 45.1273 | 45.168 | 45.168 | 165.1765 | 23.1893 | 12.8907 | 2.1867 | 0.204 | 2.856 | 2.856 | 4.1334 | 4.1334 | 0.842 | 0.842 | 60.3973 | 0.62 | 0.0548 | 1.7887 | 1.7887 | 0.0407 | 0.1055
5362 |  | 1 |  |  | PASS |  | PASS | 1.8023 | 1.8023 | 1.9104 | 1.9104 | 45.0052 | 45.0052 | 45.0527 | 45.0527 | 168.9065 | 24.6136 | 6.5395 | 2.4003 | 0.204 | 2.8721 | 2.8721 | 4.1486 | 4.1486 | 0.8424 | 0.8424 | 60.8382 | 0.6777 | 0.0243 | 1.8036 | 1.8036 | 0.0475 | 0.1082
5363 |  | 1 |  |  | PASS |  | PASS | 1.7819 | 1.7819 | 1.8884 | 1.8884 | 45.4664 | 45.4664 | 45.5342 | 45.5342 | 137.4728 | 7.8959 | 3.7927 | 2.3291 | 0.0955 | 2.9102 | 2.9102 | 4.1724 | 4.1724 | 0.8413 | 0.8413 | 51.2758 | 0.3623 | 0.1022 | 1.7833 | 1.7833 | 0.0678 | 0.1065
5364 |  | 1 |  |  | PASS |  | PASS | 1.7517 | 1.7517 | 1.8579 | 1.8579 | 45.7309 | 45.7309 | 45.7851 | 45.7851 | 121.7728 | 16.9838 | 3.9726 | 3.1124 | 0.1633 | 2.856 | 2.856 | 4.0808 | 4.0808 | 0.84 | 0.84 | 47.9866 | 0.481 | 0.0785 | 1.7538 | 1.7538 | 0.0543 | 0.1061
5365 |  | 1 |  |  | PASS |  | PASS | 1.7731 | 1.7731 | 1.8813 | 1.8813 | 45.8462 | 45.8462 | 45.914 | 45.914 | 135.8451 | 7.8959 | 8.201 | 2.2579 | 0.2684 | 2.8949 | 2.8949 | 4.1334 | 4.1334 | 0.8417 | 0.8417 | 48.8682 | 0.6133 | 0.0344 | 1.7748 | 1.7748 | 0.0678 | 0.1082
5366 |  | 1 |  |  | PASS |  | PASS | 1.7511 | 1.7511 | 1.8562 | 1.8562 | 46.131 | 46.131 | 46.192 | 46.192 | 114.7198 | 5.7256 | 6.3801 | 1.7323 | 0.2277 | 2.8619 | 2.8619 | 4.0961 | 4.0961 | 0.8407 | 0.8407 | 44.3244 | 0.5149 | 0.0446 | 1.7517 | 1.7517 | 0.061 | 0.1051
5367 |  | 1 |  |  | PASS |  | PASS | 1.7789 | 1.7789 | 1.8874 | 1.8874 | 45.7241 | 45.7241 | 45.7919 | 45.7919 | 134.6922 | 5.3187 | 4.0743 | 1.8374 | 0.7024 | 2.8882 | 2.8882 | 4.1147 | 4.1147 | 0.8407 | 0.8407 | 50.0212 | 0.6336 | 0.0063 | 1.7812 | 1.7812 | 0.0678 | 0.1085
5368 |  | 1 |  |  | PASS |  | PASS | 1.8599 | 1.8599 | 1.9681 | 1.9681 | 44.8696 | 44.8696 | 44.9306 | 44.9306 | 177.9603 | 13.8301 | 7.3635 | 2.5699 | 0.1836 | 2.967 | 2.967 | 4.3165 | 4.3165 | 0.8447 | 0.8447 | 64.9073 | 0.4539 | 0.0819 | 1.8616 | 1.8616 | 0.061 | 0.1082
5369 |  | 1 |  |  | PASS |  | PASS | 1.8138 | 1.8138 | 1.9216 | 1.9216 | 45.1883 | 45.1883 | 45.2562 | 45.2562 | 158.1573 | 12.3381 | 5.2611 | 2.2443 | 0.326 | 2.9 | 2.9 | 4.1758 | 4.1758 | 0.8417 | 0.8417 | 56.2265 | 0.637 | 0.0063 | 1.8148 | 1.8148 | 0.0678 | 0.1078
5370 |  | 1 |  |  | PASS |  | PASS | 1.8219 | 1.8219 | 1.9305 | 1.9305 | 45.012 | 45.012 | 45.0663 | 45.0663 | 170.3985 | 31.7686 | 2.165 | 3.2413 | 0.2718 | 2.9356 | 2.9356 | 4.2182 | 4.2182 | 0.8437 | 0.8437 | 60.6347 | 0.4505 | 0.109 | 1.8226 | 1.8226 | 0.0543 | 0.1085
5371 |  | 1 |  |  | PASS |  | PASS | 1.7823 | 1.7823 | 1.8887 | 1.8887 | 45.3714 | 45.3714 | 45.4325 | 45.4325 | 136.659 | 14.5422 | 1.3955 | 2.1358 | 0.3396 | 2.8695 | 2.8695 | 4.1249 | 4.1249 | 0.8413 | 0.8413 | 47.3084 | 0.6709 | 0.0063 | 1.7836 | 1.7836 | 0.061 | 0.1065
5372 |  | 1 |  |  | PASS |  | PASS | 1.766 | 1.766 | 1.8735 | 1.8735 | 45.5885 | 45.5885 | 45.6359 | 45.6359 | 132.9968 | 20.7817 | 4.1421 | 1.9697 | 0.2582 | 2.8805 | 2.8805 | 4.0859 | 4.0859 | 0.841 | 0.841 | 49.5125 | 0.6268 | 0.0005 | 1.7677 | 1.7677 | 0.0475 | 0.1075
5373 |  | 1 |  |  | PASS |  | PASS | 1.7982 | 1.7982 | 1.9043 | 1.9043 | 45.9954 | 45.9954 | 46.0564 | 46.0564 | 156.3602 | 5.2509 | 2.5484 | 0.5024 | 0.3396 | 2.9619 | 2.9619 | 4.2436 | 4.2436 | 0.8441 | 0.8441 | 60.7364 | 0.5997 | 0.0175 | 1.7992 | 1.7992 | 0.061 | 0.1061
5374 |  | 1 |  |  | PASS |  | PASS | 1.8036 | 1.8036 | 1.9104 | 1.9104 | 45.7173 | 45.7173 | 45.8055 | 45.8055 | 163.2098 | 6.6175 | 1.3173 | 0.3047 | 0.4346 | 2.9729 | 2.9729 | 4.2402 | 4.2402 | 0.8441 | 0.8441 | 62.2284 | 0.5183 | 0.0175 | 1.8053 | 1.8053 | 0.0882 | 0.1068
5375 |  | 1 |  |  | PASS |  | PASS | 1.8392 | 1.8392 | 1.9447 | 1.9447 | 45.4528 | 45.4528 | 45.5139 | 45.5139 | 178.6724 | 16.3155 | 2.572 | 1.0609 | 0.2074 | 3.0196 | 3.0196 | 4.3962 | 4.3962 | 0.8454 | 0.8454 | 65.6533 | 0.4267 | 0.1192 | 1.8413 | 1.8413 | 0.061 | 0.1055
5376 |  | 1 |  |  | PASS |  | PASS | 1.8358 | 1.8358 | 1.9413 | 1.9413 | 45.541 | 45.541 | 45.5952 | 45.5952 | 177.0447 | 25.5291 | 3.6232 | 0.8438 | 0.2175 | 2.9797 | 2.9797 | 4.2962 | 4.2962 | 0.8434 | 0.8434 | 67.7556 | 0.3793 | 0.1226 | 1.8372 | 1.8372 | 0.0543 | 0.1055
5377 |  | 1 |  |  | PASS |  | PASS | 1.8555 | 1.8555 | 1.9623 | 1.9623 | 45.2222 | 45.2222 | 45.2697 | 45.2697 | 191.9647 | 11.0596 | 3.9623 | 1.0948 | 0.3159 | 3.028 | 3.028 | 4.3555 | 4.3555 | 0.8454 | 0.8454 | 66.7384 | 0.4064 | 0.0955 | 1.8569 | 1.8569 | 0.0475 | 0.1068
5378 |  | 1 |  |  | PASS |  | PASS | 1.7477 | 1.7477 | 1.8525 | 1.8525 | 46.4972 | 46.4972 | 46.5515 | 46.5515 | 142.3218 | 6.9905 | 14.7218 | 0.5454 | 0.2854 | 2.9128 | 2.9128 | 4.152 | 4.152 | 0.8413 | 0.8413 | 61.4146 | 0.5149 | 0.031 | 1.7484 | 1.7484 | 0.0543 | 0.1048
5379 |  | 1 |  |  | PASS |  | PASS | 1.7497 | 1.7497 | 1.8548 | 1.8548 | 46.3209 | 46.3209 | 46.3752 | 46.3752 | 145.9161 | 9.9305 | 6.2003 | 0.1802 | 0.2413 | 2.9289 | 2.9289 | 4.152 | 4.152 | 0.8424 | 0.8424 | 58.7358 | 0.5895 | 0.0276 | 1.7507 | 1.7507 | 0.0543 | 0.1051
5380 |  | 1 |  |  | PASS |  | PASS | 1.785 | 1.785 | 1.8911 | 1.8911 | 45.975 | 45.975 | 46.0496 | 46.0496 | 154.3934 | 5.0916 | 0.1643 | 0.9761 | 0.2311 | 3.0077 | 3.0077 | 4.2572 | 4.2572 | 0.8444 | 0.8444 | 63.7883 | 0.6099 | 0.031 | 1.786 | 1.786 | 0.0746 | 0.1061
5381 |  | 1 |  |  | PASS |  | PASS | 1.7609 | 1.7609 | 1.8657 | 1.8657 | 46.2463 | 46.2463 | 46.3006 | 46.3006 | 139.5412 | 3.0806 | 3.6674 | 0.1226 | 0.265 | 2.9255 | 2.9255 | 4.1673 | 4.1673 | 0.842 | 0.842 | 58.9053 | 0.5793 | 0.0107 | 1.7619 | 1.7619 | 0.0543 | 0.1048
5382 |  | 1 |  |  | PASS |  | PASS | 1.7877 | 1.7877 | 1.8935 | 1.8935 | 45.9818 | 45.9818 | 46.0496 | 46.0496 | 154.4612 | 26.1734 | 2.0398 | 0.1012 | 0.3667 | 2.9687 | 2.9687 | 4.2402 | 4.2402 | 0.8437 | 0.8437 | 62.1945 | 0.5149 | 0.0107 | 1.7887 | 1.7887 | 0.0678 | 0.1058
5383 |  | 1 |  |  | PASS |  | PASS | 1.825 | 1.825 | 1.9305 | 1.9305 | 46.504 | 46.504 | 46.5718 | 46.5718 | 139.609 | 14.1014 | 3.1927 | 1.2643 | 0.109 | 2.9348 | 2.9348 | 4.2826 | 4.2826 | 0.8437 | 0.8437 | 58.1933 | 0.3861 | 0.109 | 1.8267 | 1.8267 | 0.0678 | 0.1055
5384 |  | 1 |  |  | PASS |  | PASS | 1.7707 | 1.7707 | 1.8769 | 1.8769 | 46.6057 | 46.6057 | 46.6668 | 46.6668 | 136.0825 | 9.1607 | 4.2675 | 1.1863 | 0.3362 | 2.9119 | 2.9119 | 4.1486 | 4.1486 | 0.8424 | 0.8424 | 58.6002 | 0.3115 | 0.1294 | 1.7718 | 1.7718 | 0.061 | 0.1061
5385 |  | 1 |  |  | PASS |  | PASS | 1.7914 | 1.7914 | 1.8962 | 1.8962 | 46.443 | 46.443 | 46.5176 | 46.5176 | 138.0492 | 9.2624 | 1.4868 | 1.1999 | 0.1226 | 2.9484 | 2.9484 | 4.3148 | 4.3148 | 0.8441 | 0.8441 | 59.6513 | 0.3216 | 0.1192 | 1.7928 | 1.7928 | 0.0746 | 0.1048
5386 |  | 1 |  |  | PASS |  | PASS | 1.7375 | 1.7375 | 1.8436 | 1.8436 | 46.599 | 46.599 | 46.6464 | 46.6464 | 138.5918 | 0.9782 | 2.9111 | 1.1999 | 0.1429 | 2.9034 | 2.9034 | 4.1046 | 4.1046 | 0.8413 | 0.8413 | 61.652 | 0.2674 | 0.1022 | 1.7395 | 1.7395 | 0.0475 | 0.1061
5387 |  | 1 |  |  | PASS |  | PASS | 1.7531 | 1.7531 | 1.8589 | 1.8589 | 46.348 | 46.348 | 46.4091 | 46.4091 | 146.3231 | 7.3533 | 2.8093 | 1.4644 | 0.1802 | 2.9348 | 2.9348 | 4.1707 | 4.1707 | 0.8427 | 0.8427 | 58.8036 | 0.3759 | 0.0785 | 1.7548 | 1.7548 | 0.061 | 0.1058
5388 |  | 1 |  |  | PASS |  | PASS | 1.9101 | 1.9101 | 2.0207 | 2.0207 | 45.6698 | 45.6698 | 45.7241 | 45.7241 | 170.0933 | 12.0429 | 0.6052 | 1.3016 | 0.187 | 2.9721 | 2.9721 | 4.3487 | 4.3487 | 0.8464 | 0.8464 | 67.4504 | 0.3793 | 0.1226 | 1.9128 | 1.9128 | 0.0543 | 0.1105
5389 |  | 1 |  |  | PASS |  | PASS | 1.8762 | 1.8762 | 1.9847 | 1.9847 | 45.6698 | 45.6698 | 45.7241 | 45.7241 | 170.2968 | 1.5207 | 3.5214 | 1.2915 | 0.2514 | 2.9619 | 2.9619 | 4.3063 | 4.3063 | 0.8451 | 0.8451 | 63.7883 | 0.4471 | 0.1294 | 1.8769 | 1.8769 | 0.0543 | 0.1085
5390 |  | 1 |  |  | PASS |  | PASS | 1.9145 | 1.9145 | 2.0234 | 2.0234 | 45.3714 | 45.3714 | 45.4393 | 45.4393 | 177.2482 | 17.1872 | 2.4024 | 1.2677 | 0.1328 | 3.0196 | 3.0196 | 4.4742 | 4.4742 | 0.8481 | 0.8481 | 63.89 | 0.4946 | 0.1158 | 1.9159 | 1.9159 | 0.0678 | 0.1089
5391 |  | 1 |  |  | PASS |  | PASS | 1.8358 | 1.8358 | 1.9437 | 1.9437 | 46.0564 | 46.0564 | 46.1378 | 46.1378 | 149.9513 | 9.2963 | 4.0301 | 1.0236 | 0.5261 | 2.9339 | 2.9339 | 4.2317 | 4.2317 | 0.8444 | 0.8444 | 61.3129 | 0.3488 | 0.0209 | 1.8379 | 1.8379 | 0.0814 | 0.1078
5392 |  | 1 |  |  | PASS |  | PASS | 1.8141 | 1.8141 | 1.9203 | 1.9203 | 46.1785 | 46.1785 | 46.226 | 46.226 | 145.238 | 6.0749 | 4.176 | 0.5013 | 0.265 | 2.9543 | 2.9543 | 4.2606 | 4.2606 | 0.8444 | 0.8444 | 60.1261 | 0.637 | 0.0209 | 1.8155 | 1.8155 | 0.0475 | 0.1061
5393 |  | 1 |  |  | PASS |  | PASS | 1.7606 | 1.7606 | 1.8677 | 1.8677 | 46.0089 | 46.0089 | 46.0564 | 46.0564 | 116.9917 | 4.4031 | 9.2862 | 1.9595 | 0.2514 | 2.8483 | 2.8483 | 4.0622 | 4.0622 | 0.84 | 0.84 | 48.8004 | 0.6166 | 0.0107 | 1.7619 | 1.7619 | 0.0475 | 0.1072
5394 |  | 1 |  |  | PASS |  | PASS | 1.7317 | 1.7317 | 1.8358 | 1.8358 | 46.3684 | 46.3684 | 46.4226 | 46.4226 | 107.2937 | 29.7001 | 9.1166 | 2.2375 | 0.2616 | 2.8153 | 2.8153 | 4.0045 | 4.0045 | 0.8393 | 0.8393 | 45.6808 | 0.6506 | 0.0276 | 1.7328 | 1.7328 | 0.0543 | 0.1041
5395 |  | 1 |  |  | PASS |  | PASS | 1.7534 | 1.7534 | 1.8606 | 1.8606 | 46.0428 | 46.0428 | 46.1446 | 46.1446 | 116.0761 | 14.271 | 11.7616 | 2.4444 | 0.2074 | 2.8195 | 2.8195 | 4.013 | 4.013 | 0.839 | 0.839 | 46.5963 | 0.6539 | 0.0209 | 1.7548 | 1.7548 | 0.1017 | 0.1072
5396 |  | 1 |  |  | PASS |  | PASS | 1.765 | 1.765 | 1.8698 | 1.8698 | 45.7512 | 45.7512 | 45.819 | 45.819 | 132.1151 | 6.8107 | 8.6859 | 2.2104 | 0.1497 | 2.8695 | 2.8695 | 4.1724 | 4.1724 | 0.8407 | 0.8407 | 50.1229 | 0.637 | 0.0107 | 1.7663 | 1.7663 | 0.0678 | 0.1048
5397 |  | 1 |  |  | PASS |  | PASS | 1.7416 | 1.7416 | 1.8474 | 1.8474 | 45.9479 | 45.9479 | 46.0089 | 46.0089 | 123.1631 | 11.5921 | 3.2944 | 1.7357 | 0.4312 | 2.7797 | 2.7797 | 3.9774 | 3.9774 | 0.839 | 0.839 | 47.851 | 0.559 | 0.0029 | 1.7426 | 1.7426 | 0.061 | 0.1058
5398 |  | 1 |  |  | PASS |  | PASS | 1.8589 | 1.8589 | 1.9661 | 1.9661 | 44.5712 | 44.5712 | 44.6526 | 44.6526 | 310.0363 | 8.608 | 0.9208 | 0.9083 | 0.4888 | 2.8712 | 2.8712 | 4.2114 | 4.2114 | 0.8427 | 0.8427 | 128.5886 | 0.5895 | 0.0107 | 1.8589 | 1.8589 | 0.0814 | 0.1072
5399 |  | 1 |  |  | PASS |  | PASS | 1.8891 | 1.8891 | 2 | 2 | 44.266 | 44.266 | 44.3609 | 44.3609 | 344.9288 | 13.4571 | 3.7013 | 0.0639 | 0.1701 | 2.9221 | 2.9221 | 4.2877 | 4.2877 | 0.8441 | 0.8441 | 139.982 | 0.6573 | 0.0073 | 1.8904 | 1.8904 | 0.0949 | 0.1109
5400 |  | 1 |  |  | PASS |  | PASS | 1.8447 | 1.8447 | 1.9532 | 1.9532 | 44.9374 | 44.9374 | 45.0052 | 45.0052 | 286.6729 | 30.3783 | 0.5817 | 0.559 | 0.3227 | 2.8458 | 2.8458 | 4.1453 | 4.1453 | 0.842 | 0.842 | 123.9091 | 0.5726 | 0.0063 | 1.8467 | 1.8467 | 0.0678 | 0.1085
5401 |  | 1 |  |  | PASS |  | PASS | 1.8901 | 1.8901 | 1.999 | 1.999 | 44.5169 | 44.5169 | 44.5847 | 44.5847 | 331.3312 | 25.4613 | 4.8881 | 0.8201 | 0.499 | 2.9161 | 2.9161 | 4.3267 | 4.3267 | 0.8444 | 0.8444 | 144.6615 | 0.5319 | 0.0141 | 1.8918 | 1.8918 | 0.0678 | 0.1089
5402 |  | 1 |  |  | PASS |  | PASS | 1.8823 | 1.8823 | 1.9925 | 1.9925 | 44.6661 | 44.6661 | 44.734 | 44.734 | 278.0261 | 20.6461 | 0.8868 | 0.403 | 0.4549 | 2.9128 | 2.9128 | 4.2555 | 4.2555 | 0.8437 | 0.8437 | 108.5822 | 0.5929 | 0.0039 | 1.8837 | 1.8837 | 0.0678 | 0.1102
5403 |  | 1 |  |  | PASS |  | PASS | 1.9288 | 1.9288 | 2.042 | 2.042 | 43.2419 | 43.2419 | 43.3301 | 43.3301 | 348.5909 | 9.2184 | 4.5829 | 0.7625 | 0.5058 | 3.0433 | 3.0433 | 4.4877 | 4.4877 | 0.8478 | 0.8478 | 97.9008 | 0.5149 | 0.0243 | 1.9301 | 1.9301 | 0.0882 | 0.1133
5404 |  | 1 |  |  | PASS |  | PASS | 1.8575 | 1.8575 | 1.9644 | 1.9644 | 43.9947 | 43.9947 | 44.0558 | 44.0558 | 277.687 | 0.3 | 8.201 | 0.4708 | 0.2955 | 2.9356 | 2.9356 | 4.2639 | 4.2639 | 0.8434 | 0.8434 | 92.3397 | 0.5556 | 0.0853 | 1.8582 | 1.8582 | 0.061 | 0.1068
5405 |  | 1 |  |  | PASS |  | PASS | 1.8854 | 1.8854 | 1.9928 | 1.9928 | 44.0219 | 44.0219 | 44.0761 | 44.0761 | 332.6197 | 10.3374 | 0.4799 | 0.1385 | 0.204 | 2.9458 | 2.9458 | 4.364 | 4.364 | 0.8447 | 0.8447 | 119.1958 | 0.5929 | 0.0649 | 1.886 | 1.886 | 0.0543 | 0.1075
5406 |  | 1 |  |  | PASS |  | PASS | 1.8681 | 1.8681 | 1.9772 | 1.9772 | 44.4355 | 44.4355 | 44.5237 | 44.5237 | 324.5833 | 13.9658 | 3.0467 | 0.8642 | 0.4481 | 2.8966 | 2.8966 | 4.2266 | 4.2266 | 0.8437 | 0.8437 | 133.6071 | 0.3047 | 0.048 | 1.8684 | 1.8684 | 0.0882 | 0.1092
5407 |  | 1 |  |  | PASS |  | PASS | 1.9098 | 1.9098 | 2.0237 | 2.0237 | 42.9707 | 42.9707 | 43.0656 | 43.0656 | 336.5532 | 9.0149 | 4.0743 | 0.8642 | 0.343 | 3.0882 | 3.0882 | 4.5183 | 4.5183 | 0.8474 | 0.8474 | 87.0499 | 0.5522 | 0.0107 | 1.9115 | 1.9115 | 0.0949 | 0.1139
5408 |  | 1 |  |  | PASS |  | PASS | 1.8647 | 1.8647 | 1.9722 | 1.9722 | 44.3474 | 44.3474 | 44.4423 | 44.4423 | 279.0433 | 8.279 | 2.9111 | 0.7591 | 0.4074 | 2.9128 | 2.9128 | 4.2724 | 4.2724 | 0.8437 | 0.8437 | 106.8189 | 0.3928 | 0.0175 | 1.8653 | 1.8653 | 0.0949 | 0.1075
5409 |  | 1 |  |  | PASS |  | PASS | 1.8535 | 1.8535 | 1.9627 | 1.9627 | 44.2863 | 44.2863 | 44.4016 | 44.4016 | 298.6767 | 1.8259 | 7.6687 | 1.0541 | 0.2989 | 2.9136 | 2.9136 | 4.2266 | 4.2266 | 0.8444 | 0.8444 | 114.8554 | 0.5285 | 0.0887 | 1.8552 | 1.8552 | 0.1153 | 0.1092
5410 |  | 1 |  |  | PASS |  | PASS | 1.882 | 1.882 | 1.9905 | 1.9905 | 43.9133 | 43.9133 | 44.0083 | 44.0083 | 343.9454 | 0.4799 | 0.2661 | 0.9693 | 0.56 | 2.9679 | 2.9679 | 4.4081 | 4.4081 | 0.8461 | 0.8461 | 129.0633 | 0.3657 | 0.1158 | 1.884 | 1.884 | 0.0949 | 0.1085
5411 |  | 1 |  |  | PASS |  | PASS | 1.8603 | 1.8603 | 1.9674 | 1.9674 | 44.2185 | 44.2185 | 44.2863 | 44.2863 | 280.7049 | 7.533 | 4.0065 | 0.6133 | 0.3701 | 2.9331 | 2.9331 | 4.2826 | 4.2826 | 0.8437 | 0.8437 | 105.7338 | 0.4539 | 0.0141 | 1.8613 | 1.8613 | 0.0678 | 0.1072
5412 |  | 1 |  |  | PASS |  | PASS | 1.8731 | 1.8731 | 1.9796 | 1.9796 | 44.7543 | 44.7543 | 44.8357 | 44.8357 | 229.8751 | 0.7851 | 16.112 | 0.8676 | 0.2108 | 2.867 | 2.867 | 4.2232 | 4.2232 | 0.8424 | 0.8424 | 85.3545 | 0.6404 | 0.0514 | 1.8738 | 1.8738 | 0.0814 | 0.1065
5413 |  | 1 |  |  | PASS |  | PASS | 1.8714 | 1.8714 | 1.981 | 1.981 | 44.5101 | 44.5101 | 44.5644 | 44.5644 | 240.1835 | 13.898 | 3.0467 | 1.5865 | 0.0955 | 2.9051 | 2.9051 | 4.2351 | 4.2351 | 0.8437 | 0.8437 | 93.0179 | 0.3962 | 0.1226 | 1.8728 | 1.8728 | 0.0543 | 0.1095
5414 |  | 1 |  |  | PASS |  | PASS | 1.807 | 1.807 | 1.9145 | 1.9145 | 45.0866 | 45.0866 | 45.1341 | 45.1341 | 201.5949 | 13.3554 | 6.9803 | 0.3827 | 0.4515 | 2.8322 | 2.8322 | 4.0791 | 4.0791 | 0.841 | 0.841 | 75.4191 | 0.5454 | 0.031 | 1.8097 | 1.8097 | 0.0475 | 0.1075
5415 |  | 1 |  |  | PASS |  | PASS | 1.8199 | 1.8199 | 1.9254 | 1.9254 | 44.8628 | 44.8628 | 44.9171 | 44.9171 | 215.0229 | 10.7782 | 0.3678 | 1.5933 | 0.109 | 2.8704 | 2.8704 | 4.1944 | 4.1944 | 0.843 | 0.843 | 87.4229 | 0.3115 | 0.1226 | 1.8216 | 1.8216 | 0.0543 | 0.1055
5416 |  | 1 |  |  | PASS |  | PASS | 1.8019 | 1.8019 | 1.9094 | 1.9094 | 45.1544 | 45.1544 | 45.2222 | 45.2222 | 188.0991 | 7.8619 | 2.3007 | 1.2202 | 0.3057 | 2.8322 | 2.8322 | 4.0723 | 4.0723 | 0.841 | 0.841 | 77.8945 | 0.4267 | 0.1192 | 1.804 | 1.804 | 0.0678 | 0.1075
5417 |  | 1 |  |  | PASS |  | PASS | 1.8904 | 1.8904 | 1.9973 | 1.9973 | 44.7475 | 44.7475 | 44.795 | 44.795 | 238.3185 | 3.6232 | 7.7704 | 0.7726 | 0.1633 | 2.8704 | 2.8704 | 4.2232 | 4.2232 | 0.8434 | 0.8434 | 87.4229 | 0.542 | 0.0717 | 1.8908 | 1.8908 | 0.0475 | 0.1068
5418 |  | 1 |  |  | PASS |  | PASS | 1.9335 | 1.9335 | 2.042 | 2.042 | 44.3338 | 44.3338 | 44.4084 | 44.4084 | 308.3747 | 2.8772 | 1.7581 | 0.8913 | 0.1802 | 2.9263 | 2.9263 | 4.3945 | 4.3945 | 0.8451 | 0.8451 | 107.8362 | 0.3962 | 0.1022 | 1.9338 | 1.9338 | 0.0746 | 0.1085
5419 |  | 1 |  |  | PASS |  | PASS | 1.9101 | 1.9101 | 2.0179 | 2.0179 | 44.3474 | 44.3474 | 44.422 | 44.422 | 305.1873 | 4.8439 | 3.7588 | 1.7662 | 0.3159 | 2.9153 | 2.9153 | 4.3131 | 4.3131 | 0.8454 | 0.8454 | 103.5297 | 0.325 | 0.1158 | 1.9108 | 1.9108 | 0.0746 | 0.1078
5420 |  | 1 |  |  | PASS |  | PASS | 1.9267 | 1.9267 | 2.0349 | 2.0349 | 44.2863 | 44.2863 | 44.3474 | 44.3474 | 328.042 | 28.0046 | 10.7544 | 0.7014 | 0.4244 | 2.9331 | 2.9331 | 4.4284 | 4.4284 | 0.8451 | 0.8451 | 119.0262 | 0.4912 | 0.1192 | 1.9288 | 1.9288 | 0.061 | 0.1082
5421 |  | 1 |  |  | PASS |  | PASS | 1.8901 | 1.8901 | 1.9979 | 1.9979 | 44.7136 | 44.7136 | 44.7814 | 44.7814 | 243.4049 | 13.0941 | 1.6225 | 1.4169 | 0.2379 | 2.8619 | 2.8619 | 4.2249 | 4.2249 | 0.843 | 0.843 | 95.968 | 0.3759 | 0.1158 | 1.8911 | 1.8911 | 0.0678 | 0.1078
5422 |  | 1 |  |  | PASS |  | PASS | 1.8233 | 1.8233 | 1.9305 | 1.9305 | 45.2019 | 45.2019 | 45.2562 | 45.2562 | 201.3236 | 0.4121 | 3.4197 | 1.6712 | 0.1395 | 2.8466 | 2.8466 | 4.108 | 4.108 | 0.8417 | 0.8417 | 81.2175 | 0.3318 | 0.1158 | 1.826 | 1.826 | 0.0543 | 0.1072
5423 |  | 1 |  |  | PASS |  | PASS | 1.8284 | 1.8284 | 1.9338 | 1.9338 | 44.9103 | 44.9103 | 44.9917 | 44.9917 | 224.5175 | 4.5048 | 0.1304 | 1.3186 | 0.1328 | 2.8805 | 2.8805 | 4.2165 | 4.2165 | 0.8427 | 0.8427 | 87.0838 | 0.4234 | 0.1022 | 1.8297 | 1.8297 | 0.0814 | 0.1055
5424 |  | 1 |  |  | PASS |  | PASS | 1.8152 | 1.8152 | 1.9216 | 1.9216 | 45.1409 | 45.1409 | 45.2087 | 45.2087 | 194.1688 | 5.0135 | 2.0737 | 1.4068 | 0.3159 | 2.8322 | 2.8322 | 4.0944 | 4.0944 | 0.841 | 0.841 | 75.3513 | 0.4166 | 0.0616 | 1.8165 | 1.8165 | 0.0678 | 0.1065
5425 |  | 1 |  |  | PASS |  | PASS | 1.8816 | 1.8816 | 1.9925 | 1.9925 | 44.6458 | 44.6458 | 44.7136 | 44.7136 | 243.71 | 3.9284 | 3.9387 | 1.3559 | 0.3159 | 2.9034 | 2.9034 | 4.2555 | 4.2555 | 0.8444 | 0.8444 | 94.6456 | 0.5692 | 0.0616 | 1.8837 | 1.8837 | 0.0678 | 0.1109
5426 |  | 1 |  |  | PASS |  | PASS | 1.8799 | 1.8799 | 1.9864 | 1.9864 | 44.795 | 44.795 | 44.8425 | 44.8425 | 238.488 | 0.7069 | 0.4356 | 1.7221 | 0.2854 | 2.8585 | 2.8585 | 4.2334 | 4.2334 | 0.8427 | 0.8427 | 87.4568 | 0.3928 | 0.1056 | 1.8813 | 1.8813 | 0.0475 | 0.1065
5427 |  | 1 |  |  | PASS |  | PASS | 1.8965 | 1.8965 | 2.0054 | 2.0054 | 45.3036 | 45.3036 | 45.385 | 45.385 | 214.6499 | 10.4052 | 5.1491 | 1.6509 | 0.2481 | 2.8704 | 2.8704 | 4.2419 | 4.2419 | 0.8427 | 0.8427 | 81.4888 | 0.5081 | 0.0955 | 1.8976 | 1.8976 | 0.0814 | 0.1089
5428 |  | 1 |  |  | PASS |  | PASS | 1.8854 | 1.8854 | 1.9942 | 1.9942 | 45.107 | 45.107 | 45.168 | 45.168 | 232.893 | 5.59 | 0.6391 | 0.6404 | 0.577 | 2.8856 | 2.8856 | 4.2521 | 4.2521 | 0.8441 | 0.8441 | 91.0851 | 0.5624 | 0.0582 | 1.8867 | 1.8867 | 0.061 | 0.1089
5429 |  | 1 |  |  | PASS |  | PASS | 1.8609 | 1.8609 | 1.9684 | 1.9684 | 45.3647 | 45.3647 | 45.4528 | 45.4528 | 193.4906 | 12.1685 | 2.4024 | 1.1287 | 0.4752 | 2.8263 | 2.8263 | 4.1537 | 4.1537 | 0.842 | 0.842 | 76.8433 | 0.576 | 0.0344 | 1.8626 | 1.8626 | 0.0882 | 0.1075
5430 |  | 1 |  |  | PASS |  | PASS | 1.8938 | 1.8938 | 2.0017 | 2.0017 | 45.0595 | 45.0595 | 45.1273 | 45.1273 | 223.941 | 4.5048 | 3.9962 | 1.1965 | 0.421 | 2.8763 | 2.8763 | 4.3165 | 4.3165 | 0.843 | 0.843 | 90.1017 | 0.3657 | 0.0243 | 1.8955 | 1.8955 | 0.0678 | 0.1078
5431 |  | 1 |  |  | PASS |  | PASS | 1.8267 | 1.8267 | 1.9338 | 1.9338 | 45.3104 | 45.3104 | 45.3647 | 45.3647 | 189.8963 | 1.9719 | 5.6341 | 1.5153 | 0.126 | 2.839 | 2.839 | 4.1232 | 4.1232 | 0.8417 | 0.8417 | 72.9098 | 0.5387 | 0.0785 | 1.8274 | 1.8274 | 0.0543 | 0.1072
5432 |  | 1 |  |  | PASS |  | PASS | 1.9162 | 1.9162 | 2.0268 | 2.0268 | 44.6254 | 44.6254 | 44.6933 | 44.6933 | 249.7798 | 30.6496 | 0.3678 | 0.2979 | 0.3227 | 2.9509 | 2.9509 | 4.3504 | 4.3504 | 0.8447 | 0.8447 | 92.7466 | 0.5454 | 0.0616 | 1.9179 | 1.9179 | 0.0678 | 0.1105
5433 |  | 1 |  |  | PASS |  | PASS | 1.902 | 1.902 | 2.0129 | 2.0129 | 44.8425 | 44.8425 | 44.8899 | 44.8899 | 275.076 | 23.0876 | 5.6002 | 1.7018 | 0.4888 | 2.917 | 2.917 | 4.2894 | 4.2894 | 0.8447 | 0.8447 | 115.8727 | 0.4776 | 0.0039 | 1.9043 | 1.9043 | 0.0475 | 0.1109
5434 |  | 1 |  |  | PASS |  | PASS | 1.8925 | 1.8925 | 2.0013 | 2.0013 | 44.8696 | 44.8696 | 44.9442 | 44.9442 | 221.6013 | 6.3021 | 3.4978 | 0.9083 | 0.2548 | 2.9111 | 2.9111 | 4.2843 | 4.2843 | 0.8444 | 0.8444 | 90.746 | 0.6573 | 0.0141 | 1.8932 | 1.8932 | 0.0746 | 0.1089
5435 |  | 1 |  |  | PASS |  | PASS | 1.8599 | 1.8599 | 1.9684 | 1.9684 | 45.0391 | 45.0391 | 45.1002 | 45.1002 | 201.188 | 16.0004 | 9.2862 | 1.0439 | 0.1497 | 2.8678 | 2.8678 | 4.1876 | 4.1876 | 0.8424 | 0.8424 | 80.3698 | 0.6573 | 0.0276 | 1.8609 | 1.8609 | 0.061 | 0.1085
5436 |  | 1 |  |  | PASS |  | PASS | 1.8803 | 1.8803 | 1.9901 | 1.9901 | 44.734 | 44.734 | 44.8018 | 44.8018 | 231.1976 | 15.39 | 15.4678 | 1.1694 | 0.204 | 2.9102 | 2.9102 | 4.2741 | 4.2741 | 0.8444 | 0.8444 | 94.5438 | 0.6438 | 0.0514 | 1.882 | 1.882 | 0.0678 | 0.1099
5437 |  | 1 |  |  | PASS |  | PASS | 1.8511 | 1.8511 | 1.9593 | 1.9593 | 45.1002 | 45.1002 | 45.1612 | 45.1612 | 195.3895 | 14.8813 | 5.6917 | 1.3932 | 0.2243 | 2.8509 | 2.8509 | 4.1605 | 4.1605 | 0.842 | 0.842 | 76.5381 | 0.5726 | 0.0209 | 1.8518 | 1.8518 | 0.061 | 0.1082
5438 |  | 1 |  |  | PASS |  | PASS | 1.865 | 1.865 | 1.9732 | 1.9732 | 45.1544 | 45.1544 | 45.2019 | 45.2019 | 182.0972 | 2.2771 | 10.4492 | 0.9727 | 0.2074 | 2.8517 | 2.8517 | 4.1809 | 4.1809 | 0.8424 | 0.8424 | 71.0787 | 0.5624 | 0.0514 | 1.8664 | 1.8664 | 0.0475 | 0.1082
5439 |  | 1 |  |  | PASS |  | PASS | 1.9243 | 1.9243 | 2.0339 | 2.0339 | 44.7611 | 44.7611 | 44.8289 | 44.8289 | 266.7004 | 27.7333 | 5.9732 | 1.0744 | 0.1972 | 2.9263 | 2.9263 | 4.3453 | 4.3453 | 0.8457 | 0.8457 | 107.8362 | 0.4946 | 0.0683 | 1.925 | 1.925 | 0.0678 | 0.1095
5440 |  | 1 |  |  | PASS |  | PASS | 1.9013 | 1.9013 | 2.0108 | 2.0108 | 45.2155 | 45.2155 | 45.2901 | 45.2901 | 226.5859 | 4.6508 | 0.8868 | 0.8913 | 0.3159 | 2.8721 | 2.8721 | 4.2351 | 4.2351 | 0.843 | 0.843 | 94.8151 | 0.42 | 0.1124 | 1.9023 | 1.9023 | 0.0746 | 0.1095
5441 |  | 1 |  |  | PASS |  | PASS | 1.926 | 1.926 | 2.0369 | 2.0369 | 44.6322 | 44.6322 | 44.7136 | 44.7136 | 272.0581 | 9.4218 | 2.8093 | 0.0853 | 0.1599 | 2.9517 | 2.9517 | 4.3708 | 4.3708 | 0.8444 | 0.8444 | 99.5624 | 0.3996 | 0.0921 | 1.9281 | 1.9281 | 0.0814 | 0.1109
5442 |  | 1 |  |  | PASS |  | PASS | 1.8799 | 1.8799 | 1.9908 | 1.9908 | 44.9374 | 44.9374 | 44.9917 | 44.9917 | 171.9583 | 7.8959 | 13.874 | 1.5627 | 0.5736 | 2.9467 | 2.9467 | 4.2962 | 4.2962 | 0.8454 | 0.8454 | 65.1785 | 0.6065 | 0.048 | 1.8806 | 1.8806 | 0.0543 | 0.1109
5443 |  | 1 |  |  | PASS |  | PASS | 1.8884 | 1.8884 | 1.9969 | 1.9969 | 44.8425 | 44.8425 | 44.9171 | 44.9171 | 187.8278 | 2.572 | 7.9637 | 1.3321 | 0.3464 | 2.9484 | 2.9484 | 4.3487 | 4.3487 | 0.8444 | 0.8444 | 72.4351 | 0.4301 | 0.0955 | 1.8894 | 1.8894 | 0.0746 | 0.1085
5444 |  | 1 |  |  | PASS |  | PASS | 1.9013 | 1.9013 | 2.0118 | 2.0118 | 44.2863 | 44.2863 | 44.3881 | 44.3881 | 242.2859 | 9.4896 | 3.2841 | 1.4271 | 0.1328 | 2.9958 | 2.9958 | 4.3911 | 4.3911 | 0.8461 | 0.8461 | 93.6961 | 0.3386 | 0.1192 | 1.9023 | 1.9023 | 0.1017 | 0.1105
5445 |  | 1 |  |  | PASS |  | PASS | 1.8877 | 1.8877 | 1.9956 | 1.9956 | 44.0151 | 44.0151 | 44.1032 | 44.1032 | 223.2967 | 8.4045 | 2.572 | 1.2677 | 0.1667 | 3.0594 | 3.0594 | 4.6081 | 4.6081 | 0.8474 | 0.8474 | 70.231 | 0.3827 | 0.1056 | 1.8887 | 1.8887 | 0.0882 | 0.1078
5446 |  | 1 |  |  | PASS |  | PASS | 1.8681 | 1.8681 | 1.9779 | 1.9779 | 44.9306 | 44.9306 | 45.012 | 45.012 | 180.9104 | 6.3801 | 0.073 | 2.1053 | 0.326 | 2.9229 | 2.9229 | 4.2504 | 4.2504 | 0.8441 | 0.8441 | 71.0109 | 0.3657 | 0.109 | 1.8687 | 1.8687 | 0.0814 | 0.1099
5447 |  | 1 |  |  | PASS |  | PASS | 1.8501 | 1.8501 | 1.96 | 1.96 | 44.5034 | 44.5034 | 44.5983 | 44.5983 | 187.8956 | 24.7153 | 2.8772 | 1.0473 | 0.0989 | 3.0314 | 3.0314 | 4.3453 | 4.3453 | 0.8481 | 0.8481 | 62.771 | 0.3013 | 0.1192 | 1.8514 | 1.8514 | 0.0949 | 0.1099
5448 |  | 1 |  |  | PASS |  | PASS | 1.7924 | 1.7924 | 1.8996 | 1.8996 | 45.1544 | 45.1544 | 45.2155 | 45.2155 | 159.8867 | 9.5914 | 0.0287 | 1.1829 | 0.1226 | 2.9517 | 2.9517 | 4.2012 | 4.2012 | 0.8441 | 0.8441 | 57.3116 | 0.4505 | 0.109 | 1.7945 | 1.7945 | 0.061 | 0.1072
5449 |  | 1 |  |  | PASS |  | PASS | 1.8094 | 1.8094 | 1.9155 | 1.9155 | 44.9171 | 44.9171 | 44.9713 | 44.9713 | 168.6692 | 7.7941 | 1.419 | 0.9151 | 0.0785 | 2.9992 | 2.9992 | 4.2894 | 4.2894 | 0.8464 | 0.8464 | 62.398 | 0.2843 | 0.1226 | 1.8104 | 1.8104 | 0.0543 | 0.1061
5450 |  | 1 |  |  | PASS |  | PASS | 1.7931 | 1.7931 | 1.9006 | 1.9006 | 45.0527 | 45.0527 | 45.1137 | 45.1137 | 157.7504 | 6.7531 | 1.2495 | 0.7116 | 0.1463 | 2.956 | 2.956 | 4.208 | 4.208 | 0.8447 | 0.8447 | 55.8535 | 0.3861 | 0.1124 | 1.7945 | 1.7945 | 0.061 | 0.1075
5451 |  | 1 |  |  | PASS |  | PASS | 1.7918 | 1.7918 | 1.8979 | 1.8979 | 45.168 | 45.168 | 45.2562 | 45.2562 | 159.785 | 2.6501 | 5.4204 | 0.6539 | 0.638 | 2.9611 | 2.9611 | 4.2165 | 4.2165 | 0.8451 | 0.8451 | 58.1254 | 0.6641 | 0.031 | 1.7928 | 1.7928 | 0.0882 | 0.1061
5452 |  | 1 |  |  | PASS |  | PASS | 1.8192 | 1.8192 | 1.9254 | 1.9254 | 45.1341 | 45.1341 | 45.2087 | 45.2087 | 155.309 | 0.6052 | 1.8024 | 1.5424 | 0.1599 | 2.9509 | 2.9509 | 4.2199 | 4.2199 | 0.8444 | 0.8444 | 54.6667 | 0.5217 | 0.0751 | 1.8199 | 1.8199 | 0.0746 | 0.1061
5453 |  | 1 |  |  | PASS |  | PASS | 1.8569 | 1.8569 | 1.9654 | 1.9654 | 44.4966 | 44.4966 | 44.6119 | 44.6119 | 172.3653 | 18.3741 | 12.8907 | 0.6912 | 0.1938 | 3.0382 | 3.0382 | 4.3555 | 4.3555 | 0.8478 | 0.8478 | 53.9207 | 0.6302 | 0.0548 | 1.8586 | 1.8586 | 0.1153 | 0.1085
5454 |  | 1 |  |  | PASS |  | PASS | 1.8399 | 1.8399 | 1.9454 | 1.9454 | 44.2321 | 44.2321 | 44.3135 | 44.3135 | 196.6781 | 2.1754 | 6.3123 | 0.6709 | 0.343 | 3.0721 | 3.0721 | 4.425 | 4.425 | 0.8485 | 0.8485 | 58.0915 | 0.5658 | 0.0514 | 1.8403 | 1.8403 | 0.0814 | 0.1055
5455 |  | 1 |  |  | PASS |  | PASS | 1.8436 | 1.8436 | 1.9501 | 1.9501 | 44.7407 | 44.7407 | 44.8153 | 44.8153 | 163.9897 | 14.1014 | 11.5921 | 0.5827 | 0.6448 | 3.0035 | 3.0035 | 4.3114 | 4.3114 | 0.8468 | 0.8468 | 57.7524 | 0.637 | 0.048 | 1.8447 | 1.8447 | 0.0746 | 0.1065
5456 |  | 1 |  |  | PASS |  | PASS | 1.8447 | 1.8447 | 1.9501 | 1.9501 | 44.9103 | 44.9103 | 44.9578 | 44.9578 | 170.2968 | 14.0436 | 3.1145 | 0.9727 | 0.109 | 2.9924 | 2.9924 | 4.325 | 4.325 | 0.8461 | 0.8461 | 57.4812 | 0.5047 | 0.1124 | 1.846 | 1.846 | 0.0475 | 0.1055
5457 |  | 1 |  |  | PASS |  | PASS | 1.7694 | 1.7694 | 1.8755 | 1.8755 | 45.3443 | 45.3443 | 45.3918 | 45.3918 | 149.8496 | 13.8062 | 0.4799 | 0.5997 | 0.1158 | 2.9144 | 2.9144 | 4.1503 | 4.1503 | 0.8441 | 0.8441 | 52.3948 | 0.637 | 0.0073 | 1.7714 | 1.7714 | 0.0475 | 0.1061
5458 |  | 1 |  |  | PASS |  | PASS | 1.8247 | 1.8247 | 1.9335 | 1.9335 | 44.7882 | 44.7882 | 44.8696 | 44.8696 | 182.0294 | 10.6765 | 1.9616 | 1.1999 | 0.1056 | 2.9907 | 2.9907 | 4.3012 | 4.3012 | 0.8471 | 0.8471 | 63.2118 | 0.5047 | 0.1192 | 1.8267 | 1.8267 | 0.0814 | 0.1089
5459 |  | 1 |  |  | PASS |  | PASS | 1.7826 | 1.7826 | 1.8898 | 1.8898 | 45.2494 | 45.2494 | 45.2968 | 45.2968 | 153.0371 | 8.9572 | 8.3028 | 0.6166 | 0.2141 | 2.9399 | 2.9399 | 4.1775 | 4.1775 | 0.8441 | 0.8441 | 54.0563 | 0.6811 | 0.0276 | 1.784 | 1.784 | 0.0475 | 0.1072
5460 |  | 1 |  |  | PASS |  | PASS | 1.7979 | 1.7979 | 1.9047 | 1.9047 | 45.1273 | 45.1273 | 45.2087 | 45.2087 | 157.5809 | 3.6674 | 9.6354 | 0.9286 | 0.343 | 2.9458 | 2.9458 | 4.1995 | 4.1995 | 0.8451 | 0.8451 | 55.7518 | 0.5556 | 0.0548 | 1.7982 | 1.7982 | 0.0814 | 0.1068
5461 |  | 1 |  |  | PASS |  | PASS | 1.823 | 1.823 | 1.9298 | 1.9298 | 44.8018 | 44.8018 | 44.8696 | 44.8696 | 169.0422 | 18.6115 | 5.3289 | 0.1995 | 0.5465 | 2.989 | 2.989 | 4.3029 | 4.3029 | 0.8461 | 0.8461 | 58.668 | 0.4708 | 0.0073 | 1.825 | 1.825 | 0.0678 | 0.1068
5462 |  | 1 |  |  | PASS |  | PASS | 1.8087 | 1.8087 | 1.9152 | 1.9152 | 45.3986 | 45.3986 | 45.4528 | 45.4528 | 141.135 | 20.8834 | 0.8425 | 0.6065 | 0.3125 | 2.9382 | 2.9382 | 4.2114 | 4.2114 | 0.8441 | 0.8441 | 51.4792 | 0.4674 | 0.0785 | 1.8101 | 1.8101 | 0.0543 | 0.1065
5463 |  | 1 |  |  | PASS |  | PASS | 1.8501 | 1.8501 | 1.9586 | 1.9586 | 44.9578 | 44.9578 | 45.0256 | 45.0256 | 168.3979 | 16.8919 | 0.8425 | 0.9218 | 0.3227 | 3.0069 | 3.0069 | 4.3521 | 4.3521 | 0.8464 | 0.8464 | 62.9405 | 0.4098 | 0.1158 | 1.8514 | 1.8514 | 0.0678 | 0.1085
5464 |  | 1 |  |  | PASS |  | PASS | 1.7958 | 1.7958 | 1.903 | 1.903 | 45.3511 | 45.3511 | 45.4054 | 45.4054 | 149.4088 | 2.7179 | 0.6391 | 0.6777 | 0.6787 | 2.9433 | 2.9433 | 4.1978 | 4.1978 | 0.8441 | 0.8441 | 51.1062 | 0.3962 | 0.0887 | 1.7968 | 1.7968 | 0.0543 | 0.1072
5465 |  | 6 |  |  | FAIL | T10 IDSS | PASS | 1.8057 | 1.8057 | 1.9128 | 1.9128 | 45.3579 | 45.3579 | 45.4189 | 45.4189 | 589.5491
5466 |  | 1 |  |  | PASS |  | PASS | 1.7948 | 1.7948 | 1.9026 | 1.9026 | 45.1409 | 45.1409 | 45.2222 | 45.2222 | 160.904 | 3.1248 | 2.5145 | 0.576 | 0.2175 | 2.9662 | 2.9662 | 4.2317 | 4.2317 | 0.8451 | 0.8451 | 56.7352 | 0.6438 | 0.0005 | 1.7972 | 1.7972 | 0.0814 | 0.1078
5467 |  | 1 |  |  | PASS |  | PASS | 1.8372 | 1.8372 | 1.9444 | 1.9444 | 43.5743 | 43.5743 | 43.6624 | 43.6624 | 248.186 | 8.6758 | 2.7518 | 0.5522 | 0.3362 | 3.1493 | 3.1493 | 4.564 | 4.564 | 0.8502 | 0.8502 | 65.1107 | 0.5353 | 0.0548 | 1.8389 | 1.8389 | 0.0882 | 0.1072
5468 |  | 1 |  |  | PASS |  | PASS | 1.8118 | 1.8118 | 1.9189 | 1.9189 | 43.832 | 43.832 | 43.9473 | 43.9473 | 231.8758 | 13.3893 | 6.1664 | 0.9795 | 0.1124 | 3.0891 | 3.0891 | 4.3843 | 4.3843 | 0.8474 | 0.8474 | 63.4153 | 0.4946 | 0.109 | 1.8128 | 1.8128 | 0.1153 | 0.1072
5469 |  | 6 |  |  | FAIL | T11 ISGS | PASS | 1.9094 | 1.9094 | 2.02 | 2.02 | 42.7537 | 42.7537 | 42.8622 | 42.8622 | 326.1431 | 244.8939
5470 |  | 1 |  |  | PASS |  | PASS | 1.9471 | 1.9471 | 2.0593 | 2.0593 | 42.8622 | 42.8622 | 42.9707 | 42.9707 | 330.4835 | 9.1505 | 3.1484 | 1.5661 | 0.1056 | 3.1357 | 3.1357 | 4.7353 | 4.7353 | 0.8502 | 0.8502 | 89.4575 | 0.3623 | 0.109 | 1.9484 | 1.9484 | 0.1085 | 0.1122
5471 |  | 1 |  |  | PASS |  | PASS | 1.8704 | 1.8704 | 1.9806 | 1.9806 | 43.8591 | 43.8591 | 43.954 | 43.954 | 255.7478 | 3.2502 | 0.1304 | 2.085 | 0.1735 | 3.0399 | 3.0399 | 4.4165 | 4.4165 | 0.8468 | 0.8468 | 84.3711 | 0.4166 | 0.0989 | 1.8714 | 1.8714 | 0.0949 | 0.1102
5472 |  | 1 |  |  | PASS |  | PASS | 1.8481 | 1.8481 | 1.9552 | 1.9552 | 44.422 | 44.422 | 44.4898 | 44.4898 | 253.5437 | 2.2432 | 8.4384 | 0.8099 | 0.1768 | 3.0509 | 3.0509 | 4.403 | 4.403 | 0.8481 | 0.8481 | 97.1548 | 0.5319 | 0.0378 | 1.8494 | 1.8494 | 0.0678 | 0.1072
5473 |  | 1 |  |  | PASS |  | PASS | 1.8297 | 1.8297 | 1.9379 | 1.9379 | 44.5915 | 44.5915 | 44.6933 | 44.6933 | 223.8732 | 10.8561 | 13.1519 | 0.8337 | 0.2345 | 3.0297 | 3.0297 | 4.3335 | 4.3335 | 0.8468 | 0.8468 | 85.7614 | 0.6811 | 0.0344 | 1.8318 | 1.8318 | 0.1017 | 0.1082
5474 |  | 1 |  |  | PASS |  | PASS | 1.8423 | 1.8423 | 1.9498 | 1.9498 | 44.5441 | 44.5441 | 44.6458 | 44.6458 | 196.2034 | 7.8721 | 1.4972 | 0.8269 | 0.2379 | 3.0357 | 3.0357 | 4.3504 | 4.3504 | 0.8464 | 0.8464 | 67.3148 | 0.6438 | 0.0209 | 1.8433 | 1.8433 | 0.1017 | 0.1075
5475 |  | 1 |  |  | PASS |  | PASS | 1.886 | 1.886 | 1.9959 | 1.9959 | 43.8455 | 43.8455 | 43.9066 | 43.9066 | 237.742 | 4.1318 | 12.8128 | 0.2369 | 0.2514 | 3.1459 | 3.1459 | 4.5369 | 4.5369 | 0.8498 | 0.8498 | 71.4178 | 0.6811 | 0.031 | 1.887 | 1.887 | 0.061 | 0.1099
5476 |  | 1 |  |  | PASS |  | PASS | 1.8267 | 1.8267 | 1.9355 | 1.9355 | 43.5946 | 43.5946 | 43.7031 | 43.7031 | 243.4727 | 10.7443 | 3.6674 | 0.7319 | 0.1148 | 3.1264 | 3.1264 | 4.4437 | 4.4437 | 0.8491 | 0.8491 | 65.1446 | 0.6166 | 0.0097 | 1.8277 | 1.8277 | 0.1085 | 0.1089
5477 |  | 1 |  |  | PASS |  | PASS | 1.8552 | 1.8552 | 1.964 | 1.964 | 44.5237 | 44.5237 | 44.5712 | 44.5712 | 213.8022 | 21.1886 | 0.1748 | 0.7421 | 0.2989 | 3.0552 | 3.0552 | 4.3979 | 4.3979 | 0.8474 | 0.8474 | 74.9783 | 0.481 | 0.0029 | 1.8562 | 1.8562 | 0.0475 | 0.1089
5478 |  | 1 |  |  | PASS |  | PASS | 1.8331 | 1.8331 | 1.9399 | 1.9399 | 44.5169 | 44.5169 | 44.578 | 44.578 | 186.7766 | 21.3001 | 3.6232 | 0.2131 | 0.4549 | 3.028 | 3.028 | 4.3318 | 4.3318 | 0.8461 | 0.8461 | 60.7025 | 0.4742 | 0.0276 | 1.8338 | 1.8338 | 0.061 | 0.1068
5479 |  | 1 |  |  | PASS |  | PASS | 1.8185 | 1.8185 | 1.9243 | 1.9243 | 44.0761 | 44.0761 | 44.1575 | 44.1575 | 211.5642 | 2.9111 | 3.5996 | 0.8913 | 0.343 | 3.0882 | 3.0882 | 4.386 | 4.386 | 0.8471 | 0.8471 | 61.8554 | 0.4912 | 0.0141 | 1.8199 | 1.8199 | 0.0814 | 0.1058
5480 |  | 1 |  |  | PASS |  | PASS | 1.8762 | 1.8762 | 1.9861 | 1.9861 | 43.954 | 43.954 | 44.0151 | 44.0151 | 237.5725 | 12.7111 | 5.1594 | 0.8031 | 0.1972 | 3.1086 | 3.1086 | 4.4725 | 4.4725 | 0.8498 | 0.8498 | 70.0275 | 0.6675 | 0.0073 | 1.8772 | 1.8772 | 0.061 | 0.1099
5481 |  | 1 |  |  | PASS |  | PASS | 1.8321 | 1.8321 | 1.9393 | 1.9393 | 44.6729 | 44.6729 | 44.7543 | 44.7543 | 213.2257 | 12.6772 | 2.7179 | 0.3182 | 0.3905 | 3.0111 | 3.0111 | 4.3131 | 4.3131 | 0.8461 | 0.8461 | 73.8254 | 0.6404 | 0.0063 | 1.8335 | 1.8335 | 0.0814 | 0.1072
5482 |  | 1 |  |  | PASS |  | PASS | 1.865 | 1.865 | 1.9742 | 1.9742 | 44.6526 | 44.6526 | 44.7272 | 44.7272 | 219.7702 | 30.4461 | 1.0225 | 0.6031 | 0.4176 | 3.0306 | 3.0306 | 4.3877 | 4.3877 | 0.8474 | 0.8474 | 85.9648 | 0.5353 | 0.0141 | 1.8664 | 1.8664 | 0.0746 | 0.1092
5483 |  | 1 |  |  | PASS |  | PASS | 1.8263 | 1.8263 | 1.9338 | 1.9338 | 45.168 | 45.168 | 45.2155 | 45.2155 | 192.4734 | 8.0756 | 0.3 | 0.7998 | 0.2887 | 2.9755 | 2.9755 | 4.2589 | 4.2589 | 0.8447 | 0.8447 | 76.199 | 0.6573 | 0.0276 | 1.828 | 1.828 | 0.0475 | 0.1075
5484 |  | 1 |  |  | PASS |  | PASS | 1.862 | 1.862 | 1.9715 | 1.9715 | 44.5712 | 44.5712 | 44.6526 | 44.6526 | 279.7554 | 5.9732 | 4.0979 | 0.5963 | 0.482 | 3.0382 | 3.0382 | 4.3826 | 4.3826 | 0.8481 | 0.8481 | 116.4491 | 0.6641 | 0.0209 | 1.863 | 1.863 | 0.0814 | 0.1095
5485 |  | 1 |  |  | PASS |  | PASS | 1.8257 | 1.8257 | 1.9332 | 1.9332 | 45.0188 | 45.0188 | 45.0798 | 45.0798 | 211.9372 | 10.1339 | 8.8216 | 0.5861 | 0.204 | 2.9755 | 2.9755 | 4.2741 | 4.2741 | 0.8457 | 0.8457 | 84.778 | 0.5556 | 0.0616 | 1.8267 | 1.8267 | 0.061 | 0.1075
5486 |  | 1 |  |  | PASS |  | PASS | 1.8389 | 1.8389 | 1.9467 | 1.9467 | 44.8153 | 44.8153 | 44.8832 | 44.8832 | 232.2148 | 1.5207 | 0.1304 | 0.6641 | 0.2141 | 2.9941 | 2.9941 | 4.2979 | 4.2979 | 0.8464 | 0.8464 | 94.4421 | 0.7353 | 0.0412 | 1.8399 | 1.8399 | 0.0678 | 0.1078
5487 |  | 1 |  |  | PASS |  | PASS | 1.784 | 1.784 | 1.8898 | 1.8898 | 45.602 | 45.602 | 45.6631 | 45.6631 | 129.6737 | 6.4479 | 10.6765 | 1.071 | 0.2074 | 2.8771 | 2.8771 | 4.0995 | 4.0995 | 0.8403 | 0.8403 | 50.835 | 0.6743 | 0.0276 | 1.7853 | 1.7853 | 0.061 | 0.1058
5488 |  | 1 |  |  | PASS |  | PASS | 1.8009 | 1.8009 | 1.9047 | 1.9047 | 45.3308 | 45.3308 | 45.4189 | 45.4189 | 140.6602 | 5.217 | 10.9817 | 0.7998 | 0.2175 | 2.9212 | 2.9212 | 4.2063 | 4.2063 | 0.8424 | 0.8424 | 50.5637 | 0.6675 | 0.0276 | 1.8016 | 1.8016 | 0.0882 | 0.1038
5489 |  | 1 |  |  | PASS |  | PASS | 1.7487 | 1.7487 | 1.8535 | 1.8535 | 45.7309 | 45.7309 | 45.7716 | 45.7716 | 123.7057 | 11.4225 | 4.5151 | 1.3186 | 0.3159 | 2.8534 | 2.8534 | 4.0384 | 4.0384 | 0.8403 | 0.8403 | 45.4434 | 0.6234 | 0.0039 | 1.7497 | 1.7497 | 0.0407 | 0.1048
5490 |  | 1 |  |  | PASS |  | PASS | 1.7494 | 1.7494 | 1.8545 | 1.8545 | 45.7784 | 45.7784 | 45.8394 | 45.8394 | 112.5496 | 2.6398 | 0.1408 | 1.9832 | 0.3125 | 2.8475 | 2.8475 | 4.0401 | 4.0401 | 0.84 | 0.84 | 44.1549 | 0.5929 | 0.0141 | 1.7501 | 1.7501 | 0.061 | 0.1051
5491 |  | 1 |  |  | PASS |  | PASS | 1.7317 | 1.7317 | 1.8365 | 1.8365 | 45.6766 | 45.6766 | 45.7444 | 45.7444 | 115.3301 | 17.5263 | 3.8266 | 2.5156 | 0.1226 | 2.8492 | 2.8492 | 4.0283 | 4.0283 | 0.8403 | 0.8403 | 41.0691 | 0.3657 | 0.0955 | 1.7328 | 1.7328 | 0.0678 | 0.1048
5492 |  | 1 |  |  | PASS |  | PASS | 1.7575 | 1.7575 | 1.8643 | 1.8643 | 45.4867 | 45.4867 | 45.5613 | 45.5613 | 131.1996 | 15.0509 | 1.9616 | 2.051 | 0.1938 | 2.8755 | 2.8755 | 4.0825 | 4.0825 | 0.8407 | 0.8407 | 49.1056 | 0.42 | 0.1226 | 1.7602 | 1.7602 | 0.0746 | 0.1068
5493 |  | 1 |  |  | PASS |  | PASS | 1.7772 | 1.7772 | 1.8826 | 1.8826 | 45.5681 | 45.5681 | 45.6156 | 45.6156 | 132.0134 | 9.2862 | 2.2668 | 2.1833 | 0.126 | 2.8704 | 2.8704 | 4.0944 | 4.0944 | 0.8407 | 0.8407 | 50.089 | 0.3555 | 0.1124 | 1.7789 | 1.7789 | 0.0475 | 0.1055
5494 |  | 1 |  |  | PASS |  | PASS | 1.7863 | 1.7863 | 1.8915 | 1.8915 | 45.5749 | 45.5749 | 45.6292 | 45.6292 | 130.9622 | 8.8793 | 2.3007 | 2.3189 | 0.1735 | 2.8771 | 2.8771 | 4.1046 | 4.1046 | 0.841 | 0.841 | 47.6814 | 0.3996 | 0.0887 | 1.7867 | 1.7867 | 0.0543 | 0.1051
5495 |  | 1 |  |  | PASS |  | PASS | 1.8504 | 1.8504 | 1.9559 | 1.9559 | 44.8764 | 44.8764 | 44.9374 | 44.9374 | 168.737 | 11.4564 | 3.1927 | 0.7726 | 0.4922 | 3.0119 | 3.0119 | 4.4674 | 4.4674 | 0.8444 | 0.8444 | 59.8548 | 0.5353 | 0.0039 | 1.8518 | 1.8518 | 0.061 | 0.1055
5496 |  | 1 |  |  | PASS |  | PASS | 1.8247 | 1.8247 | 1.9318 | 1.9318 | 44.9442 | 44.9442 | 45.0188 | 45.0188 | 160.3275 | 21.2904 | 7.6246 | 1.3288 | 0.187 | 2.9441 | 2.9441 | 4.2385 | 4.2385 | 0.8437 | 0.8437 | 57.0403 | 0.4539 | 0.0819 | 1.8267 | 1.8267 | 0.0746 | 0.1072
5497 |  | 1 |  |  | PASS |  | PASS | 1.8738 | 1.8738 | 1.9847 | 1.9847 | 44.5576 | 44.5576 | 44.6458 | 44.6458 | 238.6237 | 0.1408 | 3.1823 | 1.7865 | 0.3871 | 2.9907 | 2.9907 | 4.3487 | 4.3487 | 0.8451 | 0.8451 | 94.5438 | 0.3657 | 0.109 | 1.8748 | 1.8748 | 0.0882 | 0.1109
5498 |  | 1 |  |  | PASS |  | PASS | 1.887 | 1.887 | 1.9979 | 1.9979 | 44.7611 | 44.7611 | 44.8289 | 44.8289 | 221.7708 | 0.8765 | 0.2765 | 1.5933 | 0.2379 | 2.9653 | 2.9653 | 4.325 | 4.325 | 0.8454 | 0.8454 | 88.3045 | 0.3861 | 0.1124 | 1.8884 | 1.8884 | 0.0678 | 0.1109
5499 |  | 1 |  |  | PASS |  | PASS | 1.8854 | 1.8854 | 1.9942 | 1.9942 | 44.9578 | 44.9578 | 44.9917 | 44.9917 | 188.7094 | 11.4903 | 1.3616 | 2.2308 | 0.3701 | 2.9636 | 2.9636 | 4.3521 | 4.3521 | 0.8457 | 0.8457 | 70.4005 | 0.4573 | 0.0887 | 1.887 | 1.887 | 0.0339 | 0.1089
5500 |  | 1 |  |  | PASS |  | PASS | 1.8548 | 1.8548 | 1.964 | 1.964 | 45.1883 | 45.1883 | 45.2562 | 45.2562 | 148.9001 | 26.9195 | 0.4121 | 1.1796 | 0.3633 | 2.9017 | 2.9017 | 4.2199 | 4.2199 | 0.8434 | 0.8434 | 57.8203 | 0.481 | 0.0039 | 1.8562 | 1.8562 | 0.0678 | 0.1092
5501 |  | 1 |  |  | PASS |  | PASS | 1.8772 | 1.8772 | 1.9888 | 1.9888 | 44.9713 | 44.9713 | 45.0188 | 45.0188 | 155.6141 | 2.165 | 0.4017 | 0.9727 | 0.3125 | 2.9492 | 2.9492 | 4.2995 | 4.2995 | 0.8457 | 0.8457 | 54.8023 | 0.6675 | 0.0039 | 1.8786 | 1.8786 | 0.0475 | 0.1116
5502 |  | 1 |  |  | PASS |  | PASS | 1.8494 | 1.8494 | 1.9589 | 1.9589 | 45.2765 | 45.2765 | 45.3172 | 45.3172 | 145.2041 | 15.5695 | 4.5388 | 1.3762 | 0.3837 | 2.8788 | 2.8788 | 4.1843 | 4.1843 | 0.8424 | 0.8424 | 52.2252 | 0.5183 | 0.031 | 1.8508 | 1.8508 | 0.0407 | 0.1095
5503 |  | 1 |  |  | PASS |  | PASS | 1.8542 | 1.8542 | 1.9623 | 1.9623 | 45.2426 | 45.2426 | 45.3036 | 45.3036 | 141.9488 | 3.9623 | 7.4211 | 1.3321 | 0.2514 | 2.8831 | 2.8831 | 4.2165 | 4.2165 | 0.843 | 0.843 | 50.6993 | 0.6675 | 0.0344 | 1.8548 | 1.8548 | 0.061 | 0.1082
5504 |  | 1 |  |  | PASS |  | PASS | 1.886 | 1.886 | 1.9959 | 1.9959 | 44.9645 | 44.9645 | 45.0527 | 45.0527 | 165.9903 | 13.4571 | 3.0128 | 1.6339 | 0.169 | 2.9484 | 2.9484 | 4.3165 | 4.3165 | 0.8451 | 0.8451 | 57.8542 | 0.3894 | 0.1056 | 1.8867 | 1.8867 | 0.0882 | 0.1099
5505 |  | 1 |  |  | PASS |  | PASS | 1.8464 | 1.8464 | 1.9552 | 1.9552 | 45.2697 | 45.2697 | 45.3104 | 45.3104 | 154.2917 | 17.5942 | 8.1773 | 1.4746 | 0.3396 | 2.8814 | 2.8814 | 4.1859 | 4.1859 | 0.8427 | 0.8427 | 61.5842 | 0.4708 | 0.0107 | 1.8484 | 1.8484 | 0.0407 | 0.1089
5506 |  | 1 |  |  | PASS |  | PASS | 1.8901 | 1.8901 | 2.001 | 2.001 | 44.7475 | 44.7475 | 44.8086 | 44.8086 | 240.5226 | 5.217 | 5.6239 | 0.5387 | 0.2413 | 2.9679 | 2.9679 | 4.347 | 4.347 | 0.8454 | 0.8454 | 101.2239 | 0.7252 | 0.0412 | 1.8915 | 1.8915 | 0.061 | 0.1109
5507 |  | 1 |  |  | PASS |  | PASS | 1.8976 | 1.8976 | 2.0088 | 2.0088 | 44.6729 | 44.6729 | 44.7475 | 44.7475 | 189.5233 | 26.4447 | 3.0231 | 1.5966 | 0.1056 | 2.9407 | 2.9407 | 4.3182 | 4.3182 | 0.8447 | 0.8447 | 68.6373 | 0.464 | 0.1192 | 1.8982 | 1.8982 | 0.0746 | 0.1112
5508 |  | 1 |  |  | PASS |  | PASS | 1.8826 | 1.8826 | 1.9908 | 1.9908 | 45.012 | 45.012 | 45.0663 | 45.0663 | 159.1746 | 16.1021 | 7.4889 | 2.8038 | 0.0955 | 2.8983 | 2.8983 | 4.2724 | 4.2724 | 0.8434 | 0.8434 | 57.8203 | 0.637 | 0.0209 | 1.8833 | 1.8833 | 0.0543 | 0.1082
5509 |  | 1 |  |  | PASS |  | PASS | 1.9057 | 1.9057 | 2.0183 | 2.0183 | 44.6119 | 44.6119 | 44.6865 | 44.6865 | 176.0953 | 3.1484 | 6.7531 | 1.5322 | 0.3159 | 2.9712 | 2.9712 | 4.3691 | 4.3691 | 0.8464 | 0.8464 | 61.1094 | 0.6539 | 0.0073 | 1.9064 | 1.9064 | 0.0746 | 0.1126
5510 |  | 1 |  |  | PASS |  | PASS | 1.8518 | 1.8518 | 1.9606 | 1.9606 | 45.3172 | 45.3172 | 45.3714 | 45.3714 | 141.2706 | 24.7153 | 4.0404 | 1.5661 | 0.4074 | 2.8661 | 2.8661 | 4.1809 | 4.1809 | 0.8424 | 0.8424 | 48.5631 | 0.6234 | 0.0005 | 1.8538 | 1.8538 | 0.0543 | 0.1089
5511 |  | 1 |  |  | PASS |  | PASS | 1.8721 | 1.8721 | 1.9796 | 1.9796 | 45.2697 | 45.2697 | 45.3308 | 45.3308 | 141.5758 | 29.361 | 3.6335 | 1.1728 | 0.482 | 2.9009 | 2.9009 | 4.308 | 4.308 | 0.8441 | 0.8441 | 50.835 | 0.5997 | 0.0141 | 1.8728 | 1.8728 | 0.061 | 0.1075
5512 |  | 1 |  |  | PASS |  | PASS | 1.8667 | 1.8667 | 1.9745 | 1.9745 | 45.3104 | 45.3104 | 45.385 | 45.385 | 140.4568 | 3.2266 | 3.1588 | 1.5492 | 0.4922 | 2.8788 | 2.8788 | 4.2199 | 4.2199 | 0.8427 | 0.8427 | 52.1235 | 0.4742 | 0.0073 | 1.8684 | 1.8684 | 0.0746 | 0.1078
5513 |  | 1 |  |  | PASS |  | PASS | 1.8704 | 1.8704 | 1.98 | 1.98 | 45.1205 | 45.1205 | 45.1748 | 45.1748 | 155.0038 | 12.5076 | 1.8259 | 1.8374 | 0.4481 | 2.8882 | 2.8882 | 4.2266 | 4.2266 | 0.8441 | 0.8441 | 57.1421 | 0.3793 | 0.0276 | 1.8718 | 1.8718 | 0.0543 | 0.1095
5514 |  | 1 |  |  | PASS |  | PASS | 1.8999 | 1.8999 | 2.0101 | 2.0101 | 44.7407 | 44.7407 | 44.8086 | 44.8086 | 183.657 | 2.1076 | 5.8037 | 1.4373 | 0.4719 | 2.9382 | 2.9382 | 4.3691 | 4.3691 | 0.8451 | 0.8451 | 65.4498 | 0.4505 | 0.0107 | 1.901 | 1.901 | 0.0678 | 0.1102
5515 |  | 1 |  |  | PASS |  | PASS | 1.8843 | 1.8843 | 1.9942 | 1.9942 | 44.7475 | 44.7475 | 44.8289 | 44.8289 | 189.998 | 11.9312 | 0.1304 | 1.244 | 0.2141 | 2.9306 | 2.9306 | 4.2843 | 4.2843 | 0.8441 | 0.8441 | 67.4165 | 0.6438 | 0.0141 | 1.886 | 1.886 | 0.0814 | 0.1099
5516 |  | 1 |  |  | PASS |  | PASS | 1.922 | 1.922 | 2.0312 | 2.0312 | 44.0829 | 44.0829 | 44.1575 | 44.1575 | 294.9806 | 2.1311 | 6.1088 | 1.0948 | 0.4752 | 3.0069 | 3.0069 | 4.542 | 4.542 | 0.8481 | 0.8481 | 107.8362 | 0.6675 | 0.0073 | 1.9237 | 1.9237 | 0.0746 | 0.1092
5517 |  | 1 |  |  | PASS |  | PASS | 1.8684 | 1.8684 | 1.9789 | 1.9789 | 45.0391 | 45.0391 | 45.073 | 45.073 | 152.9014 | 25.2579 | 4.7422 | 1.7086 | 0.2514 | 2.8865 | 2.8865 | 4.2216 | 4.2216 | 0.8427 | 0.8427 | 54.1242 | 0.6268 | 0.0073 | 1.8694 | 1.8694 | 0.0339 | 0.1105
5518 |  | 1 |  |  | PASS |  | PASS | 1.8884 | 1.8884 | 1.9983 | 1.9983 | 44.7882 | 44.7882 | 44.8628 | 44.8628 | 177.6212 | 20.0696 | 3.2605 | 0.8405 | 0.1802 | 2.9119 | 2.9119 | 4.269 | 4.269 | 0.8447 | 0.8447 | 61.7198 | 0.559 | 0.0548 | 1.8901 | 1.8901 | 0.0746 | 0.1099
5519 |  | 1 |  |  | PASS |  | PASS | 1.9562 | 1.9562 | 2.0702 | 2.0702 | 43.8862 | 43.8862 | 43.9947 | 43.9947 | 281.2813 | 3.9284 | 5.3628 | 1.9527 | 0.343 | 3.0331 | 3.0331 | 4.5115 | 4.5115 | 0.8488 | 0.8488 | 100.9187 | 0.4946 | 0.0209 | 1.9579 | 1.9579 | 0.1085 | 0.1139
5520 |  | 1 |  |  | PASS |  | PASS | 1.9186 | 1.9186 | 2.0271 | 2.0271 | 44.327 | 44.327 | 44.3813 | 44.3813 | 232.9608 | 20.1035 | 1.5989 | 1.9832 | 0.1768 | 2.9958 | 2.9958 | 4.5674 | 4.5674 | 0.8468 | 0.8468 | 76.572 | 0.5692 | 0.0853 | 1.9203 | 1.9203 | 0.0543 | 0.1085
5521 |  | 1 |  |  | PASS |  | PASS | 1.826 | 1.826 | 1.9352 | 1.9352 | 45.3172 | 45.3172 | 45.3782 | 45.3782 | 142.1861 | 4.8203 | 2.0972 | 2.1629 | 0.3837 | 2.8619 | 2.8619 | 4.1622 | 4.1622 | 0.8424 | 0.8424 | 50.0212 | 0.2843 | 0.0344 | 1.8274 | 1.8274 | 0.061 | 0.1092
5522 |  | 1 |  |  | PASS |  | PASS | 1.8413 | 1.8413 | 1.9494 | 1.9494 | 45.1544 | 45.1544 | 45.2087 | 45.2087 | 141.5758 | 22.1381 | 0.446 | 2.0205 | 0.282 | 2.9017 | 2.9017 | 4.2402 | 4.2402 | 0.8434 | 0.8434 | 50.4959 | 0.6133 | 0.0039 | 1.8426 | 1.8426 | 0.0543 | 0.1082
5523 |  | 1 |  |  | PASS |  | PASS | 1.8148 | 1.8148 | 1.923 | 1.923 | 45.3714 | 45.3714 | 45.4596 | 45.4596 | 143.7799 | 17.6959 | 3.8945 | 1.8035 | 0.2955 | 2.8517 | 2.8517 | 4.1215 | 4.1215 | 0.8417 | 0.8417 | 51.4792 | 0.5285 | 0.0378 | 1.8162 | 1.8162 | 0.0882 | 0.1082
5524 |  | 1 |  |  | PASS |  | PASS | 1.8752 | 1.8752 | 1.985 | 1.985 | 44.9781 | 44.9781 | 45.0324 | 45.0324 | 160.6666 | 10.7443 | 1.8598 | 1.9459 | 0.3294 | 2.9272 | 2.9272 | 4.3063 | 4.3063 | 0.8447 | 0.8447 | 56.2943 | 0.3589 | 0.0276 | 1.8762 | 1.8762 | 0.0543 | 0.1099
5525 |  | 1 |  |  | PASS |  | PASS | 1.8423 | 1.8423 | 1.9508 | 1.9508 | 45.2358 | 45.2358 | 45.2901 | 45.2901 | 146.73 | 6.5836 | 3.7352 | 2.0612 | 0.3905 | 2.8763 | 2.8763 | 4.191 | 4.191 | 0.843 | 0.843 | 54.4972 | 0.5081 | 0.0209 | 1.843 | 1.843 | 0.0543 | 0.1085
5526 |  | 1 |  |  | PASS |  | PASS | 1.8592 | 1.8592 | 1.9678 | 1.9678 | 45.1951 | 45.1951 | 45.2697 | 45.2697 | 165.0748 | 15.1965 | 4.4031 | 1.3627 | 0.1972 | 2.8983 | 2.8983 | 4.2453 | 4.2453 | 0.843 | 0.843 | 57.6846 | 0.637 | 0.0548 | 1.8609 | 1.8609 | 0.0746 | 0.1085
5527 |  | 1 |  |  | PASS |  | PASS | 1.8521 | 1.8521 | 1.961 | 1.961 | 45.1002 | 45.1002 | 45.1544 | 45.1544 | 155.682 | 1.6668 | 4.0301 | 1.4712 | 0.2786 | 2.9153 | 2.9153 | 4.2385 | 4.2385 | 0.8427 | 0.8427 | 55.8196 | 0.6438 | 0.0378 | 1.8528 | 1.8528 | 0.0543 | 0.1089
5528 |  | 1 |  |  | PASS |  | PASS | 1.8182 | 1.8182 | 1.9257 | 1.9257 | 45.4054 | 45.4054 | 45.4867 | 45.4867 | 137.2693 | 1.9277 | 3.6674 | 0.9659 | 0.2379 | 2.8543 | 2.8543 | 4.1317 | 4.1317 | 0.8413 | 0.8413 | 50.5637 | 0.6506 | 0.0141 | 1.8196 | 1.8196 | 0.0814 | 0.1075
5529 |  | 1 |  |  | PASS |  | PASS | 1.8575 | 1.8575 | 1.9657 | 1.9657 | 45.012 | 45.012 | 45.0866 | 45.0866 | 155.1733 | 0.0052 | 9.4896 | 1.2135 | 0.2345 | 2.9289 | 2.9289 | 4.308 | 4.308 | 0.8441 | 0.8441 | 56.803 | 0.5827 | 0.0514 | 1.8582 | 1.8582 | 0.0746 | 0.1082
5530 |  | 1 |  |  | PASS |  | PASS | 1.8165 | 1.8165 | 1.925 | 1.925 | 45.324 | 45.324 | 45.3647 | 45.3647 | 141.0332 | 24.6814 | 11.1851 | 2.0883 | 0.2582 | 2.8678 | 2.8678 | 4.147 | 4.147 | 0.8413 | 0.8413 | 52.4965 | 0.6031 | 0.0649 | 1.8172 | 1.8172 | 0.0407 | 0.1085
5531 |  | 1 |  |  | PASS |  | PASS | 1.9206 | 1.9206 | 2.0318 | 2.0318 | 44.3813 | 44.3813 | 44.4559 | 44.4559 | 207.1221 | 9.7948 | 11.9651 | 2.7089 | 0.2379 | 2.9433 | 2.9433 | 4.3606 | 4.3606 | 0.8451 | 0.8451 | 72.2316 | 0.5793 | 0.0344 | 1.9227 | 1.9227 | 0.0746 | 0.1112
5532 |  | 1 |  |  | PASS |  | PASS | 1.9416 | 1.9416 | 2.0549 | 2.0549 | 43.8998 | 43.8998 | 44.0083 | 44.0083 | 286.0286 | 12.6094 | 0.6156 | 1.7526 | 0.1022 | 2.9933 | 2.9933 | 4.4284 | 4.4284 | 0.8468 | 0.8468 | 105.6999 | 0.2843 | 0.126 | 1.943 | 1.943 | 0.1085 | 0.1133
5533 |  | 1 |  |  | PASS |  | PASS | 1.923 | 1.923 | 2.0312 | 2.0312 | 44.2931 | 44.2931 | 44.3677 | 44.3677 | 243.3031 | 9.7609 | 0.5713 | 1.834 | 0.1294 | 2.9679 | 2.9679 | 4.4894 | 4.4894 | 0.8468 | 0.8468 | 87.9655 | 0.4369 | 0.1158 | 1.9243 | 1.9243 | 0.0746 | 0.1082
5534 |  | 1 |  |  | PASS |  | PASS | 1.9416 | 1.9416 | 2.0552 | 2.0552 | 44.1846 | 44.1846 | 44.2931 | 44.2931 | 220.3467 | 6.2682 | 1.9616 | 2.0104 | 0.1192 | 2.9848 | 2.9848 | 4.4369 | 4.4369 | 0.8471 | 0.8471 | 74.3001 | 0.42 | 0.0921 | 1.9433 | 1.9433 | 0.1085 | 0.1136
5535 |  | 1 |  |  | PASS |  | PASS | 1.8867 | 1.8867 | 1.9956 | 1.9956 | 44.9103 | 44.9103 | 44.9645 | 44.9645 | 164.9731 | 12.7111 | 2.6059 | 1.6916 | 0.3667 | 2.8933 | 2.8933 | 4.2538 | 4.2538 | 0.8437 | 0.8437 | 56.3283 | 0.464 | 0.0819 | 1.8877 | 1.8877 | 0.0543 | 0.1089
5536 |  | 1 |  |  | PASS |  | PASS | 1.8521 | 1.8521 | 1.9617 | 1.9617 | 45.168 | 45.168 | 45.2494 | 45.2494 | 144.6276 | 1.2598 | 9.5337 | 1.461 | 0.0266 | 2.8771 | 2.8771 | 4.2046 | 4.2046 | 0.843 | 0.843 | 51.8522 | 0.6268 | 0.0446 | 1.8538 | 1.8538 | 0.0814 | 0.1095
5537 |  | 1 |  |  | PASS |  | PASS | 1.8667 | 1.8667 | 1.9772 | 1.9772 | 45.0256 | 45.0256 | 45.0934 | 45.0934 | 153.071 | 22.0703 | 10.846 | 1.2338 | 0.204 | 2.8729 | 2.8729 | 4.2199 | 4.2199 | 0.8434 | 0.8434 | 54.5311 | 0.6133 | 0.0243 | 1.8681 | 1.8681 | 0.0678 | 0.1105
5538 |  | 1 |  |  | PASS |  | PASS | 1.885 | 1.885 | 1.9952 | 1.9952 | 44.8221 | 44.8221 | 44.8696 | 44.8696 | 162.9385 | 24.7492 | 11.4564 | 2.302 | 0.2209 | 2.9094 | 2.9094 | 4.2962 | 4.2962 | 0.8451 | 0.8451 | 59.041 | 0.6099 | 0.031 | 1.8854 | 1.8854 | 0.0475 | 0.1102
5539 |  | 1 |  |  | PASS |  | PASS | 1.8782 | 1.8782 | 1.9888 | 1.9888 | 44.9306 | 44.9306 | 44.9984 | 44.9984 | 166.9737 | 0.6834 | 1.1242 | 1.2677 | 0.1531 | 2.8729 | 2.8729 | 4.2232 | 4.2232 | 0.8434 | 0.8434 | 54.4293 | 0.6675 | 0.0107 | 1.8803 | 1.8803 | 0.0678 | 0.1105
5540 |  | 1 |  |  | PASS |  | PASS | 1.9444 | 1.9444 | 2.0566 | 2.0566 | 44.4084 | 44.4084 | 44.4898 | 44.4898 | 197.085 | 22.8163 | 4.922 | 1.0982 | 0.2413 | 2.9543 | 2.9543 | 4.4284 | 4.4284 | 0.8464 | 0.8464 | 69.858 | 0.4539 | 0.0107 | 1.9464 | 1.9464 | 0.0814 | 0.1122
5541 |  | 1 |  |  | PASS |  | PASS | 1.8555 | 1.8555 | 1.9657 | 1.9657 | 45.1002 | 45.1002 | 45.168 | 45.168 | 152.2571 | 11.4564 | 4.6066 | 0.9727 | 0.36 | 2.8814 | 2.8814 | 4.2012 | 4.2012 | 0.8434 | 0.8434 | 53.4121 | 0.5387 | 0.0378 | 1.8562 | 1.8562 | 0.0678 | 0.1102
5542 |  | 1 |  |  | PASS |  | PASS | 1.8592 | 1.8592 | 1.9678 | 1.9678 | 45.107 | 45.107 | 45.1612 | 45.1612 | 149.2731 | 8.6758 | 3.1248 | 1.1829 | 0.204 | 2.8873 | 2.8873 | 4.2317 | 4.2317 | 0.8441 | 0.8441 | 54.565 | 0.5556 | 0.0717 | 1.8592 | 1.8592 | 0.0543 | 0.1085
5543 |  | 1 |  |  | PASS |  | PASS | 1.8643 | 1.8643 | 1.9739 | 1.9739 | 45.0188 | 45.0188 | 45.0934 | 45.0934 | 154.9021 | 0.1304 | 5.7698 | 2.3257 | 0.404 | 2.9 | 2.9 | 4.2334 | 4.2334 | 0.8434 | 0.8434 | 55.5483 | 0.4403 | 0.031 | 1.865 | 1.865 | 0.0746 | 0.1095
5544 |  | 1 |  |  | PASS |  | PASS | 1.8474 | 1.8474 | 1.9572 | 1.9572 | 45.1409 | 45.1409 | 45.2087 | 45.2087 | 146.6282 | 18.6793 | 0.446 | 2.1969 | 0.3667 | 2.8695 | 2.8695 | 4.1843 | 4.1843 | 0.8424 | 0.8424 | 50.9367 | 0.5827 | 0.0446 | 1.8491 | 1.8491 | 0.0678 | 0.1099
5545 |  | 1 |  |  | PASS |  | PASS | 1.8864 | 1.8864 | 1.9949 | 1.9949 | 44.9374 | 44.9374 | 44.9984 | 44.9984 | 161.277 | 0.2087 | 10.6087 | 2.285 | 0.1836 | 2.9229 | 2.9229 | 4.3572 | 4.3572 | 0.8444 | 0.8444 | 59.9565 | 0.6811 | 0.0243 | 1.8867 | 1.8867 | 0.061 | 0.1085
5546 |  | 1 |  |  | PASS |  | PASS | 1.7582 | 1.7582 | 1.8653 | 1.8653 | 45.7919 | 45.7919 | 45.8462 | 45.8462 | 125.5707 | 1.7685 | 2.0633 | 2.8378 | 0.109 | 2.8551 | 2.8551 | 4.069 | 4.069 | 0.8417 | 0.8417 | 50.2585 | 0.3284 | 0.1124 | 1.7595 | 1.7595 | 0.0543 | 0.1072
5547 |  | 1 |  |  | PASS |  | PASS | 1.7833 | 1.7833 | 1.8901 | 1.8901 | 45.7987 | 45.7987 | 45.853 | 45.853 | 130.3179 | 27.5298 | 3.057 | 2.2545 | 0.4617 | 2.8636 | 2.8636 | 4.108 | 4.108 | 0.8417 | 0.8417 | 50.462 | 0.5353 | 0.0063 | 1.7843 | 1.7843 | 0.0543 | 0.1068
5548 |  | 1 |  |  | PASS |  | PASS | 1.7982 | 1.7982 | 1.9077 | 1.9077 | 45.6631 | 45.6631 | 45.7038 | 45.7038 | 137.5406 | 0.3678 | 3.057 | 1.8272 | 0.2786 | 2.8848 | 2.8848 | 4.1453 | 4.1453 | 0.8427 | 0.8427 | 50.1907 | 0.6302 | 0.031 | 1.7989 | 1.7989 | 0.0407 | 0.1095
5549 |  | 1 |  |  | PASS |  | PASS | 1.804 | 1.804 | 1.9111 | 1.9111 | 45.819 | 45.819 | 45.8665 | 45.8665 | 134.4888 | 22.9859 | 4.0743 | 1.8001 | 0.3159 | 2.8619 | 2.8619 | 4.1113 | 4.1113 | 0.8424 | 0.8424 | 53.6494 | 0.4573 | 0.0005 | 1.805 | 1.805 | 0.0475 | 0.1072
5550 |  | 1 |  |  | PASS |  | PASS | 1.8521 | 1.8521 | 1.9603 | 1.9603 | 45.5681 | 45.5681 | 45.6292 | 45.6292 | 141.3723 | 15.5596 | 12.6772 | 2.4105 | 0.3284 | 2.9102 | 2.9102 | 4.2589 | 4.2589 | 0.8437 | 0.8437 | 51.1402 | 0.6743 | 0.0243 | 1.8535 | 1.8535 | 0.061 | 0.1082
5551 |  | 1 |  |  | PASS |  | PASS | 1.7514 | 1.7514 | 1.8572 | 1.8572 | 45.6292 | 45.6292 | 45.6766 | 45.6766 | 120.6878 | 0.7512 | 1.3512 | 2.224 | 0.1158 | 2.861 | 2.861 | 4.0571 | 4.0571 | 0.8407 | 0.8407 | 42.256 | 0.4132 | 0.0921 | 1.7524 | 1.7524 | 0.0475 | 0.1058
5552 |  | 1 |  |  | PASS |  | PASS | 1.7528 | 1.7528 | 1.8589 | 1.8589 | 45.7173 | 45.7173 | 45.7512 | 45.7512 | 112.2444 | 21.2904 | 1.4529 | 1.4576 | 0.3973 | 2.8746 | 2.8746 | 4.0825 | 4.0825 | 0.8413 | 0.8413 | 42.2221 | 0.5285 | 0.0378 | 1.7538 | 1.7538 | 0.0339 | 0.1061
5553 |  | 1 |  |  | PASS |  | PASS | 1.7653 | 1.7653 | 1.8731 | 1.8731 | 45.5885 | 45.5885 | 45.6631 | 45.6631 | 116.8221 | 22.1042 | 1.0903 | 2.5631 | 0.2514 | 2.9 | 2.9 | 4.1147 | 4.1147 | 0.8413 | 0.8413 | 41.5778 | 0.5387 | 0.0819 | 1.7663 | 1.7663 | 0.0746 | 0.1078
5554 |  | 1 |  |  | PASS |  | PASS | 1.749 | 1.749 | 1.8569 | 1.8569 | 45.7648 | 45.7648 | 45.8258 | 45.8258 | 120.8573 | 38.7202 | 2.8536 | 3.4074 | 0.2311 | 2.8551 | 2.8551 | 4.0571 | 4.0571 | 0.8403 | 0.8403 | 46.0877 | 0.4335 | 0.1124 | 1.7504 | 1.7504 | 0.061 | 0.1078
5555 |  | 1 |  |  | PASS |  | PASS | 1.7863 | 1.7863 | 1.8932 | 1.8932 | 45.6224 | 45.6224 | 45.7038 | 45.7038 | 123.9091 | 13.3554 | 5.668 | 2.1562 | 0.4583 | 2.9009 | 2.9009 | 4.1978 | 4.1978 | 0.8427 | 0.8427 | 45.9182 | 0.5624 | 0.0039 | 1.7877 | 1.7877 | 0.0814 | 0.1068
5556 |  | 1 |  |  | PASS |  | PASS | 1.8355 | 1.8355 | 1.9423 | 1.9423 | 44.8018 | 44.8018 | 44.8696 | 44.8696 | 165.5834 | 5.0135 | 2.4024 | 1.1626 | 0.3227 | 2.9729 | 2.9729 | 4.2962 | 4.2962 | 0.8444 | 0.8444 | 57.3455 | 0.5624 | 0.0378 | 1.8365 | 1.8365 | 0.0678 | 0.1068
5557 |  | 1 |  |  | PASS |  | PASS | 1.8301 | 1.8301 | 1.9362 | 1.9362 | 45.3647 | 45.3647 | 45.4257 | 45.4257 | 142.2879 | 29.3271 | 0.5713 | 1.9527 | 0.1328 | 2.9297 | 2.9297 | 4.2538 | 4.2538 | 0.8427 | 0.8427 | 52.8356 | 0.5013 | 0.1158 | 1.8318 | 1.8318 | 0.061 | 0.1061
5558 |  | 1 |  |  | PASS |  | PASS | 1.8108 | 1.8108 | 1.9182 | 1.9182 | 45.2765 | 45.2765 | 45.3375 | 45.3375 | 144.1529 | 13.7284 | 2.5041 | 2.4478 | 0.2616 | 2.9339 | 2.9339 | 4.1961 | 4.1961 | 0.843 | 0.843 | 50.4959 | 0.3725 | 0.1158 | 1.8121 | 1.8121 | 0.061 | 0.1075
5559 |  | 1 |  |  | PASS |  | PASS | 1.7901 | 1.7901 | 1.8969 | 1.8969 | 45.4935 | 45.4935 | 45.5478 | 45.5478 | 135.913 | 10.2017 | 12.8229 | 1.7221 | 0.2311 | 2.8992 | 2.8992 | 4.1419 | 4.1419 | 0.8417 | 0.8417 | 48.9361 | 0.5624 | 0.0412 | 1.7918 | 1.7918 | 0.0543 | 0.1068
5560 |  | 1 |  |  | PASS |  | PASS | 1.804 | 1.804 | 1.9088 | 1.9088 | 45.4121 | 45.4121 | 45.446 | 45.446 | 137.5406 | 19.6627 | 1.192 | 2.2409 | 0.282 | 2.917 | 2.917 | 4.2741 | 4.2741 | 0.8434 | 0.8434 | 51.4453 | 0.5353 | 0.0548 | 1.8046 | 1.8046 | 0.0339 | 0.1048
5561 |  | 1 |  |  | PASS |  | PASS | 1.7694 | 1.7694 | 1.8748 | 1.8748 | 45.6834 | 45.6834 | 45.7377 | 45.7377 | 126.2489 | 2.5041 | 4.3795 | 2.0002 | 0.1735 | 2.8873 | 2.8873 | 4.0995 | 4.0995 | 0.8407 | 0.8407 | 46.7998 | 0.5556 | 0.0039 | 1.7711 | 1.7711 | 0.0543 | 0.1055
5562 |  | 1 |  |  | PASS |  | PASS | 1.765 | 1.765 | 1.8708 | 1.8708 | 45.5885 | 45.5885 | 45.6495 | 45.6495 | 127.3339 | 5.1491 | 3.1248 | 1.3932 | 0.2514 | 2.8636 | 2.8636 | 4.0791 | 4.0791 | 0.84 | 0.84 | 44.3922 | 0.5997 | 0.0005 | 1.7656 | 1.7656 | 0.061 | 0.1058
5563 |  | 1 |  |  | PASS |  | PASS | 1.8169 | 1.8169 | 1.9227 | 1.9227 | 45.3036 | 45.3036 | 45.3443 | 45.3443 | 146.3231 | 11.7277 | 4.4134 | 1.6814 | 0.2887 | 2.9738 | 2.9738 | 4.2724 | 4.2724 | 0.843 | 0.843 | 52.0896 | 0.6472 | 0.0039 | 1.8182 | 1.8182 | 0.0407 | 0.1058
5564 |  | 1 |  |  | PASS |  | PASS | 1.8013 | 1.8013 | 1.9071 | 1.9071 | 45.5139 | 45.5139 | 45.5749 | 45.5749 | 134.3531 | 12.1786 | 5.8376 | 1.8544 | 0.2277 | 2.8966 | 2.8966 | 4.1351 | 4.1351 | 0.8407 | 0.8407 | 50.2924 | 0.6336 | 0.0412 | 1.8019 | 1.8019 | 0.061 | 0.1058
5565 |  | 1 |  |  | PASS |  | PASS | 1.8341 | 1.8341 | 1.9406 | 1.9406 | 44.5712 | 44.5712 | 44.6661 | 44.6661 | 178.808 | 16.2378 | 3.1588 | 1.2915 | 0.1531 | 3.0213 | 3.0213 | 4.3267 | 4.3267 | 0.8447 | 0.8447 | 59.9565 | 0.559 | 0.0717 | 1.8355 | 1.8355 | 0.0949 | 0.1065
5566 |  | 1 |  |  | PASS |  | PASS | 1.7229 | 1.7229 | 1.8284 | 1.8284 | 46.3209 | 46.3209 | 46.3548 | 46.3548 | 121.3998 | 36.4821 | 0.9443 | 1.8713 | 0.1938 | 2.8051 | 2.8051 | 3.9757 | 3.9757 | 0.8383 | 0.8383 | 48.6648 | 0.4708 | 0.0683 | 1.7246 | 1.7246 | 0.0339 | 0.1055
5567 |  | 1 |  |  | PASS |  | PASS | 1.7833 | 1.7833 | 1.8881 | 1.8881 | 45.9547 | 45.9547 | 46.0361 | 46.0361 | 127.3679 | 14.3049 | 1.2834 | 2.4783 | 0.1192 | 2.8636 | 2.8636 | 4.1368 | 4.1368 | 0.8413 | 0.8413 | 52.4287 | 0.3148 | 0.109 | 1.7833 | 1.7833 | 0.0814 | 0.1048
5568 |  | 1 |  |  | PASS |  | PASS | 1.7504 | 1.7504 | 1.8562 | 1.8562 | 46.1581 | 46.1581 | 46.2124 | 46.2124 | 131.403 | 11.4903 | 9.7032 | 2.7699 | 0.1463 | 2.822 | 2.822 | 4.013 | 4.013 | 0.8393 | 0.8393 | 52.0218 | 0.4607 | 0.109 | 1.7504 | 1.7504 | 0.0543 | 0.1058
5569 |  | 1 |  |  | PASS |  | PASS | 1.7887 | 1.7887 | 1.8952 | 1.8952 | 46.0293 | 46.0293 | 46.1107 | 46.1107 | 131.1996 | 11.6938 | 1.419 | 3.0616 | 0.1022 | 2.8153 | 2.8153 | 4.0554 | 4.0554 | 0.8403 | 0.8403 | 52.7339 | 0.2775 | 0.1124 | 1.7907 | 1.7907 | 0.0814 | 0.1065
5570 |  | 1 |  |  | PASS |  | PASS | 1.8036 | 1.8036 | 1.9115 | 1.9115 | 45.7241 | 45.7241 | 45.7987 | 45.7987 | 144.6954 | 6.9125 | 3.9962 | 2.3291 | 0.0887 | 2.8805 | 2.8805 | 4.1266 | 4.1266 | 0.8417 | 0.8417 | 52.327 | 0.3691 | 0.1022 | 1.804 | 1.804 | 0.0746 | 0.1078
5571 |  | 1 |  |  | PASS |  | PASS | 1.7026 | 1.7026 | 1.8074 | 1.8074 | 46.0089 | 46.0089 | 46.07 | 46.07 | 107.4971 | 7.1837 | 2.0294 | 1.383 | 0.2887 | 2.8042 | 2.8042 | 3.9554 | 3.9554 | 0.8376 | 0.8376 | 39.5432 | 0.3725 | 0.1056 | 1.7036 | 1.7036 | 0.061 | 0.1048
5572 |  | 1 |  |  | PASS |  | PASS | 1.745 | 1.745 | 1.8504 | 1.8504 | 45.8258 | 45.8258 | 45.9004 | 45.9004 | 116.7882 | 4.3014 | 0.8425 | 3.0887 | 0.1022 | 2.8746 | 2.8746 | 4.0995 | 4.0995 | 0.8413 | 0.8413 | 43.4089 | 0.3725 | 0.0955 | 1.747 | 1.747 | 0.0746 | 0.1055
5573 |  | 1 |  |  | PASS |  | PASS | 1.7077 | 1.7077 | 1.8124 | 1.8124 | 46.1174 | 46.1174 | 46.1717 | 46.1717 | 109.7351 | 24.0371 | 1.1138 | 2.1731 | 0.3125 | 2.8288 | 2.8288 | 3.9757 | 3.9757 | 0.8393 | 0.8393 | 47.5797 | 0.3216 | 0.1124 | 1.7094 | 1.7094 | 0.0543 | 0.1048
5574 |  | 1 |  |  | PASS |  | PASS | 1.7209 | 1.7209 | 1.825 | 1.825 | 46.0971 | 46.0971 | 46.1649 | 46.1649 | 120.0096 | 3.2502 | 1.2834 | 1.2847 | 0.3973 | 2.8195 | 2.8195 | 3.9859 | 3.9859 | 0.8386 | 0.8386 | 47.478 | 0.3386 | 0.031 | 1.7216 | 1.7216 | 0.0678 | 0.1041
5575 |  | 1 |  |  | PASS |  | PASS | 1.7317 | 1.7317 | 1.8375 | 1.8375 | 45.9818 | 45.9818 | 46.0428 | 46.0428 | 122.7223 | 14.5083 | 6.7192 | 3.2955 | 0.1497 | 2.8415 | 2.8415 | 4.03 | 4.03 | 0.8396 | 0.8396 | 45.6808 | 0.5251 | 0.0819 | 1.7324 | 1.7324 | 0.061 | 0.1058
5576 |  | 1 |  |  | PASS |  | PASS | 1.8148 | 1.8148 | 1.9227 | 1.9227 | 44.8696 | 44.8696 | 44.9306 | 44.9306 | 212.1067 | 0.4017 | 7.9738 | 1.4271 | 0.2481 | 2.8381 | 2.8381 | 4.1181 | 4.1181 | 0.842 | 0.842 | 81.8279 | 0.4844 | 0.0921 | 1.8162 | 1.8162 | 0.061 | 0.1078
5577 |  | 1 |  |  | PASS |  | PASS | 1.8057 | 1.8057 | 1.9128 | 1.9128 | 44.9849 | 44.9849 | 45.0527 | 45.0527 | 189.5911 | 8.4045 | 9.9305 | 0.949 | 0.2413 | 2.8365 | 2.8365 | 4.0995 | 4.0995 | 0.841 | 0.841 | 75.1478 | 0.6065 | 0.0276 | 1.807 | 1.807 | 0.0678 | 0.1072
5578 |  | 1 |  |  | PASS |  | PASS | 1.8545 | 1.8545 | 1.9633 | 1.9633 | 44.7136 | 44.7136 | 44.7814 | 44.7814 | 217.227 | 13.491 | 10.2017 | 0.993 | 0.2514 | 2.8992 | 2.8992 | 4.2165 | 4.2165 | 0.8437 | 0.8437 | 84.6763 | 0.6879 | 0.031 | 1.8559 | 1.8559 | 0.0678 | 0.1089
5579 |  | 1 |  |  | PASS |  | PASS | 1.8162 | 1.8162 | 1.9237 | 1.9237 | 45.2833 | 45.2833 | 45.3443 | 45.3443 | 159.0729 | 12.6433 | 0.8868 | 1.105 | 0.2955 | 2.8365 | 2.8365 | 4.0944 | 4.0944 | 0.841 | 0.841 | 59.041 | 0.6607 | 0.0412 | 1.8172 | 1.8172 | 0.061 | 0.1075
5580 |  | 1 |  |  | PASS |  | PASS | 1.8508 | 1.8508 | 1.9576 | 1.9576 | 44.951 | 44.951 | 45.0391 | 45.0391 | 196.1695 | 20.68 | 3.7013 | 2.1189 | 0.3091 | 2.8865 | 2.8865 | 4.1978 | 4.1978 | 0.8427 | 0.8427 | 76.1651 | 0.5353 | 0.0751 | 1.8511 | 1.8511 | 0.0882 | 0.1068
5581 |  | 1 |  |  | PASS |  | PASS | 1.8942 | 1.8942 | 2.0017 | 2.0017 | 44.1846 | 44.1846 | 44.2931 | 44.2931 | 268.2941 | 18.3402 | 5.295 | 1.2813 | 0.2447 | 2.9399 | 2.9399 | 4.3165 | 4.3165 | 0.8447 | 0.8447 | 98.8842 | 0.5692 | 0.0887 | 1.8952 | 1.8952 | 0.1085 | 0.1075
5582 |  | 1 |  |  | PASS |  | PASS | 1.8887 | 1.8887 | 1.9942 | 1.9942 | 44.5237 | 44.5237 | 44.5847 | 44.5847 | 248.22 | 11.5343 | 0.0965 | 1.305 | 0.2752 | 2.8839 | 2.8839 | 4.3301 | 4.3301 | 0.8437 | 0.8437 | 93.3909 | 0.5115 | 0.0616 | 1.8898 | 1.8898 | 0.061 | 0.1055
5583 |  | 1 |  |  | PASS |  | PASS | 1.883 | 1.883 | 1.9922 | 1.9922 | 44.1914 | 44.1914 | 44.2524 | 44.2524 | 289.1483 | 1.3277 | 6.787 | 0.4708 | 0.2921 | 2.9323 | 2.9323 | 4.2809 | 4.2809 | 0.8454 | 0.8454 | 107.4293 | 0.5624 | 0.1056 | 1.8833 | 1.8833 | 0.061 | 0.1092
5584 |  | 1 |  |  | PASS |  | PASS | 1.8318 | 1.8318 | 1.9383 | 1.9383 | 44.8289 | 44.8289 | 44.8764 | 44.8764 | 219.4989 | 8.1332 | 0.4121 | 1.1762 | 0.1429 | 2.8653 | 2.8653 | 4.1503 | 4.1503 | 0.8424 | 0.8424 | 86.0665 | 0.559 | 0.0616 | 1.8325 | 1.8325 | 0.0475 | 0.1065
5585 |  | 1 |  |  | PASS |  | PASS | 1.8416 | 1.8416 | 1.9471 | 1.9471 | 44.6051 | 44.6051 | 44.6865 | 44.6865 | 250.1189 | 13.9319 | 3.3283 | 0.5251 | 0.421 | 2.8924 | 2.8924 | 4.2538 | 4.2538 | 0.8434 | 0.8434 | 99.698 | 0.5997 | 0.0029 | 1.843 | 1.843 | 0.0814 | 0.1055
5586 |  | 1 |  |  | PASS |  | PASS | 1.8738 | 1.8738 | 1.9813 | 1.9813 | 43.4522 | 43.4522 | 43.5403 | 43.5403 | 311.0535 | 2.4467 | 2.9789 | 1.2169 | 0.2786 | 3.0247 | 3.0247 | 4.4538 | 4.4538 | 0.8474 | 0.8474 | 79.556 | 0.5692 | 0.048 | 1.8748 | 1.8748 | 0.0882 | 0.1075
5587 |  | 1 |  |  | PASS |  | PASS | 1.8806 | 1.8806 | 1.9905 | 1.9905 | 44.0015 | 44.0015 | 44.0897 | 44.0897 | 291.5219 | 15.1187 | 5.3628 | 0.3284 | 0.2413 | 2.9365 | 2.9365 | 4.2826 | 4.2826 | 0.8451 | 0.8451 | 98.206 | 0.5353 | 0.1124 | 1.8816 | 1.8816 | 0.0882 | 0.1099
5588 |  | 1 |  |  | PASS |  | PASS | 1.8667 | 1.8667 | 1.9749 | 1.9749 | 44.4559 | 44.4559 | 44.5101 | 44.5101 | 317.1233 | 2.684 | 5.4204 | 0.2345 | 0.3193 | 2.9077 | 2.9077 | 4.247 | 4.247 | 0.8437 | 0.8437 | 124.8586 | 0.5624 | 0.0853 | 1.8674 | 1.8674 | 0.0543 | 0.1082
5589 |  | 1 |  |  | PASS |  | PASS | 1.9067 | 1.9067 | 2.0183 | 2.0183 | 44.0015 | 44.0015 | 44.0965 | 44.0965 | 382.2627 | 4.6744 | 3.1145 | 1.6475 | 0.6821 | 2.9797 | 2.9797 | 4.3758 | 4.3758 | 0.8468 | 0.8468 | 156.6992 | 0.4132 | 0.126 | 1.9077 | 1.9077 | 0.0949 | 0.1116
5590 |  | 1 |  |  | PASS |  | PASS | 1.845 | 1.845 | 1.9532 | 1.9532 | 44.7475 | 44.7475 | 44.8153 | 44.8153 | 261.0376 | 12.5855 | 3.2163 | 0.6912 | 0.36 | 2.8814 | 2.8814 | 4.1826 | 4.1826 | 0.8441 | 0.8441 | 107.9718 | 0.5285 | 0.0243 | 1.8467 | 1.8467 | 0.0678 | 0.1082
5591 |  | 1 |  |  | PASS |  | PASS | 1.8433 | 1.8433 | 1.9518 | 1.9518 | 44.7068 | 44.7068 | 44.795 | 44.795 | 257.4093 | 12.1685 | 4.6847 | 1.0371 | 0.1972 | 2.8831 | 2.8831 | 4.1775 | 4.1775 | 0.8434 | 0.8434 | 102.9194 | 0.559 | 0.0029 | 1.8443 | 1.8443 | 0.0882 | 0.1085
5592 |  | 1 |  |  | PASS |  | PASS | 1.9132 | 1.9132 | 2.0244 | 2.0244 | 44.049 | 44.049 | 44.1371 | 44.1371 | 362.358 | 0.3443 | 3.3858 | 1.3864 | 0.0683 | 2.984 | 2.984 | 4.4199 | 4.4199 | 0.8461 | 0.8461 | 146.2552 | 0.2843 | 0.1226 | 1.9142 | 1.9142 | 0.0882 | 0.1112
5593 |  | 6 |  |  | FAIL | T11 ISGS | PASS | 1.8525 | 1.8525 | 1.9681 | 1.9681 | 44.5305 | 44.5305 | 44.578 | 44.578 | 305.2212 | OVER
5594 |  | 1 |  |  | PASS |  | PASS | 1.8877 | 1.8877 | 1.9986 | 1.9986 | 44.1711 | 44.1711 | 44.266 | 44.266 | 320.2429 | 17.4246 | 2.6737 | 1.1863 | 0.0334 | 2.9348 | 2.9348 | 4.286 | 4.286 | 0.8447 | 0.8447 | 124.7229 | 0.3623 | 0.1226 | 1.8887 | 1.8887 | 0.0949 | 0.1109
5595 |  | 1 |  |  | PASS |  | PASS | 1.905 | 1.905 | 2.0146 | 2.0146 | 43.8252 | 43.8252 | 43.893 | 43.893 | 298.6767 | 17.7298 | 0.6834 | 0.9388 | 0.1463 | 2.9992 | 2.9992 | 4.4776 | 4.4776 | 0.8474 | 0.8474 | 93.0518 | 0.6404 | 0.0107 | 1.9067 | 1.9067 | 0.0678 | 0.1095
5596 |  | 1 |  |  | PASS |  | PASS | 1.8674 | 1.8674 | 1.9766 | 1.9766 | 45.073 | 45.073 | 45.1409 | 45.1409 | 223.6358 | 10.1678 | 9.398 | 0.8811 | 0.3498 | 2.8729 | 2.8729 | 4.1927 | 4.1927 | 0.843 | 0.843 | 96.4766 | 0.5183 | 0.0616 | 1.8687 | 1.8687 | 0.0678 | 0.1092
5597 |  | 1 |  |  | PASS |  | PASS | 1.9111 | 1.9111 | 2.0207 | 2.0207 | 44.6322 | 44.6322 | 44.7204 | 44.7204 | 276.2967 | 9.1505 | 2.8875 | 1.0914 | 0.3125 | 2.9424 | 2.9424 | 4.4013 | 4.4013 | 0.8457 | 0.8457 | 115.2284 | 0.6539 | 0.0029 | 1.9121 | 1.9121 | 0.0882 | 0.1095
5598 |  | 1 |  |  | PASS |  | PASS | 1.8616 | 1.8616 | 1.9708 | 1.9708 | 45.0256 | 45.0256 | 45.0934 | 45.0934 | 204.3076 | 0.5817 | 1.3616 | 1.4983 | 0.265 | 2.8822 | 2.8822 | 4.2165 | 4.2165 | 0.8434 | 0.8434 | 80.5055 | 0.6675 | 0.0378 | 1.8636 | 1.8636 | 0.0678 | 0.1092
5599 |  | 1 |  |  | PASS |  | PASS | 1.8457 | 1.8457 | 1.9559 | 1.9559 | 44.951 | 44.951 | 45.0324 | 45.0324 | 215.3959 | 13.1519 | 6.7531 | 0.1792 | 0.1124 | 2.8822 | 2.8822 | 4.1859 | 4.1859 | 0.8427 | 0.8427 | 85.8292 | 0.6709 | 0.0107 | 1.8484 | 1.8484 | 0.0814 | 0.1102
5600 |  | 1 |  |  | PASS |  | PASS | 1.8636 | 1.8636 | 1.9718 | 1.9718 | 44.5169 | 44.5169 | 44.6051 | 44.6051 | 259.4778 | 17.2551 | 1.2938 | 0.8778 | 0.499 | 2.9255 | 2.9255 | 4.2979 | 4.2979 | 0.8447 | 0.8447 | 97.833 | 0.6166 | 0.0063 | 1.8636 | 1.8636 | 0.0882 | 0.1082
5601 |  | 1 |  |  | PASS |  | PASS | 1.8782 | 1.8782 | 1.9888 | 1.9888 | 44.8764 | 44.8764 | 44.9306 | 44.9306 | 228.1797 | 12.2703 | 4.3692 | 0.6472 | 0.3227 | 2.906 | 2.906 | 4.2419 | 4.2419 | 0.8441 | 0.8441 | 96.8157 | 0.4335 | 0.0243 | 1.8786 | 1.8786 | 0.0543 | 0.1105
5602 |  | 1 |  |  | PASS |  | PASS | 1.9071 | 1.9071 | 2.0176 | 2.0176 | 44.6661 | 44.6661 | 44.7543 | 44.7543 | 255.3748 | 15.1187 | 1.9277 | 0.9151 | 0.3125 | 2.9509 | 2.9509 | 4.347 | 4.347 | 0.8457 | 0.8457 | 103.055 | 0.5556 | 0.0514 | 1.9084 | 1.9084 | 0.0882 | 0.1105
5603 |  | 1 |  |  | PASS |  | PASS | 1.9149 | 1.9149 | 2.0254 | 2.0254 | 44.7068 | 44.7068 | 44.7611 | 44.7611 | 287.4189 | 15.3561 | 4.3692 | 0.949 | 0.5566 | 2.9501 | 2.9501 | 4.3708 | 4.3708 | 0.8457 | 0.8457 | 115.6014 | 0.4369 | 0.0514 | 1.9165 | 1.9165 | 0.0543 | 0.1105
5604 |  | 1 |  |  | PASS |  | PASS | 1.887 | 1.887 | 1.9962 | 1.9962 | 44.6187 | 44.6187 | 44.6729 | 44.6729 | 235.1989 | 39.6697 | 0.4799 | 1.0643 | 0.4685 | 2.9585 | 2.9585 | 4.3402 | 4.3402 | 0.8451 | 0.8451 | 86.0665 | 0.5319 | 0.0005 | 1.8881 | 1.8881 | 0.0543 | 0.1092
5605 |  | 1 |  |  | PASS |  | PASS | 1.8996 | 1.8996 | 2.0108 | 2.0108 | 44.6119 | 44.6119 | 44.6661 | 44.6661 | 293.0817 | 25.2579 | 2.9553 | 0.5793 | 0.3532 | 2.9407 | 2.9407 | 4.3199 | 4.3199 | 0.8447 | 0.8447 | 120.7556 | 0.4335 | 0.0005 | 1.9006 | 1.9006 | 0.0543 | 0.1112
5606 |  | 1 |  |  | PASS |  | PASS | 1.7941 | 1.7941 | 1.9016 | 1.9016 | 45.8462 | 45.8462 | 45.9343 | 45.9343 | 127.0966 | 14.4405 | 1.7007 | 1.4576 | 0.3973 | 2.9958 | 2.9958 | 4.2521 | 4.2521 | 0.8441 | 0.8441 | 52.327 | 0.4946 | 0.0683 | 1.7948 | 1.7948 | 0.0882 | 0.1075
5607 |  | 1 |  |  | PASS |  | PASS | 1.8236 | 1.8236 | 1.9305 | 1.9305 | 45.4121 | 45.4121 | 45.5003 | 45.5003 | 196.712 | 2.165 | 4.2778 | 0.8269 | 0.2108 | 3.056 | 3.056 | 4.3674 | 4.3674 | 0.8464 | 0.8464 | 87.1855 | 0.5047 | 0.0751 | 1.8253 | 1.8253 | 0.0882 | 0.1068
5608 |  | 1 |  |  | PASS |  | PASS | 1.7701 | 1.7701 | 1.8776 | 1.8776 | 45.541 | 45.541 | 45.6156 | 45.6156 | 183.9961 | 14.4505 | 14.0097 | 0.62 | 0.3532 | 3.0297 | 3.0297 | 4.2521 | 4.2521 | 0.8444 | 0.8444 | 82.2009 | 0.5726 | 0.0514 | 1.7714 | 1.7714 | 0.0746 | 0.1075
5609 |  | 1 |  |  | PASS |  | PASS | 1.7843 | 1.7843 | 1.8918 | 1.8918 | 45.0595 | 45.0595 | 45.1341 | 45.1341 | 156.6992 | 5.6002 | 0.4695 | 0.6166 | 0.3498 | 3.1103 | 3.1103 | 4.403 | 4.403 | 0.8474 | 0.8474 | 54.7345 | 0.4505 | 0.0921 | 1.7857 | 1.7857 | 0.0746 | 0.1075
5610 |  | 1 |  |  | PASS |  | PASS | 1.7802 | 1.7802 | 1.887 | 1.887 | 45.7309 | 45.7309 | 45.7919 | 45.7919 | 160.4292 | 5.0577 | 9.8966 | 0.8099 | 0.1022 | 3.0043 | 3.0043 | 4.2419 | 4.2419 | 0.8444 | 0.8444 | 78.3353 | 0.3182 | 0.109 | 1.7816 | 1.7816 | 0.061 | 0.1068
5611 |  | 1 |  |  | PASS |  | PASS | 1.827 | 1.827 | 1.9349 | 1.9349 | 45.5546 | 45.5546 | 45.6224 | 45.6224 | 143.5086 | 10.0084 | 3.6232 | 0.8099 | 0.1938 | 3.0331 | 3.0331 | 4.3267 | 4.3267 | 0.8454 | 0.8454 | 54.0563 | 0.4267 | 0.0955 | 1.8284 | 1.8284 | 0.0678 | 0.1078
5612 |  | 1 |  |  | PASS |  | PASS | 1.8528 | 1.8528 | 1.962 | 1.962 | 45.4325 | 45.4325 | 45.5003 | 45.5003 | 143.6442 | 21.0191 | 2.9553 | 0.5692 | 0.3396 | 3.0645 | 3.0645 | 4.3894 | 4.3894 | 0.8474 | 0.8474 | 56.43 | 0.5217 | 0.0751 | 1.8548 | 1.8548 | 0.0678 | 0.1092
5613 |  | 1 |  |  | PASS |  | PASS | 1.8104 | 1.8104 | 1.9176 | 1.9176 | 45.9004 | 45.9004 | 45.9615 | 45.9615 | 123.0953 | 5.4646 | 6.336 | 0.9659 | 0.0921 | 2.9899 | 2.9899 | 4.2504 | 4.2504 | 0.8434 | 0.8434 | 48.3257 | 0.6166 | 0.031 | 1.8121 | 1.8121 | 0.061 | 0.1072
5614 |  | 1 |  |  | PASS |  | PASS | 1.8087 | 1.8087 | 1.9152 | 1.9152 | 45.914 | 45.914 | 45.9818 | 45.9818 | 119.5348 | 3.8708 | 5.295 | 0.576 | 0.5939 | 2.9907 | 2.9907 | 4.2487 | 4.2487 | 0.8437 | 0.8437 | 44.2227 | 0.4064 | 0.0107 | 1.8094 | 1.8094 | 0.0678 | 0.1065
5615 |  | 1 |  |  | PASS |  | PASS | 1.7928 | 1.7928 | 1.9006 | 1.9006 | 45.3918 | 45.3918 | 45.4935 | 45.4935 | 176.197 | 17.6959 | 0.8868 | 0.6912 | 0.2006 | 3.0518 | 3.0518 | 4.2945 | 4.2945 | 0.8454 | 0.8454 | 75.5208 | 0.6166 | 0.0005 | 1.7938 | 1.7938 | 0.1017 | 0.1078
5616 |  | 1 |  |  | PASS |  | PASS | 1.8118 | 1.8118 | 1.9199 | 1.9199 | 45.5139 | 45.5139 | 45.6088 | 45.6088 | 125.8419 | 0.0287 | 1.7581 | 0.0073 | 0.8211 | 3.0391 | 3.0391 | 4.3063 | 4.3063 | 0.8461 | 0.8461 | 50.462 | 0.4505 | 0.0073 | 1.8138 | 1.8138 | 0.0949 | 0.1082
5617 |  | 1 |  |  | PASS |  | PASS | 1.8284 | 1.8284 | 1.9362 | 1.9362 | 45.2765 | 45.2765 | 45.3714 | 45.3714 | 176.197 | 13.864 | 4.9559 | 0.854 | 0.5125 | 3.0772 | 3.0772 | 4.3911 | 4.3911 | 0.8461 | 0.8461 | 73.1133 | 0.5522 | 0.0717 | 1.8297 | 1.8297 | 0.0949 | 0.1078
5618 |  | 1 |  |  | PASS |  | PASS | 1.8094 | 1.8094 | 1.9165 | 1.9165 | 45.4935 | 45.4935 | 45.5613 | 45.5613 | 155.8176 | 4.5048 | 0.4695 | 0.9286 | 0.499 | 3.0492 | 3.0492 | 4.308 | 4.308 | 0.8461 | 0.8461 | 66.1958 | 0.5115 | 0.0107 | 1.8108 | 1.8108 | 0.0678 | 0.1072
5619 |  | 1 |  |  | PASS |  | PASS | 1.8481 | 1.8481 | 1.9576 | 1.9576 | 44.8289 | 44.8289 | 44.9374 | 44.9374 | 179.0454 | 2.5484 | 6.8446 | 0.4674 | 0.3023 | 3.1188 | 3.1188 | 4.4369 | 4.4369 | 0.8481 | 0.8481 | 70.3327 | 0.6506 | 0.0141 | 1.8501 | 1.8501 | 0.1085 | 0.1095
5620 |  | 1 |  |  | PASS |  | PASS | 1.7836 | 1.7836 | 1.8894 | 1.8894 | 45.8869 | 45.8869 | 45.9682 | 45.9682 | 146.0857 | 10.6765 | 0.9886 | 0.1419 | 0.2311 | 2.9212 | 2.9212 | 4.1843 | 4.1843 | 0.8427 | 0.8427 | 56.1587 | 0.5929 | 0.0005 | 1.784 | 1.784 | 0.0814 | 0.1058
5621 |  | 1 |  |  | PASS |  | PASS | 1.764 | 1.764 | 1.8687 | 1.8687 | 46.226 | 46.226 | 46.287 | 46.287 | 134.9635 | 8.8453 | 6.0647 | 0.4912 | 0.2718 | 2.8805 | 2.8805 | 4.091 | 4.091 | 0.8413 | 0.8413 | 56.803 | 0.6438 | 0.0175 | 1.7643 | 1.7643 | 0.061 | 0.1048
5622 |  | 1 |  |  | PASS |  | PASS | 1.8026 | 1.8026 | 1.9088 | 1.9088 | 46.0496 | 46.0496 | 46.1107 | 46.1107 | 135.4043 | 6.7192 | 3.8369 | 1.4271 | 0.326 | 2.9263 | 2.9263 | 4.2148 | 4.2148 | 0.8444 | 0.8444 | 52.9373 | 0.4878 | 0.0683 | 1.8033 | 1.8033 | 0.061 | 0.1061
5623 |  | 1 |  |  | PASS |  | PASS | 1.7612 | 1.7612 | 1.8653 | 1.8653 | 46.4158 | 46.4158 | 46.4769 | 46.4769 | 120.7556 | 10.5509 | 0.7747 | 0.9354 | 0.0649 | 2.8805 | 2.8805 | 4.0859 | 4.0859 | 0.8417 | 0.8417 | 52.9034 | 0.2775 | 0.1124 | 1.7616 | 1.7616 | 0.061 | 0.1041
5624 |  | 1 |  |  | PASS |  | PASS | 1.7802 | 1.7802 | 1.886 | 1.886 | 46.3752 | 46.3752 | 46.4294 | 46.4294 | 124.2143 | 4.7422 | 3.2841 | 0.993 | 0.265 | 2.8788 | 2.8788 | 4.1097 | 4.1097 | 0.8413 | 0.8413 | 47.8171 | 0.3793 | 0.1124 | 1.7819 | 1.7819 | 0.0543 | 0.1058
5625 |  | 1 |  |  | PASS |  | PASS | 1.8352 | 1.8352 | 1.941 | 1.941 | 45.4664 | 45.4664 | 45.5274 | 45.5274 | 169.9577 | 11.8056 | 3.4536 | 0.1904 | 0.4617 | 2.9645 | 2.9645 | 4.2741 | 4.2741 | 0.8441 | 0.8441 | 63.6526 | 0.3657 | 0.031 | 1.8365 | 1.8365 | 0.061 | 0.1058
5626 |  | 1 |  |  | PASS |  | PASS | 1.8046 | 1.8046 | 1.9104 | 1.9104 | 45.8123 | 45.8123 | 45.8936 | 45.8936 | 159.1746 | 16.4172 | 1.0903 | 0.871 | 0.4583 | 2.9119 | 2.9119 | 4.1724 | 4.1724 | 0.842 | 0.842 | 61.2451 | 0.403 | 0.0209 | 1.8053 | 1.8053 | 0.0814 | 0.1058
5627 |  | 1 |  |  | PASS |  | PASS | 1.8348 | 1.8348 | 1.9403 | 1.9403 | 45.5003 | 45.5003 | 45.5478 | 45.5478 | 169.3813 | 10.9139 | 4.4473 | 0.2989 | 0.2989 | 2.9738 | 2.9738 | 4.3352 | 4.3352 | 0.8444 | 0.8444 | 63.7883 | 0.498 | 0.0209 | 1.8355 | 1.8355 | 0.0475 | 0.1055
5628 |  | 1 |  |  | PASS |  | PASS | 1.7843 | 1.7843 | 1.8894 | 1.8894 | 45.9615 | 45.9615 | 46.0225 | 46.0225 | 150.0191 | 2.9789 | 3.6674 | 0.1656 | 0.3837 | 2.9 | 2.9 | 4.1385 | 4.1385 | 0.8417 | 0.8417 | 56.7691 | 0.6166 | 0.0005 | 1.785 | 1.785 | 0.061 | 0.1051
5629 |  | 1 |  |  | PASS |  | PASS | 1.789 | 1.789 | 1.8945 | 1.8945 | 46.0768 | 46.0768 | 46.1174 | 46.1174 | 145.4753 | 1.792 | 2.9892 | 0.5149 | 0.4685 | 2.9034 | 2.9034 | 4.147 | 4.147 | 0.8417 | 0.8417 | 55.3449 | 0.5387 | 0.0005 | 1.7897 | 1.7897 | 0.0407 | 0.1055
5630 |  | 1 |  |  | PASS |  | PASS | 1.8382 | 1.8382 | 1.9437 | 1.9437 | 45.6563 | 45.6563 | 45.7105 | 45.7105 | 168.6692 | 9.354 | 2.2093 | 0.9727 | 0.3633 | 2.9348 | 2.9348 | 4.2334 | 4.2334 | 0.8427 | 0.8427 | 64.9073 | 0.3928 | 0.0209 | 1.8389 | 1.8389 | 0.0543 | 0.1055
5631 |  | 1 |  |  | PASS |  | PASS | 1.8409 | 1.8409 | 1.9471 | 1.9471 | 45.6292 | 45.6292 | 45.697 | 45.697 | 165.9903 | 5.7698 | 11.0935 | 0.5692 | 0.1453 | 2.9509 | 2.9509 | 4.2436 | 4.2436 | 0.8437 | 0.8437 | 63.6865 | 0.5963 | 0.0548 | 1.8426 | 1.8426 | 0.0678 | 0.1061
5632 |  | 1 |  |  | PASS |  | PASS | 1.8979 | 1.8979 | 2.004 | 2.004 | 45.0391 | 45.0391 | 45.1137 | 45.1137 | 199.696 | 9.0149 | 3.057 | 0.5861 | 0.3803 | 3.0611 | 3.0611 | 4.5166 | 4.5166 | 0.8464 | 0.8464 | 71.8925 | 0.5081 | 0.0751 | 1.8989 | 1.8989 | 0.0746 | 0.1061
5633 |  | 1 |  |  | PASS |  | PASS | 1.8447 | 1.8447 | 1.9511 | 1.9511 | 45.6563 | 45.6563 | 45.7241 | 45.7241 | 165.3461 | 8.7436 | 1.3955 | 0.2199 | 0.1362 | 2.9619 | 2.9619 | 4.2521 | 4.2521 | 0.843 | 0.843 | 62.6693 | 0.6268 | 0.0344 | 1.846 | 1.846 | 0.0678 | 0.1065
5634 |  | 1 |  |  | PASS |  | PASS | 1.8443 | 1.8443 | 1.9505 | 1.9505 | 45.7173 | 45.7173 | 45.7919 | 45.7919 | 165.5495 | 10.3475 | 2.1311 | 0.9422 | 0.2277 | 2.9467 | 2.9467 | 4.2419 | 4.2419 | 0.843 | 0.843 | 62.6693 | 0.4776 | 0.109 | 1.846 | 1.846 | 0.0746 | 0.1061
5635 |  | 1 |  |  | PASS |  | PASS | 1.7853 | 1.7853 | 1.8901 | 1.8901 | 46.1242 | 46.1242 | 46.1853 | 46.1853 | 146.2552 | 10.4052 | 0.7851 | 0.265 | 0.3566 | 2.8966 | 2.8966 | 4.1351 | 4.1351 | 0.8417 | 0.8417 | 60.0583 | 0.4742 | 0.0141 | 1.7857 | 1.7857 | 0.061 | 0.1048
5636 |  | 1 |  |  | PASS |  | PASS | 1.7816 | 1.7816 | 1.8867 | 1.8867 | 45.9818 | 45.9818 | 46.0428 | 46.0428 | 157.7504 | 1.8938 | 1.0799 | 0.6302 | 0.1022 | 2.9051 | 2.9051 | 4.1351 | 4.1351 | 0.8424 | 0.8424 | 61.1773 | 0.403 | 0.0819 | 1.7833 | 1.7833 | 0.061 | 0.1051
5637 |  | 1 |  |  | PASS |  | PASS | 1.8325 | 1.8325 | 1.9383 | 1.9383 | 45.446 | 45.446 | 45.4935 | 45.4935 | 173.5521 | 14.4066 | 2.0058 | 0.1962 | 0.3837 | 2.989 | 2.989 | 4.3453 | 4.3453 | 0.8451 | 0.8451 | 65.755 | 0.4674 | 0.0039 | 1.8341 | 1.8341 | 0.0475 | 0.1058
5638 |  | 1 |  |  | PASS |  | PASS | 1.7992 | 1.7992 | 1.9064 | 1.9064 | 45.8326 | 45.8326 | 45.8936 | 45.8936 | 163.3115 | 17.6281 | 0.1643 | 1.0032 | 0.2141 | 2.9094 | 2.9094 | 4.1622 | 4.1622 | 0.8424 | 0.8424 | 60.9399 | 0.4674 | 0.1124 | 1.8013 | 1.8013 | 0.061 | 0.1072
5639 |  | 1 |  |  | PASS |  | PASS | 1.8308 | 1.8308 | 1.9376 | 1.9376 | 45.5274 | 45.5274 | 45.5885 | 45.5885 | 173.8912 | 18.1367 | 6.0071 | 0.481 | 0.109 | 2.9662 | 2.9662 | 4.2589 | 4.2589 | 0.8444 | 0.8444 | 66.6366 | 0.4505 | 0.1226 | 1.8321 | 1.8321 | 0.061 | 0.1068
5640 |  | 1 |  |  | PASS |  | PASS | 1.9321 | 1.9321 | 2.0447 | 2.0447 | 43.6963 | 43.6963 | 43.8184 | 43.8184 | 286.6051 | 2.165 | 4.6168 | 1.0575 | 0.1531 | 3.0272 | 3.0272 | 4.4708 | 4.4708 | 0.8471 | 0.8471 | 97.3244 | 0.6099 | 0.0107 | 1.9338 | 1.9338 | 0.1221 | 0.1126
5641 |  | 1 |  |  | PASS |  | PASS | 1.8857 | 1.8857 | 1.9956 | 1.9956 | 44.422 | 44.422 | 44.5169 | 44.5169 | 234.9954 | 19.3575 | 2.0972 | 1.3016 | 0.3396 | 2.9602 | 2.9602 | 4.3046 | 4.3046 | 0.8447 | 0.8447 | 91.4242 | 0.4301 | 0.0819 | 1.8881 | 1.8881 | 0.0949 | 0.1099
5642 |  | 1 |  |  | PASS |  | PASS | 1.9111 | 1.9111 | 2.0203 | 2.0203 | 44.4152 | 44.4152 | 44.483 | 44.483 | 258.3927 | 12.9146 | 5.3968 | 0.8167 | 0.4278 | 2.9865 | 2.9865 | 4.4335 | 4.4335 | 0.8471 | 0.8471 | 98.4095 | 0.6133 | 0.0005 | 1.9118 | 1.9118 | 0.0678 | 0.1092
5643 |  | 1 |  |  | PASS |  | PASS | 1.8989 | 1.8989 | 2.0105 | 2.0105 | 44.4695 | 44.4695 | 44.5508 | 44.5508 | 248.6947 | 19.6627 | 1.8363 | 1.1389 | 0.5058 | 2.9594 | 2.9594 | 4.3335 | 4.3335 | 0.8457 | 0.8457 | 97.9008 | 0.4742 | 0.0141 | 1.901 | 1.901 | 0.0814 | 0.1116
5644 |  | 1 |  |  | PASS |  | PASS | 1.8881 | 1.8881 | 1.9983 | 1.9983 | 44.3406 | 44.3406 | 44.422 | 44.422 | 253.069 | 3.4536 | 3.5554 | 1.1694 | 0.2548 | 2.9721 | 2.9721 | 4.3538 | 4.3538 | 0.8451 | 0.8451 | 98.8503 | 0.5353 | 0.0412 | 1.8894 | 1.8894 | 0.0814 | 0.1102
5645 |  | 1 |  |  | PASS |  | PASS | 1.9077 | 1.9077 | 2.0176 | 2.0176 | 44.856 | 44.856 | 44.9238 | 44.9238 | 186.1663 | 13.2537 | 7.7365 | 1.8306 | 0.2277 | 2.9094 | 2.9094 | 4.3114 | 4.3114 | 0.8447 | 0.8447 | 70.231 | 0.5285 | 0.0955 | 1.9098 | 1.9098 | 0.0678 | 0.1099
5646 |  | 1 |  |  | PASS |  | PASS | 1.882 | 1.882 | 1.9901 | 1.9901 | 45.0866 | 45.0866 | 45.1544 | 45.1544 | 165.2782 | 5.8273 | 2.6059 | 1.9968 | 0.1158 | 2.8907 | 2.8907 | 4.2453 | 4.2453 | 0.843 | 0.843 | 64.8733 | 0.264 | 0.1158 | 1.8823 | 1.8823 | 0.0678 | 0.1082
5647 |  | 1 |  |  | PASS |  | PASS | 1.883 | 1.883 | 1.9932 | 1.9932 | 44.8357 | 44.8357 | 44.9035 | 44.9035 | 180.0626 | 6.709 | 0.2765 | 1.4271 | 0.3159 | 2.9017 | 2.9017 | 4.2487 | 4.2487 | 0.8434 | 0.8434 | 66.5688 | 0.3793 | 0.1158 | 1.885 | 1.885 | 0.0678 | 0.1102
5648 |  | 1 |  |  | PASS |  | PASS | 1.9098 | 1.9098 | 2.0196 | 2.0196 | 44.3745 | 44.3745 | 44.4355 | 44.4355 | 242.7267 | 25.0205 | 3.1823 | 1.9222 | 0.1022 | 2.9551 | 2.9551 | 4.4199 | 4.4199 | 0.8457 | 0.8457 | 88.5419 | 0.3894 | 0.109 | 1.9111 | 1.9111 | 0.061 | 0.1099
5649 |  | 1 |  |  | PASS |  | PASS | 1.884 | 1.884 | 1.9942 | 1.9942 | 44.2592 | 44.2592 | 44.3203 | 44.3203 | 260.8002 | 3.057 | 1.7685 | 2.1256 | 0.1599 | 2.9585 | 2.9585 | 4.3131 | 4.3131 | 0.8454 | 0.8454 | 98.2738 | 0.5251 | 0.1022 | 1.885 | 1.885 | 0.061 | 0.1102
5650 |  | 1 |  |  | PASS |  | PASS | 1.8959 | 1.8959 | 2.0061 | 2.0061 | 44.3203 | 44.3203 | 44.4288 | 44.4288 | 268.735 | 8.1332 | 8.6859 | 0.7591 | 0.0819 | 2.9924 | 2.9924 | 4.3826 | 4.3826 | 0.8468 | 0.8468 | 104.7844 | 0.5488 | 0.0819 | 1.8965 | 1.8965 | 0.1085 | 0.1102
5651 |  | 1 |  |  | PASS |  | PASS | 1.8684 | 1.8684 | 1.9789 | 1.9789 | 44.1711 | 44.1711 | 44.2796 | 44.2796 | 250.5258 | 4.2099 | 7.6348 | 1.5254 | 0.1328 | 2.9882 | 2.9882 | 4.3267 | 4.3267 | 0.8454 | 0.8454 | 88.2706 | 0.5454 | 0.0887 | 1.8704 | 1.8704 | 0.1085 | 0.1105
5652 |  | 1 |  |  | PASS |  | PASS | 1.8776 | 1.8776 | 1.9861 | 1.9861 | 44.795 | 44.795 | 44.856 | 44.856 | 230.6211 | 9.2862 | 2.9214 | 0.1826 | 0.2582 | 2.9323 | 2.9323 | 4.2809 | 4.2809 | 0.8437 | 0.8437 | 93.0179 | 0.5624 | 0.0819 | 1.8789 | 1.8789 | 0.061 | 0.1085
5653 |  | 1 |  |  | PASS |  | PASS | 1.8938 | 1.8938 | 2.003 | 2.003 | 44.7 | 44.7 | 44.7679 | 44.7679 | 209.2923 | 3.9623 | 1.6903 | 1.071 | 0.3667 | 2.9255 | 2.9255 | 4.3216 | 4.3216 | 0.8447 | 0.8447 | 79.7255 | 0.5353 | 0.0378 | 1.8948 | 1.8948 | 0.0678 | 0.1092
5654 |  | 1 |  |  | PASS |  | PASS | 1.8684 | 1.8684 | 1.9783 | 1.9783 | 45.0459 | 45.0459 | 45.1002 | 45.1002 | 172.2296 | 3.5318 | 0.0965 | 1.2575 | 0.3464 | 2.8788 | 2.8788 | 4.1995 | 4.1995 | 0.843 | 0.843 | 64.5343 | 0.5929 | 0.0514 | 1.8687 | 1.8687 | 0.0543 | 0.1099
5655 |  | 1 |  |  | PASS |  | PASS | 1.8809 | 1.8809 | 1.9901 | 1.9901 | 45.229 | 45.229 | 45.2765 | 45.2765 | 147.3403 | 2.9214 | 0.8425 | 1.4847 | 0.3328 | 2.8831 | 2.8831 | 4.2673 | 4.2673 | 0.8441 | 0.8441 | 53.9546 | 0.4335 | 0.0209 | 1.8826 | 1.8826 | 0.0475 | 0.1092
5656 |  | 1 |  |  | PASS |  | PASS | 1.862 | 1.862 | 1.9715 | 1.9715 | 45.2358 | 45.2358 | 45.3104 | 45.3104 | 148.5271 | 30.9548 | 1.565 | 0.7455 | 0.4617 | 2.8551 | 2.8551 | 4.1741 | 4.1741 | 0.8424 | 0.8424 | 52.5304 | 0.5895 | 0.0097 | 1.8636 | 1.8636 | 0.0746 | 0.1095
5657 |  | 1 |  |  | PASS |  | PASS | 1.8603 | 1.8603 | 1.9691 | 1.9691 | 45.2155 | 45.2155 | 45.2968 | 45.2968 | 143.373 | 7.9976 | 6.8446 | 0.6268 | 0.3667 | 2.8593 | 2.8593 | 4.1707 | 4.1707 | 0.842 | 0.842 | 52.7678 | 0.62 | 0.0039 | 1.8616 | 1.8616 | 0.0814 | 0.1089
5658 |  | 1 |  |  | PASS |  | PASS | 1.8962 | 1.8962 | 2.0064 | 2.0064 | 44.8492 | 44.8492 | 44.9171 | 44.9171 | 184.9455 | 7.7704 | 8.608 | 1.4373 | 0.0683 | 2.9144 | 2.9144 | 4.3216 | 4.3216 | 0.8444 | 0.8444 | 70.6379 | 0.6709 | 0.0412 | 1.8976 | 1.8976 | 0.0678 | 0.1102
5659 |  | 1 |  |  | PASS |  | PASS | 1.8545 | 1.8545 | 1.9633 | 1.9633 | 45.0459 | 45.0459 | 45.1137 | 45.1137 | 195.7286 | 13.0263 | 16.4511 | 1.7764 | 0.3091 | 2.8865 | 2.8865 | 4.1944 | 4.1944 | 0.8427 | 0.8427 | 80.6072 | 0.5895 | 0.0344 | 1.8559 | 1.8559 | 0.0678 | 0.1089
5660 |  | 1 |  |  | PASS |  | PASS | 1.8867 | 1.8867 | 1.9945 | 1.9945 | 44.9306 | 44.9306 | 44.9781 | 44.9781 | 161.0057 | 14.644 | 1.4633 | 2.1901 | 0.2718 | 2.9094 | 2.9094 | 4.3725 | 4.3725 | 0.8451 | 0.8451 | 58.4645 | 0.6234 | 0.0683 | 1.8874 | 1.8874 | 0.0475 | 0.1078
5661 |  | 1 |  |  | PASS |  | PASS | 1.8735 | 1.8735 | 1.9827 | 1.9827 | 44.9578 | 44.9578 | 44.9917 | 44.9917 | 162.8029 | 7.7263 | 0.5713 | 1.9188 | 0.3125 | 2.8966 | 2.8966 | 4.2792 | 4.2792 | 0.8437 | 0.8437 | 57.4133 | 0.5353 | 0.0209 | 1.8745 | 1.8745 | 0.0339 | 0.1092
5662 |  | 1 |  |  | PASS |  | PASS | 1.8623 | 1.8623 | 1.9691 | 1.9691 | 45.229 | 45.229 | 45.2968 | 45.2968 | 144.5937 | 11.6599 | 9.4218 | 1.4339 | 0.2209 | 2.8738 | 2.8738 | 4.2504 | 4.2504 | 0.8434 | 0.8434 | 51.9879 | 0.6675 | 0.0344 | 1.8633 | 1.8633 | 0.0678 | 0.1068
5663 |  | 1 |  |  | PASS |  | PASS | 1.8826 | 1.8826 | 1.9942 | 1.9942 | 44.9442 | 44.9442 | 45.0256 | 45.0256 | 154.7325 | 11.0156 | 0.0391 | 2.2986 | 0.2989 | 2.9289 | 2.9289 | 4.2826 | 4.2826 | 0.8441 | 0.8441 | 54.4293 | 0.3657 | 0.1124 | 1.885 | 1.885 | 0.0814 | 0.1116
5664 |  | 1 |  |  | PASS |  | PASS | 1.8497 | 1.8497 | 1.9593 | 1.9593 | 45.107 | 45.107 | 45.1883 | 45.1883 | 152.7319 | 17.0516 | 4.6744 | 1.6679 | 0.1226 | 2.8755 | 2.8755 | 4.2029 | 4.2029 | 0.8424 | 0.8424 | 52.4626 | 0.4234 | 0.0887 | 1.8521 | 1.8521 | 0.0814 | 0.1095
5665 |  | 1 |  |  | PASS |  | PASS | 1.8636 | 1.8636 | 1.9691 | 1.9691 | 42.991 | 42.991 | 43.0792 | 43.0792 | 314.8514 | 12.9824 | 8.6419 | 0.169 | 0.1972 | 3.1026 | 3.1026 | 4.8218 | 4.8218 | 0.8502 | 0.8502 | 79.929 | 0.6879 | 0.0344 | 1.8643 | 1.8643 | 0.0882 | 0.1055
5666 |  | 1 |  |  | PASS |  | PASS | 1.8481 | 1.8481 | 1.9562 | 1.9562 | 43.1063 | 43.1063 | 43.2352 | 43.2352 | 281.0101 | 2.5484 | 10.3713 | 1.027 | 0.1972 | 3.0416 | 3.0416 | 4.4386 | 4.4386 | 0.8468 | 0.8468 | 72.5368 | 0.6845 | 0.0378 | 1.8491 | 1.8491 | 0.1289 | 0.1082
5667 |  | 1 |  |  | PASS |  | PASS | 1.8074 | 1.8074 | 1.9142 | 1.9142 | 43.954 | 43.954 | 44.0558 | 44.0558 | 191.1848 | 14.7557 | 8.5401 | 0.6641 | 0.2108 | 3.151 | 3.151 | 4.464 | 4.464 | 0.8478 | 0.8478 | 65.8567 | 0.6472 | 0.0412 | 1.808 | 1.808 | 0.1017 | 0.1068
5668 |  | 1 |  |  | PASS |  | PASS | 1.8362 | 1.8362 | 1.9444 | 1.9444 | 43.9201 | 43.9201 | 44.0083 | 44.0083 | 185.2846 | 0.4017 | 3.2163 | 0.8744 | 0.1904 | 3.1739 | 3.1739 | 4.5607 | 4.5607 | 0.8491 | 0.8491 | 61.652 | 0.3861 | 0.1226 | 1.8382 | 1.8382 | 0.0882 | 0.1082
5669 |  | 1 |  |  | PASS |  | PASS | 1.8091 | 1.8091 | 1.9165 | 1.9165 | 44.8086 | 44.8086 | 44.9035 | 44.9035 | 208.0376 | 9.0827 | 0.5138 | 1.3152 | 0.109 | 3.1128 | 3.1128 | 4.442 | 4.442 | 0.8474 | 0.8474 | 83.8285 | 0.4064 | 0.1192 | 1.8104 | 1.8104 | 0.0949 | 0.1075
5670 |  | 1 |  |  | PASS |  | PASS | 1.9793 | 1.9793 | 2.0895 | 2.0895 | 43.8794 | 43.8794 | 43.9879 | 43.9879 | 324.4476 | 6.709 | 1.7581 | 1.6746 | 0.1124 | 3.0772 | 3.0772 | 4.6776 | 4.6776 | 0.8488 | 0.8488 | 95.6289 | 0.4844 | 0.1158 | 1.98 | 1.98 | 0.1085 | 0.1102
5671 |  | 1 |  |  | PASS |  | PASS | 1.9742 | 1.9742 | 2.0844 | 2.0844 | 44.7882 | 44.7882 | 44.8696 | 44.8696 | 268.9384 | 7.455 | 0.1069 | 1.5627 | 0.2548 | 2.9467 | 2.9467 | 4.4369 | 4.4369 | 0.8461 | 0.8461 | 95.968 | 0.5183 | 0.1124 | 1.9749 | 1.9749 | 0.0814 | 0.1102
5672 |  | 1 |  |  | PASS |  | PASS | 1.9661 | 1.9661 | 2.0773 | 2.0773 | 45.0052 | 45.0052 | 45.0866 | 45.0866 | 283.4854 | 14.1692 | 1.8024 | 1.5627 | 0.1158 | 2.9356 | 2.9356 | 4.3962 | 4.3962 | 0.8451 | 0.8451 | 112.4139 | 0.5047 | 0.1056 | 1.9678 | 1.9678 | 0.0814 | 0.1112
5673 |  | 1 |  |  | PASS |  | PASS | 1.9633 | 1.9633 | 2.0732 | 2.0732 | 44.9306 | 44.9306 | 44.9917 | 44.9917 | 294.4381 | 14.644 | 3.2605 | 1.7153 | 0.2616 | 2.9339 | 2.9339 | 4.4471 | 4.4471 | 0.8457 | 0.8457 | 113.5329 | 0.464 | 0.1056 | 1.964 | 1.964 | 0.061 | 0.1099
5674 |  | 1 |  |  | PASS |  | PASS | 1.9277 | 1.9277 | 2.0363 | 2.0363 | 45.0798 | 45.0798 | 45.1544 | 45.1544 | 268.9045 | 8.9572 | 3.1484 | 1.3627 | 0.1294 | 2.9009 | 2.9009 | 4.3216 | 4.3216 | 0.8437 | 0.8437 | 108.6839 | 0.3488 | 0.126 | 1.9291 | 1.9291 | 0.0746 | 0.1085
5675 |  | 1 |  |  | PASS |  | PASS | 1.9291 | 1.9291 | 2.0396 | 2.0396 | 44.9374 | 44.9374 | 45.0052 | 45.0052 | 294.9128 | 14.5422 | 3.5893 | 2.536 | 0.3328 | 2.9272 | 2.9272 | 4.3843 | 4.3843 | 0.8447 | 0.8447 | 115.9066 | 0.3759 | 0.1022 | 1.9301 | 1.9301 | 0.0678 | 0.1105
5676 |  | 1 |  |  | PASS |  | PASS | 1.9057 | 1.9057 | 2.0139 | 2.0139 | 45.3375 | 45.3375 | 45.4054 | 45.4054 | 244.2865 | 12.5177 | 1.5547 | 1.2711 | 0.109 | 2.8661 | 2.8661 | 4.2436 | 4.2436 | 0.8427 | 0.8427 | 101.5969 | 0.3318 | 0.109 | 1.9074 | 1.9074 | 0.0678 | 0.1082
5677 |  | 1 |  |  | PASS |  | PASS | 1.9467 | 1.9467 | 2.0556 | 2.0556 | 45.0459 | 45.0459 | 45.1137 | 45.1137 | 279.7554 | 15.6613 | 1.3173 | 1.9256 | 0.3464 | 2.9136 | 2.9136 | 4.3792 | 4.3792 | 0.8444 | 0.8444 | 109.4638 | 0.4098 | 0.1022 | 1.9477 | 1.9477 | 0.0678 | 0.1089
5678 |  | 1 |  |  | PASS |  | PASS | 1.9444 | 1.9444 | 2.0542 | 2.0542 | 45.2222 | 45.2222 | 45.2901 | 45.2901 | 261.5801 | 25.4952 | 11.6021 | 1.4 | 0.265 | 2.8975 | 2.8975 | 4.3267 | 4.3267 | 0.8441 | 0.8441 | 105.3269 | 0.62 | 0.0243 | 1.945 | 1.945 | 0.0678 | 0.1099
5679 |  | 1 |  |  | PASS |  | PASS | 1.9528 | 1.9528 | 2.0627 | 2.0627 | 45.0595 | 45.0595 | 45.1341 | 45.1341 | 265.378 | 3.4536 | 3.7588 | 0.793 | 0.7533 | 2.9051 | 2.9051 | 4.3487 | 4.3487 | 0.8444 | 0.8444 | 105.9373 | 0.325 | 0.031 | 1.9545 | 1.9545 | 0.0746 | 0.1099
5680 |  | 1 |  |  | PASS |  | PASS | 1.8962 | 1.8962 | 2.0057 | 2.0057 | 45.2087 | 45.2087 | 45.2833 | 45.2833 | 229.9429 | 19.527 | 1.8598 | 1.4508 | 0.3871 | 2.8975 | 2.8975 | 4.286 | 4.286 | 0.8444 | 0.8444 | 92.0006 | 0.6065 | 0.0412 | 1.8979 | 1.8979 | 0.0746 | 0.1095
5681 |  | 1 |  |  | PASS |  | PASS | 1.8538 | 1.8538 | 1.961 | 1.961 | 45.5613 | 45.5613 | 45.6563 | 45.6563 | 192.4395 | 5.7256 | 4.0743 | 1.3084 | 0.1735 | 2.8229 | 2.8229 | 4.1554 | 4.1554 | 0.841 | 0.841 | 73.215 | 0.5183 | 0.0853 | 1.8562 | 1.8562 | 0.0949 | 0.1072
5682 |  | 1 |  |  | PASS |  | PASS | 1.8826 | 1.8826 | 1.9905 | 1.9905 | 45.2155 | 45.2155 | 45.2901 | 45.2901 | 220.4145 | 15.7969 | 14.4166 | 1.4712 | 0.2141 | 2.8848 | 2.8848 | 4.2758 | 4.2758 | 0.8434 | 0.8434 | 85.3884 | 0.6099 | 0.0412 | 1.8837 | 1.8837 | 0.0746 | 0.1078
5683 |  | 1 |  |  | PASS |  | PASS | 1.8748 | 1.8748 | 1.9823 | 1.9823 | 45.3986 | 45.3986 | 45.4664 | 45.4664 | 214.9212 | 21.0191 | 6.6175 | 0.8642 | 0.2447 | 2.8348 | 2.8348 | 4.1995 | 4.1995 | 0.842 | 0.842 | 83.8285 | 0.2301 | 0.0582 | 1.8762 | 1.8762 | 0.0678 | 0.1075
5684 |  | 1 |  |  | PASS |  | PASS | 1.8891 | 1.8891 | 1.9966 | 1.9966 | 45.4664 | 45.4664 | 45.5274 | 45.5274 | 219.7702 | 18.2045 | 0.8425 | 1.8984 | 0.2447 | 2.8458 | 2.8458 | 4.2402 | 4.2402 | 0.842 | 0.842 | 87.8298 | 0.6472 | 0.0412 | 1.8911 | 1.8911 | 0.061 | 0.1075
5685 |  | 1 |  |  | PASS |  | PASS | 1.9081 | 1.9081 | 2.0179 | 2.0179 | 44.6322 | 44.6322 | 44.7136 | 44.7136 | 287.7919 | 29.6662 | 4.437 | 1.7967 | 0.3159 | 2.9119 | 2.9119 | 4.3233 | 4.3233 | 0.8447 | 0.8447 | 112.5496 | 0.42 | 0.1158 | 1.9098 | 1.9098 | 0.0814 | 0.1099
5686 |  | 1 |  |  | PASS |  | PASS | 1.8464 | 1.8464 | 1.9518 | 1.9518 | 45.3918 | 45.3918 | 45.4528 | 45.4528 | 224.5514 | 13.5928 | 3.43 | 0.1792 | 0.3633 | 2.8119 | 2.8119 | 4.1402 | 4.1402 | 0.841 | 0.841 | 81.4888 | 0.464 | 0.0063 | 1.8477 | 1.8477 | 0.061 | 0.1055
5687 |  | 1 |  |  | PASS |  | PASS | 1.8603 | 1.8603 | 1.9661 | 1.9661 | 45.2222 | 45.2222 | 45.2968 | 45.2968 | 229.7395 | 1.1242 | 2.0972 | 0.6506 | 0.2141 | 2.8755 | 2.8755 | 4.2487 | 4.2487 | 0.842 | 0.842 | 93.4248 | 0.5522 | 0.048 | 1.8603 | 1.8603 | 0.0746 | 0.1058
5688 |  | 1 |  |  | PASS |  | PASS | 1.845 | 1.845 | 1.9518 | 1.9518 | 45.4732 | 45.4732 | 45.5681 | 45.5681 | 204.8502 | 12.1346 | 4.6508 | 1.4983 | 0.3091 | 2.8271 | 2.8271 | 4.152 | 4.152 | 0.8424 | 0.8424 | 81.794 | 0.5319 | 0.0819 | 1.8467 | 1.8467 | 0.0949 | 0.1068
5689 |  | 1 |  |  | PASS |  | PASS | 1.8555 | 1.8555 | 1.9606 | 1.9606 | 45.6224 | 45.6224 | 45.6834 | 45.6834 | 189.7945 | 2.0058 | 1.2834 | 1.2982 | 0.1192 | 2.8424 | 2.8424 | 4.1876 | 4.1876 | 0.8417 | 0.8417 | 77.3858 | 0.2911 | 0.126 | 1.8565 | 1.8565 | 0.061 | 0.1051
5690 |  | 1 |  |  | PASS |  | PASS | 1.9108 | 1.9108 | 2.02 | 2.02 | 45.8869 | 45.8869 | 45.9547 | 45.9547 | 161.0057 | 9.7948 | 6.3462 | 0.5522 | 0.4539 | 2.9161 | 2.9161 | 4.2724 | 4.2724 | 0.8447 | 0.8447 | 64.0934 | 0.5488 | 0.0785 | 1.9125 | 1.9125 | 0.0678 | 0.1092
5691 |  | 1 |  |  | PASS |  | PASS | 1.9172 | 1.9172 | 2.0251 | 2.0251 | 45.7512 | 45.7512 | 45.8123 | 45.8123 | 163.3454 | 6.2003 | 2.2668 | 1.2135 | 0.204 | 2.9373 | 2.9373 | 4.3419 | 4.3419 | 0.8468 | 0.8468 | 65.4159 | 0.3827 | 0.1124 | 1.9182 | 1.9182 | 0.061 | 0.1078
5692 |  | 1 |  |  | PASS |  | PASS | 1.8864 | 1.8864 | 1.9949 | 1.9949 | 45.8936 | 45.8936 | 45.9547 | 45.9547 | 158.8016 | 18.7471 | 4.1082 | 1.4847 | 0.2175 | 2.9416 | 2.9416 | 4.2911 | 4.2911 | 0.8454 | 0.8454 | 62.0928 | 0.5183 | 0.0649 | 1.8877 | 1.8877 | 0.061 | 0.1085
5693 |  | 1 |  |  | PASS |  | PASS | 1.9125 | 1.9125 | 2.0203 | 2.0203 | 45.8258 | 45.8258 | 45.9004 | 45.9004 | 161.6839 | 10.0084 | 11.5682 | 0.5963 | 0.3566 | 2.9467 | 2.9467 | 4.3301 | 4.3301 | 0.8457 | 0.8457 | 62.398 | 0.6506 | 0.0582 | 1.9135 | 1.9135 | 0.0746 | 0.1078
5694 |  | 1 |  |  | PASS |  | PASS | 1.965 | 1.965 | 2.0759 | 2.0759 | 45.5274 | 45.5274 | 45.602 | 45.602 | 173.2469 | 10.7544 | 6.6514 | 0.3386 | 0.6923 | 2.9712 | 2.9712 | 4.4538 | 4.4538 | 0.8478 | 0.8478 | 65.4837 | 0.6946 | 0.0107 | 1.9667 | 1.9667 | 0.0746 | 0.1109
5695 |  | 1 |  |  | PASS |  | PASS | 1.807 | 1.807 | 1.9125 | 1.9125 | 46.599 | 46.599 | 46.6736 | 46.6736 | 134.5227 | 0.9443 | 11.7955 | 0.1667 | 0.0944 | 2.8771 | 2.8771 | 4.1436 | 4.1436 | 0.8417 | 0.8417 | 57.6846 | 0.6438 | 0.0209 | 1.8074 | 1.8074 | 0.0746 | 0.1055
5696 |  | 1 |  |  | PASS |  | PASS | 1.8318 | 1.8318 | 1.9386 | 1.9386 | 46.1446 | 46.1446 | 46.2192 | 46.2192 | 143.6103 | 10.9918 | 13.2637 | 0.559 | 0.2209 | 2.906 | 2.906 | 4.2182 | 4.2182 | 0.8437 | 0.8437 | 60.4991 | 0.5522 | 0.0548 | 1.8328 | 1.8328 | 0.0746 | 0.1068
5697 |  | 1 |  |  | PASS |  | PASS | 1.8338 | 1.8338 | 1.9403 | 1.9403 | 46.1514 | 46.1514 | 46.226 | 46.226 | 151.7146 | 11.5582 | 3.0231 | 0.4437 | 0.5397 | 2.8721 | 2.8721 | 4.169 | 4.169 | 0.843 | 0.843 | 58.8375 | 0.4844 | 0.0649 | 1.8358 | 1.8358 | 0.0746 | 0.1065
5698 |  | 1 |  |  | PASS |  | PASS | 1.9111 | 1.9111 | 2.02 | 2.02 | 45.6427 | 45.6427 | 45.7173 | 45.7173 | 169.1778 | 11.4903 | 5.7698 | 1.4339 | 0.2548 | 2.9602 | 2.9602 | 4.3725 | 4.3725 | 0.8454 | 0.8454 | 65.1107 | 0.5251 | 0.0717 | 1.9118 | 1.9118 | 0.0746 | 0.1089
5699 |  | 1 |  |  | PASS |  | PASS | 1.8698 | 1.8698 | 1.9759 | 1.9759 | 45.9208 | 45.9208 | 45.9818 | 45.9818 | 160.6327 | 9.3302 | 6.709 | 0.7896 | 0.204 | 2.9077 | 2.9077 | 4.2385 | 4.2385 | 0.8444 | 0.8444 | 62.9066 | 0.6539 | 0.0378 | 1.8701 | 1.8701 | 0.061 | 0.1061
5700 |  | 1 |  |  | PASS |  | PASS | 1.7673 | 1.7673 | 1.8714 | 1.8714 | 46.4091 | 46.4091 | 46.4701 | 46.4701 | 143.8816 | 5.1491 | 1.419 | 1.027 | 0.3362 | 2.8882 | 2.8882 | 4.1402 | 4.1402 | 0.8403 | 0.8403 | 59.2444 | 0.2606 | 0.031 | 1.7687 | 1.7687 | 0.061 | 0.1041
5701 |  | 1 |  |  | PASS |  | PASS | 1.7724 | 1.7724 | 1.8772 | 1.8772 | 46.1853 | 46.1853 | 46.2666 | 46.2666 | 143.4408 | 26.7838 | 1.3277 | 0.1453 | 0.2684 | 2.9272 | 2.9272 | 4.1927 | 4.1927 | 0.8427 | 0.8427 | 60.7364 | 0.3657 | 0.0039 | 1.7728 | 1.7728 | 0.0814 | 0.1048
5702 |  | 1 |  |  | PASS |  | PASS | 1.7378 | 1.7378 | 1.8426 | 1.8426 | 46.9313 | 46.9313 | 46.9855 | 46.9855 | 131.5387 | 15.5695 | 3.8708 | 0.949 | 0.4413 | 2.8475 | 2.8475 | 4.0401 | 4.0401 | 0.84 | 0.84 | 57.922 | 0.4539 | 0.0209 | 1.7389 | 1.7389 | 0.0543 | 0.1048
5703 |  | 1 |  |  | PASS |  | PASS | 1.805 | 1.805 | 1.9094 | 1.9094 | 46.5447 | 46.5447 | 46.6193 | 46.6193 | 131.9795 | 5.3526 | 3.5214 | 0.1521 | 0.4176 | 2.917 | 2.917 | 4.2724 | 4.2724 | 0.843 | 0.843 | 57.8881 | 0.4946 | 0.0887 | 1.807 | 1.807 | 0.0746 | 0.1044
5704 |  | 1 |  |  | PASS |  | PASS | 1.7718 | 1.7718 | 1.8765 | 1.8765 | 46.7482 | 46.7482 | 46.8024 | 46.8024 | 134.76 | 7.0142 | 0.3 | 0.8913 | 0.265 | 2.878 | 2.878 | 4.1232 | 4.1232 | 0.841 | 0.841 | 54.4972 | 0.4267 | 0.1158 | 1.7734 | 1.7734 | 0.0543 | 0.1048
5705 |  | 1 |  |  | PASS |  | PASS | 1.7897 | 1.7897 | 1.8945 | 1.8945 | 46.0361 | 46.0361 | 46.1174 | 46.1174 | 156.6992 | 11.263 | 0.4017 | 1.4271 | 0.1429 | 2.9051 | 2.9051 | 4.1503 | 4.1503 | 0.8417 | 0.8417 | 62.771 | 0.3182 | 0.109 | 1.7911 | 1.7911 | 0.0814 | 0.1048
5706 |  | 1 |  |  | PASS |  | PASS | 1.7907 | 1.7907 | 1.8969 | 1.8969 | 46.0157 | 46.0157 | 46.07 | 46.07 | 153.2744 | 5.1255 | 3.691 | 1.1863 | 0.2447 | 2.9153 | 2.9153 | 4.1978 | 4.1978 | 0.8427 | 0.8427 | 59.7531 | 0.6133 | 0.0412 | 1.7921 | 1.7921 | 0.0543 | 0.1061
5707 |  | 1 |  |  | PASS |  | PASS | 1.7572 | 1.7572 | 1.862 | 1.862 | 46.3752 | 46.3752 | 46.443 | 46.443 | 144.865 | 18.0689 | 1.3955 | 0.5285 | 0.6957 | 2.8738 | 2.8738 | 4.1097 | 4.1097 | 0.84 | 0.84 | 56.1926 | 0.5692 | 0.0039 | 1.7582 | 1.7582 | 0.0678 | 0.1048
5708 |  | 1 |  |  | PASS |  | PASS | 1.7918 | 1.7918 | 1.8979 | 1.8979 | 45.9411 | 45.9411 | 45.9954 | 45.9954 | 154.8681 | 1.7242 | 5.0813 | 0.9998 | 0.2989 | 2.9696 | 2.9696 | 4.2707 | 4.2707 | 0.8444 | 0.8444 | 61.279 | 0.3962 | 0.0412 | 1.7941 | 1.7941 | 0.0543 | 0.1061
5709 |  | 1 |  |  | PASS |  | PASS | 1.7365 | 1.7365 | 1.8403 | 1.8403 | 46.4972 | 46.4972 | 46.565 | 46.565 | 142.4235 | 5.0813 | 0.2426 | 0.1182 | 0.2413 | 2.8627 | 2.8627 | 4.0622 | 4.0622 | 0.8403 | 0.8403 | 57.922 | 0.2233 | 0.0514 | 1.7375 | 1.7375 | 0.0678 | 0.1038
5710 |  | 1 |  |  | PASS |  | PASS | 1.8118 | 1.8118 | 1.9193 | 1.9193 | 45.5003 | 45.5003 | 45.541 | 45.541 | 137.778 | 7.7941 | 10.5509 | 2.4105 | 0.1226 | 2.8246 | 2.8246 | 4.1215 | 4.1215 | 0.8417 | 0.8417 | 48.4613 | 0.5013 | 0.0955 | 1.8128 | 1.8128 | 0.0407 | 0.1075
5711 |  | 1 |  |  | PASS |  | PASS | 1.8416 | 1.8416 | 1.9501 | 1.9501 | 45.2629 | 45.2629 | 45.3172 | 45.3172 | 148.3576 | 19.5609 | 0.6156 | 3.1769 | 0.1531 | 2.8356 | 2.8356 | 4.1537 | 4.1537 | 0.842 | 0.842 | 53.0391 | 0.5081 | 0.1056 | 1.8433 | 1.8433 | 0.0543 | 0.1085
5712 |  | 1 |  |  | PASS |  | PASS | 1.8633 | 1.8633 | 1.9718 | 1.9718 | 45.1205 | 45.1205 | 45.1951 | 45.1951 | 152.0198 | 26.6482 | 0.073 | 3.143 | 0.1294 | 2.8729 | 2.8729 | 4.2504 | 4.2504 | 0.8441 | 0.8441 | 54.2598 | 0.4064 | 0.1192 | 1.8643 | 1.8643 | 0.0746 | 0.1085
5713 |  | 1 |  |  | PASS |  | PASS | 1.8636 | 1.8636 | 1.9732 | 1.9732 | 45.2019 | 45.2019 | 45.2562 | 45.2562 | 153.1388 | 10.2357 | 1.2938 | 1.8984 | 0.1463 | 2.8348 | 2.8348 | 4.1893 | 4.1893 | 0.843 | 0.843 | 56.1248 | 0.5726 | 0.0683 | 1.8657 | 1.8657 | 0.0543 | 0.1095
5714 |  | 1 |  |  | PASS |  | PASS | 1.9104 | 1.9104 | 2.0227 | 2.0227 | 44.8832 | 44.8832 | 44.9578 | 44.9578 | 162.1925 | 11.7277 | 13.3993 | 1.8035 | 0.2243 | 2.8983 | 2.8983 | 4.3097 | 4.3097 | 0.8457 | 0.8457 | 56.0909 | 0.6539 | 0.048 | 1.9121 | 1.9121 | 0.0746 | 0.1122
5715 |  | 1 |  |  | PASS |  | PASS | 1.8874 | 1.8874 | 1.9935 | 1.9935 | 44.8086 | 44.8086 | 44.8492 | 44.8492 | 177.6212 | 2.7415 | 10.1 | 1.5322 | 0.204 | 2.9534 | 2.9534 | 4.4352 | 4.4352 | 0.8471 | 0.8471 | 63.5848 | 0.6845 | 0.0209 | 1.8887 | 1.8887 | 0.0407 | 0.1061
5716 |  | 1 |  |  | PASS |  | PASS | 1.8945 | 1.8945 | 2.0047 | 2.0047 | 44.7272 | 44.7272 | 44.8086 | 44.8086 | 169.6186 | 0.4121 | 2.2432 | 2.068 | 0.4922 | 2.9331 | 2.9331 | 4.3538 | 4.3538 | 0.8464 | 0.8464 | 59.8887 | 0.5827 | 0.0141 | 1.8962 | 1.8962 | 0.0814 | 0.1102
5717 |  | 1 |  |  | PASS |  | PASS | 1.9471 | 1.9471 | 2.0603 | 2.0603 | 44.8425 | 44.8425 | 44.9103 | 44.9103 | 168.8726 | 4.9118 | 8.2451 | 2.58 | 0.2447 | 2.9331 | 2.9331 | 4.4047 | 4.4047 | 0.8471 | 0.8471 | 55.4466 | 0.5319 | 0.1056 | 1.9488 | 1.9488 | 0.0678 | 0.1133
5718 |  | 1 |  |  | PASS |  | PASS | 1.8765 | 1.8765 | 1.9867 | 1.9867 | 45.1002 | 45.1002 | 45.1612 | 45.1612 | 152.9353 | 34.0406 | 2.7415 | 2.7225 | 0.2854 | 2.8644 | 2.8644 | 4.208 | 4.208 | 0.843 | 0.843 | 56.2943 | 0.4539 | 0.1158 | 1.8776 | 1.8776 | 0.061 | 0.1102
5719 |  | 1 |  |  | PASS |  | PASS | 1.8725 | 1.8725 | 1.9834 | 1.9834 | 45.0052 | 45.0052 | 45.0663 | 45.0663 | 156.1567 | 9.0488 | 2.1311 | 2.6886 | 0.1328 | 2.8924 | 2.8924 | 4.2487 | 4.2487 | 0.8451 | 0.8451 | 58.0237 | 0.3725 | 0.1226 | 1.8745 | 1.8745 | 0.061 | 0.1109
5720 |  | 1 |  |  | PASS |  | PASS | 1.7863 | 1.7863 | 1.8942 | 1.8942 | 45.4189 | 45.4189 | 45.4867 | 45.4867 | 135.5739 | 20.7478 | 2.0633 | 2.3528 | 0.3023 | 2.8568 | 2.8568 | 4.1046 | 4.1046 | 0.8417 | 0.8417 | 48.6987 | 0.4267 | 0.0887 | 1.788 | 1.788 | 0.0678 | 0.1078
5721 |  | 1 |  |  | PASS |  | PASS | 1.7765 | 1.7765 | 1.8843 | 1.8843 | 45.3714 | 45.3714 | 45.4393 | 45.4393 | 137.8458 | 17.289 | 12.8907 | 3.2684 | 0.2413 | 2.8576 | 2.8576 | 4.1063 | 4.1063 | 0.842 | 0.842 | 50.9706 | 0.5726 | 0.0616 | 1.7779 | 1.7779 | 0.0678 | 0.1078
5722 |  | 1 |  |  | PASS |  | PASS | 1.8084 | 1.8084 | 1.9145 | 1.9145 | 45.2222 | 45.2222 | 45.2833 | 45.2833 | 149.4427 | 4.1657 | 9.1607 | 2.6953 | 0.2548 | 2.8983 | 2.8983 | 4.2266 | 4.2266 | 0.8441 | 0.8441 | 54.192 | 0.6438 | 0.0412 | 1.8094 | 1.8094 | 0.061 | 0.1061
5723 |  | 1 |  |  | PASS |  | PASS | 1.7812 | 1.7812 | 1.8894 | 1.8894 | 45.324 | 45.324 | 45.3986 | 45.3986 | 141.0332 | 34.8205 | 10.0661 | 2.2206 | 0.1701 | 2.8585 | 2.8585 | 4.0876 | 4.0876 | 0.8417 | 0.8417 | 49.7838 | 0.6268 | 0.0209 | 1.7823 | 1.7823 | 0.0746 | 0.1082
5724 |  | 1 |  |  | PASS |  | PASS | 1.8077 | 1.8077 | 1.9159 | 1.9159 | 45.1476 | 45.1476 | 45.1951 | 45.1951 | 146.6282 | 11.999 | 0.1983 | 1.7865 | 0.4108 | 2.9043 | 2.9043 | 4.1673 | 4.1673 | 0.842 | 0.842 | 53.0391 | 0.4437 | 0.0107 | 1.8091 | 1.8091 | 0.0475 | 0.1082
5725 |  | 1 |  |  | PASS |  | PASS | 1.8094 | 1.8094 | 1.9179 | 1.9179 | 45.1951 | 45.1951 | 45.2494 | 45.2494 | 147.8829 | 8.0654 | 2.8772 | 2.1494 | 0.4515 | 2.8865 | 2.8865 | 4.1741 | 4.1741 | 0.843 | 0.843 | 54.2937 | 0.3725 | 0.0378 | 1.8118 | 1.8118 | 0.0543 | 0.1085
5726 |  | 1 |  |  | PASS |  | PASS | 1.8196 | 1.8196 | 1.9288 | 1.9288 | 45.1544 | 45.1544 | 45.2222 | 45.2222 | 151.2738 | 20.5443 | 3.5657 | 1.7526 | 0.3532 | 2.8992 | 2.8992 | 4.1758 | 4.1758 | 0.8424 | 0.8424 | 54.565 | 0.559 | 0.0717 | 1.8219 | 1.8219 | 0.0678 | 0.1092
5727 |  | 1 |  |  | PASS |  | PASS | 1.8664 | 1.8664 | 1.9732 | 1.9732 | 45.0188 | 45.0188 | 45.0663 | 45.0663 | 167.245 | 34.7188 | 1.8598 | 2.3834 | 0.2141 | 2.9399 | 2.9399 | 4.3843 | 4.3843 | 0.8447 | 0.8447 | 62.025 | 0.403 | 0.1192 | 1.8674 | 1.8674 | 0.0475 | 0.1068
5728 |  | 1 |  |  | PASS |  | PASS | 1.8582 | 1.8582 | 1.9678 | 1.9678 | 44.8967 | 44.8967 | 44.9849 | 44.9849 | 174.8067 | 29.5305 | 1.7007 | 1.1863 | 0.2209 | 2.928 | 2.928 | 4.2589 | 4.2589 | 0.8437 | 0.8437 | 64.2969 | 0.481 | 0.0853 | 1.8603 | 1.8603 | 0.0882 | 0.1095
5729 |  | 1 |  |  | PASS |  | PASS | 1.8762 | 1.8762 | 1.9857 | 1.9857 | 44.2389 | 44.2389 | 44.3542 | 44.3542 | 188.506 | 5.9969 | 12.4838 | 2.9225 | 0.2074 | 2.9916 | 2.9916 | 4.3385 | 4.3385 | 0.8457 | 0.8457 | 62.6693 | 0.6234 | 0.048 | 1.8776 | 1.8776 | 0.1153 | 0.1095
5730 |  | 1 |  |  | PASS |  | PASS | 1.8389 | 1.8389 | 1.9464 | 1.9464 | 45.2087 | 45.2087 | 45.2426 | 45.2426 | 135.0652 | 2.8772 | 9.1946 | 0.6641 | 0.3023 | 2.8534 | 2.8534 | 4.1317 | 4.1317 | 0.8441 | 0.8441 | 49.4108 | 0.6268 | 0.0412 | 1.8392 | 1.8392 | 0.0339 | 0.1075
5731 |  | 1 |  |  | PASS |  | PASS | 1.8552 | 1.8552 | 1.9613 | 1.9613 | 44.9917 | 44.9917 | 45.0663 | 45.0663 | 148.7306 | 13.7623 | 4.8779 | 1.7933 | 0.2989 | 2.906 | 2.906 | 4.2656 | 4.2656 | 0.8461 | 0.8461 | 55.1753 | 0.3148 | 0.1022 | 1.8552 | 1.8552 | 0.0746 | 0.1061
5732 |  | 1 |  |  | PASS |  | PASS | 1.7996 | 1.7996 | 1.9067 | 1.9067 | 45.324 | 45.324 | 45.3918 | 45.3918 | 134.794 | 6.0308 | 4.5048 | 1.8713 | 0.0989 | 2.8517 | 2.8517 | 4.1046 | 4.1046 | 0.8424 | 0.8424 | 47.7492 | 0.3555 | 0.1056 | 1.8006 | 1.8006 | 0.0678 | 0.1072
5733 |  | 1 |  |  | PASS |  | PASS | 1.7819 | 1.7819 | 1.8904 | 1.8904 | 45.3918 | 45.3918 | 45.4596 | 45.4596 | 140.8298 | 2.1754 | 1.4868 | 2.3257 | 0.2514 | 2.8653 | 2.8653 | 4.1029 | 4.1029 | 0.8407 | 0.8407 | 54.2598 | 0.3691 | 0.1158 | 1.7836 | 1.7836 | 0.0678 | 0.1085
5734 |  | 1 |  |  | PASS |  | PASS | 1.7894 | 1.7894 | 1.8972 | 1.8972 | 45.2629 | 45.2629 | 45.3104 | 45.3104 | 152.2911 | 25.6309 | 1.792 | 2.6377 | 0.2684 | 2.8763 | 2.8763 | 4.147 | 4.147 | 0.8413 | 0.8413 | 53.5138 | 0.4234 | 0.1328 | 1.7921 | 1.7921 | 0.0475 | 0.1078
5735 |  | 1 |  |  | PASS |  | PASS | 1.7555 | 1.7555 | 1.8626 | 1.8626 | 45.5749 | 45.5749 | 45.6427 | 45.6427 | 131.2335 | 12.6772 | 1.7007 | 1.6306 | 0.2141 | 2.8322 | 2.8322 | 4.0367 | 4.0367 | 0.8407 | 0.8407 | 48.2918 | 0.5624 | 0.0616 | 1.7575 | 1.7575 | 0.0678 | 0.1072
5736 |  | 1 |  |  | PASS |  | PASS | 1.7874 | 1.7874 | 1.8925 | 1.8925 | 45.3714 | 45.3714 | 45.4528 | 45.4528 | 143.1356 | 27.5637 | 3.1484 | 3.1735 | 0.2582 | 2.8755 | 2.8755 | 4.1724 | 4.1724 | 0.8413 | 0.8413 | 50.3942 | 0.1962 | 0.1056 | 1.7884 | 1.7884 | 0.0814 | 0.1051
5737 |  | 1 |  |  | PASS |  | PASS | 1.7531 | 1.7531 | 1.8589 | 1.8589 | 45.6631 | 45.6631 | 45.7241 | 45.7241 | 128.7242 | 32.006 | 0.5817 | 2.9158 | 0.204 | 2.811 | 2.811 | 4.03 | 4.03 | 0.8396 | 0.8396 | 49.5464 | 0.3928 | 0.1158 | 1.7551 | 1.7551 | 0.061 | 0.1058
5738 |  | 1 |  |  | PASS |  | PASS | 1.7582 | 1.7582 | 1.8653 | 1.8653 | 45.6698 | 45.6698 | 45.7309 | 45.7309 | 129.5719 | 1.2495 | 5.9732 | 3.2786 | 0.2447 | 2.8051 | 2.8051 | 4.0384 | 4.0384 | 0.8403 | 0.8403 | 47.6475 | 0.1894 | 0.0955 | 1.7602 | 1.7602 | 0.061 | 0.1072
5739 |  | 1 |  |  | PASS |  | PASS | 1.7765 | 1.7765 | 1.8833 | 1.8833 | 45.5206 | 45.5206 | 45.5885 | 45.5885 | 130.0128 | 15.8647 | 1.3173 | 2.8106 | 0.2854 | 2.8381 | 2.8381 | 4.1046 | 4.1046 | 0.8417 | 0.8417 | 50.5976 | 0.3759 | 0.1192 | 1.7779 | 1.7779 | 0.0678 | 0.1068
5740 |  | 1 |  |  | PASS |  | PASS | 1.8019 | 1.8019 | 1.9094 | 1.9094 | 45.8462 | 45.8462 | 45.914 | 45.914 | 141.1689 | 29.3271 | 1.9955 | 2.0816 | 0.1768 | 2.8203 | 2.8203 | 4.0656 | 4.0656 | 0.8403 | 0.8403 | 52.7678 | 0.4437 | 0.1158 | 1.8033 | 1.8033 | 0.0678 | 0.1075
5741 |  | 1 |  |  | PASS |  | PASS | 1.8867 | 1.8867 | 1.9945 | 1.9945 | 45.3579 | 45.3579 | 45.4189 | 45.4189 | 155.1733 | 33.125 | 0.5713 | 2.6275 | 0.3057 | 2.8763 | 2.8763 | 4.2809 | 4.2809 | 0.843 | 0.843 | 58.2611 | 0.4708 | 0.1226 | 1.8884 | 1.8884 | 0.061 | 0.1078
5742 |  | 1 |  |  | PASS |  | PASS | 1.8447 | 1.8447 | 1.9522 | 1.9522 | 45.6292 | 45.6292 | 45.697 | 45.697 | 138.9648 | 9.5575 | 5.668 | 2.5563 | 0.1531 | 2.817 | 2.817 | 4.1232 | 4.1232 | 0.8427 | 0.8427 | 51.0723 | 0.5726 | 0.0819 | 1.846 | 1.846 | 0.0678 | 0.1075
5743 |  | 1 |  |  | PASS |  | PASS | 1.8714 | 1.8714 | 1.9803 | 1.9803 | 45.5546 | 45.5546 | 45.6359 | 45.6359 | 131.5387 | 28.8184 | 1.4294 | 1.8442 | 0.2921 | 2.8653 | 2.8653 | 4.191 | 4.191 | 0.8427 | 0.8427 | 49.0717 | 0.2301 | 0.1124 | 1.8728 | 1.8728 | 0.0814 | 0.1089
5744 |  | 1 |  |  | PASS |  | PASS | 1.8738 | 1.8738 | 1.981 | 1.981 | 44.8425 | 44.8425 | 44.9238 | 44.9238 | 155.8854 | 9.025 | 0.9886 | 2.1189 | 0.1497 | 2.9865 | 2.9865 | 4.4013 | 4.4013 | 0.8461 | 0.8461 | 53.4799 | 0.3352 | 0.1022 | 1.8748 | 1.8748 | 0.0814 | 0.1072
5745 |  | 1 |  |  | PASS |  | PASS | 1.8714 | 1.8714 | 1.9813 | 1.9813 | 45.3579 | 45.3579 | 45.4257 | 45.4257 | 127.1644 | 24.8848 | 1.6903 | 1.6102 | 0.1531 | 2.8975 | 2.8975 | 4.23 | 4.23 | 0.8444 | 0.8444 | 49.3091 | 0.4234 | 0.1328 | 1.8731 | 1.8731 | 0.0678 | 0.1099
5746 |  | 1 |  |  | PASS |  | PASS | 1.8504 | 1.8504 | 1.9589 | 1.9589 | 45.5681 | 45.5681 | 45.6224 | 45.6224 | 142.3896 | 24.3762 | 5.1933 | 1.8544 | 0.0989 | 2.8432 | 2.8432 | 4.1588 | 4.1588 | 0.842 | 0.842 | 50.2585 | 0.2165 | 0.0853 | 1.8518 | 1.8518 | 0.0543 | 0.1085
5747 |  | 1 |  |  | PASS |  | PASS | 1.8982 | 1.8982 | 2.0068 | 2.0068 | 45.3172 | 45.3172 | 45.3782 | 45.3782 | 156.9027 | 22.4094 | 1.7581 | 1.6441 | 0.169 | 2.8992 | 2.8992 | 4.3368 | 4.3368 | 0.8441 | 0.8441 | 53.6155 | 0.4946 | 0.109 | 1.8996 | 1.8996 | 0.061 | 0.1085
5748 |  | 1 |  |  | PASS |  | PASS | 1.8169 | 1.8169 | 1.926 | 1.926 | 45.7444 | 45.7444 | 45.8123 | 45.8123 | 141.9827 | 1.6903 | 0.3339 | 1.5119 | 0.3193 | 2.8229 | 2.8229 | 4.1063 | 4.1063 | 0.8424 | 0.8424 | 51.3097 | 0.3284 | 0.031 | 1.8192 | 1.8192 | 0.0678 | 0.1092
5749 |  | 1 |  |  | PASS |  | PASS | 1.8145 | 1.8145 | 1.924 | 1.924 | 45.6563 | 45.6563 | 45.7241 | 45.7241 | 141.6436 | 18.035 | 6.1428 | 2.1189 | 0.4447 | 2.8619 | 2.8619 | 4.147 | 4.147 | 0.842 | 0.842 | 55.4466 | 0.4132 | 0.0141 | 1.8165 | 1.8165 | 0.0678 | 0.1095
5750 |  | 1 |  |  | PASS |  | PASS | 1.7962 | 1.7962 | 1.904 | 1.904 | 45.9547 | 45.9547 | 46.0157 | 46.0157 | 133.7767 | 21.2225 | 6.0647 | 1.773 | 0.3023 | 2.8254 | 2.8254 | 4.0842 | 4.0842 | 0.8407 | 0.8407 | 50.0212 | 0.2775 | 0.0378 | 1.7979 | 1.7979 | 0.061 | 0.1078
5751 |  | 1 |  |  | PASS |  | PASS | 1.766 | 1.766 | 1.8721 | 1.8721 | 45.9818 | 45.9818 | 46.0428 | 46.0428 | 122.9936 | 6.336 | 0.3782 | 1.4678 | 0.2616 | 2.811 | 2.811 | 4.0384 | 4.0384 | 0.84 | 0.84 | 50.2924 | 0.6099 | 0.0005 | 1.7663 | 1.7663 | 0.061 | 0.1061
5752 |  | 1 |  |  | PASS |  | PASS | 1.7931 | 1.7931 | 1.8993 | 1.8993 | 45.7851 | 45.7851 | 45.853 | 45.853 | 135.506 | 0.8868 | 8.4486 | 1.5593 | 0.3362 | 2.8856 | 2.8856 | 4.1707 | 4.1707 | 0.8434 | 0.8434 | 51.6827 | 0.5624 | 0.0005 | 1.7948 | 1.7948 | 0.0678 | 0.1061
5753 |  | 1 |  |  | PASS |  | PASS | 1.7392 | 1.7392 | 1.844 | 1.844 | 46.1649 | 46.1649 | 46.192 | 46.192 | 122.0102 | 4.2336 | 2.572 | 2.2511 | 0.2854 | 2.8119 | 2.8119 | 4.0079 | 4.0079 | 0.8396 | 0.8396 | 48.1562 | 0.5387 | 0.0005 | 1.7399 | 1.7399 | 0.0271 | 0.1048
5754 |  | 1 |  |  | PASS |  | PASS | 1.7446 | 1.7446 | 1.8518 | 1.8518 | 45.8462 | 45.8462 | 45.914 | 45.914 | 122.078 | 34.6171 | 0.0052 | 1.5424 | 0.5125 | 2.8576 | 2.8576 | 4.069 | 4.069 | 0.8407 | 0.8407 | 45.8164 | 0.4335 | 0.0141 | 1.746 | 1.746 | 0.0678 | 0.1072
5755 |  | 1 |  |  | PASS |  | PASS | 1.8386 | 1.8386 | 1.9464 | 1.9464 | 45.3308 | 45.3308 | 45.4121 | 45.4121 | 140.9315 | 2.945 | 10.8799 | 3.1328 | 0.2955 | 2.8517 | 2.8517 | 4.1673 | 4.1673 | 0.8427 | 0.8427 | 51.4792 | 0.6641 | 0.0209 | 1.8392 | 1.8392 | 0.0814 | 0.1078
5756 |  | 1 |  |  | PASS |  | PASS | 1.7982 | 1.7982 | 1.9057 | 1.9057 | 45.5613 | 45.5613 | 45.6427 | 45.6427 | 139.2021 | 20.8834 | 6.6073 | 1.5729 | 0.1158 | 2.7907 | 2.7907 | 4.0639 | 4.0639 | 0.841 | 0.841 | 51.6827 | 0.6539 | 0.0141 | 1.7996 | 1.7996 | 0.0814 | 0.1075
5757 |  | 1 |  |  | PASS |  | PASS | 1.8379 | 1.8379 | 1.9464 | 1.9464 | 45.4528 | 45.4528 | 45.5206 | 45.5206 | 147.4421 | 9.2523 | 2.2432 | 1.5017 | 0.1056 | 2.8288 | 2.8288 | 4.1232 | 4.1232 | 0.8417 | 0.8417 | 51.8862 | 0.5997 | 0.0073 | 1.8389 | 1.8389 | 0.0678 | 0.1085
5758 |  | 1 |  |  | PASS |  | PASS | 1.8636 | 1.8636 | 1.9728 | 1.9728 | 45.1951 | 45.1951 | 45.2494 | 45.2494 | 156.5297 | 0.673 | 0.1304 | 2.2545 | 0.3362 | 2.8585 | 2.8585 | 4.2046 | 4.2046 | 0.843 | 0.843 | 54.6328 | 0.6166 | 0.0141 | 1.8653 | 1.8653 | 0.0543 | 0.1092
5759 |  | 1 |  |  | PASS |  | PASS | 1.8572 | 1.8572 | 1.9664 | 1.9664 | 45.3918 | 45.3918 | 45.4528 | 45.4528 | 150.0531 | 32.4468 | 1.0903 | 1.6272 | 0.4481 | 2.8195 | 2.8195 | 4.1436 | 4.1436 | 0.8417 | 0.8417 | 55.0058 | 0.6743 | 0.0243 | 1.8586 | 1.8586 | 0.061 | 0.1092
5760 |  | 1 |  |  | PASS |  | PASS | 1.9155 | 1.9155 | 2.0278 | 2.0278 | 44.7204 | 44.7204 | 44.8086 | 44.8086 | 168.6692 | 2.572 | 9.0488 | 0.9591 | 0.2379 | 2.9128 | 2.9128 | 4.3114 | 4.3114 | 0.8457 | 0.8457 | 59.414 | 0.6946 | 0.0209 | 1.9169 | 1.9169 | 0.0882 | 0.1122
5761 |  | 1 |  |  | PASS |  | PASS | 1.8389 | 1.8389 | 1.9457 | 1.9457 | 44.1236 | 44.1236 | 44.2592 | 44.2592 | 208.275 | 26.6482 | 1.046 | 1.1931 | 0.4583 | 2.9636 | 2.9636 | 4.3301 | 4.3301 | 0.8461 | 0.8461 | 67.3826 | 0.4607 | 0.0005 | 1.8396 | 1.8396 | 0.1356 | 0.1068
5762 |  | 1 |  |  | PASS |  | PASS | 1.8976 | 1.8976 | 2.0054 | 2.0054 | 44.8696 | 44.8696 | 44.951 | 44.951 | 166.2277 | 2.5823 | 13.3893 | 1.7933 | 0.2752 | 2.9272 | 2.9272 | 4.3826 | 4.3826 | 0.8461 | 0.8461 | 56.057 | 0.6946 | 0.0344 | 1.8986 | 1.8986 | 0.0814 | 0.1078
5763 |  | 1 |  |  | PASS |  | PASS | 1.8718 | 1.8718 | 1.981 | 1.981 | 45.2087 | 45.2087 | 45.2901 | 45.2901 | 152.1554 | 12.2703 | 4.6168 | 2.7089 | 0.3328 | 2.8534 | 2.8534 | 4.1893 | 4.1893 | 0.843 | 0.843 | 54.1242 | 0.2775 | 0.0683 | 1.8731 | 1.8731 | 0.0814 | 0.1092
5764 |  | 1 |  |  | PASS |  | PASS | 1.8575 | 1.8575 | 1.9657 | 1.9657 | 45.2833 | 45.2833 | 45.3511 | 45.3511 | 151.0364 | 24.6475 | 0.2426 | 2.536 | 0.2413 | 2.8339 | 2.8339 | 4.1724 | 4.1724 | 0.842 | 0.842 | 55.4805 | 0.42 | 0.1192 | 1.8589 | 1.8589 | 0.0678 | 0.1082
5765 |  | 1 |  |  | PASS |  | PASS | 1.8847 | 1.8847 | 1.9956 | 1.9956 | 45.0663 | 45.0663 | 45.1409 | 45.1409 | 152.5284 | 1.9277 | 3.2944 | 2.2647 | 0.1928 | 2.8899 | 2.8899 | 4.2572 | 4.2572 | 0.8444 | 0.8444 | 53.8529 | 0.3115 | 0.0175 | 1.8864 | 1.8864 | 0.0746 | 0.1109
5766 |  | 1 |  |  | PASS |  | PASS | 1.805 | 1.805 | 1.9128 | 1.9128 | 45.5613 | 45.5613 | 45.6427 | 45.6427 | 139.4734 | 11.5582 | 1.8702 | 1.4339 | 0.3091 | 2.8008 | 2.8008 | 4.0537 | 4.0537 | 0.8403 | 0.8403 | 49.2412 | 0.498 | 0.0005 | 1.8074 | 1.8074 | 0.0814 | 0.1078
5767 |  | 1 |  |  | PASS |  | PASS | 1.8084 | 1.8084 | 1.9152 | 1.9152 | 45.4596 | 45.4596 | 45.5206 | 45.5206 | 135.2348 | 0.2426 | 4.81 | 2.1833 | 0.3125 | 2.8483 | 2.8483 | 4.1368 | 4.1368 | 0.842 | 0.842 | 50.2246 | 0.3352 | 0.0412 | 1.8094 | 1.8094 | 0.061 | 0.1068
5768 |  | 1 |  |  | PASS |  | PASS | 1.7836 | 1.7836 | 1.8918 | 1.8918 | 45.7377 | 45.7377 | 45.8055 | 45.8055 | 129.2329 | 31.0904 | 4.8881 | 2.7564 | 0.1667 | 2.8127 | 2.8127 | 4.0367 | 4.0367 | 0.8403 | 0.8403 | 48.5292 | 0.2029 | 0.0751 | 1.7863 | 1.7863 | 0.0678 | 0.1082
5769 |  | 1 |  |  | PASS |  | PASS | 1.7555 | 1.7555 | 1.8623 | 1.8623 | 45.9547 | 45.9547 | 46.0022 | 46.0022 | 122.7901 | 19.0862 | 2.3788 | 1.5966 | 0.7838 | 2.8119 | 2.8119 | 4.0147 | 4.0147 | 0.8393 | 0.8393 | 43.3071 | 0.4539 | 0.0063 | 1.7575 | 1.7575 | 0.0475 | 0.1068
5770 |  | 1 |  |  | PASS |  | PASS | 1.867 | 1.867 | 1.9762 | 1.9762 | 44.8899 | 44.8899 | 44.9645 | 44.9645 | 192.609 | 11.8633 | 3.2266 | 1.4881 | 0.1497 | 2.9467 | 2.9467 | 4.2724 | 4.2724 | 0.8441 | 0.8441 | 67.4165 | 0.2233 | 0.126 | 1.8684 | 1.8684 | 0.0746 | 0.1092
5771 |  | 1 |  |  | PASS |  | PASS | 1.8141 | 1.8141 | 1.9213 | 1.9213 | 45.2358 | 45.2358 | 45.3104 | 45.3104 | 167.1432 | 19.4931 | 0.9208 | 1.1592 | 0.265 | 2.8907 | 2.8907 | 4.1503 | 4.1503 | 0.8417 | 0.8417 | 59.9226 | 0.2436 | 0.0548 | 1.8162 | 1.8162 | 0.0746 | 0.1072
5772 |  | 1 |  |  | PASS |  | PASS | 1.8209 | 1.8209 | 1.9267 | 1.9267 | 45.0459 | 45.0459 | 45.1002 | 45.1002 | 170.3646 | 6.8107 | 10.8121 | 1.9866 | 0.2413 | 2.9212 | 2.9212 | 4.2606 | 4.2606 | 0.8444 | 0.8444 | 62.3641 | 0.6438 | 0.0276 | 1.8219 | 1.8219 | 0.0543 | 0.1058
5773 |  | 1 |  |  | PASS |  | PASS | 1.7768 | 1.7768 | 1.8823 | 1.8823 | 45.4054 | 45.4054 | 45.48 | 45.48 | 144.5598 | 12.6433 | 1.5547 | 2.502 | 0.0853 | 2.8593 | 2.8593 | 4.0842 | 4.0842 | 0.8403 | 0.8403 | 55.311 | 0.2436 | 0.1056 | 1.7782 | 1.7782 | 0.0746 | 0.1055
5774 |  | 1 |  |  | PASS |  | PASS | 1.7568 | 1.7568 | 1.8633 | 1.8633 | 45.5071 | 45.5071 | 45.5613 | 45.5613 | 133.268 | 18.8827 | 2.5484 | 2.658 | 0.4108 | 2.8424 | 2.8424 | 4.0469 | 4.0469 | 0.8407 | 0.8407 | 49.343 | 0.2911 | 0.0141 | 1.7582 | 1.7582 | 0.0543 | 0.1065
5775 |  | 1 |  |  | PASS |  | PASS | 1.7711 | 1.7711 | 1.8782 | 1.8782 | 45.4528 | 45.4528 | 45.541 | 45.541 | 129.1989 | 16.6108 | 11.7277 | 2.4241 | 0.2413 | 2.8678 | 2.8678 | 4.0995 | 4.0995 | 0.8417 | 0.8417 | 48.7665 | 0.6573 | 0.0209 | 1.7724 | 1.7724 | 0.0882 | 0.1072
5776 |  | 1 |  |  | PASS |  | PASS | 1.7263 | 1.7263 | 1.8318 | 1.8318 | 46.0225 | 46.0225 | 46.0835 | 46.0835 | 108.5822 | 12.7111 | 3.4639 | 1.7798 | 0.1463 | 2.811 | 2.811 | 3.9876 | 3.9876 | 0.839 | 0.839 | 43.1715 | 0.1962 | 0.0683 | 1.7277 | 1.7277 | 0.061 | 0.1055
5777 |  | 1 |  |  | PASS |  | PASS | 1.7718 | 1.7718 | 1.8772 | 1.8772 | 45.385 | 45.385 | 45.48 | 45.48 | 122.5867 | 12.7789 | 2.9789 | 2.9225 | 0.2141 | 2.9517 | 2.9517 | 4.3182 | 4.3182 | 0.8441 | 0.8441 | 49.5803 | 0.3454 | 0.126 | 1.7731 | 1.7731 | 0.0949 | 0.1055
5778 |  | 1 |  |  | PASS |  | PASS | 1.7107 | 1.7107 | 1.8141 | 1.8141 | 46.1785 | 46.1785 | 46.2395 | 46.2395 | 101.2239 | 15.7969 | 4.8881 | 3.0446 | 0.1972 | 2.8093 | 2.8093 | 3.9927 | 3.9927 | 0.8396 | 0.8396 | 40.2214 | 0.498 | 0.0683 | 1.7114 | 1.7114 | 0.061 | 0.1034
5779 |  | 1 |  |  | PASS |  | PASS | 1.7182 | 1.7182 | 1.8226 | 1.8226 | 46.2599 | 46.2599 | 46.3073 | 46.3073 | 104.8183 | 16.5769 | 11.5682 | 2.5597 | 0.2921 | 2.8229 | 2.8229 | 3.991 | 3.991 | 0.8379 | 0.8379 | 40.4588 | 0.5319 | 0.0548 | 1.7185 | 1.7185 | 0.0475 | 0.1044
5780 |  | 1 |  |  | PASS |  | PASS | 1.7287 | 1.7287 | 1.8352 | 1.8352 | 46.2734 | 46.2734 | 46.3141 | 46.3141 | 104.6487 | 20.6122 | 13.5689 | 2.7055 | 0.1633 | 2.8381 | 2.8381 | 4.0266 | 4.0266 | 0.839 | 0.839 | 43.2393 | 0.5692 | 0.0378 | 1.7304 | 1.7304 | 0.0407 | 0.1065
5781 |  | 1 |  |  | PASS |  | PASS | 1.7127 | 1.7127 | 1.8182 | 1.8182 | 46.3616 | 46.3616 | 46.4294 | 46.4294 | 104.2757 | 0.3443 | 12.1346 | 2.4681 | 0.2379 | 2.7907 | 2.7907 | 3.9469 | 3.9469 | 0.8386 | 0.8386 | 42.9002 | 0.6506 | 0.0209 | 1.7144 | 1.7144 | 0.0678 | 0.1055
5782 |  | 1 |  |  | PASS |  | PASS | 1.7985 | 1.7985 | 1.904 | 1.904 | 45.7241 | 45.7241 | 45.8258 | 45.8258 | 116.5848 | 20.0357 | 15.6712 | 2.5936 | 0.3227 | 2.9221 | 2.9221 | 4.386 | 4.386 | 0.8434 | 0.8434 | 45.24 | 0.5827 | 0.0514 | 1.7999 | 1.7999 | 0.1017 | 0.1055
5783 |  | 1 |  |  | PASS |  | PASS | 1.7456 | 1.7456 | 1.8494 | 1.8494 | 46.1649 | 46.1649 | 46.2124 | 46.2124 | 112.9565 | 7.2855 | 14.4505 | 3.1904 | 0.1802 | 2.8025 | 2.8025 | 4.0537 | 4.0537 | 0.8396 | 0.8396 | 43.5445 | 0.5624 | 0.0514 | 1.7473 | 1.7473 | 0.0475 | 0.1038
5784 |  | 1 |  |  | PASS |  | PASS | 1.7799 | 1.7799 | 1.8881 | 1.8881 | 46.0361 | 46.0361 | 46.0903 | 46.0903 | 111.2949 | 8.0315 | 3.1588 | 2.5767 | 0.1802 | 2.7932 | 2.7932 | 4.0283 | 4.0283 | 0.8393 | 0.8393 | 44.1549 | 0.2029 | 0.0717 | 1.7809 | 1.7809 | 0.0543 | 0.1082
5785 |  | 1 |  |  | PASS |  | PASS | 1.8009 | 1.8009 | 1.9088 | 1.9088 | 45.6156 | 45.6156 | 45.6766 | 45.6766 | 129.3007 | 17.9672 | 1.5207 | 2.9768 | 0.3464 | 2.8415 | 2.8415 | 4.108 | 4.108 | 0.8424 | 0.8424 | 47.1728 | 0.2742 | 0.0412 | 1.8023 | 1.8023 | 0.061 | 0.1078
5786 |  | 1 |  |  | PASS |  | PASS | 1.808 | 1.808 | 1.9172 | 1.9172 | 45.6427 | 45.6427 | 45.6902 | 45.6902 | 133.0646 | 18.8488 | 0.1643 | 2.1969 | 0.326 | 2.7975 | 2.7975 | 4.0469 | 4.0469 | 0.8393 | 0.8393 | 48.9361 | 0.2674 | 0.0514 | 1.8101 | 1.8101 | 0.0475 | 0.1092
5787 |  | 1 |  |  | PASS |  | PASS | 1.8881 | 1.8881 | 1.9966 | 1.9966 | 45.1002 | 45.1002 | 45.1951 | 45.1951 | 151.579 | 20.8156 | 3.3519 | 2.7971 | 0.3023 | 2.8865 | 2.8865 | 4.3012 | 4.3012 | 0.8441 | 0.8441 | 52.327 | 0.2606 | 0.0514 | 1.8898 | 1.8898 | 0.0949 | 0.1085
5788 |  | 1 |  |  | PASS |  | PASS | 1.8399 | 1.8399 | 1.9477 | 1.9477 | 45.385 | 45.385 | 45.4393 | 45.4393 | 145.3058 | 10.4153 | 1.4529 | 1.678 | 0.4956 | 2.8373 | 2.8373 | 4.1351 | 4.1351 | 0.8413 | 0.8413 | 52.8356 | 0.2606 | 0.0141 | 1.8406 | 1.8406 | 0.0543 | 0.1078
5789 |  | 1 |  |  | PASS |  | PASS | 1.8776 | 1.8776 | 1.9881 | 1.9881 | 45.3104 | 45.3104 | 45.3647 | 45.3647 | 151.7824 | 5.9969 | 4.7525 | 1.6611 | 0.1362 | 2.8509 | 2.8509 | 4.1961 | 4.1961 | 0.8434 | 0.8434 | 52.7 | 0.5929 | 0.1056 | 1.8799 | 1.8799 | 0.0543 | 0.1105
5790 |  | 1 |  |  | PASS |  | PASS | 1.7575 | 1.7575 | 1.8633 | 1.8633 | 45.6698 | 45.6698 | 45.7309 | 45.7309 | 122.3493 | 46.8925 | 0.2765 | 2.8174 | 0.2786 | 2.8415 | 2.8415 | 4.069 | 4.069 | 0.8407 | 0.8407 | 46.8676 | 0.2267 | 0.1124 | 1.7582 | 1.7582 | 0.061 | 0.1058
5791 |  | 1 |  |  | PASS |  | PASS | 1.7501 | 1.7501 | 1.8569 | 1.8569 | 45.7241 | 45.7241 | 45.8123 | 45.8123 | 122.9936 | 13.3215 | 0.4695 | 3.733 | 0.187 | 2.8543 | 2.8543 | 4.0588 | 4.0588 | 0.8396 | 0.8396 | 46.2572 | 0.1995 | 0.1124 | 1.7514 | 1.7514 | 0.0882 | 0.1068
5792 |  | 1 |  |  | PASS |  | PASS | 1.7511 | 1.7511 | 1.8569 | 1.8569 | 45.7784 | 45.7784 | 45.8462 | 45.8462 | 118.8228 | 10.3035 | 1.6225 | 2.2036 | 0.1022 | 2.8687 | 2.8687 | 4.1113 | 4.1113 | 0.841 | 0.841 | 46.9015 | 0.2369 | 0.048 | 1.7521 | 1.7521 | 0.0678 | 0.1058
5793 |  | 1 |  |  | PASS |  | PASS | 1.7328 | 1.7328 | 1.8382 | 1.8382 | 46.0293 | 46.0293 | 46.0835 | 46.0835 | 108.6839 | 13.118 | 4.9559 | 1.7628 | 0.2955 | 2.8483 | 2.8483 | 4.035 | 4.035 | 0.8403 | 0.8403 | 44.0532 | 0.3216 | 0.0141 | 1.7341 | 1.7341 | 0.0543 | 0.1055
5794 |  | 1 |  |  | PASS |  | PASS | 1.7673 | 1.7673 | 1.8759 | 1.8759 | 45.819 | 45.819 | 45.9072 | 45.9072 | 119.0262 | 44.6884 | 3.4639 | 1.522 | 0.3905 | 2.8933 | 2.8933 | 4.1198 | 4.1198 | 0.8417 | 0.8417 | 44.0192 | 0.498 | 0.0276 | 1.7687 | 1.7687 | 0.0882 | 0.1085
5795 |  | 1 |  |  | PASS |  | PASS | 1.7517 | 1.7517 | 1.8582 | 1.8582 | 45.8462 | 45.8462 | 45.9276 | 45.9276 | 113.9738 | 30.1748 | 2.3788 | 2.2613 | 0.3362 | 2.867 | 2.867 | 4.1029 | 4.1029 | 0.8403 | 0.8403 | 43.6801 | 0.4471 | 0.0029 | 1.7531 | 1.7531 | 0.0814 | 0.1065
5796 |  | 1 |  |  | PASS |  | PASS | 1.7538 | 1.7538 | 1.8623 | 1.8623 | 46.1107 | 46.1107 | 46.1649 | 46.1649 | 122.4849 | 34.4475 | 2.1415 | 1.8408 | 0.3905 | 2.8314 | 2.8314 | 4.0486 | 4.0486 | 0.84 | 0.84 | 44.8331 | 0.3928 | 0.0073 | 1.7558 | 1.7558 | 0.0543 | 0.1085
5797 |  | 1 |  |  | PASS |  | PASS | 1.7619 | 1.7619 | 1.8677 | 1.8677 | 45.9615 | 45.9615 | 46.0225 | 46.0225 | 121.6033 | 40.5852 | 0.4356 | 2.3732 | 0.4617 | 2.856 | 2.856 | 4.1266 | 4.1266 | 0.842 | 0.842 | 49.4786 | 0.3793 | 0.0073 | 1.764 | 1.764 | 0.061 | 0.1058
5798 |  | 1 |  |  | PASS |  | PASS | 1.7697 | 1.7697 | 1.8759 | 1.8759 | 45.8394 | 45.8394 | 45.8936 | 45.8936 | 114.2111 | 21.6973 | 4.8779 | 2.6513 | 0.1497 | 2.8381 | 2.8381 | 4.0537 | 4.0537 | 0.8413 | 0.8413 | 45.6808 | 0.6268 | 0.0107 | 1.7707 | 1.7707 | 0.0543 | 0.1061
5799 |  | 1 |  |  | PASS |  | PASS | 1.8236 | 1.8236 | 1.9335 | 1.9335 | 45.4121 | 45.4121 | 45.48 | 45.48 | 138.2188 | 2.3788 | 14.4505 | 3.8313 | 0.1836 | 2.8695 | 2.8695 | 4.1571 | 4.1571 | 0.843 | 0.843 | 51.1062 | 0.2708 | 0.0649 | 1.8247 | 1.8247 | 0.0678 | 0.1099
5800 |  | 1 |  |  | PASS |  | PASS | 1.7755 | 1.7755 | 1.8816 | 1.8816 | 45.4393 | 45.4393 | 45.5071 | 45.5071 | 132.7255 | 16.1021 | 10.7544 | 3.1226 | 0.5159 | 2.8466 | 2.8466 | 4.1317 | 4.1317 | 0.841 | 0.841 | 48.97 | 0.4674 | 0.0683 | 1.7772 | 1.7772 | 0.0678 | 0.1061
5801 |  | 1 |  |  | PASS |  | PASS | 1.7721 | 1.7721 | 1.8799 | 1.8799 | 45.3036 | 45.3036 | 45.3782 | 45.3782 | 136.1503 | 0.2661 | 2.572 | 2.1935 | 0.3023 | 2.8534 | 2.8534 | 4.0757 | 4.0757 | 0.8407 | 0.8407 | 47.0711 | 0.2843 | 0.0989 | 1.7738 | 1.7738 | 0.0746 | 0.1078
5802 |  | 1 |  |  | PASS |  | PASS | 1.7792 | 1.7792 | 1.8847 | 1.8847 | 45.3104 | 45.3104 | 45.3579 | 45.3579 | 133.7089 | 1.0121 | 0.4695 | 2.207 | 0.1497 | 2.8365 | 2.8365 | 4.0876 | 4.0876 | 0.8403 | 0.8403 | 47.9866 | 0.342 | 0.1022 | 1.7806 | 1.7806 | 0.0475 | 0.1055
5803 |  | 1 |  |  | PASS |  | PASS | 1.8141 | 1.8141 | 1.922 | 1.922 | 45.012 | 45.012 | 45.0663 | 45.0663 | 150.6634 | 29.6662 | 5.6239 | 2.6716 | 0.1667 | 2.9068 | 2.9068 | 4.169 | 4.169 | 0.8427 | 0.8427 | 51.6488 | 0.4946 | 0.0751 | 1.8145 | 1.8145 | 0.0543 | 0.1078
5804 |  | 1 |  |  | PASS |  | PASS | 1.8196 | 1.8196 | 1.9271 | 1.9271 | 45.2155 | 45.2155 | 45.2765 | 45.2765 | 147.4081 | 22.3755 | 12.1346 | 1.6611 | 0.4583 | 2.8763 | 2.8763 | 4.1317 | 4.1317 | 0.8417 | 0.8417 | 54.2259 | 0.6743 | 0.0243 | 1.8209 | 1.8209 | 0.061 | 0.1075
5805 |  | 1 |  |  | PASS |  | PASS | 1.8779 | 1.8779 | 1.9871 | 1.9871 | 44.8764 | 44.8764 | 44.9374 | 44.9374 | 186.3358 | 12.1346 | 1.4529 | 1.3762 | 0.2345 | 2.9323 | 2.9323 | 4.2656 | 4.2656 | 0.843 | 0.843 | 64.5682 | 0.3013 | 0.0921 | 1.8786 | 1.8786 | 0.061 | 0.1092
5806 |  | 1 |  |  | PASS |  | PASS | 1.9088 | 1.9088 | 2.0193 | 2.0193 | 44.3203 | 44.3203 | 44.3677 | 44.3677 | 232.2488 | 20.5783 | 9.025 | 2.1935 | 0.326 | 2.9899 | 2.9899 | 4.386 | 4.386 | 0.8451 | 0.8451 | 75.2834 | 0.5556 | 0.0548 | 1.9101 | 1.9101 | 0.0475 | 0.1105
5807 |  | 1 |  |  | PASS |  | PASS | 1.8986 | 1.8986 | 2.0068 | 2.0068 | 44.6322 | 44.6322 | 44.6933 | 44.6933 | 209.8009 | 2.2329 | 12.4737 | 1.5458 | 0.2514 | 2.9696 | 2.9696 | 4.3775 | 4.3775 | 0.8451 | 0.8451 | 74.0627 | 0.6743 | 0.0412 | 1.9006 | 1.9006 | 0.061 | 0.1082
5808 |  | 1 |  |  | PASS |  | PASS | 1.8226 | 1.8226 | 1.9308 | 1.9308 | 45.3104 | 45.3104 | 45.3714 | 45.3714 | 139.1343 | 7.082 | 8.4825 | 2.1223 | 0.3532 | 2.8602 | 2.8602 | 4.113 | 4.113 | 0.8417 | 0.8417 | 52.1235 | 0.5251 | 0.0751 | 1.8247 | 1.8247 | 0.061 | 0.1082
5809 |  | 1 |  |  | PASS |  | PASS | 1.7941 | 1.7941 | 1.9013 | 1.9013 | 45.3036 | 45.3036 | 45.3714 | 45.3714 | 140.1177 | 7.8959 | 3.2266 | 2.051 | 0.3091 | 2.8543 | 2.8543 | 4.0893 | 4.0893 | 0.8407 | 0.8407 | 52.5643 | 0.6133 | 0.0412 | 1.7952 | 1.7952 | 0.0678 | 0.1072
5810 |  | 1 |  |  | PASS |  | PASS | 1.7931 | 1.7931 | 1.8993 | 1.8993 | 45.1951 | 45.1951 | 45.2494 | 45.2494 | 141.0671 | 0.0965 | 4.9898 | 2.302 | 0.2006 | 2.8704 | 2.8704 | 4.1198 | 4.1198 | 0.8407 | 0.8407 | 49.716 | 0.6166 | 0.0412 | 1.7935 | 1.7935 | 0.0543 | 0.1061
5811 |  | 1 |  |  | PASS |  | PASS | 1.7521 | 1.7521 | 1.8586 | 1.8586 | 45.5206 | 45.5206 | 45.602 | 45.602 | 130.3858 | 16.6786 | 20.1133 | 2.4105 | 0.2379 | 2.8085 | 2.8085 | 3.9994 | 3.9994 | 0.8383 | 0.8383 | 49.0378 | 0.6031 | 0.0582 | 1.7545 | 1.7545 | 0.0814 | 0.1065
5812 |  | 1 |  |  | PASS |  | PASS | 1.787 | 1.787 | 1.8948 | 1.8948 | 45.2358 | 45.2358 | 45.3036 | 45.3036 | 143.5764 | 13.118 | 8.1671 | 2.6818 | 0.1667 | 2.8695 | 2.8695 | 4.1198 | 4.1198 | 0.841 | 0.841 | 53.0052 | 0.6336 | 0.0344 | 1.789 | 1.789 | 0.0678 | 0.1078
5813 |  | 1 |  |  | PASS |  | PASS | 1.748 | 1.748 | 1.8545 | 1.8545 | 45.6902 | 45.6902 | 45.7444 | 45.7444 | 125.2316 | 3.6232 | 0.3782 | 1.4305 | 0.2887 | 2.8017 | 2.8017 | 3.9994 | 3.9994 | 0.839 | 0.839 | 49.4786 | 0.5556 | 0.0039 | 1.7497 | 1.7497 | 0.0543 | 0.1065
5814 |  | 1 |  |  | PASS |  | PASS | 1.7378 | 1.7378 | 1.8447 | 1.8447 | 45.7377 | 45.7377 | 45.7919 | 45.7919 | 127.3679 | 13.491 | 4.0065 | 2.6987 | 0.282 | 2.7915 | 2.7915 | 3.9825 | 3.9825 | 0.8386 | 0.8386 | 45.3756 | 0.1962 | 0.0785 | 1.7392 | 1.7392 | 0.0543 | 0.1068
5815 |  | 1 |  |  | PASS |  | PASS | 1.7504 | 1.7504 | 1.8555 | 1.8555 | 45.7919 | 45.7919 | 45.8597 | 45.8597 | 118.7888 | 30.6496 | 0.2765 | 1.6068 | 0.3837 | 2.822 | 2.822 | 4.0435 | 4.0435 | 0.8396 | 0.8396 | 45.8503 | 0.5319 | 0.0063 | 1.7501 | 1.7501 | 0.0678 | 0.1051
5816 |  | 1 |  |  | PASS |  | PASS | 1.7175 | 1.7175 | 1.8236 | 1.8236 | 46.1446 | 46.1446 | 46.2056 | 46.2056 | 113.6008 | 23.1554 | 2.9553 | 2.4851 | 0.2514 | 2.7754 | 2.7754 | 3.9367 | 3.9367 | 0.8376 | 0.8376 | 45.7486 | 0.1826 | 0.0887 | 1.7192 | 1.7192 | 0.061 | 0.1061
5817 |  | 1 |  |  | PASS |  | PASS | 1.7626 | 1.7626 | 1.8704 | 1.8704 | 45.8936 | 45.8936 | 45.9615 | 45.9615 | 118.4498 | 17.5942 | 7.3974 | 3.1938 | 0.1938 | 2.828 | 2.828 | 4.0486 | 4.0486 | 0.84 | 0.84 | 45.613 | 0.5013 | 0.0582 | 1.7633 | 1.7633 | 0.0678 | 0.1078
5818 |  | 1 |  |  | PASS |  | PASS | 1.7334 | 1.7334 | 1.8386 | 1.8386 | 46.0835 | 46.0835 | 46.1378 | 46.1378 | 118.3819 | 14.644 | 4.1421 | 2.2986 | 0.3454 | 2.7822 | 2.7822 | 3.9689 | 3.9689 | 0.8386 | 0.8386 | 44.121 | 0.186 | 0.0955 | 1.7351 | 1.7351 | 0.0543 | 0.1051
5819 |  | 1 |  |  | PASS |  | PASS | 1.7439 | 1.7439 | 1.8511 | 1.8511 | 46.131 | 46.131 | 46.1853 | 46.1853 | 114.9571 | 1.7346 | 12.1447 | 2.2681 | 0.2989 | 2.7881 | 2.7881 | 3.9706 | 3.9706 | 0.839 | 0.839 | 45.1043 | 0.5285 | 0.0514 | 1.7456 | 1.7456 | 0.0543 | 0.1072
5820 |  | 1 |  |  | PASS |  | PASS | 1.7568 | 1.7568 | 1.8647 | 1.8647 | 45.7444 | 45.7444 | 45.8123 | 45.8123 | 127.6391 | 19.1879 | 0.7069 | 3.1226 | 0.0649 | 2.8008 | 2.8008 | 4.0028 | 4.0028 | 0.8393 | 0.8393 | 47.9866 | 0.3657 | 0.1158 | 1.7592 | 1.7592 | 0.0678 | 0.1078
5821 |  | 1 |  |  | PASS |  | PASS | 1.8192 | 1.8192 | 1.9264 | 1.9264 | 45.4121 | 45.4121 | 45.5003 | 45.5003 | 138.4222 | 27.2586 | 4.8203 | 2.5122 | 0.326 | 2.8805 | 2.8805 | 4.1961 | 4.1961 | 0.843 | 0.843 | 49.2752 | 0.5658 | 0.0039 | 1.8199 | 1.8199 | 0.0882 | 0.1072
5822 |  | 1 |  |  | PASS |  | PASS | 1.7819 | 1.7819 | 1.8891 | 1.8891 | 45.6766 | 45.6766 | 45.7241 | 45.7241 | 133.268 | 31.8703 | 1.4294 | 2.1223 | 0.4617 | 2.8161 | 2.8161 | 4.0554 | 4.0554 | 0.8407 | 0.8407 | 54.7345 | 0.3827 | 0.0005 | 1.7833 | 1.7833 | 0.0475 | 0.1072
5823 |  | 1 |  |  | PASS |  | PASS | 1.806 | 1.806 | 1.9135 | 1.9135 | 45.5749 | 45.5749 | 45.6224 | 45.6224 | 136.286 | 3.8605 | 3.6571 | 2.2443 | 0.3396 | 2.8314 | 2.8314 | 4.0876 | 4.0876 | 0.8413 | 0.8413 | 52.0896 | 0.2843 | 0.0276 | 1.807 | 1.807 | 0.0475 | 0.1075
5824 |  | 1 |  |  | PASS |  | PASS | 1.8294 | 1.8294 | 1.9369 | 1.9369 | 45.3104 | 45.3104 | 45.3714 | 45.3714 | 148.4254 | 4.0301 | 0.7069 | 1.8883 | 0.2277 | 2.8627 | 2.8627 | 4.1639 | 4.1639 | 0.8424 | 0.8424 | 50.089 | 0.264 | 0.0243 | 1.8304 | 1.8304 | 0.061 | 0.1075
5825 |  | 1 |  |  | PASS |  | PASS | 1.8304 | 1.8304 | 1.9389 | 1.9389 | 45.4121 | 45.4121 | 45.4664 | 45.4664 | 142.593 | 20.3409 | 7.9738 | 2.6445 | 0.1633 | 2.8331 | 2.8331 | 4.113 | 4.113 | 0.8417 | 0.8417 | 52.1574 | 0.2029 | 0.1192 | 1.8325 | 1.8325 | 0.0543 | 0.1085
5826 |  | 1 |  |  | PASS |  | PASS | 1.9101 | 1.9101 | 2.0207 | 2.0207 | 44.9917 | 44.9917 | 45.0527 | 45.0527 | 165.007 | 9.2523 | 7.7704 | 1.7153 | 0.1599 | 2.8983 | 2.8983 | 4.3063 | 4.3063 | 0.8441 | 0.8441 | 56.9725 | 0.2301 | 0.0717 | 1.9118 | 1.9118 | 0.061 | 0.1105
5827 |  | 1 |  |  | PASS |  | PASS | 1.8776 | 1.8776 | 1.9857 | 1.9857 | 45.2426 | 45.2426 | 45.324 | 45.324 | 152.4606 | 35.9735 | 0.5817 | 1.7459 | 0.3701 | 2.8585 | 2.8585 | 4.2046 | 4.2046 | 0.8427 | 0.8427 | 49.6821 | 0.4607 | 0.0073 | 1.8792 | 1.8792 | 0.0814 | 0.1082
5828 |  | 1 |  |  | PASS |  | PASS | 1.8928 | 1.8928 | 2.0034 | 2.0034 | 44.9917 | 44.9917 | 45.0798 | 45.0798 | 158.5303 | 24.8509 | 11.6938 | 1.4746 | 0.2887 | 2.8814 | 2.8814 | 4.2402 | 4.2402 | 0.8447 | 0.8447 | 55.7518 | 0.698 | 0.0243 | 1.8942 | 1.8942 | 0.0882 | 0.1105
5829 |  | 1 |  |  | PASS |  | PASS | 1.8816 | 1.8816 | 1.9888 | 1.9888 | 44.3542 | 44.3542 | 44.4491 | 44.4491 | 207.6307 | 25.4952 | 9.7032 | 1.2847 | 0.282 | 2.9755 | 2.9755 | 4.4352 | 4.4352 | 0.8471 | 0.8471 | 70.9092 | 0.6166 | 0.0616 | 1.883 | 1.883 | 0.0949 | 0.1072
5830 |  | 1 |  |  | PASS |  | PASS | 1.8816 | 1.8816 | 1.9908 | 1.9908 | 45.1883 | 45.1883 | 45.2765 | 45.2765 | 154.0543 | 10.3713 | 11.5682 | 2.1799 | 0.2514 | 2.8551 | 2.8551 | 4.1961 | 4.1961 | 0.8434 | 0.8434 | 57.3794 | 0.6268 | 0.0446 | 1.883 | 1.883 | 0.0882 | 0.1092
5831 |  | 1 |  |  | PASS |  | PASS | 1.864 | 1.864 | 1.9718 | 1.9718 | 45.3579 | 45.3579 | 45.4054 | 45.4054 | 152.4606 | 14.6101 | 1.5886 | 1.9764 | 0.2718 | 2.8365 | 2.8365 | 4.1605 | 4.1605 | 0.842 | 0.842 | 55.4466 | 0.6506 | 0.031 | 1.8653 | 1.8653 | 0.0475 | 0.1078
5832 |  | 1 |  |  | PASS |  | PASS | 1.8976 | 1.8976 | 2.0071 | 2.0071 | 45.0934 | 45.0934 | 45.1409 | 45.1409 | 160.531 | 13.8301 | 12.3481 | 2.2002 | 0.1802 | 2.8831 | 2.8831 | 4.269 | 4.269 | 0.8437 | 0.8437 | 58.9732 | 0.576 | 0.048 | 1.8982 | 1.8982 | 0.0475 | 0.1095
5833 |  | 1 |  |  | PASS |  | PASS | 1.8179 | 1.8179 | 1.925 | 1.925 | 45.48 | 45.48 | 45.5681 | 45.5681 | 142.3218 | 2.199 | 13.8062 | 2.7496 | 0.1904 | 2.8229 | 2.8229 | 4.0893 | 4.0893 | 0.8417 | 0.8417 | 51.7166 | 0.5319 | 0.0649 | 1.8189 | 1.8189 | 0.0882 | 0.1072
5834 |  | 1 |  |  | PASS |  | PASS | 1.8155 | 1.8155 | 1.9237 | 1.9237 | 45.385 | 45.385 | 45.4393 | 45.4393 | 147.4081 | 33.125 | 4.1996 | 3.5736 | 0.1701 | 2.8534 | 2.8534 | 4.1385 | 4.1385 | 0.8424 | 0.8424 | 51.954 | 0.2877 | 0.1022 | 1.8165 | 1.8165 | 0.0543 | 0.1082
5835 |  | 1 |  |  | PASS |  | PASS | 1.7962 | 1.7962 | 1.904 | 1.904 | 45.697 | 45.697 | 45.7648 | 45.7648 | 131.3352 | 1.1581 | 0.9104 | 3.3769 | 0.2006 | 2.8203 | 2.8203 | 4.0554 | 4.0554 | 0.841 | 0.841 | 51.8862 | 0.3318 | 0.1158 | 1.7982 | 1.7982 | 0.0678 | 0.1078
5836 |  | 1 |  |  | PASS |  | PASS | 1.766 | 1.766 | 1.8731 | 1.8731 | 45.8394 | 45.8394 | 45.8733 | 45.8733 | 126.554 | 5.7934 | 1.792 | 3.2752 | 0.2616 | 2.8034 | 2.8034 | 4.0232 | 4.0232 | 0.84 | 0.84 | 50.089 | 0.3725 | 0.126 | 1.7677 | 1.7677 | 0.0339 | 0.1072
5837 |  | 1 |  |  | PASS |  | PASS | 1.807 | 1.807 | 1.9138 | 1.9138 | 45.602 | 45.602 | 45.6766 | 45.6766 | 132.7255 | 28.3776 | 2.3449 | 3.4414 | 0.1802 | 2.8619 | 2.8619 | 4.1503 | 4.1503 | 0.8427 | 0.8427 | 47.2406 | 0.3928 | 0.1226 | 1.807 | 1.807 | 0.0746 | 0.1068
5838 |  | 1 |  |  | PASS |  | PASS | 1.7402 | 1.7402 | 1.8467 | 1.8467 | 45.9072 | 45.9072 | 45.9411 | 45.9411 | 124.0109 | 28.1741 | 0.6156 | 2.2342 | 0.4346 | 2.7924 | 2.7924 | 3.9774 | 3.9774 | 0.839 | 0.839 | 44.2566 | 0.4437 | 0.0164 | 1.7419 | 1.7419 | 0.0339 | 0.1065
5839 |  | 1 |  |  | PASS |  | PASS | 1.764 | 1.764 | 1.8708 | 1.8708 | 45.6631 | 45.6631 | 45.7377 | 45.7377 | 129.7754 | 21.1208 | 4.176 | 1.1355 | 0.0853 | 2.8441 | 2.8441 | 4.069 | 4.069 | 0.8417 | 0.8417 | 47.0711 | 0.5624 | 0.0005 | 1.765 | 1.765 | 0.0746 | 0.1068
5840 |  | 1 |  |  | PASS |  | PASS | 1.767 | 1.767 | 1.8742 | 1.8742 | 45.7784 | 45.7784 | 45.853 | 45.853 | 123.4344 | 11.0156 | 3.1248 | 2.2206 | 0.1395 | 2.8526 | 2.8526 | 4.0893 | 4.0893 | 0.841 | 0.841 | 46.4607 | 0.5726 | 0.0039 | 1.7684 | 1.7684 | 0.0746 | 0.1072
5841 |  | 1 |  |  | PASS |  | PASS | 1.7375 | 1.7375 | 1.843 | 1.843 | 45.975 | 45.975 | 46.0157 | 46.0157 | 124.4517 | 5.8952 | 0.2322 | 1.7594 | 0.265 | 2.8059 | 2.8059 | 3.991 | 3.991 | 0.8393 | 0.8393 | 47.5797 | 0.6031 | 0.0073 | 1.7389 | 1.7389 | 0.0407 | 0.1055
5842 |  | 1 |  |  | PASS |  | PASS | 1.7514 | 1.7514 | 1.8582 | 1.8582 | 45.9954 | 45.9954 | 46.0632 | 46.0632 | 118.8228 | 33.498 | 3.4639 | 2.3325 | 0.3057 | 2.817 | 2.817 | 4.0079 | 4.0079 | 0.8407 | 0.8407 | 47.3084 | 0.3894 | 0.0039 | 1.7521 | 1.7521 | 0.0678 | 0.1068
5843 |  | 1 |  |  | PASS |  | PASS | 1.7718 | 1.7718 | 1.8786 | 1.8786 | 45.8258 | 45.8258 | 45.8597 | 45.8597 | 124.2821 | 7.9298 | 2.7076 | 2.6784 | 0.2345 | 2.8331 | 2.8331 | 4.0774 | 4.0774 | 0.8407 | 0.8407 | 48.5631 | 0.2674 | 0.0344 | 1.7731 | 1.7731 | 0.0339 | 0.1068
5844 |  | 1 |  |  | PASS |  | PASS | 1.7619 | 1.7619 | 1.8677 | 1.8677 | 45.8665 | 45.8665 | 45.9479 | 45.9479 | 124.4178 | 6.6751 | 0.4799 | 2.6784 | 0.9466 | 2.7958 | 2.7958 | 3.9927 | 3.9927 | 0.84 | 0.84 | 48.0544 | 0.3047 | 0.0209 | 1.7629 | 1.7629 | 0.0814 | 0.1058
5845 |  | 1 |  |  | PASS |  | PASS | 1.7331 | 1.7331 | 1.8375 | 1.8375 | 46.1242 | 46.1242 | 46.1717 | 46.1717 | 107.7684 | 11.626 | 3.803 | 2.7462 | 0.1056 | 2.8568 | 2.8568 | 4.0486 | 4.0486 | 0.8407 | 0.8407 | 39.7467 | 0.1995 | 0.0751 | 1.7338 | 1.7338 | 0.0475 | 0.1044
5846 |  | 1 |  |  | PASS |  | PASS | 1.7446 | 1.7446 | 1.8514 | 1.8514 | 45.914 | 45.914 | 45.9886 | 45.9886 | 115.9066 | 9.354 | 1.6564 | 1.7391 | 0.1395 | 2.8644 | 2.8644 | 4.0571 | 4.0571 | 0.841 | 0.841 | 47.1389 | 0.3623 | 0.0989 | 1.7467 | 1.7467 | 0.0746 | 0.1068
5847 |  | 1 |  |  | PASS |  | PASS | 1.7382 | 1.7382 | 1.8436 | 1.8436 | 45.8936 | 45.8936 | 45.975 | 45.975 | 118.7888 | 18.4758 | 0.1643 | 2.2782 | 0.204 | 2.8178 | 2.8178 | 3.9927 | 3.9927 | 0.8396 | 0.8396 | 49.6142 | 0.3861 | 0.1158 | 1.7392 | 1.7392 | 0.0814 | 0.1055
5848 |  | 1 |  |  | PASS |  | PASS | 1.7816 | 1.7816 | 1.887 | 1.887 | 45.3782 | 45.3782 | 45.4528 | 45.4528 | 145.5092 | 0.0052 | 0.3 | 2.58 | 0.3227 | 2.8839 | 2.8839 | 4.1436 | 4.1436 | 0.8427 | 0.8427 | 53.4121 | 0.2979 | 0.1022 | 1.7826 | 1.7826 | 0.0746 | 0.1055
5849 |  | 1 |  |  | PASS |  | PASS | 1.7626 | 1.7626 | 1.8684 | 1.8684 | 45.602 | 45.602 | 45.6766 | 45.6766 | 138.2188 | 13.5928 | 11.9412 | 2.8378 | 0.2141 | 2.8381 | 2.8381 | 4.03 | 4.03 | 0.8396 | 0.8396 | 51.6827 | 0.5217 | 0.0582 | 1.764 | 1.764 | 0.0746 | 0.1058
5850 |  | 1 |  |  | PASS |  | PASS | 1.7406 | 1.7406 | 1.845 | 1.845 | 46.3412 | 46.3412 | 46.3887 | 46.3887 | 103.5297 | 20.6122 | 5.1594 | 2.8479 | 0.2514 | 2.8237 | 2.8237 | 3.9944 | 3.9944 | 0.839 | 0.839 | 41.2387 | 0.559 | 0.048 | 1.7416 | 1.7416 | 0.0475 | 0.1044
5851 |  | 1 |  |  | PASS |  | PASS | 1.7941 | 1.7941 | 1.9016 | 1.9016 | 45.7987 | 45.7987 | 45.8665 | 45.8665 | 114.7198 | 13.8301 | 13.0163 | 2.4681 | 0.2141 | 2.8424 | 2.8424 | 4.0791 | 4.0791 | 0.841 | 0.841 | 43.6462 | 0.6506 | 0.0209 | 1.7952 | 1.7952 | 0.0678 | 0.1075
5852 |  | 1 |  |  | PASS |  | PASS | 1.7734 | 1.7734 | 1.8796 | 1.8796 | 45.8123 | 45.8123 | 45.8733 | 45.8733 | 123.9769 | 11.0495 | 6.1664 | 2.9259 | 0.7804 | 2.7856 | 2.7856 | 3.9977 | 3.9977 | 0.839 | 0.839 | 47.8171 | 0.6166 | 0.0344 | 1.7745 | 1.7745 | 0.061 | 0.1061
5853 |  | 1 |  |  | PASS |  | PASS | 1.8108 | 1.8108 | 1.9189 | 1.9189 | 45.602 | 45.602 | 45.6631 | 45.6631 | 131.5387 | 28.6489 | 3.9726 | 2.4478 | 0.3905 | 2.8051 | 2.8051 | 4.0588 | 4.0588 | 0.8413 | 0.8413 | 45.0026 | 0.5251 | 0.0063 | 1.8121 | 1.8121 | 0.061 | 0.1082
5854 |  | 1 |  |  | PASS |  | PASS | 1.8287 | 1.8287 | 1.9369 | 1.9369 | 45.3579 | 45.3579 | 45.4054 | 45.4054 | 141.5758 | 15.8987 | 7.7026 | 2.1494 | 0.3905 | 2.8492 | 2.8492 | 4.1368 | 4.1368 | 0.8434 | 0.8434 | 52.7339 | 0.3555 | 0.0073 | 1.8304 | 1.8304 | 0.0475 | 0.1082
5855 |  | 1 |  |  | PASS |  | PASS | 1.824 | 1.824 | 1.9321 | 1.9321 | 45.5071 | 45.5071 | 45.5681 | 45.5681 | 139.5073 | 11.999 | 0.7173 | 1.5424 | 0.3294 | 2.8246 | 2.8246 | 4.0961 | 4.0961 | 0.842 | 0.842 | 50.2585 | 0.3318 | 0.0141 | 1.825 | 1.825 | 0.061 | 0.1082
5856 |  | 1 |  |  | PASS |  | PASS | 1.9054 | 1.9054 | 2.0162 | 2.0162 | 44.8899 | 44.8899 | 44.951 | 44.951 | 160.7344 | 4.5048 | 3.8945 | 2.58 | 0.7058 | 2.9017 | 2.9017 | 4.2894 | 4.2894 | 0.8444 | 0.8444 | 55.3788 | 0.3047 | 0.0209 | 1.9071 | 1.9071 | 0.061 | 0.1109
5857 |  | 1 |  |  | PASS |  | PASS | 1.8613 | 1.8613 | 1.9698 | 1.9698 | 45.1951 | 45.1951 | 45.2494 | 45.2494 | 154.7664 | 0.8765 | 4.6847 | 0.8337 | 0.4176 | 2.8441 | 2.8441 | 4.1758 | 4.1758 | 0.8437 | 0.8437 | 56.43 | 0.3657 | 0.0141 | 1.8633 | 1.8633 | 0.0543 | 0.1085
5858 |  | 1 |  |  | PASS |  | PASS | 1.844 | 1.844 | 1.9539 | 1.9539 | 44.3135 | 44.3135 | 44.4288 | 44.4288 | 197.9327 | 0.1408 | 1.6668 | 1.1965 | 0.4685 | 2.9331 | 2.9331 | 4.2555 | 4.2555 | 0.8457 | 0.8457 | 65.4837 | 0.3488 | 0.0141 | 1.8464 | 1.8464 | 0.1153 | 0.1099
5859 |  | 1 |  |  | PASS |  | PASS | 1.8592 | 1.8592 | 1.9671 | 1.9671 | 45.1002 | 45.1002 | 45.168 | 45.168 | 159.1068 | 21.426 | 5.5663 | 2.1528 | 0.2752 | 2.8721 | 2.8721 | 4.208 | 4.208 | 0.8441 | 0.8441 | 56.43 | 0.6268 | 0.048 | 1.8606 | 1.8606 | 0.0678 | 0.1078
5860 |  | 1 |  |  | PASS |  | PASS | 1.8714 | 1.8714 | 1.9796 | 1.9796 | 45.073 | 45.073 | 45.1341 | 45.1341 | 157.3096 | 29.7001 | 0.6834 | 2.0375 | 0.4583 | 2.8661 | 2.8661 | 4.2419 | 4.2419 | 0.8444 | 0.8444 | 57.3116 | 0.4064 | 0.0029 | 1.8714 | 1.8714 | 0.061 | 0.1082
5861 |  | 1 |  |  | PASS |  | PASS | 1.8504 | 1.8504 | 1.96 | 1.96 | 45.2155 | 45.2155 | 45.2765 | 45.2765 | 150.4261 | 16.2717 | 1.6225 | 2.1799 | 0.1836 | 2.8568 | 2.8568 | 4.1537 | 4.1537 | 0.8424 | 0.8424 | 52.7339 | 0.325 | 0.109 | 1.8521 | 1.8521 | 0.061 | 0.1095
5862 |  | 1 |  |  | PASS |  | PASS | 1.8196 | 1.8196 | 1.9271 | 1.9271 | 45.3714 | 45.3714 | 45.4325 | 45.4325 | 143.7799 | 19.7983 | 10.0661 | 2.2443 | 0.1565 | 2.8229 | 2.8229 | 4.1012 | 4.1012 | 0.842 | 0.842 | 53.5138 | 0.6641 | 0.0175 | 1.8206 | 1.8206 | 0.061 | 0.1075
5863 |  | 1 |  |  | PASS |  | PASS | 1.8674 | 1.8674 | 1.9769 | 1.9769 | 45.1883 | 45.1883 | 45.2494 | 45.2494 | 145.1023 | 24.7153 | 0.3678 | 3.2209 | 0.1633 | 2.8738 | 2.8738 | 4.2131 | 4.2131 | 0.8434 | 0.8434 | 55.5144 | 0.264 | 0.109 | 1.8684 | 1.8684 | 0.061 | 0.1095
5864 |  | 1 |  |  | PASS |  | PASS | 1.7748 | 1.7748 | 1.8816 | 1.8816 | 45.6902 | 45.6902 | 45.7512 | 45.7512 | 126.1471 | 21.9347 | 2.5823 | 0.7896 | 0.3871 | 2.7805 | 2.7805 | 4.0028 | 4.0028 | 0.839 | 0.839 | 46.2912 | 0.4369 | 0.0107 | 1.7762 | 1.7762 | 0.061 | 0.1068
5865 |  | 1 |  |  | PASS |  | PASS | 1.7802 | 1.7802 | 1.8874 | 1.8874 | 45.7105 | 45.7105 | 45.7512 | 45.7512 | 121.4338 | 16.2378 | 3.2163 | 3.065 | 0.5905 | 2.8271 | 2.8271 | 4.0639 | 4.0639 | 0.8413 | 0.8413 | 48.9022 | 0.3284 | 0.1158 | 1.7812 | 1.7812 | 0.0407 | 0.1072
5866 |  | 1 |  |  | PASS |  | PASS | 1.7514 | 1.7514 | 1.8569 | 1.8569 | 46.1039 | 46.1039 | 46.1514 | 46.1514 | 117.7716 | 29.7001 | 3.1248 | 1.851 | 0.2979 | 2.8271 | 2.8271 | 4.0418 | 4.0418 | 0.8403 | 0.8403 | 42.3916 | 0.2775 | 0.0853 | 1.7524 | 1.7524 | 0.0475 | 0.1055
5867 |  | 1 |  |  | PASS |  | PASS | 1.7219 | 1.7219 | 1.8263 | 1.8263 | 46.443 | 46.443 | 46.504 | 46.504 | 101.5969 | 13.5589 | 9.7371 | 3.2379 | 0.2209 | 2.783 | 2.783 | 3.9706 | 3.9706 | 0.8386 | 0.8386 | 40.8657 | 0.5251 | 0.0582 | 1.7226 | 1.7226 | 0.061 | 0.1044
5868 |  | 1 |  |  | PASS |  | PASS | 1.7589 | 1.7589 | 1.8657 | 1.8657 | 46.2192 | 46.2192 | 46.2666 | 46.2666 | 105.3608 | 27.835 | 0.4017 | 4.652 | 0.1667 | 2.8721 | 2.8721 | 4.0757 | 4.0757 | 0.841 | 0.841 | 39.0346 | 0.2708 | 0.0955 | 1.7599 | 1.7599 | 0.0475 | 0.1068
5869 |  | 1 |  |  | PASS |  | PASS | 1.6992 | 1.6992 | 1.8033 | 1.8033 | 46.3684 | 46.3684 | 46.4226 | 46.4226 | 100.817 | 21.6295 | 3.3519 | 4.4756 | 0.1836 | 2.8034 | 2.8034 | 3.9554 | 3.9554 | 0.839 | 0.839 | 41.3065 | 0.2877 | 0.0955 | 1.7012 | 1.7012 | 0.0543 | 0.1041
5870 |  | 1 |  |  | PASS |  | PASS | 1.8986 | 1.8986 | 2.0061 | 2.0061 | 44.6729 | 44.6729 | 44.7611 | 44.7611 | 206.2066 | 26.343 | 6.2784 | 2.4105 | 0.1497 | 2.9645 | 2.9645 | 4.4148 | 4.4148 | 0.8444 | 0.8444 | 70.4344 | 0.2775 | 0.0819 | 1.901 | 1.901 | 0.0882 | 0.1075
5871 |  | 1 |  |  | PASS |  | PASS | 1.8833 | 1.8833 | 1.9922 | 1.9922 | 44.327 | 44.327 | 44.4152 | 44.4152 | 229.4682 | 30.9548 | 3.1823 | 1.912 | 0.187 | 2.9704 | 2.9704 | 4.3368 | 4.3368 | 0.8447 | 0.8447 | 76.2668 | 0.4607 | 0.1226 | 1.885 | 1.885 | 0.0882 | 0.1089
5872 |  | 1 |  |  | PASS |  | PASS | 1.9074 | 1.9074 | 2.0156 | 2.0156 | 44.4491 | 44.4491 | 44.5169 | 44.5169 | 217.9391 | 14.1353 | 4.6405 | 2.0578 | 0.0955 | 2.9755 | 2.9755 | 4.4081 | 4.4081 | 0.8451 | 0.8451 | 75.08 | 0.3827 | 0.1226 | 1.9088 | 1.9088 | 0.0678 | 0.1082
5873 |  | 1 |  |  | PASS |  | PASS | 1.8782 | 1.8782 | 1.9884 | 1.9884 | 44.8086 | 44.8086 | 44.8967 | 44.8967 | 190.8796 | 17.1194 | 1.046 | 1.929 | 0.2379 | 2.9348 | 2.9348 | 4.2656 | 4.2656 | 0.8444 | 0.8444 | 69.5528 | 0.4267 | 0.1158 | 1.8809 | 1.8809 | 0.0882 | 0.1102
5874 |  | 1 |  |  | PASS |  | PASS | 1.8301 | 1.8301 | 1.9383 | 1.9383 | 45.107 | 45.107 | 45.1612 | 45.1612 | 167.1772 | 13.7623 | 1.0564 | 2.5902 | 0.2209 | 2.8831 | 2.8831 | 4.1673 | 4.1673 | 0.841 | 0.841 | 63.1101 | 0.342 | 0.1192 | 1.8311 | 1.8311 | 0.0543 | 0.1082
5875 |  | 1 |  |  | PASS |  | PASS | 1.8236 | 1.8236 | 1.9298 | 1.9298 | 44.9984 | 44.9984 | 45.0798 | 45.0798 | 156.1906 | 3.3858 | 3.691 | 2.068 | 0.1429 | 2.9068 | 2.9068 | 4.2538 | 4.2538 | 0.8434 | 0.8434 | 61.4146 | 0.3454 | 0.1192 | 1.8247 | 1.8247 | 0.0814 | 0.1061
5876 |  | 1 |  |  | PASS |  | PASS | 1.7816 | 1.7816 | 1.8881 | 1.8881 | 45.2426 | 45.2426 | 45.2968 | 45.2968 | 140.5585 | 0.4695 | 3.8266 | 3.0412 | 0.1328 | 2.8585 | 2.8585 | 4.091 | 4.091 | 0.84 | 0.84 | 45.6808 | 0.3386 | 0.1022 | 1.7826 | 1.7826 | 0.0543 | 0.1065
5877 |  | 1 |  |  | PASS |  | PASS | 1.7704 | 1.7704 | 1.8772 | 1.8772 | 45.2968 | 45.2968 | 45.385 | 45.385 | 136.3877 | 1.4633 | 2.199 | 2.4207 | 0.1226 | 2.8526 | 2.8526 | 4.0808 | 4.0808 | 0.8407 | 0.8407 | 52.8017 | 0.342 | 0.109 | 1.7711 | 1.7711 | 0.0882 | 0.1068
5878 |  | 1 |  |  | PASS |  | PASS | 1.7796 | 1.7796 | 1.8881 | 1.8881 | 45.3986 | 45.3986 | 45.4528 | 45.4528 | 128.4869 | 20.1035 | 2.8093 | 2.7801 | 0.187 | 2.8568 | 2.8568 | 4.0961 | 4.0961 | 0.841 | 0.841 | 50.9367 | 0.3318 | 0.126 | 1.7809 | 1.7809 | 0.0543 | 0.1085
5879 |  | 1 |  |  | PASS |  | PASS | 1.7416 | 1.7416 | 1.8477 | 1.8477 | 45.8123 | 45.8123 | 45.8936 | 45.8936 | 113.126 | 16.4412 | 1.2495 | 2.4546 | 0.3057 | 2.8144 | 2.8144 | 4.0028 | 4.0028 | 0.8396 | 0.8396 | 45.5791 | 0.3589 | 0.1226 | 1.7429 | 1.7429 | 0.0814 | 0.1061
5880 |  | 1 |  |  | PASS |  | PASS | 1.7633 | 1.7633 | 1.867 | 1.867 | 45.5749 | 45.5749 | 45.6495 | 45.6495 | 124.8925 | 3.2841 | 0.9104 | 2.2477 | 0.1158 | 2.967 | 2.967 | 4.286 | 4.286 | 0.8424 | 0.8424 | 43.6801 | 0.3759 | 0.1158 | 1.765 | 1.765 | 0.0746 | 0.1038
5881 |  | 1 |  |  | PASS |  | PASS | 1.7412 | 1.7412 | 1.8474 | 1.8474 | 45.853 | 45.853 | 45.9004 | 45.9004 | 111.5323 | 33.1589 | 4.3117 | 2.5088 | 0.187 | 2.8517 | 2.8517 | 4.0639 | 4.0639 | 0.8396 | 0.8396 | 43.5784 | 0.1995 | 0.1124 | 1.7419 | 1.7419 | 0.0475 | 0.1061
5882 |  | 1 |  |  | PASS |  | PASS | 1.7463 | 1.7463 | 1.8545 | 1.8545 | 45.9479 | 45.9479 | 45.9954 | 45.9954 | 126.0115 | 22.1042 | 8.9233 | 2.8378 | 0.2413 | 2.8365 | 2.8365 | 4.0435 | 4.0435 | 0.8393 | 0.8393 | 42.8663 | 0.4166 | 0.1158 | 1.7484 | 1.7484 | 0.0475 | 0.1082
5883 |  | 1 |  |  | PASS |  | PASS | 1.7612 | 1.7612 | 1.8701 | 1.8701 | 45.9682 | 45.9682 | 46.0496 | 46.0496 | 113.4312 | 38.9576 | 0.1408 | 2.4614 | 0.109 | 2.8483 | 2.8483 | 4.0673 | 4.0673 | 0.841 | 0.841 | 44.0532 | 0.1894 | 0.109 | 1.7623 | 1.7623 | 0.0814 | 0.1089
5884 |  | 1 |  |  | PASS |  | PASS | 1.7467 | 1.7467 | 1.8531 | 1.8531 | 45.9547 | 45.9547 | 46.0293 | 46.0293 | 112.9226 | 12.4737 | 4.6168 | 1.929 | 0.3294 | 2.828 | 2.828 | 4.0164 | 4.0164 | 0.839 | 0.839 | 44.1888 | 0.1962 | 0.0683 | 1.7477 | 1.7477 | 0.0746 | 0.1065
5885 |  | 1 |  |  | PASS |  | PASS | 1.8091 | 1.8091 | 1.9155 | 1.9155 | 45.8597 | 45.8597 | 45.9343 | 45.9343 | 115.1267 | 40.687 | 6.4818 | 1.9663 | 0.3803 | 2.8712 | 2.8712 | 4.2063 | 4.2063 | 0.842 | 0.842 | 47.5797 | 0.3827 | 0.0005 | 1.8101 | 1.8101 | 0.0746 | 0.1065
5886 |  | 1 |  |  | PASS |  | PASS | 1.7592 | 1.7592 | 1.8643 | 1.8643 | 45.9682 | 45.9682 | 46.0361 | 46.0361 | 116.3135 | 25.3596 | 16.5189 | 1.9527 | 0.1124 | 2.8059 | 2.8059 | 4.0283 | 4.0283 | 0.8396 | 0.8396 | 46.6302 | 0.5895 | 0.048 | 1.7592 | 1.7592 | 0.0678 | 0.1051
5887 |  | 1 |  |  | PASS |  | PASS | 1.8019 | 1.8019 | 1.9104 | 1.9104 | 45.7648 | 45.7648 | 45.8258 | 45.8258 | 122.824 | 8.4045 | 15.3999 | 3.5465 | 0.204 | 2.8136 | 2.8136 | 4.0639 | 4.0639 | 0.8403 | 0.8403 | 47.105 | 0.576 | 0.0514 | 1.8036 | 1.8036 | 0.061 | 0.1085
5888 |  | 1 |  |  | PASS |  | PASS | 1.8236 | 1.8236 | 1.9335 | 1.9335 | 45.4528 | 45.4528 | 45.5274 | 45.5274 | 136.5233 | 27.835 | 1.7685 | 2.2749 | 0.2447 | 2.8356 | 2.8356 | 4.1266 | 4.1266 | 0.8427 | 0.8427 | 50.2924 | 0.6099 | 0.0344 | 1.8253 | 1.8253 | 0.0746 | 0.1099
5889 |  | 1 |  |  | PASS |  | PASS | 1.8335 | 1.8335 | 1.943 | 1.943 | 45.3782 | 45.3782 | 45.4596 | 45.4596 | 139.3039 | 25.2239 | 12.1786 | 3.2345 | 0.2277 | 2.8161 | 2.8161 | 4.0961 | 4.0961 | 0.841 | 0.841 | 49.7838 | 0.5793 | 0.0514 | 1.8352 | 1.8352 | 0.0814 | 0.1095
5890 |  | 1 |  |  | PASS |  | PASS | 1.8006 | 1.8006 | 1.9074 | 1.9074 | 45.4393 | 45.4393 | 45.5139 | 45.5139 | 119.8061 | 16.2717 | 3.7927 | 3.0107 | 0.2921 | 2.9221 | 2.9221 | 4.1809 | 4.1809 | 0.8427 | 0.8427 | 45.5791 | 0.6031 | 0.0446 | 1.8016 | 1.8016 | 0.0746 | 0.1068
5891 |  | 1 |  |  | PASS |  | PASS | 1.7636 | 1.7636 | 1.8698 | 1.8698 | 45.7851 | 45.7851 | 45.8394 | 45.8394 | 115.3979 | 13.0502 | 13.1959 | 2.7496 | 0.6584 | 2.8788 | 2.8788 | 4.0723 | 4.0723 | 0.842 | 0.842 | 44.0532 | 0.559 | 0.0548 | 1.7643 | 1.7643 | 0.0543 | 0.1061
5892 |  | 1 |  |  | PASS |  | PASS | 1.7853 | 1.7853 | 1.8925 | 1.8925 | 45.758 | 45.758 | 45.819 | 45.819 | 121.1625 | 27.4959 | 5.2272 | 2.9191 | 0.3532 | 2.878 | 2.878 | 4.1029 | 4.1029 | 0.842 | 0.842 | 45.24 | 0.4098 | 0.0785 | 1.787 | 1.787 | 0.061 | 0.1072
5893 |  | 1 |  |  | PASS |  | PASS | 1.8087 | 1.8087 | 1.9169 | 1.9169 | 45.5546 | 45.5546 | 45.6224 | 45.6224 | 129.0633 | 1.1477 | 9.8388 | 3.0039 | 0.2413 | 2.9136 | 2.9136 | 4.1775 | 4.1775 | 0.8437 | 0.8437 | 48.4952 | 0.5149 | 0.0616 | 1.8097 | 1.8097 | 0.0678 | 0.1082
5894 |  | 1 |  |  | PASS |  | PASS | 1.7962 | 1.7962 | 1.9037 | 1.9037 | 45.7648 | 45.7648 | 45.8394 | 45.8394 | 125.9098 | 17.1533 | 16.6885 | 2.3732 | 0.2718 | 2.8678 | 2.8678 | 4.1046 | 4.1046 | 0.8417 | 0.8417 | 48.2579 | 0.5963 | 0.0412 | 1.7979 | 1.7979 | 0.0746 | 0.1075
5895 |  | 1 |  |  | PASS |  | PASS | 1.8755 | 1.8755 | 1.9837 | 1.9837 | 45.1476 | 45.1476 | 45.2222 | 45.2222 | 142.5591 | 15.8308 | 1.6564 | 2.8547 | 0.3532 | 2.9611 | 2.9611 | 4.3385 | 4.3385 | 0.8461 | 0.8461 | 50.9028 | 0.3284 | 0.1056 | 1.8762 | 1.8762 | 0.0746 | 0.1082
5896 |  | 1 |  |  | PASS |  | PASS | 1.8355 | 1.8355 | 1.9427 | 1.9427 | 45.5952 | 45.5952 | 45.6834 | 45.6834 | 126.8253 | 7.0142 | 4.3692 | 1.6577 | 0.3996 | 2.8831 | 2.8831 | 4.169 | 4.169 | 0.8437 | 0.8437 | 46.4268 | 0.3182 | 0.109 | 1.8362 | 1.8362 | 0.0882 | 0.1072
5897 |  | 1 |  |  | PASS |  | PASS | 1.864 | 1.864 | 1.9722 | 1.9722 | 45.4732 | 45.4732 | 45.5342 | 45.5342 | 124.8586 | 1.2259 | 0.1983 | 1.3728 | 0.3023 | 2.906 | 2.906 | 4.2165 | 4.2165 | 0.8447 | 0.8447 | 42.4255 | 0.3115 | 0.0989 | 1.866 | 1.866 | 0.061 | 0.1082
5898 |  | 1 |  |  | PASS |  | PASS | 1.9033 | 1.9033 | 2.0115 | 2.0115 | 45.1205 | 45.1205 | 45.168 | 45.168 | 145.4753 | 3.6335 | 1.6564 | 1.7832 | 0.3362 | 2.978 | 2.978 | 4.3674 | 4.3674 | 0.8471 | 0.8471 | 50.8011 | 0.3318 | 0.109 | 1.9043 | 1.9043 | 0.0475 | 0.1082
5899 |  | 1 |  |  | PASS |  | PASS | 1.8925 | 1.8925 | 2 | 2 | 45.0798 | 45.0798 | 45.1544 | 45.1544 | 156.5636 | 5.5561 | 8.652 | 0.4539 | 0.2141 | 2.9857 | 2.9857 | 4.3521 | 4.3521 | 0.8461 | 0.8461 | 56.8708 | 0.2301 | 0.0853 | 1.8932 | 1.8932 | 0.0746 | 0.1075
5900 |  | 1 |  |  | PASS |  | PASS | 1.8691 | 1.8691 | 1.9776 | 1.9776 | 44.7611 | 44.7611 | 44.8357 | 44.8357 | 201.8662 | 15.0848 | 4.8779 | 2.6919 | 0.1226 | 2.9094 | 2.9094 | 4.2504 | 4.2504 | 0.8434 | 0.8434 | 73.6558 | 0.3928 | 0.1226 | 1.8701 | 1.8701 | 0.0746 | 0.1085
5901 |  | 1 |  |  | PASS |  | PASS | 1.7941 | 1.7941 | 1.902 | 1.902 | 45.1002 | 45.1002 | 45.1612 | 45.1612 | 170.602 | 17.3568 | 3.3622 | 2.0239 | 0.1429 | 2.8297 | 2.8297 | 4.069 | 4.069 | 0.8407 | 0.8407 | 58.2611 | 0.2097 | 0.1022 | 1.7952 | 1.7952 | 0.061 | 0.1078
5902 |  | 1 |  |  | PASS |  | PASS | 1.8009 | 1.8009 | 1.9081 | 1.9081 | 44.9578 | 44.9578 | 45.0052 | 45.0052 | 198.6787 | 6.9566 | 0.0391 | 2.9836 | 0.1328 | 2.8678 | 2.8678 | 4.1334 | 4.1334 | 0.8424 | 0.8424 | 68.8407 | 0.342 | 0.1158 | 1.8016 | 1.8016 | 0.0475 | 0.1072
5903 |  | 1 |  |  | PASS |  | PASS | 1.8006 | 1.8006 | 1.9091 | 1.9091 | 45.3782 | 45.3782 | 45.4393 | 45.4393 | 154.4273 | 18.6793 | 1.6903 | 3.0243 | 0.3498 | 2.8263 | 2.8263 | 4.074 | 4.074 | 0.8403 | 0.8403 | 59.9226 | 0.3148 | 0.1158 | 1.8023 | 1.8023 | 0.061 | 0.1085
5904 |  | 1 |  |  | PASS |  | PASS | 1.7738 | 1.7738 | 1.8803 | 1.8803 | 45.7173 | 45.7173 | 45.7648 | 45.7648 | 139.236 | 2.7754 | 2.5145 | 3.0243 | 0.3159 | 2.8085 | 2.8085 | 4.0317 | 4.0317 | 0.84 | 0.84 | 55.4466 | 0.4912 | 0.0073 | 1.7745 | 1.7745 | 0.0475 | 0.1065
5905 |  | 1 |  |  | PASS |  | PASS | 1.8108 | 1.8108 | 1.9186 | 1.9186 | 45.5003 | 45.5003 | 45.5749 | 45.5749 | 149.8157 | 5.0916 | 13.7384 | 2.7598 | 0.2345 | 2.8517 | 2.8517 | 4.1351 | 4.1351 | 0.842 | 0.842 | 58.668 | 0.5827 | 0.0446 | 1.8121 | 1.8121 | 0.0746 | 0.1078
5906 |  | 1 |  |  | PASS |  | PASS | 1.7521 | 1.7521 | 1.8586 | 1.8586 | 45.9479 | 45.9479 | 45.9954 | 45.9954 | 131.3013 | 11.9651 | 0.819 | 2.597 | 0.2243 | 2.8 | 2.8 | 3.991 | 3.991 | 0.839 | 0.839 | 49.0717 | 0.2097 | 0.0819 | 1.7538 | 1.7538 | 0.0475 | 0.1065
5907 |  | 1 |  |  | PASS |  | PASS | 1.7751 | 1.7751 | 1.8823 | 1.8823 | 45.8394 | 45.8394 | 45.8936 | 45.8936 | 131.2674 | 21.5277 | 4.0743 | 1.7425 | 0.2243 | 2.8568 | 2.8568 | 4.1012 | 4.1012 | 0.842 | 0.842 | 50.2585 | 0.62 | 0.0005 | 1.7765 | 1.7765 | 0.0543 | 0.1072
5908 |  | 1 |  |  | PASS |  | PASS | 1.7623 | 1.7623 | 1.8698 | 1.8698 | 45.819 | 45.819 | 45.8733 | 45.8733 | 133.1324 | 22.7824 | 15.5695 | 2.7665 | 0.3023 | 2.8203 | 2.8203 | 4.0334 | 4.0334 | 0.8393 | 0.8393 | 51.954 | 0.5895 | 0.048 | 1.764 | 1.764 | 0.0543 | 0.1075
5909 |  | 1 |  |  | PASS |  | PASS | 1.7629 | 1.7629 | 1.8684 | 1.8684 | 45.6631 | 45.6631 | 45.7038 | 45.7038 | 136.3538 | 22.8841 | 4.1318 | 1.7357 | 0.3294 | 2.8212 | 2.8212 | 4.0384 | 4.0384 | 0.8396 | 0.8396 | 52.4287 | 0.2606 | 0.031 | 1.7633 | 1.7633 | 0.0407 | 0.1055
5910 |  | 1 |  |  | PASS |  | PASS | 1.7704 | 1.7704 | 1.8772 | 1.8772 | 45.4528 | 45.4528 | 45.5206 | 45.5206 | 144.865 | 16.0004 | 3.7588 | 3.0175 | 0.0955 | 2.8246 | 2.8246 | 4.0418 | 4.0418 | 0.839 | 0.839 | 53.5138 | 0.464 | 0.1056 | 1.7711 | 1.7711 | 0.0678 | 0.1068
5911 |  | 1 |  |  | PASS |  | PASS | 1.808 | 1.808 | 1.9149 | 1.9149 | 44.9917 | 44.9917 | 45.0459 | 45.0459 | 163.7523 | 4.1318 | 0.8086 | 3.3871 | 0.1463 | 2.8924 | 2.8924 | 4.1673 | 4.1673 | 0.8427 | 0.8427 | 66.7384 | 0.3454 | 0.1124 | 1.8094 | 1.8094 | 0.0543 | 0.1068
5912 |  | 1 |  |  | PASS |  | PASS | 1.8026 | 1.8026 | 1.9091 | 1.9091 | 45.107 | 45.107 | 45.1544 | 45.1544 | 168.4657 | 28.9541 | 6.6412 | 2.5156 | 0.3328 | 2.8755 | 2.8755 | 4.1419 | 4.1419 | 0.8413 | 0.8413 | 59.9565 | 0.403 | 0.0717 | 1.8036 | 1.8036 | 0.0475 | 0.1065
5913 |  | 1 |  |  | PASS |  | PASS | 1.8124 | 1.8124 | 1.9206 | 1.9206 | 45.107 | 45.107 | 45.1816 | 45.1816 | 154.4951 | 16.3734 | 4.1318 | 2.1121 | 0.1192 | 2.8907 | 2.8907 | 4.1537 | 4.1537 | 0.842 | 0.842 | 55.2093 | 0.3996 | 0.0989 | 1.8141 | 1.8141 | 0.0746 | 0.1082
5914 |  | 1 |  |  | PASS |  | PASS | 1.8592 | 1.8592 | 1.9664 | 1.9664 | 44.7746 | 44.7746 | 44.8289 | 44.8289 | 175.2475 | 23.2232 | 1.9719 | 2.0748 | 0.187 | 2.9543 | 2.9543 | 4.3097 | 4.3097 | 0.8437 | 0.8437 | 59.787 | 0.4776 | 0.0751 | 1.8599 | 1.8599 | 0.0543 | 0.1072
5915 |  | 1 |  |  | PASS |  | PASS | 1.8369 | 1.8369 | 1.9447 | 1.9447 | 45.1273 | 45.1273 | 45.1816 | 45.1816 | 156.8688 | 20.1374 | 0.1748 | 1.6577 | 0.2447 | 2.8848 | 2.8848 | 4.1673 | 4.1673 | 0.842 | 0.842 | 55.5483 | 0.637 | 0.0276 | 1.8375 | 1.8375 | 0.0543 | 0.1078
5916 |  | 1 |  |  | PASS |  | PASS | 1.8908 | 1.8908 | 2.0006 | 2.0006 | 44.7068 | 44.7068 | 44.7746 | 44.7746 | 187.2514 | 3.3622 | 13.7962 | 1.6306 | 0.265 | 2.9738 | 2.9738 | 4.3233 | 4.3233 | 0.8447 | 0.8447 | 66.7384 | 0.7489 | 0.0175 | 1.8921 | 1.8921 | 0.0678 | 0.1099
5917 |  | 1 |  |  | PASS |  | PASS | 1.9128 | 1.9128 | 2.0207 | 2.0207 | 44.3203 | 44.3203 | 44.4016 | 44.4016 | 226.1451 | 19.3236 | 18.0788 | 1.9968 | 0.2514 | 3.0323 | 3.0323 | 4.4844 | 4.4844 | 0.8461 | 0.8461 | 70.8074 | 0.5217 | 0.0649 | 1.9132 | 1.9132 | 0.0814 | 0.1078
5918 |  | 1 |  |  | PASS |  | PASS | 1.9437 | 1.9437 | 2.0522 | 2.0522 | 44.3881 | 44.3881 | 44.4355 | 44.4355 | 234.3511 | 14.9153 | 1.7581 | 1.4576 | 0.3159 | 3.0374 | 3.0374 | 4.5624 | 4.5624 | 0.8471 | 0.8471 | 73.2828 | 0.4403 | 0.0989 | 1.9444 | 1.9444 | 0.0475 | 0.1085
5919 |  | 1 |  |  | PASS |  | PASS | 1.8887 | 1.8887 | 1.9979 | 1.9979 | 45.0663 | 45.0663 | 45.1205 | 45.1205 | 157.4113 | 11.9312 | 5.2509 | 2.0341 | 0.1904 | 2.8865 | 2.8865 | 4.2928 | 4.2928 | 0.8447 | 0.8447 | 53.6155 | 0.4234 | 0.0955 | 1.8901 | 1.8901 | 0.0543 | 0.1092
5920 |  | 1 |  |  | PASS |  | PASS | 1.8555 | 1.8555 | 1.964 | 1.964 | 44.6933 | 44.6933 | 44.7814 | 44.7814 | 175.1797 | 2.1754 | 1.5886 | 1.227 | 0.4108 | 2.9229 | 2.9229 | 4.2606 | 4.2606 | 0.8451 | 0.8451 | 60.4313 | 0.4064 | 0.0175 | 1.8562 | 1.8562 | 0.0882 | 0.1085
5921 |  | 1 |  |  | PASS |  | PASS | 1.8684 | 1.8684 | 1.9766 | 1.9766 | 45.2019 | 45.2019 | 45.2562 | 45.2562 | 156.5975 | 5.3526 | 5.3968 | 0.2809 | 0.3837 | 2.8712 | 2.8712 | 4.2012 | 4.2012 | 0.8441 | 0.8441 | 53.6833 | 0.5658 | 0.0063 | 1.8694 | 1.8694 | 0.0543 | 0.1082
5922 |  | 1 |  |  | PASS |  | PASS | 1.9118 | 1.9118 | 2.023 | 2.023 | 44.9917 | 44.9917 | 45.073 | 45.073 | 161.2092 | 31.0904 | 3.2841 | 2.5631 | 0.7567 | 2.9034 | 2.9034 | 4.3029 | 4.3029 | 0.8451 | 0.8451 | 53.2764 | 0.2233 | 0.1158 | 1.9135 | 1.9135 | 0.0814 | 0.1112
5923 |  | 1 |  |  | PASS |  | PASS | 1.8331 | 1.8331 | 1.9413 | 1.9413 | 45.5139 | 45.5139 | 45.5952 | 45.5952 | 141.101 | 39.6018 | 1.7007 | 2.5088 | 0.0921 | 2.8314 | 2.8314 | 4.1147 | 4.1147 | 0.841 | 0.841 | 52.9712 | 0.2402 | 0.1158 | 1.8341 | 1.8341 | 0.0814 | 0.1082
5924 |  | 1 |  |  | PASS |  | PASS | 1.8369 | 1.8369 | 1.9444 | 1.9444 | 45.2562 | 45.2562 | 45.3172 | 45.3172 | 141.0671 | 6.7768 | 6.9905 | 2.4444 | 0.0853 | 2.861 | 2.861 | 4.1656 | 4.1656 | 0.8434 | 0.8434 | 53.2764 | 0.3318 | 0.1056 | 1.8379 | 1.8379 | 0.061 | 0.1075
5925 |  | 1 |  |  | PASS |  | PASS | 1.8158 | 1.8158 | 1.924 | 1.924 | 45.5749 | 45.5749 | 45.6495 | 45.6495 | 134.421 | 17.8654 | 1.565 | 2.3325 | 0.2786 | 2.8051 | 2.8051 | 4.0656 | 4.0656 | 0.841 | 0.841 | 51.1402 | 0.2233 | 0.1124 | 1.8179 | 1.8179 | 0.0746 | 0.1082
5926 |  | 1 |  |  | PASS |  | PASS | 1.7802 | 1.7802 | 1.8867 | 1.8867 | 45.7851 | 45.7851 | 45.8326 | 45.8326 | 127.9104 | 8.6419 | 7.2957 | 2.987 | 0.5217 | 2.7907 | 2.7907 | 4.0147 | 4.0147 | 0.8393 | 0.8393 | 47.5458 | 0.247 | 0.0548 | 1.7812 | 1.7812 | 0.0475 | 0.1065
5927 |  | 1 |  |  | PASS |  | PASS | 1.8033 | 1.8033 | 1.9118 | 1.9118 | 45.8258 | 45.8258 | 45.8936 | 45.8936 | 121.8068 | 12.3042 | 8.3808 | 2.7699 | 0.3633 | 2.8356 | 2.8356 | 4.091 | 4.091 | 0.8413 | 0.8413 | 46.4607 | 0.2029 | 0.109 | 1.8057 | 1.8057 | 0.0678 | 0.1085
5928 |  | 1 |  |  | PASS |  | PASS | 1.7321 | 1.7321 | 1.8372 | 1.8372 | 46.348 | 46.348 | 46.4294 | 46.4294 | 102.5464 | 0.8868 | 1.8259 | 2.7801 | 0.2141 | 2.778 | 2.778 | 3.9503 | 3.9503 | 0.8386 | 0.8386 | 45.4095 | 0.3216 | 0.1124 | 1.7331 | 1.7331 | 0.0814 | 0.1051
5929 |  | 1 |  |  | PASS |  | PASS | 1.7477 | 1.7477 | 1.8542 | 1.8542 | 46.0564 | 46.0564 | 46.1174 | 46.1174 | 102.2751 | 22.8841 | 4.3692 | 2.6852 | 0.2481 | 2.8475 | 2.8475 | 4.0656 | 4.0656 | 0.8403 | 0.8403 | 45.1722 | 0.2131 | 0.109 | 1.749 | 1.749 | 0.061 | 0.1065
5930 |  | 1 |  |  | PASS |  | PASS | 1.7243 | 1.7243 | 1.8294 | 1.8294 | 46.4158 | 46.4158 | 46.4701 | 46.4701 | 98.2399 | 4.8779 | 2.5381 | 3.282 | 0.3464 | 2.7941 | 2.7941 | 3.9672 | 3.9672 | 0.8393 | 0.8393 | 44.121 | 0.3182 | 0.1022 | 1.726 | 1.726 | 0.0543 | 0.1051
5931 |  | 1 |  |  | PASS |  | PASS | 1.7036 | 1.7036 | 1.8074 | 1.8074 | 46.3819 | 46.3819 | 46.443 | 46.443 | 101.3935 | 2.7179 | 1.4294 | 3.1735 | 0.3464 | 2.8051 | 2.8051 | 3.9604 | 3.9604 | 0.8379 | 0.8379 | 40.2553 | 0.2945 | 0.1158 | 1.7053 | 1.7053 | 0.061 | 0.1038
5932 |  | 1 |  |  | PASS |  | PASS | 1.7616 | 1.7616 | 1.8681 | 1.8681 | 45.7309 | 45.7309 | 45.8055 | 45.8055 | 111.3288 | 4.2675 | 2.4363 | 4.4146 | 0.0989 | 2.906 | 2.906 | 4.1876 | 4.1876 | 0.8417 | 0.8417 | 44.0192 | 0.3725 | 0.1056 | 1.7629 | 1.7629 | 0.0746 | 0.1065
5933 |  | 1 |  |  | PASS |  | PASS | 1.6982 | 1.6982 | 1.8036 | 1.8036 | 46.4091 | 46.4091 | 46.4837 | 46.4837 | 98.4095 | 22.6807 | 2.6737 | 3.3396 | 0.1599 | 2.7941 | 2.7941 | 3.9401 | 3.9401 | 0.8379 | 0.8379 | 43.1715 | 0.3216 | 0.109 | 1.6999 | 1.6999 | 0.0746 | 0.1055
5934 |  | 1 |  |  | PASS |  | PASS | 1.8653 | 1.8653 | 1.9728 | 1.9728 | 45.0391 | 45.0391 | 45.1002 | 45.1002 | 202.2731 | 33.0572 | 7.3296 | 3.3362 | 0.2074 | 2.9212 | 2.9212 | 4.2487 | 4.2487 | 0.8427 | 0.8427 | 74.8426 | 0.264 | 0.0649 | 1.8657 | 1.8657 | 0.061 | 0.1075
5935 |  | 1 |  |  | PASS |  | PASS | 1.8626 | 1.8626 | 1.9701 | 1.9701 | 44.9713 | 44.9713 | 45.0595 | 45.0595 | 203.3582 | 23.7997 | 10.9579 | 3.6177 | 0.1802 | 2.9212 | 2.9212 | 4.2521 | 4.2521 | 0.8441 | 0.8441 | 75.3174 | 0.542 | 0.0514 | 1.8636 | 1.8636 | 0.0882 | 0.1075
5936 |  | 1 |  |  | PASS |  | PASS | 1.8213 | 1.8213 | 1.9281 | 1.9281 | 45.3579 | 45.3579 | 45.4528 | 45.4528 | 173.9251 | 4.9796 | 2.3685 | 3.0277 | 0.326 | 2.8704 | 2.8704 | 4.1402 | 4.1402 | 0.841 | 0.841 | 68.5694 | 0.3148 | 0.1124 | 1.8219 | 1.8219 | 0.0949 | 0.1068
5937 |  | 1 |  |  | PASS |  | PASS | 1.8335 | 1.8335 | 1.9399 | 1.9399 | 45.3511 | 45.3511 | 45.4257 | 45.4257 | 170.3985 | 10.3814 | 2.0294 | 2.1935 | 0.3498 | 2.9195 | 2.9195 | 4.2656 | 4.2656 | 0.8437 | 0.8437 | 64.263 | 0.2979 | 0.0548 | 1.8341 | 1.8341 | 0.0746 | 0.1065
5938 |  | 1 |  |  | PASS |  | PASS | 1.7904 | 1.7904 | 1.8976 | 1.8976 | 45.7851 | 45.7851 | 45.8462 | 45.8462 | 144.1868 | 21.4599 | 3.1484 | 2.4817 | 0.2277 | 2.8619 | 2.8619 | 4.0995 | 4.0995 | 0.8407 | 0.8407 | 55.684 | 0.1962 | 0.0751 | 1.7918 | 1.7918 | 0.061 | 0.1072
5939 |  | 1 |  |  | PASS |  | PASS | 1.7829 | 1.7829 | 1.8874 | 1.8874 | 45.6563 | 45.6563 | 45.7377 | 45.7377 | 126.927 | 17.3568 | 4.7083 | 4.0958 | 0.2921 | 2.8585 | 2.8585 | 4.1063 | 4.1063 | 0.8427 | 0.8427 | 52.2931 | 0.3115 | 0.109 | 1.7826 | 1.7826 | 0.0814 | 0.1044
5940 |  | 1 |  |  | PASS |  | PASS | 1.7392 | 1.7392 | 1.8436 | 1.8436 | 46.1649 | 46.1649 | 46.2124 | 46.2124 | 107.0902 | 23.8675 | 3.2841 | 4.0924 | 0.2955 | 2.8025 | 2.8025 | 3.9672 | 3.9672 | 0.8403 | 0.8403 | 44.6635 | 0.3589 | 0.1158 | 1.7392 | 1.7392 | 0.0475 | 0.1044
5941 |  | 1 |  |  | PASS |  | PASS | 1.7161 | 1.7161 | 1.8209 | 1.8209 | 46.3073 | 46.3073 | 46.3752 | 46.3752 | 102.5464 | 11.9651 | 3.318 | 3.9466 | 0.0412 | 2.8144 | 2.8144 | 3.991 | 3.991 | 0.8393 | 0.8393 | 43.1376 | 0.42 | 0.0751 | 1.7182 | 1.7182 | 0.0678 | 0.1048
5942 |  | 1 |  |  | PASS |  | PASS | 1.7494 | 1.7494 | 1.8562 | 1.8562 | 46.1853 | 46.1853 | 46.2463 | 46.2463 | 109.7351 | 22.1381 | 5.1933 | 4.4688 | 0.1802 | 2.8305 | 2.8305 | 4.0334 | 4.0334 | 0.8403 | 0.8403 | 43.9514 | 0.4844 | 0.0649 | 1.7511 | 1.7511 | 0.061 | 0.1068
5943 |  | 1 |  |  | PASS |  | PASS | 1.7416 | 1.7416 | 1.8453 | 1.8453 | 46.0903 | 46.0903 | 46.1446 | 46.1446 | 108.1753 | 23.0876 | 2.3685 | 3.1836 | 0.2108 | 2.8526 | 2.8526 | 4.0961 | 4.0961 | 0.8413 | 0.8413 | 43.4089 | 0.6031 | 0.0378 | 1.7429 | 1.7429 | 0.0543 | 0.1038
5944 |  | 1 |  |  | PASS |  | PASS | 1.7446 | 1.7446 | 1.8508 | 1.8508 | 46.1853 | 46.1853 | 46.2395 | 46.2395 | 111.261 | 0.0052 | 11.2191 | 1.9357 | 0.2209 | 2.8059 | 2.8059 | 3.9842 | 3.9842 | 0.839 | 0.839 | 42.6629 | 0.6472 | 0.0209 | 1.7456 | 1.7456 | 0.0543 | 0.1061
5945 |  | 1 |  |  | PASS |  | PASS | 1.7941 | 1.7941 | 1.9023 | 1.9023 | 45.6359 | 45.6359 | 45.6834 | 45.6834 | 130.9961 | 16.6108 | 1.1242 | 1.8001 | 0.6007 | 2.8551 | 2.8551 | 4.1029 | 4.1029 | 0.8417 | 0.8417 | 47.2067 | 0.5285 | 0.0063 | 1.7962 | 1.7962 | 0.0475 | 0.1082
5946 |  | 1 |  |  | PASS |  | PASS | 1.7626 | 1.7626 | 1.8674 | 1.8674 | 45.7038 | 45.7038 | 45.7512 | 45.7512 | 139.5751 | 13.0502 | 3.1823 | 1.973 | 0.2447 | 2.8203 | 2.8203 | 4.0317 | 4.0317 | 0.8393 | 0.8393 | 46.9354 | 0.2504 | 0.109 | 1.7629 | 1.7629 | 0.0475 | 0.1048
5947 |  | 1 |  |  | PASS |  | PASS | 1.7904 | 1.7904 | 1.8969 | 1.8969 | 45.48 | 45.48 | 45.5546 | 45.5546 | 134.421 | 20.4765 | 3.1588 | 1.1287 | 0.3566 | 2.9221 | 2.9221 | 4.1503 | 4.1503 | 0.843 | 0.843 | 48.6648 | 0.4742 | 0.0063 | 1.7918 | 1.7918 | 0.0746 | 0.1065
5948 |  | 1 |  |  | PASS |  | PASS | 1.8033 | 1.8033 | 1.9111 | 1.9111 | 45.3579 | 45.3579 | 45.4257 | 45.4257 | 141.2706 | 3.6571 | 11.3208 | 2.0205 | 0.265 | 2.9551 | 2.9551 | 4.2063 | 4.2063 | 0.8444 | 0.8444 | 53.4121 | 0.6641 | 0.0141 | 1.8043 | 1.8043 | 0.0678 | 0.1078
5949 |  | 1 |  |  | PASS |  | PASS | 1.767 | 1.767 | 1.8725 | 1.8725 | 45.6224 | 45.6224 | 45.6902 | 45.6902 | 124.689 | 2.1754 | 3.5214 | 2.2986 | 0.1768 | 2.9026 | 2.9026 | 4.1063 | 4.1063 | 0.8424 | 0.8424 | 43.6462 | 0.2945 | 0.0955 | 1.7677 | 1.7677 | 0.0678 | 0.1055
5950 |  | 1 |  |  | PASS |  | PASS | 1.7599 | 1.7599 | 1.867 | 1.867 | 45.6292 | 45.6292 | 45.697 | 45.697 | 118.4498 | 18.8488 | 2.4702 | 1.9222 | 0.4515 | 2.9051 | 2.9051 | 4.1097 | 4.1097 | 0.8427 | 0.8427 | 42.9681 | 0.2742 | 0.0514 | 1.7609 | 1.7609 | 0.0678 | 0.1072
5951 |  | 1 |  |  | PASS |  | PASS | 1.7694 | 1.7694 | 1.8762 | 1.8762 | 45.4867 | 45.4867 | 45.5342 | 45.5342 | 118.5176 | 1.4633 | 12.2364 | 2.4614 | 0.2447 | 2.928 | 2.928 | 4.1741 | 4.1741 | 0.8437 | 0.8437 | 43.748 | 0.6607 | 0.0276 | 1.7707 | 1.7707 | 0.0475 | 0.1068
5952 |  | 1 |  |  | PASS |  | PASS | 1.748 | 1.748 | 1.8548 | 1.8548 | 45.7377 | 45.7377 | 45.7919 | 45.7919 | 118.4158 | 13.3554 | 4.1657 | 1.7187 | 0.2887 | 2.8941 | 2.8941 | 4.0825 | 4.0825 | 0.8417 | 0.8417 | 43.3071 | 0.2504 | 0.0378 | 1.7501 | 1.7501 | 0.0543 | 0.1068
5953 |  | 1 |  |  | PASS |  | PASS | 1.7948 | 1.7948 | 1.9026 | 1.9026 | 45.4189 | 45.4189 | 45.4935 | 45.4935 | 133.3019 | 19.2897 | 14.8574 | 3.187 | 0.2786 | 2.9373 | 2.9373 | 4.1944 | 4.1944 | 0.8447 | 0.8447 | 49.0039 | 0.5963 | 0.048 | 1.7945 | 1.7945 | 0.0746 | 0.1078
5954 |  | 1 |  |  | PASS |  | PASS | 1.7653 | 1.7653 | 1.8721 | 1.8721 | 45.7173 | 45.7173 | 45.7716 | 45.7716 | 121.1964 | 3.3622 | 1.4972 | 1.8306 | 0.0616 | 2.8763 | 2.8763 | 4.1113 | 4.1113 | 0.842 | 0.842 | 46.1894 | 0.6234 | 0.0005 | 1.767 | 1.767 | 0.0543 | 0.1068
5955 |  | 1 |  |  | PASS |  | PASS | 1.7809 | 1.7809 | 1.8877 | 1.8877 | 45.6698 | 45.6698 | 45.7377 | 45.7377 | 130.0467 | 11.2191 | 3.5996 | 1.9154 | 0.4786 | 2.8738 | 2.8738 | 4.13 | 4.13 | 0.8427 | 0.8427 | 50.462 | 0.3555 | 0.0073 | 1.7819 | 1.7819 | 0.0678 | 0.1068
5956 |  | 1 |  |  | PASS |  | PASS | 1.7982 | 1.7982 | 1.9074 | 1.9074 | 45.5885 | 45.5885 | 45.6495 | 45.6495 | 132.2169 | 0.4799 | 3.43 | 2.1901 | 0.4888 | 2.9178 | 2.9178 | 4.1893 | 4.1893 | 0.8441 | 0.8441 | 52.3609 | 0.342 | 0.0005 | 1.8002 | 1.8002 | 0.061 | 0.1092
5957 |  | 1 |  |  | PASS |  | PASS | 1.7938 | 1.7938 | 1.902 | 1.902 | 45.7512 | 45.7512 | 45.8123 | 45.8123 | 132.5899 | 12.4398 | 1.6668 | 2.224 | 0.2514 | 2.8856 | 2.8856 | 4.1283 | 4.1283 | 0.8427 | 0.8427 | 51.5132 | 0.2267 | 0.0717 | 1.7952 | 1.7952 | 0.061 | 0.1082
5958 |  | 1 |  |  | PASS |  | PASS | 1.8453 | 1.8453 | 1.9535 | 1.9535 | 45.4121 | 45.4121 | 45.48 | 45.48 | 146.2891 | 3.9623 | 2.0633 | 2.9632 | 0.3193 | 2.9458 | 2.9458 | 4.2572 | 4.2572 | 0.8444 | 0.8444 | 55.6501 | 0.3725 | 0.1158 | 1.8467 | 1.8467 | 0.0678 | 0.1082
5959 |  | 1 |  |  | PASS |  | PASS | 1.8348 | 1.8348 | 1.9423 | 1.9423 | 45.5546 | 45.5546 | 45.6156 | 45.6156 | 145.1023 | 25.5291 | 3.3519 | 1.9527 | 0.1622 | 2.8966 | 2.8966 | 4.1978 | 4.1978 | 0.8437 | 0.8437 | 53.446 | 0.4539 | 0.0819 | 1.8358 | 1.8358 | 0.061 | 0.1075
5960 |  | 1 |  |  | PASS |  | PASS | 1.8582 | 1.8582 | 1.9674 | 1.9674 | 45.3714 | 45.3714 | 45.4189 | 45.4189 | 144.9328 | 18.2045 | 3.7249 | 1.6034 | 0.3667 | 2.9229 | 2.9229 | 4.2351 | 4.2351 | 0.8451 | 0.8451 | 53.3442 | 0.4539 | 0.0887 | 1.8609 | 1.8609 | 0.0475 | 0.1092
5961 |  | 1 |  |  | PASS |  | PASS | 1.8803 | 1.8803 | 1.9888 | 1.9888 | 45.2494 | 45.2494 | 45.3104 | 45.3104 | 139.236 | 4.9796 | 4.7083 | 1.8171 | 0.1701 | 2.939 | 2.939 | 4.3131 | 4.3131 | 0.8464 | 0.8464 | 50.1907 | 0.3013 | 0.0921 | 1.8816 | 1.8816 | 0.061 | 0.1085
5962 |  | 6 |  |  | FAIL | T11 ISGS | PASS | 1.8643 | 1.8643 | 1.9864 | 1.9864 | 45.229 | 45.229 | 45.2968 | 45.2968 | 130.4875 | OVER
5963 |  | 1 |  |  | PASS |  | PASS | 1.8928 | 1.8928 | 2.0027 | 2.0027 | 44.9849 | 44.9849 | 45.0866 | 45.0866 | 145.4075 | 2.0398 | 1.192 | 1.6034 | 0.3464 | 2.9967 | 2.9967 | 4.3504 | 4.3504 | 0.8471 | 0.8471 | 49.716 | 0.403 | 0.1022 | 1.8948 | 1.8948 | 0.1017 | 0.1099
5964 |  | 1 |  |  | PASS |  | PASS | 1.8664 | 1.8664 | 1.9752 | 1.9752 | 45.324 | 45.324 | 45.385 | 45.385 | 132.2169 | 19.1879 | 1.9955 | 1.851 | 0.343 | 2.9263 | 2.9263 | 4.2504 | 4.2504 | 0.8457 | 0.8457 | 50.1907 | 0.2911 | 0.1158 | 1.8681 | 1.8681 | 0.061 | 0.1089
5965 |  | 1 |  |  | PASS |  | PASS | 1.9057 | 1.9057 | 2.0146 | 2.0146 | 45.2562 | 45.2562 | 45.2968 | 45.2968 | 153.7152 | 1.2834 | 1.7581 | 2.8276 | 0.1599 | 2.9424 | 2.9424 | 4.3674 | 4.3674 | 0.8464 | 0.8464 | 53.1069 | 0.3115 | 0.1056 | 1.9064 | 1.9064 | 0.0407 | 0.1089
5966 |  | 1 |  |  | PASS |  | PASS | 1.847 | 1.847 | 1.9552 | 1.9552 | 45.5071 | 45.5071 | 45.5749 | 45.5749 | 145.8822 | 13.3215 | 0.7069 | 1.9663 | 0.1022 | 2.9094 | 2.9094 | 4.2029 | 4.2029 | 0.8444 | 0.8444 | 54.7345 | 0.3148 | 0.1022 | 1.8481 | 1.8481 | 0.0678 | 0.1082
5967 |  | 1 |  |  | PASS |  | PASS | 1.8145 | 1.8145 | 1.9213 | 1.9213 | 45.5206 | 45.5206 | 45.6224 | 45.6224 | 133.2002 | 0.446 | 8.8793 | 1.556 | 0.265 | 2.9373 | 2.9373 | 4.1859 | 4.1859 | 0.8437 | 0.8437 | 53.5816 | 0.6777 | 0.031 | 1.8152 | 1.8152 | 0.1017 | 0.1068
5968 |  | 1 |  |  | PASS |  | PASS | 1.8552 | 1.8552 | 1.9593 | 1.9593 | 44.951 | 44.951 | 45.0188 | 45.0188 | 179.3505 | 2.199 | 1.7346 | 0.7658 | 0.1768 | 3.0501 | 3.0501 | 4.6285 | 4.6285 | 0.8468 | 0.8468 | 62.6014 | 0.5726 | 0.0039 | 1.8562 | 1.8562 | 0.0678 | 0.1041
5969 |  | 1 |  |  | PASS |  | PASS | 1.8267 | 1.8267 | 1.9332 | 1.9332 | 45.1544 | 45.1544 | 45.2019 | 45.2019 | 166.0582 | 6.9905 | 3.9726 | 0.8269 | 0.3939 | 2.9984 | 2.9984 | 4.2843 | 4.2843 | 0.8447 | 0.8447 | 61.0416 | 0.3115 | 0.0412 | 1.828 | 1.828 | 0.0475 | 0.1065
5970 |  | 1 |  |  | PASS |  | PASS | 1.8219 | 1.8219 | 1.9294 | 1.9294 | 45.3443 | 45.3443 | 45.4189 | 45.4189 | 146.4587 | 7.3194 | 2.1415 | 0.8506 | 0.3633 | 2.9653 | 2.9653 | 4.23 | 4.23 | 0.8447 | 0.8447 | 53.7851 | 0.5726 | 0.0005 | 1.8233 | 1.8233 | 0.0746 | 0.1075
5971 |  | 1 |  |  | PASS |  | PASS | 1.7918 | 1.7918 | 1.8982 | 1.8982 | 45.6902 | 45.6902 | 45.758 | 45.758 | 131.403 | 9.9644 | 5.0916 | 1.3254 | 0.0378 | 2.8958 | 2.8958 | 4.1198 | 4.1198 | 0.8424 | 0.8424 | 50.6993 | 0.5387 | 0.0107 | 1.7921 | 1.7921 | 0.0678 | 0.1065
5972 |  | 1 |  |  | PASS |  | PASS | 1.8338 | 1.8338 | 1.9393 | 1.9393 | 45.2968 | 45.2968 | 45.3647 | 45.3647 | 148.5611 | 18.6454 | 2.8197 | 1.4169 | 0.2955 | 2.9551 | 2.9551 | 4.2894 | 4.2894 | 0.8444 | 0.8444 | 51.3436 | 0.5997 | 0.0039 | 1.8355 | 1.8355 | 0.0678 | 0.1055
5973 |  | 1 |  |  | PASS |  | PASS | 1.7775 | 1.7775 | 1.884 | 1.884 | 45.7444 | 45.7444 | 45.8123 | 45.8123 | 127.9443 | 2.4024 | 12.1346 | 1.6509 | 0.2447 | 2.878 | 2.878 | 4.0944 | 4.0944 | 0.842 | 0.842 | 46.1216 | 0.6709 | 0.031 | 1.7792 | 1.7792 | 0.0678 | 0.1065
5974 |  | 1 |  |  | PASS |  | PASS | 1.7874 | 1.7874 | 1.8932 | 1.8932 | 45.7919 | 45.7919 | 45.8258 | 45.8258 | 122.824 | 15.6274 | 12.6433 | 1.3864 | 0.2447 | 2.8873 | 2.8873 | 4.113 | 4.113 | 0.842 | 0.842 | 46.1894 | 0.6675 | 0.0276 | 1.788 | 1.788 | 0.0339 | 0.1058
5975 |  | 1 |  |  | PASS |  | PASS | 1.7819 | 1.7819 | 1.8884 | 1.8884 | 45.541 | 45.541 | 45.6156 | 45.6156 | 125.435 | 5.7934 | 11.1851 | 2.0137 | 0.3837 | 2.9068 | 2.9068 | 4.1486 | 4.1486 | 0.8427 | 0.8427 | 47.6136 | 0.6573 | 0.0209 | 1.7829 | 1.7829 | 0.0746 | 0.1065
5976 |  | 1 |  |  | PASS |  | PASS | 1.7521 | 1.7521 | 1.8586 | 1.8586 | 45.7919 | 45.7919 | 45.8597 | 45.8597 | 113.1599 | 31.9721 | 0.2765 | 1.9256 | 0.3667 | 2.8627 | 2.8627 | 4.052 | 4.052 | 0.8407 | 0.8407 | 42.8663 | 0.4776 | 0.0717 | 1.7538 | 1.7538 | 0.0678 | 0.1065
5977 |  | 1 |  |  | PASS |  | PASS | 1.7734 | 1.7734 | 1.8796 | 1.8796 | 45.7784 | 45.7784 | 45.819 | 45.819 | 128.6564 | 8.7436 | 5.6578 | 2.129 | 0.2447 | 2.8585 | 2.8585 | 4.1029 | 4.1029 | 0.841 | 0.841 | 50.9367 | 0.6302 | 0.031 | 1.7748 | 1.7748 | 0.0407 | 0.1061
5978 |  | 1 |  |  | PASS |  | PASS | 1.7677 | 1.7677 | 1.8735 | 1.8735 | 45.8936 | 45.8936 | 45.9547 | 45.9547 | 137.5406 | 0.6834 | 3.1927 | 1.5763 | 0.282 | 2.8314 | 2.8314 | 4.0486 | 4.0486 | 0.8393 | 0.8393 | 54.2937 | 0.6031 | 0.0039 | 1.7694 | 1.7694 | 0.061 | 0.1058
5979 |  | 1 |  |  | PASS |  | PASS | 1.8111 | 1.8111 | 1.9176 | 1.9176 | 45.5952 | 45.5952 | 45.6563 | 45.6563 | 147.2725 | 1.4294 | 3.9048 | 2.224 | 0.2514 | 2.861 | 2.861 | 4.1334 | 4.1334 | 0.842 | 0.842 | 57.3116 | 0.6031 | 0.0073 | 1.8124 | 1.8124 | 0.061 | 0.1065
5980 |  | 1 |  |  | PASS |  | PASS | 1.823 | 1.823 | 1.9284 | 1.9284 | 45.5274 | 45.5274 | 45.5817 | 45.5817 | 161.277 | 1.6225 | 4.0065 | 2.1562 | 0.3091 | 2.8593 | 2.8593 | 4.1419 | 4.1419 | 0.8417 | 0.8417 | 60.7703 | 0.5454 | 0.0107 | 1.823 | 1.823 | 0.0543 | 0.1055
5981 |  | 1 |  |  | PASS |  | PASS | 1.8321 | 1.8321 | 1.9396 | 1.9396 | 45.2968 | 45.2968 | 45.3647 | 45.3647 | 177.5194 | 8.0654 | 4.4134 | 2.1324 | 0.2379 | 2.8771 | 2.8771 | 4.1554 | 4.1554 | 0.842 | 0.842 | 62.9066 | 0.5624 | 0.0005 | 1.8338 | 1.8338 | 0.0678 | 0.1075
5982 |  | 1 |  |  | PASS |  | PASS | 1.882 | 1.882 | 1.9888 | 1.9888 | 44.9171 | 44.9171 | 44.9713 | 44.9713 | 208.4446 | 22.172 | 0.3104 | 2.675 | 0.1294 | 2.9585 | 2.9585 | 4.3521 | 4.3521 | 0.8447 | 0.8447 | 76.8433 | 0.62 | 0.0073 | 1.8826 | 1.8826 | 0.0543 | 0.1068
5983 |  | 1 |  |  | PASS |  | PASS | 1.8643 | 1.8643 | 1.9715 | 1.9715 | 45.1205 | 45.1205 | 45.2155 | 45.2155 | 185.9628 | 19.8322 | 1.565 | 1.5458 | 0.343 | 2.9 | 2.9 | 4.2216 | 4.2216 | 0.8427 | 0.8427 | 65.382 | 0.542 | 0.0039 | 1.865 | 1.865 | 0.0949 | 0.1072
5984 |  | 1 |  |  | PASS |  | PASS | 1.9077 | 1.9077 | 2.0173 | 2.0173 | 44.7475 | 44.7475 | 44.8086 | 44.8086 | 211.6998 | 27.5298 | 7.4211 | 2.1901 | 0.2379 | 2.9645 | 2.9645 | 4.3419 | 4.3419 | 0.8451 | 0.8451 | 72.5368 | 0.5963 | 0.0548 | 1.9088 | 1.9088 | 0.061 | 0.1095
5985 |  | 1 |  |  | PASS |  | PASS | 1.9376 | 1.9376 | 2.0457 | 2.0457 | 44.8425 | 44.8425 | 44.9171 | 44.9171 | 214.8534 | 0.3 | 11.8056 | 0.9015 | 0.3227 | 2.9484 | 2.9484 | 4.386 | 4.386 | 0.8444 | 0.8444 | 73.7236 | 0.5793 | 0.0514 | 1.9383 | 1.9383 | 0.0746 | 0.1082
5986 |  | 1 |  |  | PASS |  | PASS | 1.9182 | 1.9182 | 2.0285 | 2.0285 | 43.9947 | 43.9947 | 44.0829 | 44.0829 | 266.3613 | 7.6924 | 10.7104 | 1.4034 | 0.2481 | 3.067 | 3.067 | 4.481 | 4.481 | 0.8471 | 0.8471 | 79.183 | 0.6607 | 0.0175 | 1.9189 | 1.9189 | 0.0882 | 0.1102
5987 |  | 1 |  |  | PASS |  | PASS | 1.924 | 1.924 | 2.0335 | 2.0335 | 44.5101 | 44.5101 | 44.6051 | 44.6051 | 233.4356 | 1.3616 | 4.0301 | 0.3793 | 0.0446 | 3.0026 | 3.0026 | 4.4148 | 4.4148 | 0.8451 | 0.8451 | 72.3673 | 0.6268 | 0.0107 | 1.925 | 1.925 | 0.0949 | 0.1095
5988 |  | 1 |  |  | PASS |  | PASS | 1.9518 | 1.9518 | 2.0603 | 2.0603 | 44.5441 | 44.5441 | 44.5983 | 44.5983 | 223.568 | 5.2848 | 7.6246 | 1.9222 | 0.5285 | 3.0128 | 3.0128 | 4.5454 | 4.5454 | 0.8471 | 0.8471 | 76.8772 | 0.6472 | 0.0276 | 1.9522 | 1.9522 | 0.0543 | 0.1085
5989 |  | 1 |  |  | PASS |  | PASS | 1.8782 | 1.8782 | 1.9864 | 1.9864 | 45.073 | 45.073 | 45.1409 | 45.1409 | 196.4068 | 24.444 | 4.4812 | 1.4068 | 0.3566 | 2.9339 | 2.9339 | 4.2555 | 4.2555 | 0.843 | 0.843 | 71.4856 | 0.3759 | 0.0039 | 1.8789 | 1.8789 | 0.0678 | 0.1082
5990 |  | 1 |  |  | PASS |  | PASS | 1.865 | 1.865 | 1.9722 | 1.9722 | 45.1476 | 45.1476 | 45.229 | 45.229 | 184.6404 | 7.1498 | 4.0979 | 1.5153 | 0.2684 | 2.9119 | 2.9119 | 4.23 | 4.23 | 0.8427 | 0.8427 | 65.8906 | 0.2708 | 0.0446 | 1.866 | 1.866 | 0.0814 | 0.1072
5991 |  | 1 |  |  | PASS |  | PASS | 1.8589 | 1.8589 | 1.9667 | 1.9667 | 45.0391 | 45.0391 | 45.1002 | 45.1002 | 192.1343 | 33.3624 | 1.3512 | 3.3634 | 0.1463 | 2.9348 | 2.9348 | 4.2504 | 4.2504 | 0.8434 | 0.8434 | 70.6718 | 0.1995 | 0.109 | 1.8606 | 1.8606 | 0.061 | 0.1078
5992 |  | 1 |  |  | PASS |  | PASS | 1.8141 | 1.8141 | 1.9203 | 1.9203 | 45.4664 | 45.4664 | 45.5546 | 45.5546 | 158.4964 | 25.97 | 2.2771 | 2.987 | 0.421 | 2.8661 | 2.8661 | 4.1232 | 4.1232 | 0.841 | 0.841 | 58.1254 | 0.6234 | 0.031 | 1.8155 | 1.8155 | 0.0882 | 0.1061
5993 |  | 1 |  |  | PASS |  | PASS | 1.8284 | 1.8284 | 1.9349 | 1.9349 | 45.2697 | 45.2697 | 45.3511 | 45.3511 | 168.4996 | 15.3561 | 3.4875 | 2.9598 | 0.0548 | 2.9077 | 2.9077 | 4.23 | 4.23 | 0.843 | 0.843 | 69.3154 | 0.342 | 0.1124 | 1.8291 | 1.8291 | 0.0814 | 0.1065
5994 |  | 1 |  |  | PASS |  | PASS | 1.7734 | 1.7734 | 1.8792 | 1.8792 | 45.7784 | 45.7784 | 45.8326 | 45.8326 | 134.387 | 18.6454 | 2.4363 | 1.8544 | 0.3159 | 2.8331 | 2.8331 | 4.0537 | 4.0537 | 0.84 | 0.84 | 51.3775 | 0.2708 | 0.0243 | 1.7745 | 1.7745 | 0.0543 | 0.1058
5995 |  | 1 |  |  | PASS |  | PASS | 1.7633 | 1.7633 | 1.8691 | 1.8691 | 45.6698 | 45.6698 | 45.7512 | 45.7512 | 131.3013 | 3.9284 | 3.318 | 1.678 | 0.0955 | 2.8339 | 2.8339 | 4.0537 | 4.0537 | 0.8407 | 0.8407 | 47.7832 | 0.6438 | 0.0039 | 1.7646 | 1.7646 | 0.0814 | 0.1058
5996 |  | 1 |  |  | PASS |  | PASS | 1.7497 | 1.7497 | 1.8555 | 1.8555 | 45.8665 | 45.8665 | 45.914 | 45.914 | 116.6865 | 15.3561 | 1.2938 | 1.6543 | 0.2616 | 2.8636 | 2.8636 | 4.0639 | 4.0639 | 0.8407 | 0.8407 | 44.1549 | 0.2131 | 0.048 | 1.7504 | 1.7504 | 0.0475 | 0.1058
5997 |  | 1 |  |  | PASS |  | PASS | 1.8487 | 1.8487 | 1.9572 | 1.9572 | 44.9645 | 44.9645 | 45.012 | 45.012 | 168.3301 | 15.6613 | 4.0979 | 2.8378 | 0.2006 | 2.9026 | 2.9026 | 4.208 | 4.208 | 0.8441 | 0.8441 | 55.8874 | 0.2945 | 0.0989 | 1.8494 | 1.8494 | 0.0475 | 0.1085
5998 |  | 1 |  |  | PASS |  | PASS | 1.8114 | 1.8114 | 1.9189 | 1.9189 | 45.0188 | 45.0188 | 45.0934 | 45.0934 | 152.7997 | 16.5769 | 7.8721 | 2.7665 | 0.2175 | 2.8636 | 2.8636 | 4.1317 | 4.1317 | 0.8441 | 0.8441 | 54.4632 | 0.5963 | 0.0548 | 1.8118 | 1.8118 | 0.0746 | 0.1075
5999 |  | 1 |  |  | PASS |  | PASS | 1.864 | 1.864 | 1.9718 | 1.9718 | 44.9442 | 44.9442 | 45.0188 | 45.0188 | 150.6973 | 9.8966 | 1.9616 | 3.031 | 0.0751 | 2.8966 | 2.8966 | 4.2436 | 4.2436 | 0.8451 | 0.8451 | 53.9885 | 0.6133 | 0.0378 | 1.864 | 1.864 | 0.0746 | 0.1078
6000 |  | 1 |  |  | PASS |  | PASS | 1.7952 | 1.7952 | 1.9026 | 1.9026 | 45.4935 | 45.4935 | 45.5681 | 45.5681 | 128.8259 | 26.5125 | 13.2876 | 2.2375 | 0.2141 | 2.8398 | 2.8398 | 4.0707 | 4.0707 | 0.842 | 0.842 | 47.4102 | 0.5997 | 0.0276 | 1.7958 | 1.7958 | 0.0746 | 0.1075
6001 |  | 1 |  |  | PASS |  | PASS | 1.7819 | 1.7819 | 1.8894 | 1.8894 | 45.6698 | 45.6698 | 45.7377 | 45.7377 | 123.4005 | 18.2045 | 7.2855 | 2.4478 | 0.2514 | 2.8653 | 2.8653 | 4.113 | 4.113 | 0.8413 | 0.8413 | 44.5957 | 0.6438 | 0.048 | 1.7829 | 1.7829 | 0.0678 | 0.1075
6002 |  | 1 |  |  | PASS |  | PASS | 1.806 | 1.806 | 1.9135 | 1.9135 | 45.6766 | 45.6766 | 45.7377 | 45.7377 | 122.8919 | 4.064 | 15.3999 | 2.8276 | 0.2277 | 2.8763 | 2.8763 | 4.152 | 4.152 | 0.8417 | 0.8417 | 46.5624 | 0.5624 | 0.0514 | 1.8077 | 1.8077 | 0.061 | 0.1075
6003 |  | 1 |  |  | PASS |  | PASS | 1.7439 | 1.7439 | 1.8497 | 1.8497 | 46.0632 | 46.0632 | 46.1446 | 46.1446 | 111.6001 | 2.2668 | 14.2809 | 3.2582 | 0.3159 | 2.8576 | 2.8576 | 4.0707 | 4.0707 | 0.84 | 0.84 | 43.8836 | 0.2063 | 0.0751 | 1.7453 | 1.7453 | 0.0814 | 0.1058
6004 |  | 1 |  |  | PASS |  | PASS | 1.7836 | 1.7836 | 1.8891 | 1.8891 | 45.9954 | 45.9954 | 46.0428 | 46.0428 | 111.2949 | 13.0502 | 6.0749 | 4.8113 | 0.1633 | 2.8848 | 2.8848 | 4.1639 | 4.1639 | 0.8427 | 0.8427 | 43.9175 | 0.2538 | 0.0616 | 1.7846 | 1.7846 | 0.0475 | 0.1055
6005 |  | 1 |  |  | PASS |  | PASS | 1.7297 | 1.7297 | 1.8355 | 1.8355 | 46.192 | 46.192 | 46.2463 | 46.2463 | 102.682 | 13.1519 | 7.8959 | 4.5163 | 0.1972 | 2.839 | 2.839 | 4.0181 | 4.0181 | 0.8396 | 0.8396 | 40.7979 | 0.1962 | 0.0616 | 1.7311 | 1.7311 | 0.0543 | 0.1058
6006 |  | 1 |  |  | PASS |  | PASS | 1.7555 | 1.7555 | 1.8623 | 1.8623 | 45.8055 | 45.8055 | 45.853 | 45.853 | 121.5355 | 34.3119 | 8.1773 | 4.696 | 0.2548 | 2.8797 | 2.8797 | 4.1029 | 4.1029 | 0.842 | 0.842 | 46.5963 | 0.1724 | 0.0853 | 1.7568 | 1.7568 | 0.0475 | 0.1068
6007 |  | 1 |  |  | PASS |  | PASS | 1.764 | 1.764 | 1.8711 | 1.8711 | 45.9072 | 45.9072 | 45.9682 | 45.9682 | 122.2815 | 19.8322 | 0.5138 | 4.4858 | 0.1758 | 2.8517 | 2.8517 | 4.069 | 4.069 | 0.8403 | 0.8403 | 46.9354 | 0.4708 | 0.0887 | 1.766 | 1.766 | 0.061 | 0.1072
6008 |  | 1 |  |  | PASS |  | PASS | 1.7677 | 1.7677 | 1.8738 | 1.8738 | 45.8394 | 45.8394 | 45.9072 | 45.9072 | 132.5559 | 26.3091 | 3.6232 | 3.1769 | 0.1667 | 2.85 | 2.85 | 4.0723 | 4.0723 | 0.8413 | 0.8413 | 51.4453 | 0.1928 | 0.0717 | 1.7687 | 1.7687 | 0.0678 | 0.1061
6009 |  | 1 |  |  | PASS |  | PASS | 1.8009 | 1.8009 | 1.9067 | 1.9067 | 45.7038 | 45.7038 | 45.7851 | 45.7851 | 146.2213 | 29.0897 | 11.5682 | 3.1904 | 0.0616 | 2.8941 | 2.8941 | 4.2182 | 4.2182 | 0.842 | 0.842 | 56.8369 | 0.4301 | 0.1056 | 1.8016 | 1.8016 | 0.0814 | 0.1058
6010 |  | 1 |  |  | PASS |  | PASS | 1.784 | 1.784 | 1.8898 | 1.8898 | 45.8665 | 45.8665 | 45.9276 | 45.9276 | 141.2706 | 16.3395 | 5.9969 | 2.2816 | 0.1565 | 2.8576 | 2.8576 | 4.0961 | 4.0961 | 0.8407 | 0.8407 | 55.4466 | 0.6404 | 0.0141 | 1.7857 | 1.7857 | 0.061 | 0.1058
6011 |  | 1 |  |  | PASS |  | PASS | 1.8301 | 1.8301 | 1.9372 | 1.9372 | 45.3647 | 45.3647 | 45.4325 | 45.4325 | 170.975 | 19.1201 | 14.7457 | 3.4346 | 0.2481 | 2.9323 | 2.9323 | 4.2368 | 4.2368 | 0.8437 | 0.8437 | 64.7377 | 0.6506 | 0.0276 | 1.8311 | 1.8311 | 0.0678 | 0.1072
6012 |  | 1 |  |  | PASS |  | PASS | 1.8341 | 1.8341 | 1.9406 | 1.9406 | 45.2833 | 45.2833 | 45.3579 | 45.3579 | 181.7581 | 23.8675 | 14.9492 | 2.5868 | 0.2582 | 2.9102 | 2.9102 | 4.2232 | 4.2232 | 0.8434 | 0.8434 | 69.9597 | 0.6404 | 0.0243 | 1.8348 | 1.8348 | 0.0746 | 0.1065
6013 |  | 1 |  |  | PASS |  | PASS | 1.847 | 1.847 | 1.9552 | 1.9552 | 45.0866 | 45.0866 | 45.1409 | 45.1409 | 194.3384 | 12.5076 | 12.5415 | 2.9327 | 0.0514 | 2.9111 | 2.9111 | 4.2216 | 4.2216 | 0.843 | 0.843 | 72.3673 | 0.6743 | 0.0276 | 1.8481 | 1.8481 | 0.0543 | 0.1082
6014 |  | 1 |  |  | PASS |  | PASS | 1.8854 | 1.8854 | 1.9939 | 1.9939 | 44.7611 | 44.7611 | 44.8153 | 44.8153 | 229.536 | 20.8156 | 12.2364 | 2.9734 | 0.1768 | 2.9679 | 2.9679 | 4.3945 | 4.3945 | 0.8461 | 0.8461 | 84.9815 | 0.6438 | 0.0378 | 1.887 | 1.887 | 0.0543 | 0.1085
6015 |  | 1 |  |  | PASS |  | PASS | 1.8782 | 1.8782 | 1.9861 | 1.9861 | 44.8967 | 44.8967 | 44.9713 | 44.9713 | 210.9199 | 23.7319 | 10.3713 | 2.302 | 0.1158 | 2.9306 | 2.9306 | 4.2995 | 4.2995 | 0.8444 | 0.8444 | 75.2495 | 0.6573 | 0.0209 | 1.8782 | 1.8782 | 0.0746 | 0.1078
6016 |  | 1 |  |  | PASS |  | PASS | 1.9121 | 1.9121 | 2.0237 | 2.0237 | 44.6322 | 44.6322 | 44.7204 | 44.7204 | 219.9058 | 5.963 | 0.1983 | 1.6611 | 0.1792 | 3.0001 | 3.0001 | 4.3911 | 4.3911 | 0.8457 | 0.8457 | 76.4024 | 0.6539 | 0.0141 | 1.9149 | 1.9149 | 0.0882 | 0.1116
6017 |  | 1 |  |  | PASS |  | PASS | 1.9403 | 1.9403 | 2.0481 | 2.0481 | 44.7136 | 44.7136 | 44.8018 | 44.8018 | 216.481 | 3.1588 | 1.5886 | 1.322 | 0.2447 | 2.9874 | 2.9874 | 4.4776 | 4.4776 | 0.8457 | 0.8457 | 69.7224 | 0.6234 | 0.0141 | 1.9416 | 1.9416 | 0.0882 | 0.1078
6018 |  | 1 |  |  | PASS |  | PASS | 1.9447 | 1.9447 | 2.0563 | 2.0563 | 44.0083 | 44.0083 | 44.0693 | 44.0693 | 270.227 | 13.0841 | 5.0238 | 1.5627 | 0.2006 | 3.0764 | 3.0764 | 4.5403 | 4.5403 | 0.8481 | 0.8481 | 79.8612 | 0.2945 | 0.0853 | 1.9457 | 1.9457 | 0.061 | 0.1116
6019 |  | 1 |  |  | PASS |  | PASS | 1.9328 | 1.9328 | 2.0417 | 2.0417 | 44.6254 | 44.6254 | 44.7204 | 44.7204 | 220.4823 | 14.9492 | 2.3685 | 2.4207 | 0.1226 | 2.9984 | 2.9984 | 4.425 | 4.425 | 0.8451 | 0.8451 | 71.3839 | 0.3962 | 0.0921 | 1.9332 | 1.9332 | 0.0949 | 0.1089
6020 |  | 1 |  |  | PASS |  | PASS | 1.9416 | 1.9416 | 2.0502 | 2.0502 | 44.5712 | 44.5712 | 44.6458 | 44.6458 | 235.7075 | 24.1049 | 3.3519 | 2.8717 | 0.0334 | 3.0009 | 3.0009 | 4.5454 | 4.5454 | 0.8468 | 0.8468 | 77.9623 | 0.3216 | 0.1022 | 1.943 | 1.943 | 0.0746 | 0.1085
6021 |  | 1 |  |  | PASS |  | PASS | 1.8789 | 1.8789 | 1.9871 | 1.9871 | 44.9578 | 44.9578 | 45.0188 | 45.0188 | 203.2226 | 28.6489 | 0.8765 | 2.2952 | 0.2854 | 2.917 | 2.917 | 4.2741 | 4.2741 | 0.8427 | 0.8427 | 75.3852 | 0.2029 | 0.1226 | 1.8806 | 1.8806 | 0.061 | 0.1082
6022 |  | 1 |  |  | PASS |  | PASS | 1.7121 | 1.7121 | 1.8155 | 1.8155 | 46.1649 | 46.1649 | 46.2124 | 46.2124 | 107.1241 | 28.3437 | 0.7069 | 4.0178 | 0.126 | 2.8212 | 2.8212 | 4.0113 | 4.0113 | 0.8393 | 0.8393 | 41.2726 | 0.169 | 0.0887 | 1.7131 | 1.7131 | 0.0475 | 0.1034
6023 |  | 1 |  |  | PASS |  | PASS | 1.7389 | 1.7389 | 1.8433 | 1.8433 | 46.2192 | 46.2192 | 46.2734 | 46.2734 | 111.4306 | 17.3568 | 7.082 | 4.8486 | 0.2548 | 2.8119 | 2.8119 | 4.0011 | 4.0011 | 0.839 | 0.839 | 43.4089 | 0.264 | 0.0446 | 1.7392 | 1.7392 | 0.0543 | 0.1044
6024 |  | 1 |  |  | PASS |  | PASS | 1.7121 | 1.7121 | 1.8158 | 1.8158 | 46.1649 | 46.1649 | 46.2192 | 46.2192 | 123.7396 | 32.0738 | 7.0244 | 4.7198 | 0.1429 | 2.8034 | 2.8034 | 3.9554 | 3.9554 | 0.8383 | 0.8383 | 47.4441 | 0.1826 | 0.0785 | 1.7134 | 1.7134 | 0.0543 | 0.1038
6025 |  | 1 |  |  | PASS |  | PASS | 1.7626 | 1.7626 | 1.867 | 1.867 | 45.8936 | 45.8936 | 45.9343 | 45.9343 | 135.2009 | 33.2946 | 8.1332 | 4.5943 | 0.1328 | 2.8466 | 2.8466 | 4.113 | 4.113 | 0.84 | 0.84 | 52.6661 | 0.1758 | 0.0683 | 1.7636 | 1.7636 | 0.0407 | 0.1044
6026 |  | 1 |  |  | PASS |  | PASS | 1.7243 | 1.7243 | 1.8291 | 1.8291 | 46.1039 | 46.1039 | 46.1717 | 46.1717 | 133.1324 | 20.7478 | 5.963 | 4.4315 | 0.1022 | 2.7983 | 2.7983 | 3.9706 | 3.9706 | 0.8379 | 0.8379 | 51.7166 | 0.169 | 0.0955 | 1.7253 | 1.7253 | 0.0678 | 0.1048
6027 |  | 1 |  |  | PASS |  | PASS | 1.8908 | 1.8908 | 2.001 | 2.001 | 44.7204 | 44.7204 | 44.7882 | 44.7882 | 194.3384 | 11.8633 | 4.0979 | 2.2511 | 0.1904 | 2.9017 | 2.9017 | 4.2809 | 4.2809 | 0.8451 | 0.8451 | 58.7358 | 0.2131 | 0.0887 | 1.8925 | 1.8925 | 0.0678 | 0.1102
6028 |  | 1 |  |  | PASS |  | PASS | 1.8484 | 1.8484 | 1.9552 | 1.9552 | 44.8018 | 44.8018 | 44.8628 | 44.8628 | 158.0895 | 37.3299 | 1.4633 | 1.1524 | 0.3532 | 2.8517 | 2.8517 | 4.1622 | 4.1622 | 0.8451 | 0.8451 | 55.3788 | 0.5285 | 0.0039 | 1.8481 | 1.8481 | 0.061 | 0.1068
6029 |  | 1 |  |  | PASS |  | PASS | 1.8636 | 1.8636 | 1.9735 | 1.9735 | 44.2389 | 44.2389 | 44.3203 | 44.3203 | 186.7088 | 27.9368 | 3.0909 | 1.2135 | 0.1599 | 2.9094 | 2.9094 | 4.23 | 4.23 | 0.8474 | 0.8474 | 59.5157 | 0.5149 | 0.0751 | 1.8633 | 1.8633 | 0.0814 | 0.1099
6030 |  | 1 |  |  | PASS |  | PASS | 1.8447 | 1.8447 | 1.9522 | 1.9522 | 44.7814 | 44.7814 | 44.856 | 44.856 | 154.1561 | 0.0626 | 1.5311 | 2.0171 | 0.1056 | 2.8627 | 2.8627 | 4.152 | 4.152 | 0.8468 | 0.8468 | 56.0231 | 0.3216 | 0.1192 | 1.8453 | 1.8453 | 0.0746 | 0.1075
6031 |  | 1 |  |  | PASS |  | PASS | 1.8525 | 1.8525 | 1.9593 | 1.9593 | 44.7475 | 44.7475 | 44.8153 | 44.8153 | 163.142 | 23.5284 | 0.4799 | 2.0409 | 0.2141 | 2.8797 | 2.8797 | 4.2266 | 4.2266 | 0.8461 | 0.8461 | 57.0403 | 0.5895 | 0.0683 | 1.8521 | 1.8521 | 0.0678 | 0.1068
6032 |  | 1 |  |  | PASS |  | PASS | 1.8284 | 1.8284 | 1.9359 | 1.9359 | 44.9035 | 44.9035 | 44.951 | 44.951 | 163.0402 | 43.8745 | 3.0909 | 1.478 | 0.3396 | 2.861 | 2.861 | 4.152 | 4.152 | 0.8437 | 0.8437 | 58.295 | 0.5827 | 0.0029 | 1.8291 | 1.8291 | 0.0475 | 0.1075
6033 |  | 1 |  |  | PASS |  | PASS | 1.804 | 1.804 | 1.9101 | 1.9101 | 45.1002 | 45.1002 | 45.1341 | 45.1341 | 154.9021 | 38.2115 | 2.0058 | 1.5831 | 0.5058 | 2.8348 | 2.8348 | 4.1147 | 4.1147 | 0.842 | 0.842 | 51.9879 | 0.4505 | 0.0005 | 1.805 | 1.805 | 0.0339 | 0.1061
6034 |  | 1 |  |  | PASS |  | PASS | 1.846 | 1.846 | 1.9559 | 1.9559 | 44.7882 | 44.7882 | 44.856 | 44.856 | 165.007 | 16.4073 | 1.938 | 2.6546 | 0.3227 | 2.8983 | 2.8983 | 4.208 | 4.208 | 0.8441 | 0.8441 | 57.4812 | 0.6607 | 0.0141 | 1.8474 | 1.8474 | 0.0678 | 0.1099
6035 |  | 1 |  |  | PASS |  | PASS | 1.7768 | 1.7768 | 1.884 | 1.884 | 45.5342 | 45.5342 | 45.6088 | 45.6088 | 124.5195 | 11.0156 | 1.0225 | 1.8374 | 0.3837 | 2.8212 | 2.8212 | 4.0334 | 4.0334 | 0.8403 | 0.8403 | 46.4946 | 0.5115 | 0.0039 | 1.7789 | 1.7789 | 0.0746 | 0.1072
6036 |  | 1 |  |  | PASS |  | PASS | 1.7636 | 1.7636 | 1.8687 | 1.8687 | 45.8597 | 45.8597 | 45.9479 | 45.9479 | 120.7556 | 13.9997 | 0.4121 | 2.6953 | 0.2582 | 2.8322 | 2.8322 | 4.0927 | 4.0927 | 0.8403 | 0.8403 | 43.2732 | 0.2809 | 0.0955 | 1.765 | 1.765 | 0.0882 | 0.1051
6037 |  | 1 |  |  | PASS |  | PASS | 1.7904 | 1.7904 | 1.8979 | 1.8979 | 45.9479 | 45.9479 | 46.0293 | 46.0293 | 119.5348 | 2.6737 | 1.5207 | 2.6716 | 0.1735 | 2.8288 | 2.8288 | 4.0656 | 4.0656 | 0.8407 | 0.8407 | 42.9681 | 0.4946 | 0.0853 | 1.7924 | 1.7924 | 0.0814 | 0.1075
6038 |  | 1 |  |  | PASS |  | PASS | 1.7406 | 1.7406 | 1.8447 | 1.8447 | 46.0496 | 46.0496 | 46.1039 | 46.1039 | 108.3787 | 22.6468 | 0.2087 | 2.9327 | 0.1429 | 2.8365 | 2.8365 | 4.0656 | 4.0656 | 0.8407 | 0.8407 | 42.4255 | 0.4607 | 0.0683 | 1.7416 | 1.7416 | 0.0543 | 0.1041
6039 |  | 1 |  |  | PASS |  | PASS | 1.7534 | 1.7534 | 1.8613 | 1.8613 | 45.9072 | 45.9072 | 45.9615 | 45.9615 | 110.1081 | 51.9451 | 3.9387 | 4.9605 | 0.2955 | 2.8466 | 2.8466 | 4.0537 | 4.0537 | 0.8403 | 0.8403 | 44.1888 | 0.3793 | 0.0073 | 1.7558 | 1.7558 | 0.0543 | 0.1078
6040 |  | 1 |  |  | PASS |  | PASS | 1.7219 | 1.7219 | 1.8253 | 1.8253 | 46.1446 | 46.1446 | 46.2124 | 46.2124 | 101.1561 | 0.8765 | 0.446 | 4.5706 | 0.2582 | 2.8187 | 2.8187 | 4.013 | 4.013 | 0.8393 | 0.8393 | 44.2227 | 0.3047 | 0.1124 | 1.7226 | 1.7226 | 0.0678 | 0.1034
6041 |  | 1 |  |  | PASS |  | PASS | 1.7484 | 1.7484 | 1.8538 | 1.8538 | 45.819 | 45.819 | 45.8869 | 45.8869 | 120.8573 | 9.2862 | 12.5076 | 4.635 | 0.1667 | 2.8492 | 2.8492 | 4.0859 | 4.0859 | 0.8407 | 0.8407 | 46.0877 | 0.6472 | 0.0209 | 1.7501 | 1.7501 | 0.0678 | 0.1055
6042 |  | 1 |  |  | PASS |  | PASS | 1.7653 | 1.7653 | 1.8711 | 1.8711 | 45.7241 | 45.7241 | 45.8055 | 45.8055 | 130.6231 | 13.4232 | 2.945 | 5.0317 | 0.2989 | 2.8602 | 2.8602 | 4.1368 | 4.1368 | 0.8413 | 0.8413 | 51.3775 | 0.3284 | 0.1158 | 1.767 | 1.767 | 0.0814 | 0.1058
6043 |  | 1 |  |  | PASS |  | PASS | 1.7721 | 1.7721 | 1.8792 | 1.8792 | 45.7919 | 45.7919 | 45.853 | 45.853 | 143.9155 | 5.7595 | 4.064 | 3.9534 | 0.265 | 2.8365 | 2.8365 | 4.069 | 4.069 | 0.8407 | 0.8407 | 57.1082 | 0.3182 | 0.1192 | 1.7741 | 1.7741 | 0.061 | 0.1072
6044 |  | 1 |  |  | PASS |  | PASS | 1.8226 | 1.8226 | 1.9308 | 1.9308 | 45.2901 | 45.2901 | 45.3579 | 45.3579 | 158.8694 | 22.8163 | 0.5817 | 4.8045 | 0.2006 | 2.9212 | 2.9212 | 4.269 | 4.269 | 0.8434 | 0.8434 | 60.8382 | 0.42 | 0.0955 | 1.8247 | 1.8247 | 0.0678 | 0.1082
6045 |  | 1 |  |  | PASS |  | PASS | 1.7823 | 1.7823 | 1.8884 | 1.8884 | 45.8258 | 45.8258 | 45.8597 | 45.8597 | 142.6609 | 1.8938 | 11.4665 | 2.1155 | 0.2243 | 2.8415 | 2.8415 | 4.0825 | 4.0825 | 0.8396 | 0.8396 | 57.7863 | 0.559 | 0.048 | 1.784 | 1.784 | 0.0339 | 0.1061
6046 |  | 1 |  |  | PASS |  | PASS | 1.827 | 1.827 | 1.9332 | 1.9332 | 45.3714 | 45.3714 | 45.4325 | 45.4325 | 173.1452 | 0.3678 | 5.6341 | 2.1765 | 0.2447 | 2.917 | 2.917 | 4.2775 | 4.2775 | 0.843 | 0.843 | 67.5522 | 0.6777 | 0.0209 | 1.8287 | 1.8287 | 0.061 | 0.1061
6047 |  | 1 |  |  | PASS |  | PASS | 1.7894 | 1.7894 | 1.8962 | 1.8962 | 45.8394 | 45.8394 | 45.8936 | 45.8936 | 134.1497 | 10.1 | 0.1983 | 0.3115 | 0.3701 | 2.9814 | 2.9814 | 4.2165 | 4.2165 | 0.8437 | 0.8437 | 55.1075 | 0.5353 | 0.0107 | 1.7914 | 1.7914 | 0.0543 | 0.1068
6048 |  | 1 |  |  | PASS |  | PASS | 1.8009 | 1.8009 | 1.9077 | 1.9077 | 45.7309 | 45.7309 | 45.7851 | 45.7851 | 126.1132 | 8.1095 | 10.0661 | 1.0541 | 0.2413 | 3.0009 | 3.0009 | 4.2538 | 4.2538 | 0.8447 | 0.8447 | 49.0039 | 0.6879 | 0.031 | 1.8016 | 1.8016 | 0.0543 | 0.1068
6049 |  | 1 |  |  | PASS |  | PASS | 1.785 | 1.785 | 1.8911 | 1.8911 | 46.0903 | 46.0903 | 46.131 | 46.131 | 115.4997 | 19.1879 | 1.4294 | 0.0741 | 0.3193 | 2.9424 | 2.9424 | 4.1724 | 4.1724 | 0.8427 | 0.8427 | 48.224 | 0.4098 | 0.0039 | 1.7863 | 1.7863 | 0.0407 | 0.1061
6050 |  | 1 |  |  | PASS |  | PASS | 1.8372 | 1.8372 | 1.9447 | 1.9447 | 45.7038 | 45.7038 | 45.7784 | 45.7784 | 124.9264 | 23.1215 | 3.8369 | 0.5861 | 0.4346 | 2.9941 | 2.9941 | 4.3131 | 4.3131 | 0.8451 | 0.8451 | 46.6642 | 0.4607 | 0.0063 | 1.8382 | 1.8382 | 0.0746 | 0.1075
6051 |  | 1 |  |  | PASS |  | PASS | 1.8084 | 1.8084 | 1.9152 | 1.9152 | 45.9682 | 45.9682 | 46.0157 | 46.0157 | 123.6718 | 1.9955 | 1.5989 | 0.169 | 0.4583 | 2.9467 | 2.9467 | 4.2266 | 4.2266 | 0.8434 | 0.8434 | 44.4601 | 0.4878 | 0.0039 | 1.8091 | 1.8091 | 0.0475 | 0.1068
6052 |  | 1 |  |  | PASS |  | PASS | 1.8179 | 1.8179 | 1.9247 | 1.9247 | 45.9343 | 45.9343 | 45.9886 | 45.9886 | 122.2815 | 1.5207 | 1.4633 | 0.4539 | 0.3464 | 2.9687 | 2.9687 | 4.2521 | 4.2521 | 0.8447 | 0.8447 | 47.3084 | 0.5624 | 0.0073 | 1.8192 | 1.8192 | 0.0543 | 0.1068
6053 |  | 1 |  |  | PASS |  | PASS | 1.8406 | 1.8406 | 1.9484 | 1.9484 | 45.7105 | 45.7105 | 45.7716 | 45.7716 | 131.4709 | 1.8598 | 4.6405 | 0.1216 | 0.1565 | 3.0094 | 3.0094 | 4.3352 | 4.3352 | 0.8451 | 0.8451 | 50.2585 | 0.6506 | 0.0209 | 1.8426 | 1.8426 | 0.061 | 0.1078
6054 |  | 1 |  |  | PASS |  | PASS | 1.8291 | 1.8291 | 1.9372 | 1.9372 | 45.7173 | 45.7173 | 45.7784 | 45.7784 | 131.7421 | 5.9732 | 8.8216 | 1.0778 | 0.1294 | 3.0077 | 3.0077 | 4.2877 | 4.2877 | 0.8457 | 0.8457 | 50.2246 | 0.2199 | 0.0683 | 1.8304 | 1.8304 | 0.061 | 0.1082
6055 |  | 1 |  |  | PASS |  | PASS | 1.867 | 1.867 | 1.9745 | 1.9745 | 45.3172 | 45.3172 | 45.3647 | 45.3647 | 160.0902 | 1.938 | 2.7076 | 0.0209 | 0.421 | 3.0857 | 3.0857 | 4.4488 | 4.4488 | 0.8471 | 0.8471 | 62.025 | 0.2979 | 0.0378 | 1.8684 | 1.8684 | 0.0475 | 0.1075
6056 |  | 1 |  |  | PASS |  | PASS | 1.8436 | 1.8436 | 1.9515 | 1.9515 | 45.6698 | 45.6698 | 45.7309 | 45.7309 | 132.1829 | 18.2144 | 8.1332 | 0.1283 | 0.4549 | 3.0204 | 3.0204 | 4.3216 | 4.3216 | 0.8461 | 0.8461 | 51.0723 | 0.2945 | 0.031 | 1.845 | 1.845 | 0.061 | 0.1078
6057 |  | 1 |  |  | PASS |  | PASS | 1.8314 | 1.8314 | 1.9386 | 1.9386 | 45.8462 | 45.8462 | 45.8869 | 45.8869 | 124.4856 | 10.6426 | 0.3339 | 0.0005 | 0.499 | 2.9772 | 2.9772 | 4.269 | 4.269 | 0.8447 | 0.8447 | 49.716 | 0.3148 | 0.0446 | 1.8321 | 1.8321 | 0.0407 | 0.1072
6058 |  | 1 |  |  | PASS |  | PASS | 1.8481 | 1.8481 | 1.9579 | 1.9579 | 45.4664 | 45.4664 | 45.5206 | 45.5206 | 136.998 | 2.5484 | 3.6674 | 1.0778 | 0.2413 | 3.0433 | 3.0433 | 4.3589 | 4.3589 | 0.8464 | 0.8464 | 50.1568 | 0.2877 | 0.0514 | 1.8501 | 1.8501 | 0.0543 | 0.1099
6059 |  | 1 |  |  | PASS |  | PASS | 1.8043 | 1.8043 | 1.9108 | 1.9108 | 45.9682 | 45.9682 | 46.0361 | 46.0361 | 121.1286 | 8.2112 | 4.6744 | 0.4539 | 0.326 | 2.956 | 2.956 | 4.2097 | 4.2097 | 0.8434 | 0.8434 | 47.7153 | 0.3521 | 0.0276 | 1.8057 | 1.8057 | 0.0678 | 0.1065
6060 |  | 1 |  |  | PASS |  | PASS | 1.8182 | 1.8182 | 1.9257 | 1.9257 | 45.7784 | 45.7784 | 45.8123 | 45.8123 | 126.2828 | 8.3129 | 7.7941 | 0.3827 | 0.3837 | 2.9806 | 2.9806 | 4.286 | 4.286 | 0.8444 | 0.8444 | 50.4281 | 0.6811 | 0.0209 | 1.8206 | 1.8206 | 0.0339 | 0.1075
6061 |  | 1 |  |  | PASS |  | PASS | 1.7958 | 1.7958 | 1.9033 | 1.9033 | 45.9479 | 45.9479 | 46.0089 | 46.0089 | 120.7217 | 2.7858 | 13.0841 | 0.6709 | 0.3498 | 2.9619 | 2.9619 | 4.208 | 4.208 | 0.8437 | 0.8437 | 44.7992 | 0.6879 | 0.0344 | 1.7965 | 1.7965 | 0.061 | 0.1075
6062 |  | 1 |  |  | PASS |  | PASS | 1.7877 | 1.7877 | 1.8948 | 1.8948 | 45.9343 | 45.9343 | 45.975 | 45.975 | 119.84 | 12.5415 | 2.7518 | 1.4407 | 0.1972 | 2.956 | 2.956 | 4.1978 | 4.1978 | 0.8437 | 0.8437 | 47.5119 | 0.4573 | 0.0853 | 1.789 | 1.789 | 0.0407 | 0.1072
6063 |  | 1 |  |  | PASS |  | PASS | 1.8097 | 1.8097 | 1.9169 | 1.9169 | 45.5749 | 45.5749 | 45.6088 | 45.6088 | 131.9456 | 6.8786 | 0.6156 | 0.9727 | 0.3328 | 3.0196 | 3.0196 | 4.2962 | 4.2962 | 0.8461 | 0.8461 | 49.5803 | 0.3182 | 0.1056 | 1.8111 | 1.8111 | 0.0339 | 0.1072
6064 |  | 1 |  |  | PASS |  | PASS | 1.7745 | 1.7745 | 1.8813 | 1.8813 | 45.9615 | 45.9615 | 46.0225 | 46.0225 | 119.2975 | 15.4578 | 2.8093 | 1.2372 | 0.3532 | 2.9636 | 2.9636 | 4.1724 | 4.1724 | 0.8424 | 0.8424 | 49.343 | 0.3691 | 0.1294 | 1.7762 | 1.7762 | 0.061 | 0.1068
6065 |  | 1 |  |  | PASS |  | PASS | 1.7999 | 1.7999 | 1.9074 | 1.9074 | 45.6156 | 45.6156 | 45.6766 | 45.6766 | 149.6122 | 5.7698 | 3.0128 | 1.1592 | 0.2752 | 3.028 | 3.028 | 4.2894 | 4.2894 | 0.8457 | 0.8457 | 62.9405 | 0.481 | 0.1022 | 1.8016 | 1.8016 | 0.061 | 0.1075
6066 |  | 1 |  |  | PASS |  | PASS | 1.7751 | 1.7751 | 1.8823 | 1.8823 | 45.4325 | 45.4325 | 45.4867 | 45.4867 | 156.7671 | 25.7665 | 1.7346 | 1.3389 | 0.1362 | 3.0577 | 3.0577 | 4.2894 | 4.2894 | 0.8447 | 0.8447 | 60.2278 | 0.2063 | 0.1158 | 1.7772 | 1.7772 | 0.0543 | 0.1072
6067 |  | 1 |  |  | PASS |  | PASS | 1.8636 | 1.8636 | 1.9715 | 1.9715 | 44.8832 | 44.8832 | 44.9374 | 44.9374 | 202.1036 | 16.4751 | 4.6508 | 1.4 | 0.126 | 2.928 | 2.928 | 4.269 | 4.269 | 0.8441 | 0.8441 | 70.1632 | 0.5115 | 0.0955 | 1.865 | 1.865 | 0.0543 | 0.1078
6068 |  | 1 |  |  | PASS |  | PASS | 1.8674 | 1.8674 | 1.9752 | 1.9752 | 44.9374 | 44.9374 | 45.012 | 45.012 | 198.6109 | 3.8945 | 10.5849 | 1.0778 | 0.3566 | 2.9289 | 2.9289 | 4.2538 | 4.2538 | 0.8437 | 0.8437 | 70.7057 | 0.576 | 0.1022 | 1.8684 | 1.8684 | 0.0746 | 0.1078
6069 |  | 1 |  |  | PASS |  | PASS | 1.9026 | 1.9026 | 2.0122 | 2.0122 | 44.0083 | 44.0083 | 44.0422 | 44.0422 | 255.0696 | 21.426 | 9.0928 | 1.6645 | 0.2616 | 3.0399 | 3.0399 | 4.4131 | 4.4131 | 0.8461 | 0.8461 | 75.2834 | 0.2233 | 0.0819 | 1.9043 | 1.9043 | 0.0339 | 0.1095
6070 |  | 1 |  |  | PASS |  | PASS | 1.8935 | 1.8935 | 2.0027 | 2.0027 | 44.5305 | 44.5305 | 44.6051 | 44.6051 | 223.4324 | 4.8542 | 7.1261 | 1.678 | 0.109 | 2.978 | 2.978 | 4.3335 | 4.3335 | 0.8451 | 0.8451 | 71.8586 | 0.5522 | 0.0921 | 1.8945 | 1.8945 | 0.0746 | 0.1092
6071 |  | 1 |  |  | PASS |  | PASS | 1.887 | 1.887 | 1.9952 | 1.9952 | 44.6187 | 44.6187 | 44.6865 | 44.6865 | 216.3454 | 21.5616 | 1.6903 | 1.6373 | 0.3871 | 2.9899 | 2.9899 | 4.3521 | 4.3521 | 0.8451 | 0.8451 | 76.572 | 0.3318 | 0.0412 | 1.8877 | 1.8877 | 0.0678 | 0.1082
6072 |  | 1 |  |  | PASS |  | PASS | 1.8457 | 1.8457 | 1.9528 | 1.9528 | 44.9984 | 44.9984 | 45.0595 | 45.0595 | 187.9634 | 1.2259 | 5.1594 | 2.0171 | 0.3735 | 2.9365 | 2.9365 | 4.2487 | 4.2487 | 0.843 | 0.843 | 67.6878 | 0.4674 | 0.0175 | 1.847 | 1.847 | 0.061 | 0.1072
6073 |  | 1 |  |  | PASS |  | PASS | 1.8185 | 1.8185 | 1.926 | 1.926 | 45.107 | 45.107 | 45.168 | 45.168 | 186.641 | 8.0315 | 2.1754 | 2.0137 | 0.4685 | 2.9153 | 2.9153 | 4.191 | 4.191 | 0.8424 | 0.8424 | 69.9597 | 0.3793 | 0.0107 | 1.8202 | 1.8202 | 0.061 | 0.1075
6074 |  | 1 |  |  | PASS |  | PASS | 1.827 | 1.827 | 1.9332 | 1.9332 | 45.107 | 45.107 | 45.1816 | 45.1816 | 185.6237 | 16.1021 | 3.1248 | 1.5458 | 0.6516 | 2.9144 | 2.9144 | 4.2555 | 4.2555 | 0.8437 | 0.8437 | 68.1964 | 0.42 | 0.0276 | 1.8277 | 1.8277 | 0.0746 | 0.1061
6075 |  | 1 |  |  | PASS |  | PASS | 1.7941 | 1.7941 | 1.9006 | 1.9006 | 45.4935 | 45.4935 | 45.5546 | 45.5546 | 156.9027 | 34.5492 | 3.3622 | 1.9663 | 0.4142 | 2.867 | 2.867 | 4.1113 | 4.1113 | 0.8407 | 0.8407 | 61.0077 | 0.4844 | 0.0073 | 1.7941 | 1.7941 | 0.061 | 0.1065
6076 |  | 1 |  |  | PASS |  | PASS | 1.8097 | 1.8097 | 1.9179 | 1.9179 | 45.48 | 45.48 | 45.5274 | 45.5274 | 157.5809 | 4.5388 | 2.5041 | 1.695 | 0.3498 | 2.9255 | 2.9255 | 4.2046 | 4.2046 | 0.8437 | 0.8437 | 62.1606 | 0.3725 | 0.0073 | 1.8114 | 1.8114 | 0.0475 | 0.1082
6077 |  | 1 |  |  | PASS |  | PASS | 1.8257 | 1.8257 | 1.9342 | 1.9342 | 45.2358 | 45.2358 | 45.2901 | 45.2901 | 144.865 | 5.0474 | 6.7768 | 2.9259 | 0.2718 | 2.8322 | 2.8322 | 4.1351 | 4.1351 | 0.842 | 0.842 | 52.8017 | 0.2877 | 0.1192 | 1.827 | 1.827 | 0.0543 | 0.1085
6078 |  | 1 |  |  | PASS |  | PASS | 1.8894 | 1.8894 | 1.9979 | 1.9979 | 44.8696 | 44.8696 | 44.9578 | 44.9578 | 154.7325 | 5.7698 | 3.3961 | 2.8547 | 0.1836 | 2.9221 | 2.9221 | 4.3419 | 4.3419 | 0.8447 | 0.8447 | 53.1747 | 0.2165 | 0.0683 | 1.8908 | 1.8908 | 0.0882 | 0.1085
6079 |  | 1 |  |  | PASS |  | PASS | 1.7989 | 1.7989 | 1.9074 | 1.9074 | 45.5478 | 45.5478 | 45.6156 | 45.6156 | 133.4715 | 25.8343 | 4.3353 | 3.1497 | 0.2345 | 2.8051 | 2.8051 | 4.0486 | 4.0486 | 0.8403 | 0.8403 | 44.7992 | 0.481 | 0.0955 | 1.8006 | 1.8006 | 0.0678 | 0.1085
6080 |  | 1 |  |  | PASS |  | PASS | 1.7792 | 1.7792 | 1.8864 | 1.8864 | 45.697 | 45.697 | 45.7377 | 45.7377 | 117.2629 | 9.0488 | 2.7754 | 3.2582 | 0.2718 | 2.8432 | 2.8432 | 4.1046 | 4.1046 | 0.8413 | 0.8413 | 48.0544 | 0.2945 | 0.109 | 1.7809 | 1.7809 | 0.0407 | 0.1072
6081 |  | 1 |  |  | PASS |  | PASS | 1.7962 | 1.7962 | 1.9026 | 1.9026 | 46.0157 | 46.0157 | 46.0835 | 46.0835 | 111.8714 | 22.8502 | 2.4363 | 2.8751 | 0.2887 | 2.8288 | 2.8288 | 4.091 | 4.091 | 0.8407 | 0.8407 | 41.3743 | 0.2742 | 0.0412 | 1.7968 | 1.7968 | 0.0678 | 0.1065
6082 |  | 1 |  |  | PASS |  | PASS | 1.7375 | 1.7375 | 1.8426 | 1.8426 | 46.1174 | 46.1174 | 46.1785 | 46.1785 | 106.6833 | 12.0668 | 13.5249 | 3.343 | 0.0649 | 2.8085 | 2.8085 | 4.0198 | 4.0198 | 0.8396 | 0.8396 | 42.6968 | 0.6506 | 0.0344 | 1.7382 | 1.7382 | 0.061 | 0.1051
6083 |  | 1 |  |  | PASS |  | PASS | 1.7745 | 1.7745 | 1.8803 | 1.8803 | 46.1514 | 46.1514 | 46.192 | 46.192 | 105.0557 | 28.5471 | 1.1242 | 5.1708 | 0.282 | 2.861 | 2.861 | 4.1843 | 4.1843 | 0.842 | 0.842 | 42.8663 | 0.4098 | 0.1022 | 1.7762 | 1.7762 | 0.0407 | 0.1058
6084 |  | 1 |  |  | PASS |  | PASS | 1.7334 | 1.7334 | 1.8392 | 1.8392 | 46.1785 | 46.1785 | 46.2327 | 46.2327 | 112.6513 | 14.8135 | 5.668 | 4.7672 | 0.2887 | 2.8153 | 2.8153 | 4.0079 | 4.0079 | 0.839 | 0.839 | 42.9341 | 0.5726 | 0.0097 | 1.7351 | 1.7351 | 0.0543 | 0.1058
6085 |  | 1 |  |  | PASS |  | PASS | 1.7619 | 1.7619 | 1.8694 | 1.8694 | 46.1107 | 46.1107 | 46.1785 | 46.1785 | 123.6379 | 21.1547 | 1.9955 | 5.5947 | 0.282 | 2.8695 | 2.8695 | 4.0978 | 4.0978 | 0.8417 | 0.8417 | 49.2752 | 0.2945 | 0.1056 | 1.7629 | 1.7629 | 0.0678 | 0.1075
6086 |  | 1 |  |  | PASS |  | PASS | 1.7592 | 1.7592 | 1.8643 | 1.8643 | 46.1514 | 46.1514 | 46.1988 | 46.1988 | 123.5361 | 10.7782 | 8.6859 | 4.9911 | 0.1497 | 2.8526 | 2.8526 | 4.0859 | 4.0859 | 0.841 | 0.841 | 49.6482 | 0.498 | 0.0853 | 1.7602 | 1.7602 | 0.0475 | 0.1051
6087 |  | 1 |  |  | PASS |  | PASS | 1.7626 | 1.7626 | 1.8698 | 1.8698 | 46.0496 | 46.0496 | 46.1039 | 46.1039 | 131.776 | 14.271 | 3.9387 | 4.167 | 0.1599 | 2.8644 | 2.8644 | 4.0876 | 4.0876 | 0.8407 | 0.8407 | 52.5643 | 0.4708 | 0.0649 | 1.765 | 1.765 | 0.0543 | 0.1072
6088 |  | 1 |  |  | PASS |  | PASS | 1.7972 | 1.7972 | 1.905 | 1.905 | 45.7784 | 45.7784 | 45.8394 | 45.8394 | 142.0844 | 17.0855 | 0.7173 | 4.0721 | 0.2548 | 2.9128 | 2.9128 | 4.1876 | 4.1876 | 0.842 | 0.842 | 55.1075 | 0.1826 | 0.0717 | 1.7979 | 1.7979 | 0.061 | 0.1078
6089 |  | 1 |  |  | PASS |  | PASS | 1.7643 | 1.7643 | 1.8704 | 1.8704 | 46.0768 | 46.0768 | 46.1581 | 46.1581 | 127.9443 | 21.053 | 3.4197 | 2.6919 | 0.2481 | 2.8534 | 2.8534 | 4.0893 | 4.0893 | 0.84 | 0.84 | 52.9034 | 0.325 | 0.1192 | 1.766 | 1.766 | 0.0814 | 0.1061
6090 |  | 1 |  |  | PASS |  | PASS | 1.8036 | 1.8036 | 1.9104 | 1.9104 | 45.697 | 45.697 | 45.7377 | 45.7377 | 149.1375 | 13.0163 | 0.7747 | 2.909 | 0.1633 | 2.9161 | 2.9161 | 4.1843 | 4.1843 | 0.843 | 0.843 | 59.5157 | 0.4742 | 0.0853 | 1.805 | 1.805 | 0.0407 | 0.1068
6091 |  | 1 |  |  | PASS |  | PASS | 1.7952 | 1.7952 | 1.9016 | 1.9016 | 45.5817 | 45.5817 | 45.6495 | 45.6495 | 153.5118 | 5.217 | 10.5408 | 2.38 | 0.0514 | 2.8865 | 2.8865 | 4.147 | 4.147 | 0.8417 | 0.8417 | 59.1427 | 0.6675 | 0.0378 | 1.7958 | 1.7958 | 0.0678 | 0.1065
6092 |  | 1 |  |  | PASS |  | PASS | 1.8074 | 1.8074 | 1.9142 | 1.9142 | 45.2833 | 45.2833 | 45.3579 | 45.3579 | 170.5681 | 1.0799 | 10.2357 | 2.0036 | 0.2311 | 2.8907 | 2.8907 | 4.1554 | 4.1554 | 0.842 | 0.842 | 63.7543 | 0.6675 | 0.0276 | 1.8084 | 1.8084 | 0.0746 | 0.1068
6093 |  | 1 |  |  | PASS |  | PASS | 1.8291 | 1.8291 | 1.9355 | 1.9355 | 45.1002 | 45.1002 | 45.1476 | 45.1476 | 200.8489 | 13.4571 | 5.5324 | 2.5088 | 0.0029 | 2.9306 | 2.9306 | 4.2707 | 4.2707 | 0.8441 | 0.8441 | 71.35 | 0.6065 | 0.0141 | 1.8301 | 1.8301 | 0.0475 | 0.1065
6094 |  | 1 |  |  | PASS |  | PASS | 1.8206 | 1.8206 | 1.9281 | 1.9281 | 45.1273 | 45.1273 | 45.1951 | 45.1951 | 181.7242 | 23.4945 | 2.3449 | 1.5254 | 0.2616 | 2.9119 | 2.9119 | 4.1927 | 4.1927 | 0.843 | 0.843 | 66.128 | 0.637 | 0.0141 | 1.8209 | 1.8209 | 0.0678 | 0.1075
6095 |  | 1 |  |  | PASS |  | PASS | 1.8694 | 1.8694 | 1.9786 | 1.9786 | 44.7679 | 44.7679 | 44.8221 | 44.8221 | 215.0907 | 13.0502 | 3.9726 | 0.6031 | 0.187 | 2.9645 | 2.9645 | 4.3063 | 4.3063 | 0.8441 | 0.8441 | 73.961 | 0.5624 | 0.0073 | 1.8704 | 1.8704 | 0.0543 | 0.1092
6096 |  | 1 |  |  | PASS |  | PASS | 1.8908 | 1.8908 | 1.9976 | 1.9976 | 44.8018 | 44.8018 | 44.856 | 44.856 | 210.4452 | 13.6945 | 1.8363 | 1.4203 | 0.2006 | 2.9611 | 2.9611 | 4.364 | 4.364 | 0.8441 | 0.8441 | 68.9764 | 0.6031 | 0.0073 | 1.8918 | 1.8918 | 0.0543 | 0.1068
6097 |  | 1 |  |  | PASS |  | PASS | 1.866 | 1.866 | 1.9742 | 1.9742 | 45.1137 | 45.1137 | 45.1883 | 45.1883 | 142.6948 | 24.2745 | 9.6592 | 3.0039 | 0.0276 | 2.8721 | 2.8721 | 4.2453 | 4.2453 | 0.8437 | 0.8437 | 49.6482 | 0.6912 | 0.0378 | 1.867 | 1.867 | 0.0746 | 0.1082
6098 |  | 1 |  |  | PASS |  | PASS | 1.8053 | 1.8053 | 1.9132 | 1.9132 | 45.4121 | 45.4121 | 45.48 | 45.48 | 138.6935 | 38.1437 | 1.5989 | 3.1396 | 0.1836 | 2.8407 | 2.8407 | 4.091 | 4.091 | 0.841 | 0.841 | 50.2585 | 0.4776 | 0.0717 | 1.8074 | 1.8074 | 0.0678 | 0.1078
6099 |  | 1 |  |  | PASS |  | PASS | 1.844 | 1.844 | 1.9535 | 1.9535 | 45.2968 | 45.2968 | 45.3511 | 45.3511 | 148.2559 | 18.5097 | 1.046 | 2.6072 | 0.3023 | 2.8297 | 2.8297 | 4.1317 | 4.1317 | 0.8424 | 0.8424 | 55.7518 | 0.3759 | 0.1056 | 1.845 | 1.845 | 0.0543 | 0.1095
6100 |  | 1 |  |  | PASS |  | PASS | 1.8542 | 1.8542 | 1.9627 | 1.9627 | 45.107 | 45.107 | 45.1544 | 45.1544 | 161.6839 | 8.7436 | 3.1927 | 2.2918 | 0.109 | 2.8687 | 2.8687 | 4.2012 | 4.2012 | 0.8434 | 0.8434 | 54.7345 | 0.2165 | 0.0887 | 1.8548 | 1.8548 | 0.0475 | 0.1085
6101 |  | 1 |  |  | PASS |  | PASS | 1.8477 | 1.8477 | 1.9559 | 1.9559 | 45.2087 | 45.2087 | 45.2494 | 45.2494 | 152.6301 | 7.2516 | 1.0799 | 0.9795 | 0.2481 | 2.8551 | 2.8551 | 4.1605 | 4.1605 | 0.8437 | 0.8437 | 54.0902 | 0.2742 | 0.0412 | 1.8491 | 1.8491 | 0.0407 | 0.1082
6102 |  | 1 |  |  | PASS |  | PASS | 1.9026 | 1.9026 | 2.0146 | 2.0146 | 43.52 | 43.52 | 43.6421 | 43.6421 | 242.3198 | 1.1138 | 0.073 | 1.6 | 0.3057 | 3.0416 | 3.0416 | 4.481 | 4.481 | 0.8488 | 0.8488 | 68.1625 | 0.2606 | 0.0616 | 1.9037 | 1.9037 | 0.1221 | 0.1119
6103 |  | 1 |  |  | PASS |  | PASS | 1.8514 | 1.8514 | 1.961 | 1.961 | 44.8764 | 44.8764 | 44.9374 | 44.9374 | 165.0748 | 4.5388 | 8.1434 | 0.5997 | 0.4685 | 2.8856 | 2.8856 | 4.2012 | 4.2012 | 0.8441 | 0.8441 | 58.0915 | 0.3759 | 0.0107 | 1.8535 | 1.8535 | 0.061 | 0.1095
6104 |  | 1 |  |  | PASS |  | PASS | 1.8396 | 1.8396 | 1.9467 | 1.9467 | 45.2901 | 45.2901 | 45.3579 | 45.3579 | 152.4945 | 13.0502 | 5.2848 | 1.1626 | 0.4346 | 2.8475 | 2.8475 | 4.13 | 4.13 | 0.8424 | 0.8424 | 54.0224 | 0.5115 | 0.0039 | 1.8406 | 1.8406 | 0.0678 | 0.1072
6105 |  | 1 |  |  | PASS |  | PASS | 1.884 | 1.884 | 1.9945 | 1.9945 | 44.9713 | 44.9713 | 45.0188 | 45.0188 | 152.7658 | 27.7333 | 0.6156 | 1.8883 | 0.3328 | 2.8899 | 2.8899 | 4.2572 | 4.2572 | 0.8437 | 0.8437 | 53.9207 | 0.4776 | 0.0039 | 1.8854 | 1.8854 | 0.0475 | 0.1105
6106 |  | 1 |  |  | PASS |  | PASS | 1.8067 | 1.8067 | 1.9145 | 1.9145 | 45.4935 | 45.4935 | 45.541 | 45.541 | 142.9321 | 7.3533 | 6.6853 | 1.6712 | 0.1667 | 2.817 | 2.817 | 4.0588 | 4.0588 | 0.8417 | 0.8417 | 51.0384 | 0.6234 | 0.0005 | 1.808 | 1.808 | 0.0475 | 0.1078
6107 |  | 1 |  |  | PASS |  | PASS | 1.8053 | 1.8053 | 1.9132 | 1.9132 | 45.3647 | 45.3647 | 45.4121 | 45.4121 | 144.5937 | 15.8308 | 5.1933 | 2.5156 | 0.4447 | 2.8424 | 2.8424 | 4.1097 | 4.1097 | 0.8417 | 0.8417 | 47.5797 | 0.5997 | 0.013 | 1.8077 | 1.8077 | 0.0475 | 0.1078
6108 |  | 1 |  |  | PASS |  | PASS | 1.7887 | 1.7887 | 1.8962 | 1.8962 | 45.7105 | 45.7105 | 45.7851 | 45.7851 | 124.5873 | 22.9181 | 0.9547 | 1.9832 | 0.3769 | 2.7941 | 2.7941 | 4.0181 | 4.0181 | 0.8396 | 0.8396 | 45.6469 | 0.5454 | 0.0073 | 1.7901 | 1.7901 | 0.0746 | 0.1075
6109 |  | 1 |  |  | PASS |  | PASS | 1.7545 | 1.7545 | 1.8603 | 1.8603 | 45.975 | 45.975 | 46.0293 | 46.0293 | 116.6865 | 10.0661 | 7.4991 | 1.1931 | 0.1497 | 2.7822 | 2.7822 | 3.9876 | 3.9876 | 0.8396 | 0.8396 | 43.1037 | 0.5929 | 0.0039 | 1.7558 | 1.7558 | 0.0543 | 0.1058
6110 |  | 1 |  |  | PASS |  | PASS | 1.826 | 1.826 | 1.9325 | 1.9325 | 45.6292 | 45.6292 | 45.7105 | 45.7105 | 117.4325 | 24.8509 | 2.9892 | 2.38 | 0.2063 | 2.8738 | 2.8738 | 4.2538 | 4.2538 | 0.8417 | 0.8417 | 43.8497 | 0.4505 | 0.0063 | 1.8277 | 1.8277 | 0.0814 | 0.1065
6111 |  | 1 |  |  | PASS |  | PASS | 1.7121 | 1.7121 | 1.8155 | 1.8155 | 46.2599 | 46.2599 | 46.3141 | 46.3141 | 103.3941 | 2.3449 | 0.6156 | 2.4647 | 0.421 | 2.8085 | 2.8085 | 3.952 | 3.952 | 0.8379 | 0.8379 | 41.8491 | 0.3623 | 0.0209 | 1.7127 | 1.7127 | 0.0543 | 0.1034
6112 |  | 1 |  |  | PASS |  | PASS | 1.8643 | 1.8643 | 1.9725 | 1.9725 | 44.1982 | 44.1982 | 44.2524 | 44.2524 | 229.5021 | 19.7983 | 1.6328 | 0.0266 | 0.282 | 2.9874 | 2.9874 | 4.3335 | 4.3335 | 0.8471 | 0.8471 | 71.8247 | 0.2911 | 0.0582 | 1.8653 | 1.8653 | 0.0543 | 0.1082
6113 |  | 1 |  |  | PASS |  | PASS | 1.8701 | 1.8701 | 1.9793 | 1.9793 | 44.3474 | 44.3474 | 44.4016 | 44.4016 | 227.671 | 24.6475 | 1.192 | 1.2202 | 0.1701 | 2.9636 | 2.9636 | 4.3012 | 4.3012 | 0.8464 | 0.8464 | 76.1651 | 0.2504 | 0.0683 | 1.8714 | 1.8714 | 0.0543 | 0.1092
6114 |  | 1 |  |  | PASS |  | PASS | 1.885 | 1.885 | 1.9942 | 1.9942 | 44.266 | 44.266 | 44.3542 | 44.3542 | 249.712 | 3.2841 | 0.4695 | 1.7153 | 0.3125 | 2.9721 | 2.9721 | 4.3538 | 4.3538 | 0.8471 | 0.8471 | 86.8804 | 0.2911 | 0.0582 | 1.886 | 1.886 | 0.0882 | 0.1092
6115 |  | 1 |  |  | PASS |  | PASS | 1.8779 | 1.8779 | 1.9874 | 1.9874 | 44.5101 | 44.5101 | 44.5644 | 44.5644 | 219.7702 | 9.3201 | 11.9751 | 2.0137 | 0.1599 | 2.9509 | 2.9509 | 4.2979 | 4.2979 | 0.8457 | 0.8457 | 76.4364 | 0.2233 | 0.0616 | 1.8792 | 1.8792 | 0.0543 | 0.1095
6116 |  | 1 |  |  | PASS |  | PASS | 1.8436 | 1.8436 | 1.9528 | 1.9528 | 44.5983 | 44.5983 | 44.6526 | 44.6526 | 234.9954 | 10.5748 | 0.1983 | 2.285 | 0.1294 | 2.9297 | 2.9297 | 4.2504 | 4.2504 | 0.8451 | 0.8451 | 85.2866 | 0.2165 | 0.1056 | 1.8457 | 1.8457 | 0.0543 | 0.1092
6117 |  | 1 |  |  | PASS |  | PASS | 1.882 | 1.882 | 1.9901 | 1.9901 | 44.4695 | 44.4695 | 44.5441 | 44.5441 | 243.0319 | 17.0516 | 5.6341 | 1.4 | 0.343 | 2.9585 | 2.9585 | 4.3504 | 4.3504 | 0.8461 | 0.8461 | 88.3385 | 0.3386 | 0.0344 | 1.882 | 1.882 | 0.0746 | 0.1082
6118 |  | 1 |  |  | PASS |  | PASS | 1.8219 | 1.8219 | 1.9318 | 1.9318 | 44.8289 | 44.8289 | 44.8832 | 44.8832 | 204.172 | 2.2771 | 4.6847 | 1.5661 | 0.7465 | 2.9111 | 2.9111 | 4.1859 | 4.1859 | 0.8437 | 0.8437 | 77.6232 | 0.342 | 0.0175 | 1.823 | 1.823 | 0.0543 | 0.1099
6119 |  | 1 |  |  | PASS |  | PASS | 1.8301 | 1.8301 | 1.9396 | 1.9396 | 44.7204 | 44.7204 | 44.7814 | 44.7814 | 229.8751 | 15.0848 | 2.4128 | 2.1765 | 0.4752 | 2.9306 | 2.9306 | 4.2419 | 4.2419 | 0.8454 | 0.8454 | 89.6609 | 0.3928 | 0.0107 | 1.8308 | 1.8308 | 0.061 | 0.1095
6120 |  | 1 |  |  | PASS |  | PASS | 1.8233 | 1.8233 | 1.9325 | 1.9325 | 44.9645 | 44.9645 | 45.0256 | 45.0256 | 189.9641 | 18.3741 | 2.0294 | 2.814 | 0.2989 | 2.9111 | 2.9111 | 4.1995 | 4.1995 | 0.843 | 0.843 | 70.5023 | 0.3793 | 0.0412 | 1.8243 | 1.8243 | 0.061 | 0.1092
6121 |  | 1 |  |  | PASS |  | PASS | 1.8111 | 1.8111 | 1.9199 | 1.9199 | 45.012 | 45.012 | 45.0663 | 45.0663 | 184.7082 | 15.5256 | 3.5318 | 2.1426 | 0.8957 | 2.8975 | 2.8975 | 4.1724 | 4.1724 | 0.8441 | 0.8441 | 72.5368 | 0.3454 | 0.0141 | 1.8114 | 1.8114 | 0.0543 | 0.1089
6122 |  | 1 |  |  | PASS |  | PASS | 1.8535 | 1.8535 | 1.961 | 1.961 | 44.9035 | 44.9035 | 44.9645 | 44.9645 | 208.8176 | 19.3914 | 2.1754 | 2.8683 | 0.7703 | 2.945 | 2.945 | 4.3368 | 4.3368 | 0.8457 | 0.8457 | 82.6078 | 0.4234 | 0.0039 | 1.8538 | 1.8538 | 0.061 | 0.1075
6123 |  | 1 |  |  | PASS |  | PASS | 1.8179 | 1.8179 | 1.9267 | 1.9267 | 45.1205 | 45.1205 | 45.1612 | 45.1612 | 175.8579 | 0.4695 | 0.9547 | 2.7259 | 0.326 | 2.906 | 2.906 | 4.1826 | 4.1826 | 0.843 | 0.843 | 66.2636 | 0.2979 | 0.1056 | 1.8192 | 1.8192 | 0.0407 | 0.1089
6124 |  | 1 |  |  | PASS |  | PASS | 1.8375 | 1.8375 | 1.9464 | 1.9464 | 44.9035 | 44.9035 | 44.9578 | 44.9578 | 198.3057 | 30.48 | 5.0238 | 3.5465 | 0.2074 | 2.9424 | 2.9424 | 4.2572 | 4.2572 | 0.8454 | 0.8454 | 75.2834 | 0.5149 | 0.0717 | 1.8382 | 1.8382 | 0.0543 | 0.1089
6125 |  | 1 |  |  | PASS |  | PASS | 1.8389 | 1.8389 | 1.9471 | 1.9471 | 44.9984 | 44.9984 | 45.0391 | 45.0391 | 198.9839 | 22.2738 | 4.2675 | 2.502 | 0.2447 | 2.9297 | 2.9297 | 4.2572 | 4.2572 | 0.8441 | 0.8441 | 74.1305 | 0.1928 | 0.109 | 1.8396 | 1.8396 | 0.0407 | 0.1082
6126 |  | 1 |  |  | PASS |  | PASS | 1.8338 | 1.8338 | 1.942 | 1.942 | 44.8832 | 44.8832 | 44.9442 | 44.9442 | 192.2699 | 15.0509 | 2.199 | 3.2888 | 0.1226 | 2.9255 | 2.9255 | 4.2368 | 4.2368 | 0.8444 | 0.8444 | 70.4684 | 0.4166 | 0.0921 | 1.8348 | 1.8348 | 0.061 | 0.1082
6127 |  | 1 |  |  | PASS |  | PASS | 1.8016 | 1.8016 | 1.9101 | 1.9101 | 44.8628 | 44.8628 | 44.9374 | 44.9374 | 192.5073 | 0.9886 | 1.1816 | 1.6611 | 0.3667 | 2.8687 | 2.8687 | 4.1351 | 4.1351 | 0.8424 | 0.8424 | 69.5867 | 0.2843 | 0.031 | 1.804 | 1.804 | 0.0746 | 0.1085
6128 |  | 1 |  |  | PASS |  | PASS | 1.8087 | 1.8087 | 1.9172 | 1.9172 | 44.8628 | 44.8628 | 44.9171 | 44.9171 | 210.6486 | 39.0254 | 1.4294 | 1.8984 | 0.6889 | 2.8966 | 2.8966 | 4.1944 | 4.1944 | 0.8437 | 0.8437 | 84.8458 | 0.3793 | 0.0063 | 1.8104 | 1.8104 | 0.0543 | 0.1085
6129 |  | 1 |  |  | PASS |  | PASS | 1.8033 | 1.8033 | 1.9118 | 1.9118 | 44.951 | 44.951 | 45.0188 | 45.0188 | 186.9123 | 14.0675 | 0.1069 | 3.4685 | 0.1158 | 2.8636 | 2.8636 | 4.1402 | 4.1402 | 0.8427 | 0.8427 | 72.9098 | 0.3182 | 0.1124 | 1.8043 | 1.8043 | 0.0678 | 0.1085
6130 |  | 1 |  |  | PASS |  | PASS | 1.7985 | 1.7985 | 1.9047 | 1.9047 | 45.1137 | 45.1137 | 45.1951 | 45.1951 | 178.6724 | 14.271 | 2.5484 | 1.8306 | 0.2243 | 2.861 | 2.861 | 4.1554 | 4.1554 | 0.842 | 0.842 | 63.8222 | 0.5556 | 0.0029 | 1.7996 | 1.7996 | 0.0814 | 0.1061
6131 |  | 1 |  |  | PASS |  | PASS | 1.8318 | 1.8318 | 1.941 | 1.941 | 44.9374 | 44.9374 | 45.012 | 45.012 | 196.712 | 1.792 | 9.0488 | 2.7462 | 0.3294 | 2.9043 | 2.9043 | 4.2199 | 4.2199 | 0.8437 | 0.8437 | 79.929 | 0.3352 | 0.0955 | 1.8325 | 1.8325 | 0.0746 | 0.1092
6132 |  | 1 |  |  | PASS |  | PASS | 1.8019 | 1.8019 | 1.9094 | 1.9094 | 45.0866 | 45.0866 | 45.1409 | 45.1409 | 172.7383 | 6.0647 | 0.4799 | 2.6682 | 0.499 | 2.8661 | 2.8661 | 4.1554 | 4.1554 | 0.8417 | 0.8417 | 65.0768 | 0.2504 | 0.0378 | 1.8036 | 1.8036 | 0.0543 | 0.1075
6133 |  | 1 |  |  | PASS |  | PASS | 1.8267 | 1.8267 | 1.9332 | 1.9332 | 44.8086 | 44.8086 | 44.8832 | 44.8832 | 200.2046 | 16.7125 | 13.128 | 3.3973 | 0.2413 | 2.9111 | 2.9111 | 4.2843 | 4.2843 | 0.8441 | 0.8441 | 73.7236 | 0.5692 | 0.0548 | 1.8274 | 1.8274 | 0.0746 | 0.1065
6134 |  | 1 |  |  | PASS |  | PASS | 1.8182 | 1.8182 | 1.9267 | 1.9267 | 44.9984 | 44.9984 | 45.0391 | 45.0391 | 181.0121 | 18.9845 | 12.5076 | 2.3698 | 0.1701 | 2.9 | 2.9 | 4.1876 | 4.1876 | 0.843 | 0.843 | 71.1126 | 0.6743 | 0.0209 | 1.8202 | 1.8202 | 0.0407 | 0.1085
6135 |  | 1 |  |  | PASS |  | PASS | 1.8277 | 1.8277 | 1.9355 | 1.9355 | 44.8899 | 44.8899 | 44.9781 | 44.9781 | 193.1855 | 32.1755 | 7.0922 | 3.438 | 0.1667 | 2.9026 | 2.9026 | 4.2216 | 4.2216 | 0.8434 | 0.8434 | 70.7735 | 0.2775 | 0.0751 | 1.8277 | 1.8277 | 0.0882 | 0.1078
6136 |  | 1 |  |  | PASS |  | PASS | 1.8613 | 1.8613 | 1.9718 | 1.9718 | 44.578 | 44.578 | 44.6322 | 44.6322 | 223.0594 | 35.1596 | 1.2598 | 3.499 | 0.1904 | 2.9823 | 2.9823 | 4.3046 | 4.3046 | 0.8451 | 0.8451 | 81.7262 | 0.4505 | 0.0887 | 1.863 | 1.863 | 0.0543 | 0.1105
6137 |  | 1 |  |  | PASS |  | PASS | 1.8426 | 1.8426 | 1.9515 | 1.9515 | 44.8086 | 44.8086 | 44.8628 | 44.8628 | 191.3205 | 16.1699 | 13.898 | 2.3834 | 0.1972 | 2.9255 | 2.9255 | 4.23 | 4.23 | 0.8434 | 0.8434 | 69.2476 | 0.6743 | 0.0344 | 1.8433 | 1.8433 | 0.0543 | 0.1089
6138 |  | 1 |  |  | PASS |  | PASS | 1.8823 | 1.8823 | 1.9912 | 1.9912 | 44.6661 | 44.6661 | 44.7136 | 44.7136 | 207.4612 | 20.4426 | 1.5547 | 2.0171 | 0.2243 | 2.9738 | 2.9738 | 4.364 | 4.364 | 0.8447 | 0.8447 | 69.5189 | 0.5488 | 0.0073 | 1.8837 | 1.8837 | 0.0475 | 0.1089
6139 |  | 1 |  |  | PASS |  | PASS | 1.8755 | 1.8755 | 1.9854 | 1.9854 | 44.8696 | 44.8696 | 44.9306 | 44.9306 | 183.2501 | 23.1893 | 4.1082 | 1.3525 | 0.3633 | 2.9484 | 2.9484 | 4.2945 | 4.2945 | 0.8447 | 0.8447 | 64.2969 | 0.5793 | 0.0073 | 1.8769 | 1.8769 | 0.061 | 0.1099
6140 |  | 1 |  |  | PASS |  | PASS | 1.883 | 1.883 | 1.9932 | 1.9932 | 44.5847 | 44.5847 | 44.7 | 44.7 | 178.2993 | 6.9125 | 12.2464 | 2.0104 | 0.2718 | 2.9924 | 2.9924 | 4.3402 | 4.3402 | 0.8451 | 0.8451 | 59.9565 | 0.6539 | 0.0548 | 1.8847 | 1.8847 | 0.1153 | 0.1102
6141 |  | 1 |  |  | PASS |  | PASS | 1.8857 | 1.8857 | 1.9956 | 1.9956 | 44.2999 | 44.2999 | 44.3949 | 44.3949 | 181.0799 | 9.6592 | 3.1484 | 2.1121 | 0.1768 | 3.0085 | 3.0085 | 4.364 | 4.364 | 0.8464 | 0.8464 | 58.3628 | 0.4234 | 0.1226 | 1.8864 | 1.8864 | 0.0949 | 0.1099
6142 |  | 1 |  |  | PASS |  | PASS | 1.8426 | 1.8426 | 1.9508 | 1.9508 | 45.1544 | 45.1544 | 45.2222 | 45.2222 | 158.5642 | 0.4799 | 2.1076 | 1.7425 | 0.2786 | 2.8941 | 2.8941 | 4.1944 | 4.1944 | 0.8424 | 0.8424 | 56.1248 | 0.542 | 0.1022 | 1.8436 | 1.8436 | 0.0678 | 0.1082
6143 |  | 1 |  |  | PASS |  | PASS | 1.8765 | 1.8765 | 1.9854 | 1.9854 | 44.6729 | 44.6729 | 44.7407 | 44.7407 | 196.7798 | 26.4786 | 0.0626 | 2.2274 | 0.1022 | 2.9645 | 2.9645 | 4.3368 | 4.3368 | 0.8454 | 0.8454 | 70.231 | 0.2199 | 0.1158 | 1.8776 | 1.8776 | 0.0678 | 0.1089
6144 |  | 1 |  |  | PASS |  | PASS | 1.8375 | 1.8375 | 1.945 | 1.945 | 44.9713 | 44.9713 | 45.0391 | 45.0391 | 178.5028 | 21.4938 | 1.0121 | 2.6648 | 0.0955 | 2.8933 | 2.8933 | 4.2097 | 4.2097 | 0.843 | 0.843 | 66.2636 | 0.4403 | 0.1294 | 1.8382 | 1.8382 | 0.0678 | 0.1075
6145 |  | 1 |  |  | PASS |  | PASS | 1.8192 | 1.8192 | 1.9271 | 1.9271 | 44.9713 | 44.9713 | 45.0324 | 45.0324 | 181.4868 | 21.6634 | 4.2675 | 2.9463 | 0.126 | 2.8907 | 2.8907 | 4.1859 | 4.1859 | 0.8417 | 0.8417 | 64.1952 | 0.4946 | 0.1022 | 1.8209 | 1.8209 | 0.061 | 0.1078
6146 |  | 1 |  |  | PASS |  | PASS | 1.8294 | 1.8294 | 1.9362 | 1.9362 | 44.8899 | 44.8899 | 44.9578 | 44.9578 | 188.6755 | 25.2579 | 0.9782 | 3.0887 | 0.3566 | 2.8924 | 2.8924 | 4.2402 | 4.2402 | 0.8441 | 0.8441 | 69.3494 | 0.3216 | 0.0378 | 1.8311 | 1.8311 | 0.0678 | 0.1068
6147 |  | 1 |  |  | PASS |  | PASS | 1.7304 | 1.7304 | 1.8358 | 1.8358 | 46.3006 | 46.3006 | 46.348 | 46.348 | 105.4626 | 7.5907 | 4.7083 | 4.7164 | 0.1226 | 2.8441 | 2.8441 | 4.0503 | 4.0503 | 0.8393 | 0.8393 | 40.7301 | 0.1826 | 0.0649 | 1.7324 | 1.7324 | 0.0475 | 0.1055
6148 |  | 1 |  |  | PASS |  | PASS | 1.7226 | 1.7226 | 1.828 | 1.828 | 46.3412 | 46.3412 | 46.3955 | 46.3955 | 110.6507 | 6.9464 | 0.9208 | 4.2281 | 0.2006 | 2.8483 | 2.8483 | 3.9893 | 3.9893 | 0.8386 | 0.8386 | 47.2406 | 0.2436 | 0.0276 | 1.7243 | 1.7243 | 0.0543 | 0.1055
6149 |  | 1 |  |  | PASS |  | PASS | 1.7409 | 1.7409 | 1.8447 | 1.8447 | 46.131 | 46.131 | 46.2056 | 46.2056 | 120.0435 | 20.5443 | 1.6903 | 4.1874 | 0.2108 | 2.8398 | 2.8398 | 4.0927 | 4.0927 | 0.8396 | 0.8396 | 46.8337 | 0.4674 | 0.0921 | 1.7426 | 1.7426 | 0.0746 | 0.1038
6150 |  | 1 |  |  | PASS |  | PASS | 1.7704 | 1.7704 | 1.8765 | 1.8765 | 45.8597 | 45.8597 | 45.9276 | 45.9276 | 132.149 | 8.5401 | 1.419 | 3.6109 | 0.0005 | 2.8848 | 2.8848 | 4.1876 | 4.1876 | 0.842 | 0.842 | 52.0896 | 0.1758 | 0.1056 | 1.7718 | 1.7718 | 0.0678 | 0.1061
6151 |  | 1 |  |  | PASS |  | PASS | 1.7463 | 1.7463 | 1.8508 | 1.8508 | 46.1107 | 46.1107 | 46.1514 | 46.1514 | 129.6059 | 24.9188 | 6.4716 | 2.1935 | 0.1802 | 2.822 | 2.822 | 4.0215 | 4.0215 | 0.839 | 0.839 | 51.5132 | 0.2097 | 0.0616 | 1.747 | 1.747 | 0.0407 | 0.1044
6152 |  | 1 |  |  | PASS |  | PASS | 1.7877 | 1.7877 | 1.8938 | 1.8938 | 45.6902 | 45.6902 | 45.7851 | 45.7851 | 153.0031 | 5.9969 | 1.3512 | 2.6275 | 0.126 | 2.878 | 2.878 | 4.1385 | 4.1385 | 0.8403 | 0.8403 | 54.7684 | 0.1928 | 0.0921 | 1.789 | 1.789 | 0.0949 | 0.1061
6153 |  | 1 |  |  | PASS |  | PASS | 1.7765 | 1.7765 | 1.8837 | 1.8837 | 45.6292 | 45.6292 | 45.6902 | 45.6902 | 166.0242 | 0.5034 | 0.3104 | 2.58 | 0.1294 | 2.8483 | 2.8483 | 4.0707 | 4.0707 | 0.8407 | 0.8407 | 56.5995 | 0.5047 | 0.0921 | 1.7785 | 1.7785 | 0.061 | 0.1072
6154 |  | 1 |  |  | PASS |  | PASS | 1.7894 | 1.7894 | 1.8955 | 1.8955 | 45.4664 | 45.4664 | 45.5274 | 45.5274 | 159.5137 | 13.7623 | 0.7173 | 2.4274 | 0.2514 | 2.8644 | 2.8644 | 4.1029 | 4.1029 | 0.8407 | 0.8407 | 59.5157 | 0.2267 | 0.0649 | 1.7907 | 1.7907 | 0.061 | 0.1061
6155 |  | 1 |  |  | PASS |  | PASS | 1.8243 | 1.8243 | 1.9328 | 1.9328 | 44.9374 | 44.9374 | 44.9917 | 44.9917 | 201.7645 | 34.5153 | 4.3456 | 1.8849 | 0.482 | 2.9289 | 2.9289 | 4.2283 | 4.2283 | 0.843 | 0.843 | 70.5023 | 0.4708 | 0.0073 | 1.8257 | 1.8257 | 0.0543 | 0.1085
6156 |  | 1 |  |  | PASS |  | PASS | 1.8087 | 1.8087 | 1.9155 | 1.9155 | 45.2426 | 45.2426 | 45.3172 | 45.3172 | 178.3672 | 7.7602 | 0.4356 | 2.4308 | 0.3159 | 2.8695 | 2.8695 | 4.1402 | 4.1402 | 0.8413 | 0.8413 | 65.3481 | 0.2809 | 0.1124 | 1.8097 | 1.8097 | 0.0746 | 0.1068
6157 |  | 1 |  |  | PASS |  | PASS | 1.7524 | 1.7524 | 1.8586 | 1.8586 | 46.1717 | 46.1717 | 46.2531 | 46.2531 | 149.3749 | 0.8765 | 3.1248 | 0.5929 | 0.1395 | 2.939 | 2.939 | 4.1453 | 4.1453 | 0.842 | 0.842 | 59.4818 | 0.2708 | 0.109 | 1.7538 | 1.7538 | 0.0814 | 0.1061
6158 |  | 1 |  |  | PASS |  | PASS | 1.7514 | 1.7514 | 1.8559 | 1.8559 | 46.0225 | 46.0225 | 46.0835 | 46.0835 | 150.5956 | 8.8555 | 0.8425 | 1.0982 | 0.1362 | 2.9594 | 2.9594 | 4.2097 | 4.2097 | 0.8434 | 0.8434 | 63.517 | 0.3284 | 0.1192 | 1.7528 | 1.7528 | 0.061 | 0.1044
6159 |  | 1 |  |  | PASS |  | PASS | 1.7202 | 1.7202 | 1.8236 | 1.8236 | 46.3616 | 46.3616 | 46.4226 | 46.4226 | 147.0012 | 3.9284 | 5.3628 | 0.0402 | 0.2447 | 2.9017 | 2.9017 | 4.0961 | 4.0961 | 0.842 | 0.842 | 55.6501 | 0.4607 | 0.0029 | 1.7205 | 1.7205 | 0.061 | 0.1034
6160 |  | 1 |  |  | PASS |  | PASS | 1.7514 | 1.7514 | 1.8572 | 1.8572 | 46.2531 | 46.2531 | 46.3006 | 46.3006 | 146.6621 | 10.7782 | 4.7186 | 1.2474 | 0.3125 | 2.9382 | 2.9382 | 4.1775 | 4.1775 | 0.8441 | 0.8441 | 58.8036 | 0.1555 | 0.109 | 1.7528 | 1.7528 | 0.0475 | 0.1058
6161 |  | 1 |  |  | PASS |  | PASS | 1.7097 | 1.7097 | 1.8121 | 1.8121 | 46.5108 | 46.5108 | 46.5718 | 46.5718 | 137.3032 | 7.6246 | 3.4875 | 1.4373 | 0.2955 | 2.9144 | 2.9144 | 4.1266 | 4.1266 | 0.842 | 0.842 | 59.414 | 0.325 | 0.1328 | 1.7114 | 1.7114 | 0.061 | 0.1024
6162 |  | 1 |  |  | PASS |  | PASS | 1.846 | 1.846 | 1.9532 | 1.9532 | 45.5749 | 45.5749 | 45.6088 | 45.6088 | 174.8745 | 12.3381 | 6.7531 | 0.1826 | 0.3498 | 2.9933 | 2.9933 | 4.3114 | 4.3114 | 0.8461 | 0.8461 | 64.6699 | 0.5692 | 0.0717 | 1.8474 | 1.8474 | 0.0339 | 0.1072
6163 |  | 1 |  |  | PASS |  | PASS | 1.846 | 1.846 | 1.9515 | 1.9515 | 45.6563 | 45.6563 | 45.7173 | 45.7173 | 166.9059 | 14.8813 | 4.9898 | 0.949 | 0.8211 | 2.9916 | 2.9916 | 4.325 | 4.325 | 0.8457 | 0.8457 | 64.2291 | 0.2131 | 0.0785 | 1.8474 | 1.8474 | 0.061 | 0.1055
6164 |  | 1 |  |  | PASS |  | PASS | 1.8046 | 1.8046 | 1.9108 | 1.9108 | 46.07 | 46.07 | 46.131 | 46.131 | 154.7325 | 8.4045 | 3.9048 | 0.5488 | 0.282 | 2.939 | 2.939 | 4.2063 | 4.2063 | 0.8444 | 0.8444 | 59.787 | 0.6302 | 0.0243 | 1.8057 | 1.8057 | 0.061 | 0.1061
6165 |  | 1 |  |  | PASS |  | PASS | 1.8216 | 1.8216 | 1.9267 | 1.9267 | 45.7377 | 45.7377 | 45.8326 | 45.8326 | 158.293 | 2.7076 | 2.165 | 1.3864 | 0.1226 | 2.9958 | 2.9958 | 4.3623 | 4.3623 | 0.8461 | 0.8461 | 61.3807 | 0.3691 | 0.109 | 1.8226 | 1.8226 | 0.0949 | 0.1051
6166 |  | 1 |  |  | PASS |  | PASS | 1.7718 | 1.7718 | 1.8779 | 1.8779 | 46.2192 | 46.2192 | 46.2599 | 46.2599 | 156.801 | 13.4232 | 2.9111 | 1.227 | 0.2752 | 2.9433 | 2.9433 | 4.1724 | 4.1724 | 0.843 | 0.843 | 60.1939 | 0.4708 | 0.1124 | 1.7731 | 1.7731 | 0.0407 | 0.1061
6167 |  | 1 |  |  | PASS |  | PASS | 1.8738 | 1.8738 | 1.981 | 1.981 | 44.8899 | 44.8899 | 44.9578 | 44.9578 | 202.3748 | 3.8708 | 2.572 | 0.9218 | 0.2718 | 3.0467 | 3.0467 | 4.3843 | 4.3843 | 0.8461 | 0.8461 | 70.7735 | 0.2233 | 0.0785 | 1.8759 | 1.8759 | 0.0678 | 0.1072
6168 |  | 1 |  |  | PASS |  | PASS | 1.9098 | 1.9098 | 2.0183 | 2.0183 | 43.9066 | 43.9066 | 43.9812 | 43.9812 | 266.8021 | 0.7512 | 0.7851 | 0.7048 | 0.326 | 3.1569 | 3.1569 | 4.5861 | 4.5861 | 0.8491 | 0.8491 | 81.794 | 0.2775 | 0.048 | 1.9115 | 1.9115 | 0.0746 | 0.1085
6169 |  | 1 |  |  | PASS |  | PASS | 1.8745 | 1.8745 | 1.9817 | 1.9817 | 45.1002 | 45.1002 | 45.168 | 45.168 | 193.8975 | 10.7205 | 3.5554 | 0.5183 | 0.3871 | 3.0153 | 3.0153 | 4.3657 | 4.3657 | 0.8464 | 0.8464 | 67.993 | 0.3352 | 0.0276 | 1.8765 | 1.8765 | 0.0678 | 0.1072
6170 |  | 1 |  |  | PASS |  | PASS | 1.8867 | 1.8867 | 1.9942 | 1.9942 | 45.0188 | 45.0188 | 45.0663 | 45.0663 | 204.2398 | 9.6253 | 5.1255 | 1.1287 | 0.282 | 3.0653 | 3.0653 | 4.4521 | 4.4521 | 0.8478 | 0.8478 | 70.604 | 0.5353 | 0.0989 | 1.8877 | 1.8877 | 0.0475 | 0.1075
6171 |  | 1 |  |  | PASS |  | PASS | 1.8481 | 1.8481 | 1.9545 | 1.9545 | 45.5003 | 45.5003 | 45.541 | 45.541 | 178.4689 | 2.4467 | 4.549 | 0.3803 | 0.109 | 2.9907 | 2.9907 | 4.3063 | 4.3063 | 0.8451 | 0.8451 | 65.8906 | 0.6404 | 0.0039 | 1.8491 | 1.8491 | 0.0407 | 0.1065
6172 |  | 1 |  |  | PASS |  | PASS | 1.8542 | 1.8542 | 1.963 | 1.963 | 45.0934 | 45.0934 | 45.1612 | 45.1612 | 148.1202 | 27.5637 | 2.7754 | 3.0785 | 0.2436 | 2.8644 | 2.8644 | 4.2097 | 4.2097 | 0.843 | 0.843 | 57.0064 | 0.42 | 0.1124 | 1.8555 | 1.8555 | 0.0678 | 0.1089
6173 |  | 1 |  |  | PASS |  | PASS | 1.825 | 1.825 | 1.9328 | 1.9328 | 45.3918 | 45.3918 | 45.4325 | 45.4325 | 144.458 | 16.9499 | 4.3456 | 0.993 | 0.2548 | 2.8322 | 2.8322 | 4.1198 | 4.1198 | 0.8417 | 0.8417 | 50.3602 | 0.4708 | 0.0005 | 1.826 | 1.826 | 0.0407 | 0.1078
6174 |  | 1 |  |  | PASS |  | PASS | 1.8511 | 1.8511 | 1.9603 | 1.9603 | 45.1748 | 45.1748 | 45.2358 | 45.2358 | 149.9852 | 27.4959 | 2.4702 | 1.8374 | 0.2955 | 2.8365 | 2.8365 | 4.1453 | 4.1453 | 0.8424 | 0.8424 | 52.6661 | 0.3861 | 0.0955 | 1.8525 | 1.8525 | 0.061 | 0.1092
6175 |  | 1 |  |  | PASS |  | PASS | 1.885 | 1.885 | 1.9949 | 1.9949 | 44.8425 | 44.8425 | 44.8899 | 44.8899 | 170.5681 | 36.0074 | 9.025 | 1.5119 | 0.4074 | 2.8771 | 2.8771 | 4.2707 | 4.2707 | 0.8437 | 0.8437 | 60.0922 | 0.403 | 0.0107 | 1.8874 | 1.8874 | 0.0475 | 0.1099
6176 |  | 1 |  |  | PASS |  | PASS | 1.8762 | 1.8762 | 1.9854 | 1.9854 | 45.0188 | 45.0188 | 45.0866 | 45.0866 | 158.6321 | 16.8142 | 4.4031 | 2.8208 | 0.2379 | 2.8576 | 2.8576 | 4.191 | 4.191 | 0.8427 | 0.8427 | 53.5477 | 0.4166 | 0.0955 | 1.8769 | 1.8769 | 0.0678 | 0.1092
6177 |  | 1 |  |  | PASS |  | PASS | 1.8382 | 1.8382 | 1.9464 | 1.9464 | 45.0866 | 45.0866 | 45.1612 | 45.1612 | 148.7645 | 12.372 | 0.9104 | 1.8984 | 0.048 | 2.917 | 2.917 | 4.2182 | 4.2182 | 0.8424 | 0.8424 | 51.5132 | 0.5081 | 0.0063 | 1.8392 | 1.8392 | 0.0746 | 0.1082
6178 |  | 1 |  |  | PASS |  | PASS | 1.7972 | 1.7972 | 1.905 | 1.905 | 45.4528 | 45.4528 | 45.5071 | 45.5071 | 133.0646 | 5.2272 | 3.0806 | 2.2104 | 0.1192 | 2.8271 | 2.8271 | 4.069 | 4.069 | 0.8403 | 0.8403 | 50.3263 | 0.2708 | 0.1124 | 1.7982 | 1.7982 | 0.0543 | 0.1078
6179 |  | 1 |  |  | PASS |  | PASS | 1.808 | 1.808 | 1.9159 | 1.9159 | 45.4325 | 45.4325 | 45.5003 | 45.5003 | 137.4728 | 24.4101 | 1.938 | 1.9086 | 0.1802 | 2.8093 | 2.8093 | 4.0825 | 4.0825 | 0.841 | 0.841 | 49.2073 | 0.4301 | 0.0785 | 1.8094 | 1.8094 | 0.0678 | 0.1078
6180 |  | 1 |  |  | PASS |  | PASS | 1.8223 | 1.8223 | 1.9305 | 1.9305 | 45.3036 | 45.3036 | 45.3579 | 45.3579 | 142.8643 | 0.7069 | 13.128 | 2.2816 | 0.2311 | 2.8585 | 2.8585 | 4.1605 | 4.1605 | 0.8424 | 0.8424 | 53.7172 | 0.5963 | 0.0649 | 1.8243 | 1.8243 | 0.0543 | 0.1082
6181 |  | 1 |  |  | PASS |  | PASS | 1.7996 | 1.7996 | 1.906 | 1.906 | 45.4935 | 45.4935 | 45.5613 | 45.5613 | 134.1158 | 10.2357 | 10.1678 | 2.8038 | 0.2345 | 2.8119 | 2.8119 | 4.0537 | 4.0537 | 0.8403 | 0.8403 | 49.1395 | 0.6811 | 0.031 | 1.7999 | 1.7999 | 0.0678 | 0.1065
6182 |  | 1 |  |  | PASS |  | PASS | 1.8945 | 1.8945 | 2.0023 | 2.0023 | 44.5847 | 44.5847 | 44.6661 | 44.6661 | 219.1937 | 10.5408 | 10.473 | 1.4542 | 0.0616 | 2.9806 | 2.9806 | 4.4725 | 4.4725 | 0.8461 | 0.8461 | 83.5912 | 0.7014 | 0.0378 | 1.8959 | 1.8959 | 0.0814 | 0.1078
6183 |  | 1 |  |  | PASS |  | PASS | 1.8453 | 1.8453 | 1.9535 | 1.9535 | 45.2765 | 45.2765 | 45.3443 | 45.3443 | 154.2917 | 2.6162 | 3.9048 | 1.0914 | 0.2413 | 2.8627 | 2.8627 | 4.1419 | 4.1419 | 0.8417 | 0.8417 | 62.8049 | 0.6879 | 0.0276 | 1.8464 | 1.8464 | 0.0678 | 0.1082
6184 |  | 1 |  |  | PASS |  | PASS | 1.8409 | 1.8409 | 1.9488 | 1.9488 | 45.324 | 45.324 | 45.3986 | 45.3986 | 139.4395 | 10.5069 | 0.073 | 1.1558 | 0.4447 | 2.8576 | 2.8576 | 4.1503 | 4.1503 | 0.8413 | 0.8413 | 50.2585 | 0.5115 | 0.0107 | 1.843 | 1.843 | 0.0746 | 0.1078
6185 |  | 1 |  |  | PASS |  | PASS | 1.8375 | 1.8375 | 1.9457 | 1.9457 | 45.1544 | 45.1544 | 45.2019 | 45.2019 | 150.3921 | 3.0128 | 4.5151 | 1.6136 | 0.404 | 2.8755 | 2.8755 | 4.1792 | 4.1792 | 0.8417 | 0.8417 | 53.9885 | 0.4539 | 0.0209 | 1.8386 | 1.8386 | 0.0475 | 0.1082
6186 |  | 1 |  |  | PASS |  | PASS | 1.8006 | 1.8006 | 1.9084 | 1.9084 | 45.4528 | 45.4528 | 45.5342 | 45.5342 | 136.1503 | 3.0806 | 5.5663 | 1.0643 | 0.3667 | 2.8339 | 2.8339 | 4.0656 | 4.0656 | 0.84 | 0.84 | 47.8849 | 0.5319 | 0.0073 | 1.8013 | 1.8013 | 0.0814 | 0.1078
6187 |  | 1 |  |  | PASS |  | PASS | 1.8013 | 1.8013 | 1.9084 | 1.9084 | 45.4054 | 45.4054 | 45.4596 | 45.4596 | 136.9302 | 5.7019 | 9.354 | 1.3491 | 0.2379 | 2.8509 | 2.8509 | 4.0757 | 4.0757 | 0.8396 | 0.8396 | 51.1062 | 0.6743 | 0.0344 | 1.8016 | 1.8016 | 0.0543 | 0.1072
6188 |  | 1 |  |  | PASS |  | PASS | 1.8525 | 1.8525 | 1.9606 | 1.9606 | 44.8899 | 44.8899 | 44.9578 | 44.9578 | 165.7869 | 13.4232 | 9.727 | 1.9561 | 0.2243 | 2.9339 | 2.9339 | 4.2843 | 4.2843 | 0.8427 | 0.8427 | 60.0583 | 0.6879 | 0.048 | 1.8542 | 1.8542 | 0.0678 | 0.1082
6189 |  | 1 |  |  | PASS |  | PASS | 1.8169 | 1.8169 | 1.9254 | 1.9254 | 45.4325 | 45.4325 | 45.4935 | 45.4935 | 139.4395 | 3.5893 | 11.4564 | 1.7459 | 0.2718 | 2.8407 | 2.8407 | 4.0893 | 4.0893 | 0.8407 | 0.8407 | 49.1395 | 0.6845 | 0.0344 | 1.8185 | 1.8185 | 0.061 | 0.1085
6190 |  | 1 |  |  | PASS |  | PASS | 1.8623 | 1.8623 | 1.9718 | 1.9718 | 45.107 | 45.107 | 45.1409 | 45.1409 | 170.5681 | 12.372 | 7.7704 | 2.1189 | 0.8177 | 2.9034 | 2.9034 | 4.2063 | 4.2063 | 0.8424 | 0.8424 | 64.4325 | 0.542 | 0.0717 | 1.8636 | 1.8636 | 0.0339 | 0.1095
6191 |  | 1 |  |  | PASS |  | PASS | 1.865 | 1.865 | 1.9739 | 1.9739 | 44.8153 | 44.8153 | 44.8764 | 44.8764 | 196.3051 | 2.3449 | 2.7415 | 2.0714 | 0.187 | 2.9289 | 2.9289 | 4.2606 | 4.2606 | 0.8437 | 0.8437 | 73.2828 | 0.3216 | 0.1056 | 1.8664 | 1.8664 | 0.061 | 0.1089
6192 |  | 1 |  |  | PASS |  | PASS | 1.8718 | 1.8718 | 1.9789 | 1.9789 | 45.8394 | 45.8394 | 45.9072 | 45.9072 | 156.8688 | 8.8555 | 0.5138 | 1.3694 | 0.1972 | 2.9051 | 2.9051 | 4.23 | 4.23 | 0.8451 | 0.8451 | 62.5675 | 0.3521 | 0.1124 | 1.8735 | 1.8735 | 0.0678 | 0.1072
6193 |  | 1 |  |  | PASS |  | PASS | 1.9308 | 1.9308 | 2.041 | 2.041 | 45.4867 | 45.4867 | 45.5613 | 45.5613 | 175.0441 | 14.5522 | 0.8425 | 1.0914 | 0.5125 | 2.9526 | 2.9526 | 4.3928 | 4.3928 | 0.8468 | 0.8468 | 69.4172 | 0.3521 | 0.126 | 1.9328 | 1.9328 | 0.0746 | 0.1102
6194 |  | 1 |  |  | PASS |  | PASS | 1.8694 | 1.8694 | 1.9776 | 1.9776 | 45.8801 | 45.8801 | 45.9547 | 45.9547 | 161.9212 | 0.3339 | 0.3443 | 1.5933 | 0.0266 | 2.917 | 2.917 | 4.2216 | 4.2216 | 0.8437 | 0.8437 | 60.16 | 0.3691 | 0.1056 | 1.8714 | 1.8714 | 0.0746 | 0.1082
6195 |  | 6 |  |  | FAIL | T11 ISGS | PASS | 1.8311 | 1.8311 | 1.9644 | 1.9644 | 45.7512 | 45.7512 | 45.8258 | 45.8258 | 159.9545 | OVER
6196 |  | 1 |  |  | PASS |  | PASS | 1.8491 | 1.8491 | 1.9576 | 1.9576 | 46.0225 | 46.0225 | 46.0768 | 46.0768 | 150.6973 | 3.5214 | 6.9566 | 0.6641 | 0.3362 | 2.9043 | 2.9043 | 4.2063 | 4.2063 | 0.8437 | 0.8437 | 62.1267 | 0.3047 | 0.1056 | 1.8511 | 1.8511 | 0.0543 | 0.1085
6197 |  | 1 |  |  | PASS |  | PASS | 1.8569 | 1.8569 | 1.9637 | 1.9637 | 45.8665 | 45.8665 | 45.9072 | 45.9072 | 160.1241 | 9.9745 | 2.9111 | 1.0405 | 0.3057 | 2.8873 | 2.8873 | 4.1978 | 4.1978 | 0.8437 | 0.8437 | 65.5515 | 0.4064 | 0.1192 | 1.8579 | 1.8579 | 0.0407 | 0.1068
6198 |  | 1 |  |  | PASS |  | PASS | 1.9223 | 1.9223 | 2.0318 | 2.0318 | 45.4732 | 45.4732 | 45.541 | 45.541 | 173.5521 | 10.3713 | 0.073 | 1.1796 | 0.2243 | 2.9467 | 2.9467 | 4.3708 | 4.3708 | 0.8457 | 0.8457 | 64.1613 | 0.2165 | 0.0955 | 1.9243 | 1.9243 | 0.0678 | 0.1095
6199 |  | 1 |  |  | PASS |  | PASS | 1.865 | 1.865 | 1.9722 | 1.9722 | 45.9072 | 45.9072 | 45.9615 | 45.9615 | 152.5962 | 9.4896 | 3.0806 | 1.3321 | 0.1294 | 2.878 | 2.878 | 4.2046 | 4.2046 | 0.8437 | 0.8437 | 62.0928 | 0.3861 | 0.1192 | 1.8667 | 1.8667 | 0.0543 | 0.1072
6200 |  | 1 |  |  | PASS |  | PASS | 1.8531 | 1.8531 | 1.9613 | 1.9613 | 45.7851 | 45.7851 | 45.8597 | 45.8597 | 140.6941 | 12.6094 | 2.9553 | 1.3355 | 0.282 | 2.9272 | 2.9272 | 4.2266 | 4.2266 | 0.8451 | 0.8451 | 51.581 | 0.4844 | 0.1158 | 1.8555 | 1.8555 | 0.0746 | 0.1082
6201 |  | 1 |  |  | PASS |  | PASS | 1.8691 | 1.8691 | 1.9779 | 1.9779 | 45.6563 | 45.6563 | 45.7309 | 45.7309 | 149.714 | 18.0011 | 3.6232 | 0.9524 | 0.2684 | 2.9501 | 2.9501 | 4.2741 | 4.2741 | 0.8468 | 0.8468 | 57.2438 | 0.5319 | 0.0955 | 1.8698 | 1.8698 | 0.0746 | 0.1089
6202 |  | 1 |  |  | PASS |  | PASS | 1.8274 | 1.8274 | 1.9342 | 1.9342 | 45.7987 | 45.7987 | 45.853 | 45.853 | 154.3934 | 2.2771 | 7.2618 | 0.2233 | 0.3803 | 2.928 | 2.928 | 4.2148 | 4.2148 | 0.8444 | 0.8444 | 60.8382 | 0.3725 | 0.0649 | 1.8287 | 1.8287 | 0.0543 | 0.1068
6203 |  | 1 |  |  | PASS |  | PASS | 1.8365 | 1.8365 | 1.9427 | 1.9427 | 45.5071 | 45.5071 | 45.5613 | 45.5613 | 166.3294 | 8.3706 | 1.9041 | 0.325 | 0.4413 | 2.9348 | 2.9348 | 4.2283 | 4.2283 | 0.8444 | 0.8444 | 61.4485 | 0.403 | 0.0141 | 1.8375 | 1.8375 | 0.0543 | 0.1061
6204 |  | 1 |  |  | PASS |  | PASS | 1.865 | 1.865 | 1.9725 | 1.9725 | 45.2901 | 45.2901 | 45.3511 | 45.3511 | 185.2846 | 9.4557 | 6.4818 | 1.2609 | 0.2379 | 2.956 | 2.956 | 4.308 | 4.308 | 0.8457 | 0.8457 | 68.0608 | 0.62 | 0.0412 | 1.8664 | 1.8664 | 0.061 | 0.1075
6205 |  | 1 |  |  | PASS |  | PASS | 1.8409 | 1.8409 | 1.9484 | 1.9484 | 45.5478 | 45.5478 | 45.6156 | 45.6156 | 165.4478 | 4.6847 | 12.8568 | 2.2986 | 0.2345 | 2.9289 | 2.9289 | 4.2216 | 4.2216 | 0.8451 | 0.8451 | 61.8554 | 0.5488 | 0.0683 | 1.8419 | 1.8419 | 0.0678 | 0.1075
6206 |  | 1 |  |  | PASS |  | PASS | 1.843 | 1.843 | 1.9508 | 1.9508 | 45.7851 | 45.7851 | 45.8869 | 45.8869 | 148.4254 | 14.9831 | 4.1657 | 1.5017 | 0.3047 | 3.0111 | 3.0111 | 4.3572 | 4.3572 | 0.8464 | 0.8464 | 56.7691 | 0.3657 | 0.1056 | 1.8443 | 1.8443 | 0.1017 | 0.1078
6207 |  | 1 |  |  | PASS |  | PASS | 1.787 | 1.787 | 1.8921 | 1.8921 | 46.2599 | 46.2599 | 46.3277 | 46.3277 | 140.1516 | 7.7602 | 0.1748 | 0.776 | 0.3125 | 2.8966 | 2.8966 | 4.147 | 4.147 | 0.8437 | 0.8437 | 55.1414 | 0.3623 | 0.1056 | 1.7887 | 1.7887 | 0.0678 | 0.1051
6208 |  | 1 |  |  | PASS |  | PASS | 1.7745 | 1.7745 | 1.8806 | 1.8806 | 46.0768 | 46.0768 | 46.1378 | 46.1378 | 151.3077 | 12.0668 | 0.9547 | 0.7455 | 0.1463 | 2.9467 | 2.9467 | 4.2148 | 4.2148 | 0.8447 | 0.8447 | 59.0071 | 0.4708 | 0.0989 | 1.7768 | 1.7768 | 0.061 | 0.1061
6209 |  | 1 |  |  | PASS |  | PASS | 1.7633 | 1.7633 | 1.8677 | 1.8677 | 46.3887 | 46.3887 | 46.443 | 46.443 | 140.2872 | 7.7026 | 2.945 | 1.1117 | 0.0751 | 2.9128 | 2.9128 | 4.1436 | 4.1436 | 0.8434 | 0.8434 | 57.4812 | 0.3928 | 0.1124 | 1.7643 | 1.7643 | 0.0543 | 0.1044
6210 |  | 1 |  |  | PASS |  | PASS | 1.8155 | 1.8155 | 1.922 | 1.922 | 45.8733 | 45.8733 | 45.9276 | 45.9276 | 151.206 | 1.1138 | 1.0564 | 1.1897 | 0.1497 | 2.9772 | 2.9772 | 4.3097 | 4.3097 | 0.8457 | 0.8457 | 57.549 | 0.5387 | 0.0853 | 1.8162 | 1.8162 | 0.0543 | 0.1065
6211 |  | 1 |  |  | PASS |  | PASS | 1.8013 | 1.8013 | 1.9067 | 1.9067 | 46.0768 | 46.0768 | 46.131 | 46.131 | 144.1868 | 1.4972 | 1.4294 | 0.169 | 0.3294 | 2.9153 | 2.9153 | 4.1876 | 4.1876 | 0.8447 | 0.8447 | 57.922 | 0.4166 | 0.0548 | 1.8026 | 1.8026 | 0.0543 | 0.1055
6212 |  | 1 |  |  | PASS |  | PASS | 1.8365 | 1.8365 | 1.9447 | 1.9447 | 45.5071 | 45.5071 | 45.5885 | 45.5885 | 166.3972 | 9.1607 | 4.0301 | 0.1962 | 0.3701 | 2.9594 | 2.9594 | 4.2639 | 4.2639 | 0.8468 | 0.8468 | 63.1779 | 0.3318 | 0.0276 | 1.8375 | 1.8375 | 0.0814 | 0.1082
6213 |  | 1 |  |  | PASS |  | PASS | 1.7731 | 1.7731 | 1.8779 | 1.8779 | 45.7987 | 45.7987 | 45.8801 | 45.8801 | 166.3633 | 2.0737 | 0.3339 | 0.8913 | 0.2989 | 2.9399 | 2.9399 | 4.2487 | 4.2487 | 0.8441 | 0.8441 | 63.89 | 0.5319 | 0.0751 | 1.7755 | 1.7755 | 0.0814 | 0.1048
6214 |  | 1 |  |  | PASS |  | PASS | 1.7694 | 1.7694 | 1.8755 | 1.8755 | 45.7377 | 45.7377 | 45.819 | 45.819 | 161.9891 | 18.1367 | 4.2336 | 1.2508 | 0.2481 | 2.9619 | 2.9619 | 4.2232 | 4.2232 | 0.8437 | 0.8437 | 59.8887 | 0.4369 | 0.109 | 1.7711 | 1.7711 | 0.0814 | 0.1061
6215 |  | 1 |  |  | PASS |  | PASS | 1.7857 | 1.7857 | 1.8921 | 1.8921 | 45.7512 | 45.7512 | 45.8394 | 45.8394 | 162.7012 | 3.4978 | 1.046 | 0.8472 | 0.343 | 2.9738 | 2.9738 | 4.2639 | 4.2639 | 0.8451 | 0.8451 | 65.7211 | 0.3284 | 0.1158 | 1.786 | 1.786 | 0.0882 | 0.1065
6216 |  | 1 |  |  | PASS |  | PASS | 1.746 | 1.746 | 1.8511 | 1.8511 | 46.0428 | 46.0428 | 46.0903 | 46.0903 | 158.4964 | 13.5928 | 6.9566 | 0.048 | 0.2786 | 2.9348 | 2.9348 | 4.1741 | 4.1741 | 0.8434 | 0.8434 | 60.7364 | 0.5556 | 0.0029 | 1.748 | 1.748 | 0.0475 | 0.1051
6217 |  | 1 |  |  | PASS |  | PASS | 1.7534 | 1.7534 | 1.8582 | 1.8582 | 46.1446 | 46.1446 | 46.1649 | 46.1649 | 148.0185 | 43.5693 | 5.1594 | 1.166 | 0.1768 | 2.9712 | 2.9712 | 4.208 | 4.208 | 0.8437 | 0.8437 | 59.414 | 0.4471 | 0.0989 | 1.7548 | 1.7548 | 0.0203 | 0.1048
6218 |  | 1 |  |  | PASS |  | PASS | 1.7701 | 1.7701 | 1.8765 | 1.8765 | 46.1514 | 46.1514 | 46.2327 | 46.2327 | 150.3243 | 7.16 | 2.6162 | 0.0344 | 0.2379 | 2.9323 | 2.9323 | 4.1758 | 4.1758 | 0.8441 | 0.8441 | 58.3289 | 0.5929 | 0.0039 | 1.7711 | 1.7711 | 0.0814 | 0.1065
6219 |  | 1 |  |  | PASS |  | PASS | 1.745 | 1.745 | 1.8487 | 1.8487 | 46.2802 | 46.2802 | 46.3548 | 46.3548 | 144.4241 | 0.3 | 4.7761 | 1.2135 | 0.2752 | 2.9204 | 2.9204 | 4.147 | 4.147 | 0.843 | 0.843 | 58.9732 | 0.2233 | 0.1056 | 1.7456 | 1.7456 | 0.0746 | 0.1038
6220 |  | 1 |  |  | PASS |  | PASS | 1.7277 | 1.7277 | 1.8314 | 1.8314 | 46.2327 | 46.2327 | 46.3006 | 46.3006 | 146.0857 | 9.0827 | 4.3117 | 0.1972 | 0.4447 | 2.9043 | 2.9043 | 4.1097 | 4.1097 | 0.8417 | 0.8417 | 63.9917 | 0.3996 | 0.0107 | 1.7297 | 1.7297 | 0.0678 | 0.1038
6221 |  | 1 |  |  | PASS |  | PASS | 1.7751 | 1.7751 | 1.8816 | 1.8816 | 45.853 | 45.853 | 45.9343 | 45.9343 | 155.8176 | 0.2765 | 8.8453 | 0.9897 | 0.2277 | 2.9704 | 2.9704 | 4.2317 | 4.2317 | 0.8444 | 0.8444 | 61.9233 | 0.5997 | 0.031 | 1.7768 | 1.7768 | 0.0814 | 0.1065
6222 |  | 1 |  |  | PASS |  | PASS | 1.7273 | 1.7273 | 1.8318 | 1.8318 | 46.1107 | 46.1107 | 46.192 | 46.192 | 150.8669 | 12.0329 | 4.5727 | 0.8642 | 0.2006 | 2.9128 | 2.9128 | 4.1063 | 4.1063 | 0.8413 | 0.8413 | 62.398 | 0.4301 | 0.1022 | 1.7283 | 1.7283 | 0.0814 | 0.1044
6223 |  | 1 |  |  | PASS |  | PASS | 1.8328 | 1.8328 | 1.9386 | 1.9386 | 45.5206 | 45.5206 | 45.5681 | 45.5681 | 174.8067 | 3.1927 | 4.6405 | 0.247 | 0.2379 | 2.9687 | 2.9687 | 4.2826 | 4.2826 | 0.8447 | 0.8447 | 63.0762 | 0.5556 | 0.0107 | 1.8341 | 1.8341 | 0.0475 | 0.1058
6224 |  | 1 |  |  | PASS |  | PASS | 1.7473 | 1.7473 | 1.8514 | 1.8514 | 46.599 | 46.599 | 46.6532 | 46.6532 | 134.9974 | 11.4225 | 2.8875 | 0.1928 | 0.421 | 2.8924 | 2.8924 | 4.1113 | 4.1113 | 0.8417 | 0.8417 | 53.7851 | 0.6268 | 0.0063 | 1.749 | 1.749 | 0.0543 | 0.1041
6225 |  | 1 |  |  | PASS |  | PASS | 1.8419 | 1.8419 | 1.9488 | 1.9488 | 45.5071 | 45.5071 | 45.5749 | 45.5749 | 156.6653 | 13.7723 | 2.5823 | 0.8201 | 0.4379 | 2.9848 | 2.9848 | 4.2877 | 4.2877 | 0.8468 | 0.8468 | 59.0749 | 0.5081 | 0.0107 | 1.8433 | 1.8433 | 0.0678 | 0.1068
6226 |  | 1 |  |  | PASS |  | PASS | 1.8413 | 1.8413 | 1.9481 | 1.9481 | 45.2968 | 45.2968 | 45.3918 | 45.3918 | 166.0242 | 6.3462 | 1.1816 | 0.5522 | 0.3023 | 2.995 | 2.995 | 4.3131 | 4.3131 | 0.8464 | 0.8464 | 59.8209 | 0.3047 | 0.048 | 1.843 | 1.843 | 0.0949 | 0.1068
6227 |  | 1 |  |  | PASS |  | PASS | 1.8548 | 1.8548 | 1.9613 | 1.9613 | 45.6088 | 45.6088 | 45.6766 | 45.6766 | 163.7184 | 17.7976 | 4.0301 | 0.1656 | 0.1667 | 2.945 | 2.945 | 4.2724 | 4.2724 | 0.8444 | 0.8444 | 64.0595 | 0.2674 | 0.0582 | 1.8552 | 1.8552 | 0.0678 | 0.1065
6228 |  | 1 |  |  | PASS |  | PASS | 1.8894 | 1.8894 | 1.999 | 1.999 | 45.1341 | 45.1341 | 45.2087 | 45.2087 | 184.6743 | 9.6592 | 2.6162 | 0.6879 | 0.2752 | 3.0145 | 3.0145 | 4.3775 | 4.3775 | 0.8474 | 0.8474 | 67.7556 | 0.576 | 0.048 | 1.8904 | 1.8904 | 0.0746 | 0.1095
6229 |  | 1 |  |  | PASS |  | PASS | 1.827 | 1.827 | 1.9335 | 1.9335 | 45.6631 | 45.6631 | 45.7173 | 45.7173 | 174.0268 | 9.4658 | 2.7179 | 0.5115 | 0.4447 | 2.9297 | 2.9297 | 4.208 | 4.208 | 0.8441 | 0.8441 | 64.2291 | 0.4335 | 0.0175 | 1.828 | 1.828 | 0.0543 | 0.1065
6230 |  | 1 |  |  | PASS |  | PASS | 1.8375 | 1.8375 | 1.9433 | 1.9433 | 45.9276 | 45.9276 | 45.9954 | 45.9954 | 156.0211 | 4.0979 | 4.549 | 0.247 | 0.2175 | 2.9187 | 2.9187 | 4.2063 | 4.2063 | 0.8444 | 0.8444 | 59.8548 | 0.5827 | 0.0073 | 1.8386 | 1.8386 | 0.0678 | 0.1058
6231 |  | 1 |  |  | PASS |  | PASS | 1.8328 | 1.8328 | 1.9393 | 1.9393 | 45.5885 | 45.5885 | 45.6359 | 45.6359 | 171.1106 | 3.6571 | 14.4405 | 0.8065 | 0.2345 | 2.9636 | 2.9636 | 4.2775 | 4.2775 | 0.8454 | 0.8454 | 64.6021 | 0.6777 | 0.0276 | 1.8352 | 1.8352 | 0.0475 | 0.1065
6232 |  | 1 |  |  | PASS |  | PASS | 1.825 | 1.825 | 1.9308 | 1.9308 | 45.7241 | 45.7241 | 45.7919 | 45.7919 | 168.364 | 4.6168 | 11.6599 | 0.4267 | 0.2243 | 2.9144 | 2.9144 | 4.1893 | 4.1893 | 0.8441 | 0.8441 | 65.009 | 0.6743 | 0.0276 | 1.8257 | 1.8257 | 0.0678 | 0.1058
6233 |  | 1 |  |  | PASS |  | PASS | 1.8969 | 1.8969 | 2.0061 | 2.0061 | 45.1544 | 45.1544 | 45.2426 | 45.2426 | 198.7805 | 2.8536 | 9.5337 | 1.4746 | 0.3803 | 3.0018 | 3.0018 | 4.3792 | 4.3792 | 0.8474 | 0.8474 | 68.8068 | 0.5251 | 0.0819 | 1.8986 | 1.8986 | 0.0882 | 0.1092
6234 |  | 1 |  |  | PASS |  | PASS | 1.846 | 1.846 | 1.9522 | 1.9522 | 45.7173 | 45.7173 | 45.7851 | 45.7851 | 165.1087 | 19.7983 | 13.1959 | 0.6438 | 0.1667 | 2.9407 | 2.9407 | 4.2436 | 4.2436 | 0.8451 | 0.8451 | 63.5848 | 0.5997 | 0.0582 | 1.8477 | 1.8477 | 0.0678 | 0.1061
6235 |  | 1 |  |  | PASS |  | PASS | 1.8521 | 1.8521 | 1.9589 | 1.9589 | 45.4935 | 45.4935 | 45.5613 | 45.5613 | 177.9603 | 7.9738 | 7.6924 | 1.0032 | 0.2006 | 2.9263 | 2.9263 | 4.2266 | 4.2266 | 0.8444 | 0.8444 | 65.3481 | 0.6845 | 0.0378 | 1.8545 | 1.8545 | 0.0678 | 0.1068
6236 |  | 1 |  |  | PASS |  | PASS | 1.8626 | 1.8626 | 1.9688 | 1.9688 | 45.2901 | 45.2901 | 45.3579 | 45.3579 | 185.8272 | 0.8086 | 13.7723 | 1.149 | 0.2413 | 2.9509 | 2.9509 | 4.2979 | 4.2979 | 0.8457 | 0.8457 | 67.2809 | 0.5963 | 0.0616 | 1.8633 | 1.8633 | 0.0678 | 0.1061
6237 |  | 1 |  |  | PASS |  | PASS | 1.787 | 1.787 | 1.8925 | 1.8925 | 46.1853 | 46.1853 | 46.2599 | 46.2599 | 143.5086 | 0.0287 | 9.6931 | 0.8167 | 0.1836 | 2.8788 | 2.8788 | 4.1012 | 4.1012 | 0.842 | 0.842 | 57.1421 | 0.6709 | 0.0243 | 1.7884 | 1.7884 | 0.0746 | 0.1055
6238 |  | 1 |  |  | PASS |  | PASS | 1.8043 | 1.8043 | 1.9094 | 1.9094 | 45.7987 | 45.7987 | 45.8733 | 45.8733 | 155.5802 | 3.4639 | 8.1671 | 0.7048 | 0.265 | 2.9161 | 2.9161 | 4.1826 | 4.1826 | 0.8437 | 0.8437 | 59.9904 | 0.6709 | 0.0141 | 1.806 | 1.806 | 0.0746 | 0.1051
6239 |  | 1 |  |  | PASS |  | PASS | 1.7965 | 1.7965 | 1.903 | 1.903 | 45.8258 | 45.8258 | 45.8733 | 45.8733 | 161.3109 | 0.3339 | 0.5478 | 0.7862 | 0.1802 | 2.8831 | 2.8831 | 4.1232 | 4.1232 | 0.843 | 0.843 | 61.3129 | 0.6302 | 0.0005 | 1.7982 | 1.7982 | 0.0475 | 0.1065
6240 |  | 1 |  |  | PASS |  | PASS | 1.8789 | 1.8789 | 1.9864 | 1.9864 | 45.1951 | 45.1951 | 45.2629 | 45.2629 | 185.6237 | 7.9637 | 6.3801 | 0.3115 | 0.3227 | 2.967 | 2.967 | 4.3504 | 4.3504 | 0.8457 | 0.8457 | 63.9239 | 0.5929 | 0.0107 | 1.8809 | 1.8809 | 0.0678 | 0.1075
6241 |  | 1 |  |  | PASS |  | PASS | 1.8294 | 1.8294 | 1.9355 | 1.9355 | 45.5613 | 45.5613 | 45.6427 | 45.6427 | 172.2296 | 3.7927 | 4.0404 | 0.0775 | 0.7194 | 2.9077 | 2.9077 | 4.191 | 4.191 | 0.8427 | 0.8427 | 65.2124 | 0.5793 | 0.0073 | 1.8304 | 1.8304 | 0.0814 | 0.1061
6242 |  | 1 |  |  | PASS |  | PASS | 1.7697 | 1.7697 | 1.8748 | 1.8748 | 46.0903 | 46.0903 | 46.1649 | 46.1649 | 155.5124 | 10.5509 | 7.3194 | 0.6777 | 0.1972 | 2.8805 | 2.8805 | 4.1232 | 4.1232 | 0.8413 | 0.8413 | 64.5343 | 0.6472 | 0.0175 | 1.7707 | 1.7707 | 0.0746 | 0.1051
6243 |  | 1 |  |  | PASS |  | PASS | 1.7772 | 1.7772 | 1.8826 | 1.8826 | 45.7105 | 45.7105 | 45.7987 | 45.7987 | 165.6852 | 9.3879 | 2.1415 | 0.6912 | 0.2514 | 2.939 | 2.939 | 4.1961 | 4.1961 | 0.8427 | 0.8427 | 62.2623 | 0.6506 | 0.0344 | 1.7782 | 1.7782 | 0.0882 | 0.1055
6244 |  | 1 |  |  | PASS |  | PASS | 1.7504 | 1.7504 | 1.8542 | 1.8542 | 46.226 | 46.226 | 46.3006 | 46.3006 | 147.5438 | 0.5478 | 1.0903 | 1.2779 | 0.3193 | 2.8712 | 2.8712 | 4.0707 | 4.0707 | 0.841 | 0.841 | 58.4645 | 0.3386 | 0.1022 | 1.7511 | 1.7511 | 0.0746 | 0.1038
6245 |  | 1 |  |  | PASS |  | PASS | 1.8006 | 1.8006 | 1.9088 | 1.9088 | 45.8936 | 45.8936 | 45.9547 | 45.9547 | 156.4958 | 0.5713 | 4.064 | 0.8981 | 0.2175 | 2.939 | 2.939 | 4.1961 | 4.1961 | 0.8441 | 0.8441 | 60.7364 | 0.5013 | 0.0029 | 1.8016 | 1.8016 | 0.061 | 0.1082
6246 |  | 1 |  |  | PASS |  | PASS | 1.7565 | 1.7565 | 1.8609 | 1.8609 | 46.3141 | 46.3141 | 46.3684 | 46.3684 | 140.5924 | 12.8128 | 14.4166 | 1.3084 | 0.265 | 2.8593 | 2.8593 | 4.0622 | 4.0622 | 0.8413 | 0.8413 | 59.0749 | 0.5522 | 0.0548 | 1.7572 | 1.7572 | 0.0543 | 0.1044
6247 |  | 1 |  |  | PASS |  | PASS | 1.8046 | 1.8046 | 1.9115 | 1.9115 | 45.6631 | 45.6631 | 45.7377 | 45.7377 | 156.4619 | 21.5616 | 14.0436 | 2.8954 | 0.3125 | 2.8602 | 2.8602 | 4.108 | 4.108 | 0.8413 | 0.8413 | 61.8215 | 0.5963 | 0.0446 | 1.8067 | 1.8067 | 0.0746 | 0.1068
6248 |  | 1 |  |  | PASS |  | PASS | 1.8399 | 1.8399 | 1.9477 | 1.9477 | 45.0866 | 45.0866 | 45.1816 | 45.1816 | 200.2725 | 18.1028 | 1.5547 | 3.4346 | 0.109 | 2.9441 | 2.9441 | 4.2436 | 4.2436 | 0.8437 | 0.8437 | 76.6398 | 0.3386 | 0.126 | 1.8406 | 1.8406 | 0.0949 | 0.1078
6249 |  | 1 |  |  | PASS |  | PASS | 1.8111 | 1.8111 | 1.9179 | 1.9179 | 45.3511 | 45.3511 | 45.4054 | 45.4054 | 178.062 | 10.0661 | 5.5324 | 1.8408 | 0.5024 | 2.8856 | 2.8856 | 4.1368 | 4.1368 | 0.8413 | 0.8413 | 65.2803 | 0.5081 | 0.0107 | 1.8124 | 1.8124 | 0.0543 | 0.1068
6250 |  | 1 |  |  | PASS |  | PASS | 1.864 | 1.864 | 1.9711 | 1.9711 | 44.8967 | 44.8967 | 44.9578 | 44.9578 | 206.41 | 19.9001 | 3.9387 | 1.9561 | 0.3091 | 2.956 | 2.956 | 4.2911 | 4.2911 | 0.8451 | 0.8451 | 71.9604 | 0.6133 | 0.0107 | 1.8657 | 1.8657 | 0.061 | 0.1072
6251 |  | 1 |  |  | PASS |  | PASS | 1.8704 | 1.8704 | 1.9779 | 1.9779 | 44.9103 | 44.9103 | 44.9645 | 44.9645 | 205.3249 | 11.1851 | 1.565 | 1.1219 | 0.3769 | 2.9577 | 2.9577 | 4.286 | 4.286 | 0.8441 | 0.8441 | 71.7908 | 0.6777 | 0.0073 | 1.8718 | 1.8718 | 0.0543 | 0.1075
6252 |  | 1 |  |  | PASS |  | PASS | 1.7433 | 1.7433 | 1.847 | 1.847 | 45.9818 | 45.9818 | 46.0428 | 46.0428 | 135.54 | 14.3049 | 4.1421 | 3.2989 | 0.2582 | 2.8314 | 2.8314 | 4.0486 | 4.0486 | 0.8393 | 0.8393 | 52.1913 | 0.5047 | 0.0005 | 1.7439 | 1.7439 | 0.061 | 0.1038
6253 |  | 1 |  |  | PASS |  | PASS | 1.7772 | 1.7772 | 1.8823 | 1.8823 | 45.7241 | 45.7241 | 45.8055 | 45.8055 | 143.5425 | 12.3042 | 5.0238 | 2.8649 | 0.1429 | 2.8983 | 2.8983 | 4.169 | 4.169 | 0.8424 | 0.8424 | 55.2432 | 0.6268 | 0.0141 | 1.7789 | 1.7789 | 0.0814 | 0.1051
6254 |  | 1 |  |  | PASS |  | PASS | 1.7585 | 1.7585 | 1.8643 | 1.8643 | 46.1039 | 46.1039 | 46.1785 | 46.1785 | 134.9635 | 7.7263 | 0.8765 | 3.2549 | 0.0887 | 2.8432 | 2.8432 | 4.0605 | 4.0605 | 0.8393 | 0.8393 | 57.2438 | 0.6133 | 0.0412 | 1.7606 | 1.7606 | 0.0746 | 0.1058
6255 |  | 1 |  |  | PASS |  | PASS | 1.8013 | 1.8013 | 1.9054 | 1.9054 | 45.8665 | 45.8665 | 45.9411 | 45.9411 | 141.0332 | 0.4799 | 1.8259 | 2.0816 | 0.2514 | 2.8958 | 2.8958 | 4.2216 | 4.2216 | 0.8417 | 0.8417 | 54.4972 | 0.62 | 0.0344 | 1.8033 | 1.8033 | 0.0746 | 0.1041
6256 |  | 1 |  |  | PASS |  | PASS | 1.786 | 1.786 | 1.8915 | 1.8915 | 45.9547 | 45.9547 | 46.0089 | 46.0089 | 143.0339 | 31.26 | 4.1082 | 1.9188 | 0.2006 | 2.8593 | 2.8593 | 4.0944 | 4.0944 | 0.841 | 0.841 | 55.1075 | 0.4674 | 0.0717 | 1.787 | 1.787 | 0.0543 | 0.1055
6257 |  | 1 |  |  | PASS |  | PASS | 1.7077 | 1.7077 | 1.8114 | 1.8114 | 46.2531 | 46.2531 | 46.3073 | 46.3073 | 103.801 | 27.8011 | 4.176 | 4.8283 | 0.2989 | 2.8093 | 2.8093 | 3.9706 | 3.9706 | 0.8386 | 0.8386 | 41.3743 | 0.4946 | 0.0649 | 1.7083 | 1.7083 | 0.0543 | 0.1038
6258 |  | 1 |  |  | PASS |  | PASS | 1.7595 | 1.7595 | 1.8657 | 1.8657 | 46.0225 | 46.0225 | 46.0835 | 46.0835 | 107.4293 | 19.3575 | 12.1447 | 5.8151 | 0.1972 | 2.8771 | 2.8771 | 4.0893 | 4.0893 | 0.8407 | 0.8407 | 42.7307 | 0.5488 | 0.0548 | 1.7602 | 1.7602 | 0.061 | 0.1061
6259 |  | 1 |  |  | PASS |  | PASS | 1.6982 | 1.6982 | 1.8002 | 1.8002 | 46.2599 | 46.2599 | 46.3209 | 46.3209 | 113.872 | 14.5762 | 8.235 | 4.3332 | 0.2548 | 2.7924 | 2.7924 | 3.9418 | 3.9418 | 0.8376 | 0.8376 | 44.7652 | 0.6336 | 0.0276 | 1.6982 | 1.6982 | 0.061 | 0.1021
6260 |  | 1 |  |  | PASS |  | PASS | 1.7365 | 1.7365 | 1.8403 | 1.8403 | 45.8258 | 45.8258 | 45.8869 | 45.8869 | 134.5227 | 30.2766 | 6.5158 | 5.537 | 0.2786 | 2.8458 | 2.8458 | 4.0622 | 4.0622 | 0.8393 | 0.8393 | 50.1229 | 0.6404 | 0.0039 | 1.7378 | 1.7378 | 0.061 | 0.1038
6261 |  | 1 |  |  | PASS |  | PASS | 1.7361 | 1.7361 | 1.8413 | 1.8413 | 46.0089 | 46.0089 | 46.0564 | 46.0564 | 139.5751 | 34.6171 | 0.0391 | 4.4553 | 0.2481 | 2.8161 | 2.8161 | 4.0028 | 4.0028 | 0.8383 | 0.8383 | 52.4287 | 0.4166 | 0.1056 | 1.7375 | 1.7375 | 0.0475 | 0.1051
6262 |  | 1 |  |  | PASS |  | PASS | 1.7996 | 1.7996 | 1.906 | 1.906 | 45.3714 | 45.3714 | 45.4257 | 45.4257 | 141.7453 | 25.0883 | 3.6674 | 1.9154 | 0.4413 | 2.8407 | 2.8407 | 4.0961 | 4.0961 | 0.8413 | 0.8413 | 50.1907 | 0.481 | 0.0005 | 1.8002 | 1.8002 | 0.0543 | 0.1065
6263 |  | 1 |  |  | PASS |  | PASS | 1.8392 | 1.8392 | 1.9481 | 1.9481 | 45.1951 | 45.1951 | 45.2901 | 45.2901 | 141.5758 | 9.2523 | 12.5855 | 2.8344 | 0.3905 | 2.8848 | 2.8848 | 4.1758 | 4.1758 | 0.842 | 0.842 | 52.8695 | 0.5895 | 0.048 | 1.8399 | 1.8399 | 0.0949 | 0.1089
6264 |  | 1 |  |  | PASS |  | PASS | 1.7633 | 1.7633 | 1.8704 | 1.8704 | 45.9818 | 45.9818 | 46.0496 | 46.0496 | 112.4818 | 28.208 | 0.2426 | 2.5292 | 0.0683 | 2.8017 | 2.8017 | 3.9994 | 3.9994 | 0.8396 | 0.8396 | 44.121 | 0.4234 | 0.1022 | 1.765 | 1.765 | 0.0678 | 0.1072
6265 |  | 1 |  |  | PASS |  | PASS | 1.7765 | 1.7765 | 1.8809 | 1.8809 | 45.9208 | 45.9208 | 45.9818 | 45.9818 | 109.2604 | 17.3907 | 1.938 | 2.6445 | 0.3057 | 2.8721 | 2.8721 | 4.1944 | 4.1944 | 0.8413 | 0.8413 | 43.7141 | 0.3759 | 0.0039 | 1.7775 | 1.7775 | 0.061 | 0.1044
6266 |  | 1 |  |  | PASS |  | PASS | 1.7338 | 1.7338 | 1.8392 | 1.8392 | 46.3006 | 46.3006 | 46.3616 | 46.3616 | 104.3097 | 13.3554 | 0.0626 | 2.4512 | 0.3159 | 2.8059 | 2.8059 | 3.9791 | 3.9791 | 0.839 | 0.839 | 38.6955 | 0.2945 | 0.0887 | 1.7355 | 1.7355 | 0.061 | 0.1055
6267 |  | 1 |  |  | PASS |  | PASS | 1.9274 | 1.9274 | 2.0369 | 2.0369 | 45.0595 | 45.0595 | 45.1409 | 45.1409 | 270.5661 | 13.491 | 4.8881 | 1.1897 | 0.2786 | 2.9297 | 2.9297 | 4.3453 | 4.3453 | 0.8447 | 0.8447 | 104.1062 | 0.6675 | 0.0107 | 1.9284 | 1.9284 | 0.0814 | 0.1095
6268 |  | 1 |  |  | PASS |  | PASS | 1.8901 | 1.8901 | 1.9983 | 1.9983 | 45.48 | 45.48 | 45.5342 | 45.5342 | 214.8195 | 10.7443 | 2.6059 | 1.227 | 0.1633 | 2.8602 | 2.8602 | 4.2131 | 4.2131 | 0.8413 | 0.8413 | 84.2694 | 0.3318 | 0.1056 | 1.8921 | 1.8921 | 0.0543 | 0.1082
6269 |  | 1 |  |  | PASS |  | PASS | 1.9189 | 1.9189 | 2.0271 | 2.0271 | 45.1409 | 45.1409 | 45.2087 | 45.2087 | 252.1195 | 16.882 | 15.6373 | 1.5254 | 0.3227 | 2.9297 | 2.9297 | 4.4047 | 4.4047 | 0.8444 | 0.8444 | 101.7326 | 0.5997 | 0.0548 | 1.9199 | 1.9199 | 0.0678 | 0.1082
6270 |  | 1 |  |  | PASS |  | PASS | 1.8647 | 1.8647 | 1.9718 | 1.9718 | 45.6224 | 45.6224 | 45.6766 | 45.6766 | 201.5271 | 11.9312 | 5.1152 | 1.2881 | 0.2684 | 2.85 | 2.85 | 4.1843 | 4.1843 | 0.8413 | 0.8413 | 83.286 | 0.637 | 0.0175 | 1.8653 | 1.8653 | 0.0543 | 0.1072
6271 |  | 1 |  |  | PASS |  | PASS | 1.8562 | 1.8562 | 1.9633 | 1.9633 | 45.7173 | 45.7173 | 45.7716 | 45.7716 | 188.0313 | 8.1332 | 11.0495 | 1.3321 | 0.2277 | 2.8576 | 2.8576 | 4.1741 | 4.1741 | 0.8417 | 0.8417 | 74.6392 | 0.6743 | 0.0378 | 1.8575 | 1.8575 | 0.0543 | 0.1072
6272 |  | 1 |  |  | PASS |  | PASS | 2.0129 | 2.0129 | 2.12 | 2.12 | 44.7814 | 44.7814 | 44.8221 | 44.8221 | 274.4995 | 0.7173 | 7.9637 | 1.2372 | 0.1802 | 3.0077 | 3.0077 | 4.9388 | 4.9388 | 0.8464 | 0.8464 | 100.817 | 0.6946 | 0.0276 | 2.0132 | 2.0132 | 0.0407 | 0.1072
6273 |  | 1 |  |  | PASS |  | PASS | 1.9654 | 1.9654 | 2.0773 | 2.0773 | 44.0422 | 44.0422 | 44.1304 | 44.1304 | 308.8155 | 11.5921 | 4.7864 | 0.8913 | 0.2921 | 3.0594 | 3.0594 | 4.5861 | 4.5861 | 0.8461 | 0.8461 | 92.0006 | 0.4369 | 0.0039 | 1.9671 | 1.9671 | 0.0882 | 0.1119
6274 |  | 1 |  |  | PASS |  | PASS | 2.0037 | 2.0037 | 2.1119 | 2.1119 | 44.7882 | 44.7882 | 44.8425 | 44.8425 | 276.4323 | 9.0149 | 10.9817 | 1.1829 | 0.1904 | 3.0077 | 3.0077 | 4.876 | 4.876 | 0.8468 | 0.8468 | 97.6974 | 0.6811 | 0.0276 | 2.0051 | 2.0051 | 0.0543 | 0.1082
6275 |  | 1 |  |  | PASS |  | PASS | 1.9386 | 1.9386 | 2.0481 | 2.0481 | 45.2087 | 45.2087 | 45.2765 | 45.2765 | 249.8815 | 5.963 | 4.0743 | 0.5013 | 0.6651 | 2.8949 | 2.8949 | 4.3114 | 4.3114 | 0.8427 | 0.8427 | 96.341 | 0.6472 | 0.0039 | 1.9403 | 1.9403 | 0.0678 | 0.1095
6276 |  | 1 |  |  | PASS |  | PASS | 1.9277 | 1.9277 | 2.0376 | 2.0376 | 45.1883 | 45.1883 | 45.2358 | 45.2358 | 243.7439 | 14.3727 | 0.9782 | 1.2067 | 0.1735 | 2.8941 | 2.8941 | 4.2962 | 4.2962 | 0.8434 | 0.8434 | 93.3231 | 0.6641 | 0.0209 | 1.9291 | 1.9291 | 0.0475 | 0.1099
6277 |  | 1 |  |  | PASS |  | PASS | 1.9199 | 1.9199 | 2.0288 | 2.0288 | 45.1612 | 45.1612 | 45.2629 | 45.2629 | 248.7286 | 18.3741 | 9.3302 | 1.4237 | 0.3532 | 2.945 | 2.945 | 4.4301 | 4.4301 | 0.8454 | 0.8454 | 101.0205 | 0.6845 | 0.0243 | 1.9213 | 1.9213 | 0.1017 | 0.1089
6278 |  | 1 |  |  | PASS |  | PASS | 1.9003 | 1.9003 | 2.0095 | 2.0095 | 45.324 | 45.324 | 45.385 | 45.385 | 229.3665 | 9.354 | 2.9111 | 1.912 | 0.2345 | 2.8933 | 2.8933 | 4.2673 | 4.2673 | 0.8444 | 0.8444 | 90.8138 | 0.6302 | 0.0446 | 1.9023 | 1.9023 | 0.061 | 0.1092
6279 |  | 1 |  |  | PASS |  | PASS | 1.9315 | 1.9315 | 2.042 | 2.042 | 44.9713 | 44.9713 | 45.0595 | 45.0595 | 275.0421 | 7.3872 | 1.7581 | 1.1694 | 0.4481 | 2.9433 | 2.9433 | 4.3708 | 4.3708 | 0.8451 | 0.8451 | 108.6839 | 0.4267 | 0.0175 | 1.9332 | 1.9332 | 0.0882 | 0.1105
6280 |  | 1 |  |  | PASS |  | PASS | 1.9393 | 1.9393 | 2.0491 | 2.0491 | 45.0324 | 45.0324 | 45.1002 | 45.1002 | 259.7491 | 16.5769 | 0.9547 | 0.5047 | 0.6041 | 2.928 | 2.928 | 4.3674 | 4.3674 | 0.843 | 0.843 | 98.6807 | 0.4267 | 0.0175 | 1.941 | 1.941 | 0.0678 | 0.1099
6281 |  | 1 |  |  | PASS |  | PASS | 1.9498 | 1.9498 | 2.0597 | 2.0597 | 45.0391 | 45.0391 | 45.107 | 45.107 | 257.3415 | 13.8301 | 2.8197 | 0.6133 | 0.5295 | 2.9272 | 2.9272 | 4.364 | 4.364 | 0.8441 | 0.8441 | 96.1715 | 0.5827 | 0.0005 | 1.9508 | 1.9508 | 0.0678 | 0.1099
6282 |  | 1 |  |  | PASS |  | PASS | 1.8833 | 1.8833 | 1.9908 | 1.9908 | 45.5885 | 45.5885 | 45.6766 | 45.6766 | 190.1675 | 11.3886 | 2.1415 | 0.9252 | 0.3769 | 2.9331 | 2.9331 | 4.3792 | 4.3792 | 0.8444 | 0.8444 | 74.1644 | 0.4742 | 0.0039 | 1.8847 | 1.8847 | 0.0882 | 0.1075
6283 |  | 1 |  |  | PASS |  | PASS | 1.8511 | 1.8511 | 1.9593 | 1.9593 | 45.6766 | 45.6766 | 45.7716 | 45.7716 | 183.5892 | 13.6267 | 5.5561 | 1.4474 | 0.2989 | 2.8839 | 2.8839 | 4.2046 | 4.2046 | 0.8427 | 0.8427 | 74.4018 | 0.6539 | 0.0175 | 1.8521 | 1.8521 | 0.0949 | 0.1082
6284 |  | 1 |  |  | PASS |  | PASS | 1.8681 | 1.8681 | 1.9769 | 1.9769 | 45.6088 | 45.6088 | 45.6766 | 45.6766 | 187.7261 | 25.97 | 13.3315 | 1.973 | 0.2277 | 2.8907 | 2.8907 | 4.2419 | 4.2419 | 0.8424 | 0.8424 | 75.5208 | 0.5929 | 0.0582 | 1.8687 | 1.8687 | 0.0678 | 0.1089
6285 |  | 1 |  |  | PASS |  | PASS | 1.867 | 1.867 | 1.9749 | 1.9749 | 45.6359 | 45.6359 | 45.7173 | 45.7173 | 189.7606 | 18.5097 | 5.0238 | 1.617 | 0.1768 | 2.8873 | 2.8873 | 4.2504 | 4.2504 | 0.8424 | 0.8424 | 80.7089 | 0.6777 | 0.0209 | 1.8687 | 1.8687 | 0.0814 | 0.1078
6286 |  | 1 |  |  | PASS |  | PASS | 1.8745 | 1.8745 | 1.983 | 1.983 | 45.5071 | 45.5071 | 45.5817 | 45.5817 | 208.6141 | 25.0883 | 0.819 | 1.461 | 0.2413 | 2.8755 | 2.8755 | 4.2283 | 4.2283 | 0.842 | 0.842 | 81.0819 | 0.5319 | 0.0039 | 1.8762 | 1.8762 | 0.0746 | 0.1085
6287 |  | 1 |  |  | PASS |  | PASS | 1.962 | 1.962 | 2.0719 | 2.0719 | 44.8492 | 44.8492 | 44.9171 | 44.9171 | 263.3095 | 2.3788 | 5.2611 | 0.6777 | 0.4752 | 2.9501 | 2.9501 | 4.4098 | 4.4098 | 0.8447 | 0.8447 | 94.5777 | 0.4267 | 0.0107 | 1.9627 | 1.9627 | 0.0678 | 0.1099
6288 |  | 1 |  |  | PASS |  | PASS | 1.9271 | 1.9271 | 2.0369 | 2.0369 | 45.3375 | 45.3375 | 45.385 | 45.385 | 242.4893 | 25.2918 | 0.6156 | 0.9422 | 0.3973 | 2.8738 | 2.8738 | 4.2707 | 4.2707 | 0.8424 | 0.8424 | 96.5784 | 0.5827 | 0.0175 | 1.9288 | 1.9288 | 0.0475 | 0.1099
6289 |  | 1 |  |  | PASS |  | PASS | 1.9586 | 1.9586 | 2.0691 | 2.0691 | 44.8832 | 44.8832 | 44.9442 | 44.9442 | 283.4515 | 12.1346 | 1.8259 | 1.0236 | 0.5058 | 2.9424 | 2.9424 | 4.4318 | 4.4318 | 0.8454 | 0.8454 | 112.3461 | 0.403 | 0.0209 | 1.9603 | 1.9603 | 0.061 | 0.1105
6290 |  | 1 |  |  | PASS |  | PASS | 1.9094 | 1.9094 | 2.0176 | 2.0176 | 45.3579 | 45.3579 | 45.4189 | 45.4189 | 248.4573 | 8.0315 | 8.7198 | 1.5899 | 0.2413 | 2.8704 | 2.8704 | 4.2521 | 4.2521 | 0.842 | 0.842 | 99.0876 | 0.5488 | 0.0921 | 1.9108 | 1.9108 | 0.061 | 0.1082
6291 |  | 1 |  |  | PASS |  | PASS | 1.9071 | 1.9071 | 2.0162 | 2.0162 | 45.3308 | 45.3308 | 45.4054 | 45.4054 | 239.0645 | 32.0399 | 2.0058 | 2.0409 | 0.1056 | 2.8797 | 2.8797 | 4.2656 | 4.2656 | 0.842 | 0.842 | 92.5432 | 0.481 | 0.1192 | 1.9094 | 1.9094 | 0.0746 | 0.1092
6292 |  | 1 |  |  | PASS |  | PASS | 1.7378 | 1.7378 | 1.844 | 1.844 | 45.9343 | 45.9343 | 46.0022 | 46.0022 | 121.8068 | 17.3907 | 1.192 | 2.6818 | 0.126 | 2.8432 | 2.8432 | 4.0317 | 4.0317 | 0.84 | 0.84 | 44.9009 | 0.481 | 0.1124 | 1.7395 | 1.7395 | 0.0678 | 0.1061
6293 |  | 1 |  |  | PASS |  | PASS | 1.7256 | 1.7256 | 1.8308 | 1.8308 | 45.9276 | 45.9276 | 45.9682 | 45.9682 | 116.5508 | 24.6475 | 5.8037 | 1.088 | 0.1362 | 2.8449 | 2.8449 | 4.013 | 4.013 | 0.8403 | 0.8403 | 45.7825 | 0.5353 | 0.0819 | 1.727 | 1.727 | 0.0407 | 0.1051
6294 |  | 1 |  |  | PASS |  | PASS | 1.7609 | 1.7609 | 1.8653 | 1.8653 | 45.7444 | 45.7444 | 45.819 | 45.819 | 109.6673 | 30.2426 | 3.9284 | 2.4919 | 0.3193 | 2.906 | 2.906 | 4.1639 | 4.1639 | 0.843 | 0.843 | 45.4773 | 0.3962 | 0.1192 | 1.7616 | 1.7616 | 0.0746 | 0.1044
6295 |  | 6 |  |  | FAIL | T11 ISGS | PASS | 1.7178 | 1.7178 | 1.8223 | 1.8223 | 45.9208 | 45.9208 | 45.9886 | 45.9886 | 109.2604 | 191.5532
6296 |  | 1 |  |  | PASS |  | PASS | 1.7463 | 1.7463 | 1.8535 | 1.8535 | 45.6224 | 45.6224 | 45.6698 | 45.6698 | 116.6187 | 2.5145 | 6.2682 | 3.6821 | 0.1735 | 2.8831 | 2.8831 | 4.0673 | 4.0673 | 0.8413 | 0.8413 | 44.1888 | 0.6506 | 0.0412 | 1.749 | 1.749 | 0.0475 | 0.1072
6297 |  | 1 |  |  | PASS |  | PASS | 1.8416 | 1.8416 | 1.9494 | 1.9494 | 45.6766 | 45.6766 | 45.7377 | 45.7377 | 145.6788 | 16.3056 | 12.1007 | 1.9832 | 0.2277 | 2.8381 | 2.8381 | 4.1215 | 4.1215 | 0.8424 | 0.8424 | 53.3782 | 0.6811 | 0.0378 | 1.844 | 1.844 | 0.061 | 0.1078
6298 |  | 1 |  |  | PASS |  | PASS | 1.9043 | 1.9043 | 2.0152 | 2.0152 | 45.1409 | 45.1409 | 45.2087 | 45.2087 | 146.0857 | 3.7013 | 11.2869 | 1.8035 | 0.2887 | 2.9475 | 2.9475 | 4.3199 | 4.3199 | 0.8461 | 0.8461 | 53.1408 | 0.7184 | 0.0344 | 1.905 | 1.905 | 0.0678 | 0.1109
6299 |  | 1 |  |  | PASS |  | PASS | 1.8657 | 1.8657 | 1.9718 | 1.9718 | 44.9578 | 44.9578 | 45.0391 | 45.0391 | 150.8669 | 11.626 | 6.3699 | 1.1728 | 0.2684 | 2.9874 | 2.9874 | 4.3741 | 4.3741 | 0.8454 | 0.8454 | 56.3283 | 0.7116 | 0.0276 | 1.8674 | 1.8674 | 0.0814 | 0.1061
6300 |  | 1 |  |  | PASS |  | PASS | 1.9067 | 1.9067 | 2.0179 | 2.0179 | 45.1476 | 45.1476 | 45.2426 | 45.2426 | 139.3039 | 11.3547 | 1.7685 | 1.3084 | 0.1521 | 2.9543 | 2.9543 | 4.3284 | 4.3284 | 0.8461 | 0.8461 | 48.4952 | 0.5895 | 0.0107 | 1.9081 | 1.9081 | 0.0949 | 0.1112
6301 |  | 1 |  |  | PASS |  | PASS | 1.8443 | 1.8443 | 1.9522 | 1.9522 | 45.6631 | 45.6631 | 45.7241 | 45.7241 | 138.3883 | 2.6398 | 2.8536 | 1.0371 | 0.7736 | 2.8348 | 2.8348 | 4.1198 | 4.1198 | 0.8417 | 0.8417 | 53.1408 | 0.5726 | 0.0073 | 1.846 | 1.846 | 0.061 | 0.1078
6302 |  | 1 |  |  | PASS |  | PASS | 1.8436 | 1.8436 | 1.9525 | 1.9525 | 45.4732 | 45.4732 | 45.541 | 45.541 | 152.4945 | 14.1014 | 3.5554 | 1.4034 | 0.2548 | 2.8661 | 2.8661 | 4.1622 | 4.1622 | 0.8424 | 0.8424 | 57.0403 | 0.3318 | 0.0378 | 1.845 | 1.845 | 0.0678 | 0.1089
6303 |  | 1 |  |  | PASS |  | PASS | 1.7826 | 1.7826 | 1.8894 | 1.8894 | 45.8733 | 45.8733 | 45.9547 | 45.9547 | 137.1676 | 4.9457 | 3.9623 | 2.2545 | 0.3159 | 2.8288 | 2.8288 | 4.0503 | 4.0503 | 0.8403 | 0.8403 | 52.6322 | 0.4505 | 0.1056 | 1.7843 | 1.7843 | 0.0814 | 0.1068
6304 |  | 1 |  |  | PASS |  | PASS | 1.825 | 1.825 | 1.9321 | 1.9321 | 45.7105 | 45.7105 | 45.8055 | 45.8055 | 140.5246 | 8.8453 | 6.1767 | 2.9666 | 0.1294 | 2.8746 | 2.8746 | 4.1741 | 4.1741 | 0.843 | 0.843 | 52.0557 | 0.5522 | 0.0819 | 1.8253 | 1.8253 | 0.0949 | 0.1072
6305 |  | 1 |  |  | PASS |  | PASS | 1.749 | 1.749 | 1.8552 | 1.8552 | 46.226 | 46.226 | 46.2734 | 46.2734 | 127.0966 | 16.6447 | 3.9962 | 1.9188 | 0.3396 | 2.8042 | 2.8042 | 3.991 | 3.991 | 0.8396 | 0.8396 | 51.208 | 0.3216 | 0.031 | 1.7501 | 1.7501 | 0.0475 | 0.1061
6306 |  | 1 |  |  | PASS |  | PASS | 1.7528 | 1.7528 | 1.8599 | 1.8599 | 46.1581 | 46.1581 | 46.1988 | 46.1988 | 124.1804 | 13.4571 | 2.8432 | 2.8852 | 0.0683 | 2.8483 | 2.8483 | 4.0469 | 4.0469 | 0.8407 | 0.8407 | 50.462 | 0.3996 | 0.109 | 1.7548 | 1.7548 | 0.0407 | 0.1072
6307 |  | 1 |  |  | PASS |  | PASS | 1.7338 | 1.7338 | 1.8399 | 1.8399 | 46.4091 | 46.4091 | 46.4633 | 46.4633 | 119.5348 | 18.0011 | 1.9616 | 0.9456 | 0.4006 | 2.8144 | 2.8144 | 3.9876 | 3.9876 | 0.8396 | 0.8396 | 48.7326 | 0.5488 | 0.0005 | 1.7348 | 1.7348 | 0.0543 | 0.1061
6308 |  | 1 |  |  | PASS |  | PASS | 1.7107 | 1.7107 | 1.8162 | 1.8162 | 46.3209 | 46.3209 | 46.3752 | 46.3752 | 121.5016 | 1.7685 | 3.7927 | 2.8072 | 0.7296 | 2.8127 | 2.8127 | 3.9621 | 3.9621 | 0.839 | 0.839 | 51.208 | 0.3182 | 0.1124 | 1.7131 | 1.7131 | 0.0543 | 0.1055
6309 |  | 1 |  |  | PASS |  | PASS | 1.7426 | 1.7426 | 1.8481 | 1.8481 | 45.9682 | 45.9682 | 46.0496 | 46.0496 | 124.0787 | 24.7492 | 7.906 | 2.1087 | 0.2514 | 2.8636 | 2.8636 | 4.0757 | 4.0757 | 0.84 | 0.84 | 47.478 | 0.4573 | 0.1158 | 1.7436 | 1.7436 | 0.0814 | 0.1055
6310 |  | 1 |  |  | PASS |  | PASS | 1.6921 | 1.6921 | 1.7965 | 1.7965 | 46.2599 | 46.2599 | 46.3141 | 46.3141 | 117.0256 | 6.336 | 1.4529 | 2.2138 | 0.3193 | 2.8144 | 2.8144 | 3.9435 | 3.9435 | 0.8383 | 0.8383 | 47.6814 | 0.2809 | 0.0989 | 1.6938 | 1.6938 | 0.0543 | 0.1044
6311 |  | 1 |  |  | PASS |  | PASS | 1.7202 | 1.7202 | 1.8257 | 1.8257 | 46.0225 | 46.0225 | 46.0564 | 46.0564 | 118.7549 | 8.5401 | 0.9547 | 1.9425 | 0.4108 | 2.8602 | 2.8602 | 4.0232 | 4.0232 | 0.8403 | 0.8403 | 45.4095 | 0.5183 | 0.1022 | 1.7212 | 1.7212 | 0.0339 | 0.1055
6312 |  | 1 |  |  | PASS |  | PASS | 1.7104 | 1.7104 | 1.8155 | 1.8155 | 46.0971 | 46.0971 | 46.1649 | 46.1649 | 111.1254 | 0.3678 | 11.0495 | 2.4885 | 0.3633 | 2.8415 | 2.8415 | 3.9842 | 3.9842 | 0.839 | 0.839 | 43.6801 | 0.5827 | 0.0514 | 1.7121 | 1.7121 | 0.0678 | 0.1051
6313 |  | 1 |  |  | PASS |  | PASS | 1.7053 | 1.7053 | 1.8091 | 1.8091 | 45.9615 | 45.9615 | 46.0225 | 46.0225 | 109.1247 | 18.9845 | 2.5041 | 1.5424 | 0.2447 | 2.8322 | 2.8322 | 3.9672 | 3.9672 | 0.8393 | 0.8393 | 42.3577 | 0.5251 | 0.0276 | 1.706 | 1.706 | 0.061 | 0.1038
6314 |  | 1 |  |  | PASS |  | PASS | 1.7545 | 1.7545 | 1.8586 | 1.8586 | 45.5206 | 45.5206 | 45.5952 | 45.5952 | 121.3659 | 3.2605 | 2.5381 | 2.0714 | 0.2413 | 2.9043 | 2.9043 | 4.1503 | 4.1503 | 0.842 | 0.842 | 46.359 | 0.3013 | 0.0276 | 1.7555 | 1.7555 | 0.0746 | 0.1041
6315 |  | 1 |  |  | PASS |  | PASS | 1.7304 | 1.7304 | 1.8355 | 1.8355 | 45.8258 | 45.8258 | 45.8665 | 45.8665 | 129.4363 | 3.0806 | 0.446 | 1.4542 | 0.2955 | 2.8509 | 2.8509 | 4.0045 | 4.0045 | 0.8403 | 0.8403 | 41.3065 | 0.576 | 0.0073 | 1.7311 | 1.7311 | 0.0407 | 0.1051
6316 |  | 1 |  |  | PASS |  | PASS | 1.8436 | 1.8436 | 1.9518 | 1.9518 | 45.0595 | 45.0595 | 45.1409 | 45.1409 | 167.1772 | 15.2204 | 3.1484 | 1.2779 | 0.1362 | 2.995 | 2.995 | 4.2979 | 4.2979 | 0.8461 | 0.8461 | 62.7371 | 0.5081 | 0.1056 | 1.8453 | 1.8453 | 0.0814 | 0.1082
6317 |  | 1 |  |  | PASS |  | PASS | 1.8419 | 1.8419 | 1.9511 | 1.9511 | 45.1002 | 45.1002 | 45.1544 | 45.1544 | 194.5418 | 8.2689 | 1.1816 | 0.1385 | 0.2616 | 2.9882 | 2.9882 | 4.2809 | 4.2809 | 0.8461 | 0.8461 | 76.6737 | 0.6099 | 0.0378 | 1.8436 | 1.8436 | 0.0543 | 0.1092
6318 |  | 1 |  |  | PASS |  | PASS | 1.8409 | 1.8409 | 1.9481 | 1.9481 | 44.8086 | 44.8086 | 44.8764 | 44.8764 | 208.6819 | 10.5408 | 2.8875 | 0.126 | 0.1938 | 3.0153 | 3.0153 | 4.3436 | 4.3436 | 0.8478 | 0.8478 | 79.183 | 0.5217 | 0.0751 | 1.8416 | 1.8416 | 0.0678 | 0.1072
6319 |  | 1 |  |  | PASS |  | PASS | 1.8152 | 1.8152 | 1.9227 | 1.9227 | 45.0663 | 45.0663 | 45.1137 | 45.1137 | 183.9622 | 14.4744 | 8.9911 | 0.7658 | 0.1114 | 2.9687 | 2.9687 | 4.2249 | 4.2249 | 0.8457 | 0.8457 | 68.1286 | 0.5387 | 0.0887 | 1.8162 | 1.8162 | 0.0475 | 0.1075
6320 |  | 1 |  |  | PASS |  | PASS | 1.8752 | 1.8752 | 1.9847 | 1.9847 | 44.483 | 44.483 | 44.5305 | 44.5305 | 217.9391 | 10.0084 | 1.5886 | 1.2474 | 0.3091 | 3.0543 | 3.0543 | 4.4131 | 4.4131 | 0.8488 | 0.8488 | 80.5394 | 0.3759 | 0.1226 | 1.8762 | 1.8762 | 0.0475 | 0.1095
6321 |  | 1 |  |  | PASS |  | PASS | 1.8406 | 1.8406 | 1.9498 | 1.9498 | 44.9578 | 44.9578 | 44.9984 | 44.9984 | 168.1605 | 9.025 | 3.2841 | 0.7726 | 0.1022 | 3.0026 | 3.0026 | 4.2945 | 4.2945 | 0.8468 | 0.8468 | 64.3647 | 0.2606 | 0.109 | 1.8423 | 1.8423 | 0.0407 | 0.1092
6322 |  | 1 |  |  | PASS |  | PASS | 1.8575 | 1.8575 | 1.9667 | 1.9667 | 44.6661 | 44.6661 | 44.734 | 44.734 | 179.0793 | 18.4179 | 2.2771 | 0.0876 | 0.2616 | 3.0357 | 3.0357 | 4.3419 | 4.3419 | 0.8474 | 0.8474 | 62.9744 | 0.6946 | 0.0073 | 1.8589 | 1.8589 | 0.0678 | 0.1092
6323 |  | 1 |  |  | PASS |  | PASS | 1.8759 | 1.8759 | 1.9837 | 1.9837 | 44.2117 | 44.2117 | 44.266 | 44.266 | 209.4279 | 19.9679 | 3.4197 | 0.013 | 0.1429 | 3.0933 | 3.0933 | 4.4742 | 4.4742 | 0.8495 | 0.8495 | 59.4818 | 0.464 | 0.0819 | 1.8772 | 1.8772 | 0.0543 | 0.1078
6324 |  | 1 |  |  | PASS |  | PASS | 1.8494 | 1.8494 | 1.9566 | 1.9566 | 43.9608 | 43.9608 | 44.0219 | 44.0219 | 224.3818 | 0.5478 | 3.0128 | 0.4064 | 0.6719 | 3.1026 | 3.1026 | 4.4521 | 4.4521 | 0.8495 | 0.8495 | 64.0256 | 0.62 | 0.0243 | 1.8504 | 1.8504 | 0.061 | 0.1072
6325 |  | 1 |  |  | PASS |  | PASS | 1.8535 | 1.8535 | 1.963 | 1.963 | 44.5576 | 44.5576 | 44.6051 | 44.6051 | 180.6052 | 3.1823 | 2.6737 | 0.7387 | 0.1192 | 3.0416 | 3.0416 | 4.3453 | 4.3453 | 0.8471 | 0.8471 | 65.2803 | 0.3928 | 0.1192 | 1.8559 | 1.8559 | 0.0475 | 0.1095
6326 |  | 1 |  |  | PASS |  | PASS | 1.8413 | 1.8413 | 1.9481 | 1.9481 | 44.8967 | 44.8967 | 44.9781 | 44.9781 | 181.9954 | 2.0398 | 4.2099 | 0.7658 | 0.4752 | 3.0035 | 3.0035 | 4.2911 | 4.2911 | 0.8468 | 0.8468 | 66.9418 | 0.481 | 0.0029 | 1.8433 | 1.8433 | 0.0814 | 0.1068
6327 |  | 1 |  |  | PASS |  | PASS | 1.8698 | 1.8698 | 1.9796 | 1.9796 | 44.5644 | 44.5644 | 44.6322 | 44.6322 | 218.3799 | 22.3755 | 7.5228 | 0.8099 | 0.1904 | 3.0501 | 3.0501 | 4.3894 | 4.3894 | 0.8485 | 0.8485 | 79.5899 | 0.7184 | 0.0175 | 1.8708 | 1.8708 | 0.0678 | 0.1099
6328 |  | 1 |  |  | PASS |  | PASS | 1.8169 | 1.8169 | 1.9243 | 1.9243 | 45.1476 | 45.1476 | 45.2222 | 45.2222 | 197.3224 | 10.1 | 4.6405 | 0.4742 | 0.0378 | 2.9721 | 2.9721 | 4.2283 | 4.2283 | 0.8451 | 0.8451 | 75.453 | 0.4844 | 0.1056 | 1.8179 | 1.8179 | 0.0746 | 0.1075
6329 |  | 1 |  |  | PASS |  | PASS | 1.8382 | 1.8382 | 1.945 | 1.945 | 44.9306 | 44.9306 | 44.9645 | 44.9645 | 221.2283 | 6.4818 | 13.5689 | 1.3457 | 0.3125 | 3.0077 | 3.0077 | 4.3216 | 4.3216 | 0.8468 | 0.8468 | 92.6788 | 0.6234 | 0.0582 | 1.8379 | 1.8379 | 0.0339 | 0.1068
6330 |  | 1 |  |  | PASS |  | PASS | 1.8358 | 1.8358 | 1.9444 | 1.9444 | 45.1883 | 45.1883 | 45.2494 | 45.2494 | 187.1496 | 4.6168 | 8.0654 | 0.6506 | 0.2887 | 2.9806 | 2.9806 | 4.2606 | 4.2606 | 0.8461 | 0.8461 | 75.0461 | 0.6879 | 0.0175 | 1.8369 | 1.8369 | 0.061 | 0.1085
6331 |  | 1 |  |  | PASS |  | PASS | 1.8436 | 1.8436 | 1.9518 | 1.9518 | 45.1748 | 45.1748 | 45.2562 | 45.2562 | 171.1106 | 8.652 | 9.4557 | 0.7116 | 0.2311 | 2.984 | 2.984 | 4.2792 | 4.2792 | 0.8457 | 0.8457 | 68.0608 | 0.6845 | 0.031 | 1.8443 | 1.8443 | 0.0814 | 0.1082
6332 |  | 1 |  |  | PASS |  | PASS | 1.9006 | 1.9006 | 2.0091 | 2.0091 | 44.7475 | 44.7475 | 44.8289 | 44.8289 | 221.3978 | 1.3277 | 5.3289 | 0.5522 | 0.126 | 3.0637 | 3.0637 | 4.4742 | 4.4742 | 0.8491 | 0.8491 | 82.7095 | 0.6675 | 0.0209 | 1.9013 | 1.9013 | 0.0814 | 0.1085
6333 |  | 1 |  |  | PASS |  | PASS | 1.8559 | 1.8559 | 1.964 | 1.964 | 45.1137 | 45.1137 | 45.168 | 45.168 | 194.4401 | 13.118 | 3.8369 | 0.5454 | 0.3396 | 3.0187 | 3.0187 | 4.3233 | 4.3233 | 0.8471 | 0.8471 | 78.3014 | 0.4573 | 0.0039 | 1.8565 | 1.8565 | 0.0543 | 0.1082
6334 |  | 1 |  |  | PASS |  | PASS | 1.882 | 1.882 | 1.9912 | 1.9912 | 44.2592 | 44.2592 | 44.3474 | 44.3474 | 219.1937 | 3.6335 | 2.0058 | 1.0236 | 0.3803 | 3.1128 | 3.1128 | 4.4725 | 4.4725 | 0.8491 | 0.8491 | 75.4869 | 0.4234 | 0.0107 | 1.882 | 1.882 | 0.0882 | 0.1092
6335 |  | 1 |  |  | PASS |  | PASS | 1.8657 | 1.8657 | 1.9742 | 1.9742 | 44.8086 | 44.8086 | 44.856 | 44.856 | 199.9334 | 7.4889 | 0.4017 | 0.4912 | 0.3159 | 3.0475 | 3.0475 | 4.3691 | 4.3691 | 0.8478 | 0.8478 | 75.4869 | 0.5929 | 0.048 | 1.8667 | 1.8667 | 0.0475 | 0.1085