## Test Data
| Item Status | Color |  |  |  | Test | T1 | T2 | T3 | T4 | T5 | T6 | T7 | T8 | T9 | T10 | T11 | T12 | T13 | T14 | T15 | T16 | T17 | T18 | T19 | T20 | T21 | T22 | T23 | T24 | T25 | T26 | T27
| Fail |  |  |  |  | Item | CONT | VTH | SAME | VTH | SAME | BVDSS | SAME | BVDSS | SAME | IDSS | ISGS | ISGS | ISGS | ISGS | LRDON | SAME | LRDON | SAME | HVFSD+ | SAME | IDSS | ISGS | ISGS | VTH | SAME | ABSDEL | ABSDEL
| Alarm |  |  |  |  | Low Limit |  | *1.250 | >1.250 | *1.250 | >1.250 | >42.00 |  | >42.00 | [6 empty] | *2.400 | >2.400m | *2.800 | >2.800m | *0.820 | >0.820 |  |  |  | *1.250 | >1.250
| Fail & Alarm |  |  |  |  | High Limit |  | <2.200 |  | <2.700 |  | *50.000 | <50.00 | *50.000 | <50.00 | <500.0n | <100.0n | <100.0n | <50.00n | <50.00n | <3.400m |  | <5.400m |  | <0.880 |  | <250.0n | <50.00n | <50.00n | <2.200 |  | <0.500 | <0.350
| OVER (Pass) |  |  |  |  | Bias1 |  | (ID)250uA | (T#)002 | (ID)1.00mA | (T#)004 | (ID)250uA | (T#)006 | (ID)1.00mA | (T#)008 | (VDS)40.0V | (VSG)22.0V | (VSG)22.0V | (VSG)20.0V | (VSG)20.0V | (ID)40.0A | (T#)015 | (ID)20.0A | (T#)017 | (ID)40.0A | (T#)019 | (VDS)35.0V | (VSG)10.0V | (VSG)10.0V | (ID)250uA | (T#)024 | (T#)008 | (T#)004
| OVER (Fail) |  |  |  |  | Bias2 | [5 empty] | (VMAX)300V |  | (VMAX)300V |  | (IMAX)9.90uA | (IMAX)9.99uA | (IMAX)9.99uA | (IMAX)9.99uA | (IMAX)9.99uA | (VG)10.0V |  | (VG)4.50V |  | (VGS)0.00V |  | (IMAX)9.90uA | (IMAX)9.99uA | (IMAX)9.99uA |  |  | (T#)006 | (T#)002
[6 empty] | Unit | p | V |  | V |  | V |  | V |  | nA | nA | nA | nA | nA | mR | m | mR | m | V |  | nA | nA | nA | V
[6 empty] | Item | CONT | VTH | SAME | VTH | SAME | BVDSS | SAME | BVDSS | SAME | IDSS | ISGS | ISGS | ISGS | ISGS | LRDON | SAME | LRDON | SAME | HVFSD+ | SAME | IDSS | ISGS | ISGS | VTH | SAME | ABSDEL | ABSDEL
[6 empty] | Min |  | 0.6697 | 0.6697 | 1.7321 | 1.7321 | 33.6796 | 42.2654 | 42.3807 | 42.3807 | 108.1075 | 0.0052 | 0.0052 | 0.0005 | 0.0073 | 0.0027 | 0.0027 | 3.8808 | 3.8808 | 0.8356 | 0.8356 | 42.6968 | 0.1826 | 0.0005 | 1.63 | 1.63 | 0.0203 | 0.1007
[6 empty] | Max |  | 2.0342 | 2.0342 | 2.1488 | 2.1488 | 46.8228 | 46.8228 | 46.8702 | 46.8702 | 434.8557 | 52.1825 | 49.5803 | 20.6101 | 15.9039 | 3.2417 | 3.2417 | 5.2049 | 5.2049 | 0.8532 | 0.8532 | 165.007 | 0.8913 | 0.6482 | 2.0346 | 2.0346 | 0.1492 | 0.115
[6 empty] | Range |  | 1.3645 | 1.3645 | 0.4167 | 0.4167 | 13.1432 | 4.5574 | 4.4895 | 4.4895 | 326.7482 | 52.1773 | 49.5751 | 20.6096 | 15.8966 | 3.239 | 3.239 | 1.3241 | 1.3241 | 0.0176 | 0.0176 | 122.3102 | 0.7087 | 0.6477 | 0.4046 | 0.4046 | 0.1289 | 0.0143
[6 empty] | Average |  | 1.837866 | 1.837866 | 1.946683 | 1.946683 | 45.34294 | 45.34711 | 45.41479 | 45.41479 | 184.8674 | 12.6042 | 4.413199 | 1.698762 | 0.2670673 | 2.924835 | 2.924835 | 4.246432 | 4.246432 | 0.8428682 | 0.8428682 | 68.88301 | 0.4016136 | 0.05853757 | 1.840172 | 1.840172 | 0.06763547 | 0.1075704
Test No. | Coordinate | Soft Bin | Hard Bin | Time[s] | Result | Fail Item
0001 |  | 1 |  |  | PASS |  | PASS | 1.8959 | 1.8959 | 2.0071 | 2.0071 | 44.3406 | 44.3406 | 44.3949 | 44.3949 | 226.8233 | 12.7111 | 11.8734 | 2.0205 | 0.2752 | 3.0009 | 3.0009 | 4.364 | 4.364 | 0.8485 | 0.8485 | 73.9949 | 0.3589 | 0.0649 | 1.8976 | 1.8976 | 0.0543 | 0.1112
0002 |  | 1 |  |  | PASS |  | PASS | 1.8497 | 1.8497 | 1.9569 | 1.9569 | 44.0965 | 44.0965 | 44.1711 | 44.1711 | 223.4324 | 3.5996 | 3.0467 | 1.2101 | 0.2752 | 3.0416 | 3.0416 | 4.3945 | 4.3945 | 0.8478 | 0.8478 | 66.1619 | 0.4844 | 0.0141 | 1.8504 | 1.8504 | 0.0746 | 0.1072
0003 |  | 1 |  |  | PASS |  | PASS | 1.847 | 1.847 | 1.9532 | 1.9532 | 44.2524 | 44.2524 | 44.3338 | 44.3338 | 212.4458 | 18.8827 | 9.5337 | 1.7221 | 0.2074 | 3.0094 | 3.0094 | 4.3911 | 4.3911 | 0.8474 | 0.8474 | 68.7051 | 0.3284 | 0.0751 | 1.8477 | 1.8477 | 0.0814 | 0.1061
0004 |  | 1 |  |  | PASS |  | PASS | 1.8596 | 1.8596 | 1.9688 | 1.9688 | 44.3677 | 44.3677 | 44.4627 | 44.4627 | 219.4989 | 37.262 | 4.6847 | 1.6407 | 0.4006 | 2.9848 | 2.9848 | 4.308 | 4.308 | 0.8471 | 0.8471 | 70.7057 | 0.42 | 0.0107 | 1.8606 | 1.8606 | 0.0949 | 0.1092
0005 |  | 1 |  |  | PASS |  | PASS | 1.9094 | 1.9094 | 2.0169 | 2.0169 | 45.7038 | 45.7038 | 45.7716 | 45.7716 | 155.6481 | 2.1754 | 0.2087 | 2.2375 | 0.1158 | 2.9111 | 2.9111 | 4.3216 | 4.3216 | 0.8457 | 0.8457 | 62.398 | 0.2674 | 0.1124 | 1.9104 | 1.9104 | 0.0678 | 0.1075
0006 |  | 1 |  |  | PASS |  | PASS | 1.8291 | 1.8291 | 1.9379 | 1.9379 | 44.8357 | 44.8357 | 44.8967 | 44.8967 | 194.8809 | 30.4461 | 1.0903 | 2.2511 | 0.3328 | 2.9484 | 2.9484 | 4.269 | 4.269 | 0.8461 | 0.8461 | 68.3999 | 0.3793 | 0.0005 | 1.8304 | 1.8304 | 0.061 | 0.1089
0007 |  | 1 |  |  | PASS |  | PASS | 1.7843 | 1.7843 | 1.8921 | 1.8921 | 44.8899 | 44.8899 | 44.9578 | 44.9578 | 186.4036 | 21.8329 | 3.4875 | 2.8717 | 0.1022 | 2.9128 | 2.9128 | 4.1486 | 4.1486 | 0.8437 | 0.8437 | 65.8906 | 0.186 | 0.126 | 1.7846 | 1.7846 | 0.0678 | 0.1078
0008 |  | 1 |  |  | PASS |  | PASS | 1.8284 | 1.8284 | 1.9359 | 1.9359 | 44.7407 | 44.7407 | 44.795 | 44.795 | 197.6275 | 11.1512 | 9.5914 | 1.2813 | 0.1531 | 2.945 | 2.945 | 4.2283 | 4.2283 | 0.8451 | 0.8451 | 68.3999 | 0.3759 | 0.0141 | 1.8291 | 1.8291 | 0.0543 | 0.1075
0009 |  | 1 |  |  | PASS |  | PASS | 1.8355 | 1.8355 | 1.9444 | 1.9444 | 44.5983 | 44.5983 | 44.6458 | 44.6458 | 210.7165 | 14.8474 | 3.5996 | 3.0616 | 0.1192 | 2.9924 | 2.9924 | 4.2962 | 4.2962 | 0.8468 | 0.8468 | 71.7569 | 0.5149 | 0.0955 | 1.8362 | 1.8362 | 0.0475 | 0.1089
0010 |  | 1 |  |  | PASS |  | PASS | 1.8321 | 1.8321 | 1.9406 | 1.9406 | 44.6526 | 44.6526 | 44.7204 | 44.7204 | 201.6966 | 27.9028 | 0.4017 | 2.0104 | 0.1938 | 2.9441 | 2.9441 | 4.2249 | 4.2249 | 0.8457 | 0.8457 | 66.5349 | 0.403 | 0.1022 | 1.8331 | 1.8331 | 0.0678 | 0.1085
0011 |  | 1 |  |  | PASS |  | PASS | 1.7809 | 1.7809 | 1.8864 | 1.8864 | 45.1476 | 45.1476 | 45.229 | 45.229 | 158.4964 | 11.1851 | 1.9041 | 2.0002 | 0.2616 | 2.9526 | 2.9526 | 4.2928 | 4.2928 | 0.8451 | 0.8451 | 60.2956 | 0.5895 | 0.0039 | 1.7819 | 1.7819 | 0.0814 | 0.1055
0012 |  | 1 |  |  | PASS |  | PASS | 1.7494 | 1.7494 | 1.8548 | 1.8548 | 45.48 | 45.48 | 45.5478 | 45.5478 | 140.728 | 7.455 | 4.2336 | 2.3427 | 0.2887 | 2.8839 | 2.8839 | 4.0757 | 4.0757 | 0.8451 | 0.8451 | 54.7006 | 0.2165 | 0.1192 | 1.7487 | 1.7487 | 0.0678 | 0.1055
0013 |  | 1 |  |  | PASS |  | PASS | 1.7711 | 1.7711 | 1.8769 | 1.8769 | 45.4664 | 45.4664 | 45.5274 | 45.5274 | 135.879 | 3.1823 | 2.4702 | 2.658 | 0.3735 | 2.889 | 2.889 | 4.1046 | 4.1046 | 0.8447 | 0.8447 | 51.9201 | 0.4844 | 0.0276 | 1.7711 | 1.7711 | 0.061 | 0.1058
0014 |  | 1 |  |  | PASS |  | PASS | 1.7772 | 1.7772 | 1.885 | 1.885 | 45.324 | 45.324 | 45.3986 | 45.3986 | 166.5668 | 24.0371 | 5.6341 | 2.7869 | 0.1938 | 2.9263 | 2.9263 | 4.1656 | 4.1656 | 0.8454 | 0.8454 | 62.771 | 0.5115 | 0.0955 | 1.7785 | 1.7785 | 0.0746 | 0.1078
0015 |  | 1 |  |  | PASS |  | PASS | 1.765 | 1.765 | 1.8731 | 1.8731 | 45.3918 | 45.3918 | 45.4596 | 45.4596 | 159.5137 | 18.6454 | 3.1484 | 2.4342 | 0.4651 | 2.8966 | 2.8966 | 4.108 | 4.108 | 0.843 | 0.843 | 57.7863 | 0.481 | 0.0344 | 1.7663 | 1.7663 | 0.0678 | 0.1082
0016 |  | 1 |  |  | PASS |  | PASS | 1.8155 | 1.8155 | 1.921 | 1.921 | 44.9849 | 44.9849 | 45.0324 | 45.0324 | 188.2686 | 25.1561 | 4.176 | 2.6241 | 0.4786 | 2.967 | 2.967 | 4.3352 | 4.3352 | 0.8451 | 0.8451 | 68.6034 | 0.4369 | 0.0029 | 1.8162 | 1.8162 | 0.0475 | 0.1055
0017 |  | 1 |  |  | PASS |  | PASS | 1.7728 | 1.7728 | 1.8806 | 1.8806 | 45.2426 | 45.2426 | 45.3104 | 45.3104 | 167.5163 | 0.1983 | 0.5713 | 2.7632 | 0.3193 | 2.9043 | 2.9043 | 4.1283 | 4.1283 | 0.8424 | 0.8424 | 65.1446 | 0.2775 | 0.126 | 1.7741 | 1.7741 | 0.0678 | 0.1078
0018 |  | 1 |  |  | PASS |  | PASS | 1.7595 | 1.7595 | 1.8684 | 1.8684 | 45.2833 | 45.2833 | 45.3511 | 45.3511 | 175.7562 | 14.7118 | 1.8363 | 2.363 | 0.1599 | 2.9263 | 2.9263 | 4.1486 | 4.1486 | 0.8417 | 0.8417 | 61.8215 | 0.3555 | 0.0073 | 1.7609 | 1.7609 | 0.0678 | 0.1089
0019 |  | 1 |  |  | PASS |  | PASS | 1.7433 | 1.7433 | 1.8508 | 1.8508 | 45.3443 | 45.3443 | 45.4054 | 45.4054 | 160.4971 | 21.1886 | 2.2329 | 2.6953 | 0.1497 | 2.8839 | 2.8839 | 4.0825 | 4.0825 | 0.8407 | 0.8407 | 59.3801 | 0.4912 | 0.0785 | 1.7453 | 1.7453 | 0.061 | 0.1075
0020 |  | 1 |  |  | PASS |  | PASS | 1.7402 | 1.7402 | 1.8457 | 1.8457 | 45.6698 | 45.6698 | 45.7512 | 45.7512 | 150.3582 | 26.3769 | 3.9284 | 2.3054 | 0.1836 | 2.8661 | 2.8661 | 4.0486 | 4.0486 | 0.8413 | 0.8413 | 56.2943 | 0.4064 | 0.0819 | 1.7412 | 1.7412 | 0.0814 | 0.1055
0021 |  | 1 |  |  | PASS |  | PASS | 1.7575 | 1.7575 | 1.8636 | 1.8636 | 45.2358 | 45.2358 | 45.3036 | 45.3036 | 167.5502 | 0.9547 | 1.0799 | 1.5899 | 0.2311 | 2.9128 | 2.9128 | 4.1503 | 4.1503 | 0.843 | 0.843 | 60.4313 | 0.6268 | 0.0141 | 1.7589 | 1.7589 | 0.0678 | 0.1061
0022 |  | 1 |  |  | PASS |  | PASS | 1.7456 | 1.7456 | 1.8518 | 1.8518 | 45.324 | 45.324 | 45.3647 | 45.3647 | 180.3339 | 14.7457 | 4.5727 | 2.0917 | 0.3939 | 2.8729 | 2.8729 | 4.069 | 4.069 | 0.841 | 0.841 | 62.4658 | 0.481 | 0.031 | 1.7473 | 1.7473 | 0.0407 | 0.1061
0023 |  | 1 |  |  | PASS |  | PASS | 1.8267 | 1.8267 | 1.9359 | 1.9359 | 44.6322 | 44.6322 | 44.6797 | 44.6797 | 213.2936 | 7.6585 | 7.3974 | 3.1192 | 0.2887 | 2.9611 | 2.9611 | 4.2606 | 4.2606 | 0.8447 | 0.8447 | 71.7569 | 0.5047 | 0.0921 | 1.8284 | 1.8284 | 0.0475 | 0.1092
0024 |  | 1 |  |  | PASS |  | PASS | 1.7928 | 1.7928 | 1.9003 | 1.9003 | 45.1137 | 45.1137 | 45.168 | 45.168 | 178.3672 | 16.882 | 10.7104 | 1.6645 | 0.282 | 2.9323 | 2.9323 | 4.1775 | 4.1775 | 0.8424 | 0.8424 | 64.636 | 0.559 | 0.031 | 1.7941 | 1.7941 | 0.0543 | 0.1075
0025 |  | 1 |  |  | PASS |  | PASS | 1.6931 | 1.6931 | 1.7992 | 1.7992 | 45.8123 | 45.8123 | 45.8733 | 45.8733 | 147.4081 | 24.9188 | 2.7518 | 1.9764 | 0.4142 | 2.8415 | 2.8415 | 3.9808 | 3.9808 | 0.839 | 0.839 | 53.9546 | 0.5556 | 0.013 | 1.6955 | 1.6955 | 0.061 | 0.1061
0026 |  | 1 |  |  | PASS |  | PASS | 1.6999 | 1.6999 | 1.8053 | 1.8053 | 45.8394 | 45.8394 | 45.9208 | 45.9208 | 146.4587 | 10.9139 | 12.5177 | 1.8645 | 0.2955 | 2.8653 | 2.8653 | 4.0317 | 4.0317 | 0.8393 | 0.8393 | 54.1242 | 0.559 | 0.0582 | 1.7016 | 1.7016 | 0.0814 | 0.1055
0027 |  | 1 |  |  | PASS |  | PASS | 1.6795 | 1.6795 | 1.784 | 1.784 | 46.0632 | 46.0632 | 46.1174 | 46.1174 | 141.2028 | 2.6737 | 6.2106 | 2.441 | 0.109 | 2.8314 | 2.8314 | 3.952 | 3.952 | 0.8386 | 0.8386 | 55.2432 | 0.4878 | 0.0955 | 1.6809 | 1.6809 | 0.0543 | 0.1044
0028 |  | 1 |  |  | PASS |  | PASS | 1.7595 | 1.7595 | 1.867 | 1.867 | 45.4054 | 45.4054 | 45.4732 | 45.4732 | 156.5297 | 2.7076 | 8.3129 | 2.7801 | 0.1395 | 2.9441 | 2.9441 | 4.1809 | 4.1809 | 0.8437 | 0.8437 | 59.8548 | 0.2775 | 0.0921 | 1.7616 | 1.7616 | 0.0678 | 0.1075
0029 |  | 1 |  |  | PASS |  | PASS | 1.7043 | 1.7043 | 1.808 | 1.808 | 45.9072 | 45.9072 | 45.975 | 45.975 | 143.2373 | 8.9471 | 2.8093 | 2.502 | 0.1972 | 2.867 | 2.867 | 4.0537 | 4.0537 | 0.8403 | 0.8403 | 54.9719 | 0.4878 | 0.1158 | 1.7056 | 1.7056 | 0.0678 | 0.1038
0030 |  | 1 |  |  | PASS |  | PASS | 1.7612 | 1.7612 | 1.8674 | 1.8674 | 45.4393 | 45.4393 | 45.5003 | 45.5003 | 157.547 | 17.7976 | 4.6508 | 2.8445 | 0.2447 | 2.8839 | 2.8839 | 4.0927 | 4.0927 | 0.8413 | 0.8413 | 58.668 | 0.2606 | 0.0955 | 1.7626 | 1.7626 | 0.061 | 0.1061
0031 |  | 1 |  |  | PASS |  | PASS | 1.7585 | 1.7585 | 1.8657 | 1.8657 | 45.3782 | 45.3782 | 45.4393 | 45.4393 | 155.9871 | 3.5657 | 0.9443 | 2.6411 | 0.4617 | 2.9009 | 2.9009 | 4.1113 | 4.1113 | 0.8417 | 0.8417 | 55.8874 | 0.4674 | 0.0107 | 1.7599 | 1.7599 | 0.061 | 0.1072
0032 |  | 1 |  |  | PASS |  | PASS | 1.7172 | 1.7172 | 1.8219 | 1.8219 | 45.758 | 45.758 | 45.8055 | 45.8055 | 145.7466 | 20.3409 | 7.6924 | 1.4339 | 0.2786 | 2.8585 | 2.8585 | 4.013 | 4.013 | 0.8393 | 0.8393 | 55.8196 | 0.3793 | 0.0141 | 1.7182 | 1.7182 | 0.0475 | 0.1048
0033 |  | 1 |  |  | PASS |  | PASS | 1.7653 | 1.7653 | 1.8718 | 1.8718 | 45.1341 | 45.1341 | 45.2222 | 45.2222 | 169.0083 | 2.9111 | 1.1138 | 2.6784 | 0.0887 | 2.9492 | 2.9492 | 4.2029 | 4.2029 | 0.843 | 0.843 | 65.4159 | 0.2572 | 0.1226 | 1.7673 | 1.7673 | 0.0882 | 0.1065
0034 |  | 1 |  |  | PASS |  | PASS | 1.6968 | 1.6968 | 1.8006 | 1.8006 | 45.7309 | 45.7309 | 45.7987 | 45.7987 | 144.6615 | 15.017 | 4.9559 | 1.0676 | 0.482 | 2.85 | 2.85 | 4.0028 | 4.0028 | 0.8393 | 0.8393 | 57.1421 | 0.403 | 0.0073 | 1.6982 | 1.6982 | 0.0678 | 0.1038
0035 |  | 1 |  |  | PASS |  | PASS | 1.8898 | 1.8898 | 1.9976 | 1.9976 | 44.7 | 44.7 | 44.7475 | 44.7475 | 183.8604 | 1.2938 | 0.0052 | 1.7764 | 0.3193 | 3.017 | 3.017 | 4.364 | 4.364 | 0.8444 | 0.8444 | 61.8215 | 0.2809 | 0.1226 | 1.8908 | 1.8908 | 0.0475 | 0.1078
0036 |  | 1 |  |  | PASS |  | PASS | 1.8284 | 1.8284 | 1.9369 | 1.9369 | 44.856 | 44.856 | 44.9306 | 44.9306 | 161.1413 | 11.3547 | 17.4345 | 1.7492 | 0.2718 | 2.9704 | 2.9704 | 4.2351 | 4.2351 | 0.8437 | 0.8437 | 54.7006 | 0.6438 | 0.0514 | 1.8297 | 1.8297 | 0.0746 | 0.1085
0037 |  | 1 |  |  | PASS |  | PASS | 1.7955 | 1.7955 | 1.9026 | 1.9026 | 45.168 | 45.168 | 45.2358 | 45.2358 | 162.0908 | 1.6903 | 0.5713 | 1.7764 | 0.204 | 2.9246 | 2.9246 | 4.1537 | 4.1537 | 0.8417 | 0.8417 | 55.7518 | 0.5929 | 0.0107 | 1.7965 | 1.7965 | 0.0678 | 0.1072
0038 |  | 1 |  |  | PASS |  | PASS | 1.8213 | 1.8213 | 1.9291 | 1.9291 | 44.8357 | 44.8357 | 44.8967 | 44.8967 | 195.0505 | 26.0717 | 3.5657 | 2.7801 | 0.3667 | 2.9721 | 2.9721 | 4.2741 | 4.2741 | 0.8441 | 0.8441 | 68.7729 | 0.4471 | 0.0107 | 1.8223 | 1.8223 | 0.061 | 0.1078
0039 |  | 1 |  |  | PASS |  | PASS | 1.7724 | 1.7724 | 1.8799 | 1.8799 | 45.2697 | 45.2697 | 45.3375 | 45.3375 | 165.0409 | 14.3388 | 3.6674 | 2.7326 | 0.5024 | 2.8941 | 2.8941 | 4.108 | 4.108 | 0.841 | 0.841 | 59.9226 | 0.4369 | 0.0276 | 1.7734 | 1.7734 | 0.0678 | 0.1075
0040 |  | 1 |  |  | PASS |  | PASS | 1.8179 | 1.8179 | 1.9274 | 1.9274 | 44.5101 | 44.5101 | 44.578 | 44.578 | 236.0805 | 11.3547 | 1.5886 | 3.0955 | 0.1463 | 2.9712 | 2.9712 | 4.2656 | 4.2656 | 0.8451 | 0.8451 | 83.286 | 0.5692 | 0.1022 | 1.8196 | 1.8196 | 0.0678 | 0.1095
0041 |  | 1 |  |  | PASS |  | PASS | 1.7416 | 1.7416 | 1.8481 | 1.8481 | 45.3375 | 45.3375 | 45.3986 | 45.3986 | 181.6903 | 6.4716 | 4.2675 | 2.7937 | 0.109 | 2.8687 | 2.8687 | 4.0588 | 4.0588 | 0.8413 | 0.8413 | 60.8043 | 0.481 | 0.109 | 1.7429 | 1.7429 | 0.061 | 0.1065
0042 |  | 1 |  |  | PASS |  | PASS | 1.7612 | 1.7612 | 1.8674 | 1.8674 | 45.1409 | 45.1409 | 45.1951 | 45.1951 | 197.1867 | 2.3007 | 1.4868 | 1.9459 | 0.0571 | 2.928 | 2.928 | 4.1673 | 4.1673 | 0.8427 | 0.8427 | 75.5886 | 0.5251 | 0.0412 | 1.7619 | 1.7619 | 0.0543 | 0.1061
0043 |  | 1 |  |  | PASS |  | PASS | 1.746 | 1.746 | 1.8538 | 1.8538 | 45.48 | 45.48 | 45.5342 | 45.5342 | 160.1241 | 37.262 | 3.2605 | 2.3528 | 0.499 | 2.8644 | 2.8644 | 4.0571 | 4.0571 | 0.84 | 0.84 | 60.6008 | 0.4403 | 0.0029 | 1.7484 | 1.7484 | 0.0543 | 0.1078
0044 |  | 1 |  |  | PASS |  | PASS | 1.8948 | 1.8948 | 2.003 | 2.003 | 43.7506 | 43.7506 | 43.8455 | 43.8455 | 255.9512 | 5.2509 | 7.3635 | 1.4847 | 0.2243 | 3.1383 | 3.1383 | 4.5488 | 4.5488 | 0.8474 | 0.8474 | 71.4178 | 0.5013 | 0.0683 | 1.8965 | 1.8965 | 0.0949 | 0.1082
0045 |  | 1 |  |  | PASS |  | PASS | 1.8704 | 1.8704 | 1.9803 | 1.9803 | 44.0761 | 44.0761 | 44.1778 | 44.1778 | 244.3204 | 19.1201 | 0.4121 | 1.7052 | 0.4956 | 3.0323 | 3.0323 | 4.3657 | 4.3657 | 0.8471 | 0.8471 | 76.199 | 0.6336 | 0.0029 | 1.8711 | 1.8711 | 0.1017 | 0.1099
0046 |  | 1 |  |  | PASS |  | PASS | 1.8155 | 1.8155 | 1.922 | 1.922 | 44.9103 | 44.9103 | 44.9578 | 44.9578 | 198.6448 | 20.68 | 9.9067 | 1.8815 | 0.5227 | 2.9212 | 2.9212 | 4.1859 | 4.1859 | 0.843 | 0.843 | 67.7556 | 0.5454 | 0.0887 | 1.8169 | 1.8169 | 0.0475 | 0.1065
0047 |  | 1 |  |  | PASS |  | PASS | 1.8223 | 1.8223 | 1.9294 | 1.9294 | 44.5169 | 44.5169 | 44.5983 | 44.5983 | 227.1963 | 3.6335 | 2.1311 | 1.99 | 0.0819 | 2.9585 | 2.9585 | 4.2487 | 4.2487 | 0.8441 | 0.8441 | 76.199 | 0.3352 | 0.109 | 1.8226 | 1.8226 | 0.0814 | 0.1072
0048 |  | 1 |  |  | PASS |  | PASS | 1.8006 | 1.8006 | 1.9088 | 1.9088 | 44.7679 | 44.7679 | 44.8289 | 44.8289 | 206.8847 | 21.5277 | 14.0436 | 1.7967 | 0.3464 | 2.9229 | 2.9229 | 4.1707 | 4.1707 | 0.8434 | 0.8434 | 71.8925 | 0.5522 | 0.0616 | 1.8019 | 1.8019 | 0.061 | 0.1082
0049 |  | 1 |  |  | PASS |  | PASS | 1.7731 | 1.7731 | 1.8799 | 1.8799 | 44.9917 | 44.9917 | 45.0527 | 45.0527 | 199.0517 | 5.7595 | 2.8432 | 1.7459 | 0.2481 | 2.917 | 2.917 | 4.1436 | 4.1436 | 0.842 | 0.842 | 70.3327 | 0.6031 | 0.0446 | 1.7745 | 1.7745 | 0.061 | 0.1068
0050 |  | 1 |  |  | PASS |  | PASS | 1.7996 | 1.7996 | 1.9074 | 1.9074 | 44.6933 | 44.6933 | 44.7679 | 44.7679 | 208.2411 | 5.2848 | 4.2675 | 1.5017 | 0.187 | 2.956 | 2.956 | 4.2232 | 4.2232 | 0.8434 | 0.8434 | 73.961 | 0.3759 | 0.0276 | 1.8006 | 1.8006 | 0.0746 | 0.1078
0051 |  | 1 |  |  | PASS |  | PASS | 1.785 | 1.785 | 1.8915 | 1.8915 | 44.8357 | 44.8357 | 44.8967 | 44.8967 | 208.4106 | 14.0675 | 7.7263 | 0.7862 | 0.2514 | 2.9111 | 2.9111 | 4.1436 | 4.1436 | 0.8417 | 0.8417 | 73.0115 | 0.5827 | 0.0276 | 1.786 | 1.786 | 0.061 | 0.1065
0052 |  | 1 |  |  | PASS |  | PASS | 1.8575 | 1.8575 | 1.9678 | 1.9678 | 44.0693 | 44.0693 | 44.1304 | 44.1304 | 257.7145 | 9.7609 | 13.6028 | 2.1867 | 0.2447 | 3.0102 | 3.0102 | 4.3385 | 4.3385 | 0.8461 | 0.8461 | 81.2515 | 0.464 | 0.0514 | 1.8586 | 1.8586 | 0.061 | 0.1102
0053 |  | 1 |  |  | PASS |  | PASS | 1.8277 | 1.8277 | 1.9345 | 1.9345 | 44.6526 | 44.6526 | 44.7204 | 44.7204 | 212.378 | 5.183 | 1.8938 | 1.6611 | 0.0853 | 2.9263 | 2.9263 | 4.2216 | 4.2216 | 0.8441 | 0.8441 | 71.4856 | 0.3589 | 0.1056 | 1.8291 | 1.8291 | 0.0678 | 0.1068
0054 |  | 1 |  |  | PASS |  | PASS | 1.8382 | 1.8382 | 1.9457 | 1.9457 | 44.4491 | 44.4491 | 44.5373 | 44.5373 | 224.3818 | 24.8848 | 9.1607 | 1.5356 | 0.187 | 2.9772 | 2.9772 | 4.2775 | 4.2775 | 0.8457 | 0.8457 | 71.9604 | 0.4776 | 0.1056 | 1.8389 | 1.8389 | 0.0882 | 0.1075
0055 |  | 1 |  |  | PASS |  | PASS | 1.7687 | 1.7687 | 1.8752 | 1.8752 | 45.1544 | 45.1544 | 45.229 | 45.229 | 176.6717 | 26.0039 | 1.8259 | 2.3393 | 0.3362 | 2.9119 | 2.9119 | 4.152 | 4.152 | 0.843 | 0.843 | 62.9405 | 0.3894 | 0.0955 | 1.7701 | 1.7701 | 0.0746 | 0.1065
0056 |  | 1 |  |  | PASS |  | PASS | 1.7382 | 1.7382 | 1.8436 | 1.8436 | 45.3918 | 45.3918 | 45.4596 | 45.4596 | 165.0409 | 40.0088 | 1.3851 | 2.2443 | 0.1226 | 2.8746 | 2.8746 | 4.0571 | 4.0571 | 0.8413 | 0.8413 | 58.3289 | 0.403 | 0.0955 | 1.7399 | 1.7399 | 0.0678 | 0.1055
0057 |  | 1 |  |  | PASS |  | PASS | 1.807 | 1.807 | 1.9162 | 1.9162 | 44.6729 | 44.6729 | 44.734 | 44.734 | 218.4817 | 27.0212 | 4.6405 | 2.0985 | 0.2514 | 2.9755 | 2.9755 | 4.2504 | 4.2504 | 0.8454 | 0.8454 | 79.7934 | 0.498 | 0.0412 | 1.808 | 1.808 | 0.061 | 0.1092
0058 |  | 1 |  |  | PASS |  | PASS | 1.7548 | 1.7548 | 1.8603 | 1.8603 | 45.1544 | 45.1544 | 45.1951 | 45.1951 | 183.2162 | 18.6793 | 2.2329 | 2.0239 | 0.1497 | 2.8966 | 2.8966 | 4.1147 | 4.1147 | 0.8424 | 0.8424 | 67.247 | 0.3827 | 0.0107 | 1.7558 | 1.7558 | 0.0407 | 0.1055
0059 |  | 1 |  |  | PASS |  | PASS | 1.769 | 1.769 | 1.8762 | 1.8762 | 44.951 | 44.951 | 45.0052 | 45.0052 | 201.3576 | 0.7069 | 0.4356 | 2.2952 | 0.3057 | 2.9068 | 2.9068 | 4.1266 | 4.1266 | 0.842 | 0.842 | 74.0627 | 0.498 | 0.0412 | 1.7704 | 1.7704 | 0.0543 | 0.1072
0060 |  | 1 |  |  | PASS |  | PASS | 1.8175 | 1.8175 | 1.9247 | 1.9247 | 44.6254 | 44.6254 | 44.6797 | 44.6797 | 220.8892 | 21.7651 | 6.3021 | 1.4881 | 0.2243 | 2.9704 | 2.9704 | 4.2673 | 4.2673 | 0.8451 | 0.8451 | 76.5042 | 0.4946 | 0.0446 | 1.8182 | 1.8182 | 0.0543 | 0.1072
0061 |  | 1 |  |  | PASS |  | PASS | 1.8013 | 1.8013 | 1.9091 | 1.9091 | 44.8967 | 44.8967 | 44.9442 | 44.9442 | 197.458 | 23.6641 | 4.8881 | 2.0036 | 0.1701 | 2.9255 | 2.9255 | 4.1809 | 4.1809 | 0.8434 | 0.8434 | 65.2803 | 0.3861 | 0.0073 | 1.803 | 1.803 | 0.0475 | 0.1078
0062 |  | 1 |  |  | PASS |  | PASS | 1.7663 | 1.7663 | 1.8725 | 1.8725 | 45.0391 | 45.0391 | 45.0934 | 45.0934 | 186.8444 | 7.4889 | 11.1851 | 1.4237 | 0.265 | 2.9094 | 2.9094 | 4.1266 | 4.1266 | 0.8417 | 0.8417 | 66.0941 | 0.5658 | 0.031 | 1.768 | 1.768 | 0.0543 | 0.1061
0063 |  | 1 |  |  | PASS |  | PASS | 1.8141 | 1.8141 | 1.9223 | 1.9223 | 44.8086 | 44.8086 | 44.8832 | 44.8832 | 205.8675 | 3.4197 | 2.311 | 2.0816 | 0.1429 | 2.9653 | 2.9653 | 4.2639 | 4.2639 | 0.8447 | 0.8447 | 71.0448 | 0.3928 | 0.0141 | 1.8148 | 1.8148 | 0.0746 | 0.1082
0064 |  | 1 |  |  | PASS |  | PASS | 1.7534 | 1.7534 | 1.8606 | 1.8606 | 45.2901 | 45.2901 | 45.3375 | 45.3375 | 167.9232 | 23.2572 | 4.3117 | 2.4003 | 0.1192 | 2.8839 | 2.8839 | 4.0825 | 4.0825 | 0.8417 | 0.8417 | 60.3634 | 0.3996 | 0.0039 | 1.7545 | 1.7545 | 0.0475 | 0.1072
0065 |  | 1 |  |  | PASS |  | PASS | 1.8067 | 1.8067 | 1.9138 | 1.9138 | 44.9849 | 44.9849 | 45.0324 | 45.0324 | 186.0645 | 12.4398 | 4.5829 | 1.2711 | 0.4346 | 2.9094 | 2.9094 | 4.1622 | 4.1622 | 0.8424 | 0.8424 | 67.0435 | 0.6438 | 0.0039 | 1.808 | 1.808 | 0.0475 | 0.1072
0066 |  | 1 |  |  | PASS |  | PASS | 1.865 | 1.865 | 1.9749 | 1.9749 | 44.3474 | 44.3474 | 44.422 | 44.422 | 230.0108 | 11.7616 | 3.9726 | 1.3593 | 0.3803 | 3.0102 | 3.0102 | 4.3368 | 4.3368 | 0.8464 | 0.8464 | 74.5035 | 0.6539 | 0.0029 | 1.8664 | 1.8664 | 0.0746 | 0.1099
0067 |  | 1 |  |  | PASS |  | PASS | 1.8219 | 1.8219 | 1.9291 | 1.9291 | 44.1168 | 44.1168 | 44.1982 | 44.1982 | 234.5885 | 16.6447 | 13.7045 | 1.0541 | 0.2141 | 3.045 | 3.045 | 4.3555 | 4.3555 | 0.8468 | 0.8468 | 69.6545 | 0.4539 | 0.0548 | 1.8233 | 1.8233 | 0.0814 | 0.1072
0068 |  | 1 |  |  | PASS |  | PASS | 1.8721 | 1.8721 | 1.983 | 1.983 | 44.4016 | 44.4016 | 44.4559 | 44.4559 | 232.2827 | 21.4599 | 9.9406 | 1.4441 | 0.2447 | 3.006 | 3.006 | 4.3453 | 4.3453 | 0.8468 | 0.8468 | 76.8433 | 0.4132 | 0.0582 | 1.8731 | 1.8731 | 0.0543 | 0.1109
0069 |  | 1 |  |  | PASS |  | PASS | 1.8087 | 1.8087 | 1.9159 | 1.9159 | 44.951 | 44.951 | 45.0052 | 45.0052 | 195.593 | 2.3449 | 9.0928 | 1.1185 | 0.3023 | 2.9111 | 2.9111 | 4.1656 | 4.1656 | 0.8427 | 0.8427 | 67.8574 | 0.6099 | 0.048 | 1.8094 | 1.8094 | 0.0543 | 0.1072
0070 |  | 1 |  |  | PASS |  | PASS | 1.7382 | 1.7382 | 1.8447 | 1.8447 | 45.4054 | 45.4054 | 45.4596 | 45.4596 | 165.0748 | 2.0633 | 10.8799 | 1.5899 | 0.2379 | 2.8771 | 2.8771 | 4.0571 | 4.0571 | 0.8407 | 0.8407 | 63.3135 | 0.5285 | 0.0514 | 1.7399 | 1.7399 | 0.0543 | 0.1065
0071 |  | 1 |  |  | PASS |  | PASS | 1.8152 | 1.8152 | 1.9247 | 1.9247 | 44.7 | 44.7 | 44.7746 | 44.7746 | 211.632 | 30.4461 | 3.318 | 3.594 | 0.3532 | 2.9619 | 2.9619 | 4.2453 | 4.2453 | 0.8447 | 0.8447 | 75.9955 | 0.4267 | 0.0989 | 1.8172 | 1.8172 | 0.0746 | 0.1095
0072 |  | 1 |  |  | PASS |  | PASS | 1.7667 | 1.7667 | 1.8742 | 1.8742 | 45.0391 | 45.0391 | 45.0934 | 45.0934 | 193.8636 | 3.5554 | 0.7173 | 1.4068 | 0.2514 | 2.9009 | 2.9009 | 4.113 | 4.113 | 0.842 | 0.842 | 70.9431 | 0.4437 | 0.048 | 1.768 | 1.768 | 0.0543 | 0.1075
0073 |  | 1 |  |  | PASS |  | PASS | 1.7955 | 1.7955 | 1.9037 | 1.9037 | 44.9306 | 44.9306 | 44.9781 | 44.9781 | 201.188 | 13.6606 | 8.5062 | 2.5156 | 0.2006 | 2.9128 | 2.9128 | 4.1571 | 4.1571 | 0.8427 | 0.8427 | 69.485 | 0.4844 | 0.0412 | 1.7975 | 1.7975 | 0.0475 | 0.1082
0074 |  | 1 |  |  | PASS |  | PASS | 1.8152 | 1.8152 | 1.9233 | 1.9233 | 44.6187 | 44.6187 | 44.6933 | 44.6933 | 219.0242 | 18.408 | 7.2516 | 1.2745 | 0.2345 | 2.9517 | 2.9517 | 4.2436 | 4.2436 | 0.8437 | 0.8437 | 74.6731 | 0.5081 | 0.0412 | 1.8172 | 1.8172 | 0.0746 | 0.1082
0075 |  | 1 |  |  | PASS |  | PASS | 1.7219 | 1.7219 | 1.8277 | 1.8277 | 45.5885 | 45.5885 | 45.6427 | 45.6427 | 152.7319 | 8.6758 | 3.0909 | 1.8578 | 0.3227 | 2.85 | 2.85 | 4.0113 | 4.0113 | 0.8393 | 0.8393 | 58.2611 | 0.4437 | 0.0107 | 1.7229 | 1.7229 | 0.0543 | 0.1058
0076 |  | 1 |  |  | PASS |  | PASS | 1.7667 | 1.7667 | 1.8731 | 1.8731 | 45.4054 | 45.4054 | 45.4664 | 45.4664 | 162.3621 | 31.0226 | 4.6168 | 2.051 | 0.9805 | 2.9077 | 2.9077 | 4.1571 | 4.1571 | 0.8424 | 0.8424 | 62.4319 | 0.3996 | 0.0005 | 1.768 | 1.768 | 0.061 | 0.1065
0077 |  | 1 |  |  | PASS |  | PASS | 1.7212 | 1.7212 | 1.827 | 1.827 | 45.7377 | 45.7377 | 45.7851 | 45.7851 | 148.9341 | 12.3042 | 9.4658 | 2.1697 | 0.2616 | 2.8576 | 2.8576 | 4.03 | 4.03 | 0.839 | 0.839 | 58.1933 | 0.325 | 0.0514 | 1.7229 | 1.7229 | 0.0475 | 0.1058
0078 |  | 1 |  |  | PASS |  | PASS | 1.7443 | 1.7443 | 1.8504 | 1.8504 | 45.6224 | 45.6224 | 45.6766 | 45.6766 | 153.3422 | 27.2586 | 7.1261 | 2.6275 | 0.265 | 2.8695 | 2.8695 | 4.0554 | 4.0554 | 0.84 | 0.84 | 58.9732 | 0.264 | 0.109 | 1.745 | 1.745 | 0.0543 | 0.1061
0079 |  | 1 |  |  | PASS |  | PASS | 1.7572 | 1.7572 | 1.864 | 1.864 | 45.229 | 45.229 | 45.2968 | 45.2968 | 178.3672 | 21.5277 | 2.3449 | 2.4851 | 0.2243 | 2.9263 | 2.9263 | 4.1605 | 4.1605 | 0.8427 | 0.8427 | 66.4332 | 0.5149 | 0.0616 | 1.7589 | 1.7589 | 0.0678 | 0.1068
0080 |  | 1 |  |  | PASS |  | PASS | 1.7677 | 1.7677 | 1.8745 | 1.8745 | 45.0459 | 45.0459 | 45.0866 | 45.0866 | 189.6589 | 4.0301 | 7.533 | 4.0314 | 0.1362 | 2.9314 | 2.9314 | 4.2131 | 4.2131 | 0.8437 | 0.8437 | 65.2124 | 0.5285 | 0.0819 | 1.7694 | 1.7694 | 0.0407 | 0.1068
0081 |  | 1 |  |  | PASS |  | PASS | 1.7673 | 1.7673 | 1.8742 | 1.8742 | 45.0324 | 45.0324 | 45.0866 | 45.0866 | 189.252 | 1.2834 | 3.5996 | 2.5495 | 0.1497 | 2.9178 | 2.9178 | 4.1486 | 4.1486 | 0.843 | 0.843 | 65.0768 | 0.4505 | 0.0073 | 1.7687 | 1.7687 | 0.0543 | 0.1068
0082 |  | 1 |  |  | PASS |  | PASS | 1.8284 | 1.8284 | 1.9372 | 1.9372 | 44.6051 | 44.6051 | 44.6661 | 44.6661 | 221.1605 | 18.6793 | 10.846 | 1.9357 | 0.1022 | 2.9967 | 2.9967 | 4.3012 | 4.3012 | 0.8457 | 0.8457 | 75.6225 | 0.5963 | 0.0276 | 1.8297 | 1.8297 | 0.061 | 0.1089
0083 |  | 1 |  |  | PASS |  | PASS | 1.8026 | 1.8026 | 1.9094 | 1.9094 | 44.8221 | 44.8221 | 44.8832 | 44.8832 | 203.4938 | 36.5838 | 2.6501 | 2.3291 | 0.0819 | 2.939 | 2.939 | 4.2216 | 4.2216 | 0.8437 | 0.8437 | 68.0608 | 0.6506 | 0.0005 | 1.8033 | 1.8033 | 0.061 | 0.1068
0084 |  | 1 |  |  | PASS |  | PASS | 1.7551 | 1.7551 | 1.8623 | 1.8623 | 45.2222 | 45.2222 | 45.2697 | 45.2697 | 169.5847 | 17.4246 | 4.2778 | 1.0948 | 0.1531 | 2.8983 | 2.8983 | 4.1147 | 4.1147 | 0.842 | 0.842 | 62.6014 | 0.62 | 0.0175 | 1.7568 | 1.7568 | 0.0475 | 0.1072
0085 |  | 1 |  |  | PASS |  | PASS | 1.7216 | 1.7216 | 1.8263 | 1.8263 | 45.6427 | 45.6427 | 45.7038 | 45.7038 | 149.7479 | 10.5069 | 1.4972 | 2.0307 | 0.4176 | 2.9094 | 2.9094 | 4.1283 | 4.1283 | 0.842 | 0.842 | 54.0224 | 0.3657 | 0.0005 | 1.7226 | 1.7226 | 0.061 | 0.1048
0086 |  | 1 |  |  | PASS |  | PASS | 1.7073 | 1.7073 | 1.8114 | 1.8114 | 45.8597 | 45.8597 | 45.9208 | 45.9208 | 145.2041 | 38.4828 | 1.938 | 1.99 | 0.4651 | 2.8653 | 2.8653 | 4.035 | 4.035 | 0.8393 | 0.8393 | 56.43 | 0.3623 | 0.0039 | 1.7087 | 1.7087 | 0.061 | 0.1041
0087 |  | 1 |  |  | PASS |  | PASS | 1.7562 | 1.7562 | 1.8636 | 1.8636 | 45.4257 | 45.4257 | 45.48 | 45.48 | 161.5482 | 6.9803 | 1.5547 | 1.6916 | 0.1768 | 2.9399 | 2.9399 | 4.1758 | 4.1758 | 0.8434 | 0.8434 | 62.4658 | 0.6099 | 0.0209 | 1.7572 | 1.7572 | 0.0543 | 0.1075
0088 |  | 1 |  |  | PASS |  | PASS | 1.7229 | 1.7229 | 1.8277 | 1.8277 | 45.7309 | 45.7309 | 45.7851 | 45.7851 | 146.4926 | 19.0523 | 7.5568 | 1.461 | 0.2684 | 2.8907 | 2.8907 | 4.1046 | 4.1046 | 0.8413 | 0.8413 | 56.8708 | 0.5013 | 0.0378 | 1.7243 | 1.7243 | 0.0543 | 0.1048
0089 |  | 1 |  |  | PASS |  | PASS | 1.7555 | 1.7555 | 1.8626 | 1.8626 | 45.4596 | 45.4596 | 45.5071 | 45.5071 | 163.6845 | 6.1664 | 0.4121 | 2.502 | 0.0989 | 2.9034 | 2.9034 | 4.1063 | 4.1063 | 0.8424 | 0.8424 | 59.414 | 0.3521 | 0.1056 | 1.7562 | 1.7562 | 0.0475 | 0.1072
0090 |  | 1 |  |  | PASS |  | PASS | 1.8325 | 1.8325 | 1.9403 | 1.9403 | 44.8696 | 44.8696 | 44.9171 | 44.9171 | 163.9897 | 8.6758 | 1.2598 | 0.7523 | 0.1904 | 2.9043 | 2.9043 | 4.1944 | 4.1944 | 0.842 | 0.842 | 55.2093 | 0.464 | 0.0785 | 1.8338 | 1.8338 | 0.0475 | 0.1078
0091 |  | 1 |  |  | PASS |  | PASS | 1.8806 | 1.8806 | 1.9901 | 1.9901 | 44.2728 | 44.2728 | 44.3881 | 44.3881 | 201.6627 | 0.5138 | 18.0788 | 0.776 | 0.3125 | 2.9916 | 2.9916 | 4.3385 | 4.3385 | 0.8447 | 0.8447 | 72.2994 | 0.5827 | 0.0548 | 1.8809 | 1.8809 | 0.1153 | 0.1095
0092 |  | 1 |  |  | PASS |  | PASS | 1.8684 | 1.8684 | 1.9762 | 1.9762 | 44.4491 | 44.4491 | 44.5169 | 44.5169 | 217.1253 | 13.5928 | 9.7371 | 1.0982 | 0.1633 | 2.9679 | 2.9679 | 4.3301 | 4.3301 | 0.8441 | 0.8441 | 78.6744 | 0.3318 | 0.0751 | 1.8694 | 1.8694 | 0.0678 | 0.1078
0093 |  | 1 |  |  | PASS |  | PASS | 1.8816 | 1.8816 | 1.9928 | 1.9928 | 44.0151 | 44.0151 | 44.1236 | 44.1236 | 246.6262 | 1.5311 | 6.2003 | 1.0812 | 0.0446 | 3.0001 | 3.0001 | 4.347 | 4.347 | 0.8447 | 0.8447 | 86.6769 | 0.2911 | 0.1056 | 1.8826 | 1.8826 | 0.1085 | 0.1112
0094 |  | 1 |  |  | PASS |  | PASS | 1.8667 | 1.8667 | 1.9762 | 1.9762 | 44.4491 | 44.4491 | 44.5237 | 44.5237 | 187.7939 | 13.1858 | 2.5041 | 0.9897 | 0.3396 | 2.9526 | 2.9526 | 4.2877 | 4.2877 | 0.8434 | 0.8434 | 68.2304 | 0.2708 | 0.1192 | 1.8691 | 1.8691 | 0.0746 | 0.1095
0095 |  | 1 |  |  | PASS |  | PASS | 1.7887 | 1.7887 | 1.8965 | 1.8965 | 45.1409 | 45.1409 | 45.2019 | 45.2019 | 146.5943 | 15.0848 | 0.8765 | 0.7218 | 0.3362 | 2.8712 | 2.8712 | 4.1012 | 4.1012 | 0.8396 | 0.8396 | 51.2758 | 0.3657 | 0.1056 | 1.7901 | 1.7901 | 0.061 | 0.1078
0096 |  | 1 |  |  | PASS |  | PASS | 1.8209 | 1.8209 | 1.9298 | 1.9298 | 44.9781 | 44.9781 | 45.0256 | 45.0256 | 152.6301 | 13.6606 | 4.4134 | 0.1521 | 0.2582 | 2.9229 | 2.9229 | 4.1978 | 4.1978 | 0.8427 | 0.8427 | 54.565 | 0.4335 | 0.0616 | 1.8213 | 1.8213 | 0.0475 | 0.1089
0097 |  | 1 |  |  | PASS |  | PASS | 1.8104 | 1.8104 | 1.9159 | 1.9159 | 45.0798 | 45.0798 | 45.1273 | 45.1273 | 147.5099 | 8.5062 | 2.8432 | 0.7658 | 0.3803 | 2.8848 | 2.8848 | 4.1707 | 4.1707 | 0.8413 | 0.8413 | 53.6155 | 0.3081 | 0.1158 | 1.8108 | 1.8108 | 0.0475 | 0.1055
0098 |  | 1 |  |  | PASS |  | PASS | 1.8165 | 1.8165 | 1.9243 | 1.9243 | 44.9171 | 44.9171 | 44.9781 | 44.9781 | 146.8995 | 2.4467 | 1.3955 | 0.8845 | 0.0751 | 2.9085 | 2.9085 | 4.1859 | 4.1859 | 0.842 | 0.842 | 56.4978 | 0.2775 | 0.1395 | 1.8185 | 1.8185 | 0.061 | 0.1078
0099 |  | 1 |  |  | PASS |  | PASS | 1.8382 | 1.8382 | 1.944 | 1.944 | 44.8967 | 44.8967 | 44.9645 | 44.9645 | 158.293 | 15.0509 | 5.9054 | 0.6743 | 0.2514 | 2.9221 | 2.9221 | 4.269 | 4.269 | 0.8424 | 0.8424 | 53.8529 | 0.3725 | 0.0785 | 1.8392 | 1.8392 | 0.0678 | 0.1058
0100 |  | 1 |  |  | PASS |  | PASS | 1.7857 | 1.7857 | 1.8921 | 1.8921 | 44.8018 | 44.8018 | 44.856 | 44.856 | 206.3083 | 1.6225 | 6.9464 | 0.7421 | 0.2074 | 2.9526 | 2.9526 | 4.1843 | 4.1843 | 0.8417 | 0.8417 | 81.9635 | 0.5726 | 0.031 | 1.787 | 1.787 | 0.0543 | 0.1065
0101 |  | 1 |  |  | PASS |  | PASS | 1.8223 | 1.8223 | 1.9301 | 1.9301 | 44.734 | 44.734 | 44.7814 | 44.7814 | 207.0543 | 1.3616 | 0.819 | 0.0853 | 0.3193 | 2.9534 | 2.9534 | 4.2283 | 4.2283 | 0.843 | 0.843 | 81.8618 | 0.6166 | 0.0276 | 1.8233 | 1.8233 | 0.0475 | 0.1078
0102 |  | 1 |  |  | PASS |  | PASS | 1.7968 | 1.7968 | 1.9047 | 1.9047 | 45.1137 | 45.1137 | 45.1748 | 45.1748 | 155.309 | 18.2724 | 4.8542 | 0.3962 | 0.4108 | 2.8865 | 2.8865 | 4.1283 | 4.1283 | 0.841 | 0.841 | 54.6328 | 0.3793 | 0.0029 | 1.7985 | 1.7985 | 0.061 | 0.1078
0103 |  | 1 |  |  | PASS |  | PASS | 1.7962 | 1.7962 | 1.9047 | 1.9047 | 45.1273 | 45.1273 | 45.1748 | 45.1748 | 151.5111 | 24.2745 | 1.6668 | 0.3657 | 0.1294 | 2.8924 | 2.8924 | 4.1317 | 4.1317 | 0.8403 | 0.8403 | 55.9892 | 0.576 | 0.0039 | 1.7972 | 1.7972 | 0.0475 | 0.1085
0104 |  | 1 |  |  | PASS |  | PASS | 1.8128 | 1.8128 | 1.9199 | 1.9199 | 44.8289 | 44.8289 | 44.9103 | 44.9103 | 165.8208 | 3.9726 | 0.9782 | 0.7998 | 0.1429 | 2.9102 | 2.9102 | 4.208 | 4.208 | 0.8413 | 0.8413 | 61.5842 | 0.3081 | 0.126 | 1.8138 | 1.8138 | 0.0814 | 0.1072
0105 |  | 1 |  |  | PASS |  | PASS | 1.8406 | 1.8406 | 1.9477 | 1.9477 | 44.9374 | 44.9374 | 44.9984 | 44.9984 | 206.1726 | 4.6508 | 2.0633 | 0.5793 | 0.2616 | 2.9077 | 2.9077 | 4.2012 | 4.2012 | 0.8413 | 0.8413 | 71.4517 | 0.3589 | 0.1022 | 1.8419 | 1.8419 | 0.061 | 0.1072
0106 |  | 1 |  |  | PASS |  | PASS | 1.8033 | 1.8033 | 1.9091 | 1.9091 | 45.3036 | 45.3036 | 45.3782 | 45.3782 | 176.6378 | 3.5554 | 12.3142 | 0.6506 | 0.3532 | 2.8551 | 2.8551 | 4.0944 | 4.0944 | 0.8396 | 0.8396 | 64.7716 | 0.5353 | 0.0616 | 1.805 | 1.805 | 0.0746 | 0.1058
0107 |  | 1 |  |  | PASS |  | PASS | 1.8325 | 1.8325 | 1.9376 | 1.9376 | 44.9781 | 44.9781 | 45.0595 | 45.0595 | 199.2552 | 11.4903 | 6.2343 | 1.0541 | 0.1768 | 2.917 | 2.917 | 4.2385 | 4.2385 | 0.8413 | 0.8413 | 73.4524 | 0.6302 | 0.0378 | 1.8331 | 1.8331 | 0.0814 | 0.1051
0108 |  | 1 |  |  | PASS |  | PASS | 1.7741 | 1.7741 | 1.8799 | 1.8799 | 45.4257 | 45.4257 | 45.48 | 45.48 | 165.1087 | 16.1799 | 9.3302 | 0.1894 | 0.3837 | 2.8331 | 2.8331 | 4.0435 | 4.0435 | 0.8383 | 0.8383 | 58.7358 | 0.5963 | 0.0446 | 1.7745 | 1.7745 | 0.0543 | 0.1058
0109 |  | 1 |  |  | PASS |  | PASS | 1.8219 | 1.8219 | 1.9288 | 1.9288 | 44.5644 | 44.5644 | 44.639 | 44.639 | 256.392 | 4.8203 | 10.5509 | 0.7387 | 0.326 | 2.9874 | 2.9874 | 4.2826 | 4.2826 | 0.8441 | 0.8441 | 104.7505 | 0.5692 | 0.0616 | 1.823 | 1.823 | 0.0746 | 0.1068
0110 |  | 1 |  |  | PASS |  | PASS | 1.843 | 1.843 | 1.9508 | 1.9508 | 44.8832 | 44.8832 | 44.9374 | 44.9374 | 201.6966 | 7.3974 | 13.9079 | 0.186 | 0.1836 | 2.9187 | 2.9187 | 4.2097 | 4.2097 | 0.8417 | 0.8417 | 72.7742 | 0.4335 | 0.048 | 1.8433 | 1.8433 | 0.0543 | 0.1078
0111 |  | 1 |  |  | PASS |  | PASS | 1.8657 | 1.8657 | 1.9725 | 1.9725 | 44.9917 | 44.9917 | 45.0527 | 45.0527 | 205.7318 | 5.7358 | 8.4147 | 0.0809 | 0.2379 | 2.9136 | 2.9136 | 4.2504 | 4.2504 | 0.8413 | 0.8413 | 74.6053 | 0.5047 | 0.0378 | 1.867 | 1.867 | 0.061 | 0.1068
0112 |  | 1 |  |  | PASS |  | PASS | 1.8687 | 1.8687 | 1.9756 | 1.9756 | 44.5644 | 44.5644 | 44.6254 | 44.6254 | 246.2532 | 7.8382 | 14.7218 | 0.6811 | 0.2345 | 2.9696 | 2.9696 | 4.2995 | 4.2995 | 0.8417 | 0.8417 | 87.1177 | 0.6777 | 0.0548 | 1.8691 | 1.8691 | 0.061 | 0.1068
0113 |  | 1 |  |  | PASS |  | PASS | 1.8552 | 1.8552 | 1.962 | 1.962 | 44.9103 | 44.9103 | 44.9781 | 44.9781 | 214.6838 | 12.2464 | 0.819 | 0.0605 | 0.2955 | 2.9153 | 2.9153 | 4.2148 | 4.2148 | 0.841 | 0.841 | 77.0128 | 0.464 | 0.0378 | 1.8559 | 1.8559 | 0.0678 | 0.1068
0114 |  | 1 |  |  | PASS |  | PASS | 1.8548 | 1.8548 | 1.961 | 1.961 | 45.1002 | 45.1002 | 45.1748 | 45.1748 | 192.4055 | 2.1415 | 13.5689 | 0.3555 | 0.2175 | 2.8899 | 2.8899 | 4.1927 | 4.1927 | 0.8403 | 0.8403 | 68.6712 | 0.5183 | 0.0616 | 1.8555 | 1.8555 | 0.0746 | 0.1061
0115 |  | 1 |  |  | PASS |  | PASS | 1.7636 | 1.7636 | 1.8711 | 1.8711 | 45.1341 | 45.1341 | 45.2155 | 45.2155 | 141.101 | 2.7076 | 14.0775 | 1.4373 | 0.2175 | 2.8933 | 2.8933 | 4.108 | 4.108 | 0.84 | 0.84 | 54.7006 | 0.5454 | 0.0548 | 1.7646 | 1.7646 | 0.0814 | 0.1075
0116 |  | 3 |  |  | FAIL | T1 CONT | FAIL
0117 |  | 1 |  |  | PASS |  | PASS | 1.769 | 1.769 | 1.8755 | 1.8755 | 45.2087 | 45.2087 | 45.2765 | 45.2765 | 155.6481 | 0.8868 | 12.5855 | 0.854 | 0.2854 | 2.8576 | 2.8576 | 4.0605 | 4.0605 | 0.839 | 0.839 | 53.9207 | 0.4573 | 0.0412 | 1.7707 | 1.7707 | 0.0678 | 0.1065
0118 |  | 1 |  |  | PASS |  | PASS | 1.8223 | 1.8223 | 1.9281 | 1.9281 | 44.9578 | 44.9578 | 45.0256 | 45.0256 | 182.2667 | 7.1939 | 14.8913 | 0.7625 | 0.2955 | 2.9187 | 2.9187 | 4.2402 | 4.2402 | 0.841 | 0.841 | 67.8234 | 0.5454 | 0.0548 | 1.824 | 1.824 | 0.0678 | 0.1058
0119 |  | 1 |  |  | PASS |  | PASS | 1.807 | 1.807 | 1.9138 | 1.9138 | 45.0527 | 45.0527 | 45.1205 | 45.1205 | 176.2309 | 24.444 | 2.7858 | 0.6641 | 0.1395 | 2.8831 | 2.8831 | 4.1283 | 4.1283 | 0.8396 | 0.8396 | 62.2963 | 0.4505 | 0.0853 | 1.8091 | 1.8091 | 0.0678 | 0.1068
0120 |  | 1 |  |  | PASS |  | PASS | 1.7782 | 1.7782 | 1.8857 | 1.8857 | 45.2019 | 45.2019 | 45.2629 | 45.2629 | 136.9641 | 5.9291 | 7.1261 | 0.8438 | 0.126 | 2.8856 | 2.8856 | 4.1198 | 4.1198 | 0.8407 | 0.8407 | 48.0544 | 0.4912 | 0.0649 | 1.7789 | 1.7789 | 0.061 | 0.1075
0121 |  | 1 |  |  | PASS |  | PASS | 1.7704 | 1.7704 | 1.8762 | 1.8762 | 45.3443 | 45.3443 | 45.4189 | 45.4189 | 127.6052 | 3.5657 | 0.3678 | 0.854 | 0.0989 | 2.8704 | 2.8704 | 4.0893 | 4.0893 | 0.84 | 0.84 | 44.2227 | 0.3521 | 0.0989 | 1.7711 | 1.7711 | 0.0746 | 0.1058
0122 |  | 1 |  |  | PASS |  | PASS | 1.7477 | 1.7477 | 1.8545 | 1.8545 | 45.3579 | 45.3579 | 45.4189 | 45.4189 | 129.0972 | 7.6924 | 6.0071 | 1.2474 | 0.1667 | 2.8593 | 2.8593 | 4.0554 | 4.0554 | 0.839 | 0.839 | 45.0704 | 0.1826 | 0.0955 | 1.7497 | 1.7497 | 0.061 | 0.1068
0123 |  | 1 |  |  | PASS |  | PASS | 1.7768 | 1.7768 | 1.8833 | 1.8833 | 45.2426 | 45.2426 | 45.2968 | 45.2968 | 135.7434 | 1.2156 | 4.549 | 1.0948 | 0.1599 | 2.889 | 2.889 | 4.147 | 4.147 | 0.8407 | 0.8407 | 49.8516 | 0.481 | 0.0819 | 1.7785 | 1.7785 | 0.0543 | 0.1065
0124 |  | 1 |  |  | PASS |  | PASS | 1.7446 | 1.7446 | 1.8514 | 1.8514 | 45.3647 | 45.3647 | 45.4189 | 45.4189 | 131.9456 | 0.4017 | 3.4978 | 1.1423 | 0.2006 | 2.8551 | 2.8551 | 4.0418 | 4.0418 | 0.8383 | 0.8383 | 47.0711 | 0.4878 | 0.0582 | 1.7467 | 1.7467 | 0.0543 | 0.1068
0125 |  | 1 |  |  | PASS |  | PASS | 1.8399 | 1.8399 | 1.9477 | 1.9477 | 44.9238 | 44.9238 | 44.9713 | 44.9713 | 202.5783 | 0.0287 | 2.2771 | 1.0846 | 0.2243 | 2.9204 | 2.9204 | 4.2012 | 4.2012 | 0.841 | 0.841 | 72.4012 | 0.5149 | 0.0582 | 1.8416 | 1.8416 | 0.0475 | 0.1078
0126 |  | 1 |  |  | PASS |  | PASS | 1.8226 | 1.8226 | 1.9301 | 1.9301 | 44.8492 | 44.8492 | 44.9238 | 44.9238 | 180.0965 | 13.1519 | 3.3622 | 1.1897 | 0.2074 | 2.9043 | 2.9043 | 4.1775 | 4.1775 | 0.841 | 0.841 | 65.7211 | 0.5183 | 0.0548 | 1.825 | 1.825 | 0.0746 | 0.1075
0127 |  | 1 |  |  | PASS |  | PASS | 1.7826 | 1.7826 | 1.8901 | 1.8901 | 45.0798 | 45.0798 | 45.1273 | 45.1273 | 160.1241 | 1.3173 | 5.7019 | 0.4098 | 0.5125 | 2.8738 | 2.8738 | 4.0927 | 4.0927 | 0.84 | 0.84 | 57.0743 | 0.4437 | 0.0107 | 1.7843 | 1.7843 | 0.0475 | 0.1075
0128 |  | 1 |  |  | PASS |  | PASS | 1.7921 | 1.7921 | 1.9006 | 1.9006 | 44.8086 | 44.8086 | 44.8832 | 44.8832 | 171.4836 | 19.1201 | 5.4985 | 0.5726 | 0.3701 | 2.9153 | 2.9153 | 4.1537 | 4.1537 | 0.841 | 0.841 | 62.7371 | 0.4132 | 0.0107 | 1.7945 | 1.7945 | 0.0746 | 0.1085
0129 |  | 1 |  |  | PASS |  | PASS | 1.7796 | 1.7796 | 1.8867 | 1.8867 | 45.3308 | 45.3308 | 45.3782 | 45.3782 | 131.8099 | 6.9803 | 6.041 | 0.6641 | 0.3464 | 2.8492 | 2.8492 | 4.0656 | 4.0656 | 0.84 | 0.84 | 47.4102 | 0.4403 | 0.0141 | 1.7809 | 1.7809 | 0.0475 | 0.1072
0130 |  | 1 |  |  | PASS |  | PASS | 1.7907 | 1.7907 | 1.8972 | 1.8972 | 44.8492 | 44.8492 | 44.9306 | 44.9306 | 163.9897 | 11.1173 | 2.8197 | 0.4776 | 0.4481 | 2.9178 | 2.9178 | 4.1588 | 4.1588 | 0.8417 | 0.8417 | 56.0231 | 0.4234 | 0.0029 | 1.7911 | 1.7911 | 0.0814 | 0.1065
0131 |  | 1 |  |  | PASS |  | PASS | 1.7612 | 1.7612 | 1.8657 | 1.8657 | 45.2358 | 45.2358 | 45.2765 | 45.2765 | 137.3371 | 4.9898 | 0.2087 | 0.8405 | 0.1599 | 2.8356 | 2.8356 | 4.0198 | 4.0198 | 0.8379 | 0.8379 | 47.5119 | 0.637 | 0.0141 | 1.7616 | 1.7616 | 0.0407 | 0.1044
0132 |  | 1 |  |  | PASS |  | PASS | 1.7955 | 1.7955 | 1.9023 | 1.9023 | 44.9645 | 44.9645 | 45.0188 | 45.0188 | 158.9372 | 9.0589 | 0.0052 | 0.0378 | 0.1429 | 2.889 | 2.889 | 4.1164 | 4.1164 | 0.84 | 0.84 | 53.9207 | 0.6472 | 0.0141 | 1.7965 | 1.7965 | 0.0543 | 0.1068
0133 |  | 1 |  |  | PASS |  | PASS | 1.8216 | 1.8216 | 1.9284 | 1.9284 | 45.0256 | 45.0256 | 45.0798 | 45.0798 | 193.4228 | 23.698 | 3.3961 | 0.5251 | 0.3227 | 2.9178 | 2.9178 | 4.1758 | 4.1758 | 0.8407 | 0.8407 | 73.7575 | 0.5217 | 0.0005 | 1.8233 | 1.8233 | 0.0543 | 0.1068
0134 |  | 1 |  |  | PASS |  | PASS | 1.8453 | 1.8453 | 1.9528 | 1.9528 | 44.5169 | 44.5169 | 44.5847 | 44.5847 | 237.0978 | 4.81 | 0.7408 | 1.1253 | 0.3803 | 2.995 | 2.995 | 4.2945 | 4.2945 | 0.843 | 0.843 | 83.2521 | 0.5013 | 0.0344 | 1.8474 | 1.8474 | 0.0678 | 0.1075
0135 |  | 1 |  |  | PASS |  | PASS | 1.9667 | 1.9667 | 2.0756 | 2.0756 | 45.073 | 45.073 | 45.1205 | 45.1205 | 221.7369 | 1.792 | 1.1816 | 2.4885 | 0.499 | 3.028 | 3.028 | 4.598 | 4.598 | 0.8478 | 0.8478 | 82.7095 | 0.3962 | 0.0175 | 1.9671 | 1.9671 | 0.0475 | 0.1089
0136 |  | 1 |  |  | PASS |  | PASS | 1.9572 | 1.9572 | 2.0668 | 2.0668 | 45.541 | 45.541 | 45.602 | 45.602 | 184.2334 | 24.6814 | 2.2771 | 2.2511 | 0.2311 | 2.9645 | 2.9645 | 4.5386 | 4.5386 | 0.8468 | 0.8468 | 68.6712 | 0.3488 | 0.0683 | 1.9586 | 1.9586 | 0.061 | 0.1095
0137 |  | 1 |  |  | PASS |  | PASS | 1.9501 | 1.9501 | 2.0603 | 2.0603 | 45.5274 | 45.5274 | 45.5681 | 45.5681 | 188.7773 | 6.0308 | 0.9104 | 2.0985 | 0.1497 | 2.9551 | 2.9551 | 4.4335 | 4.4335 | 0.8468 | 0.8468 | 70.1971 | 0.5081 | 0.0989 | 1.9515 | 1.9515 | 0.0407 | 0.1102
0138 |  | 1 |  |  | PASS |  | PASS | 1.9661 | 1.9661 | 2.081 | 2.081 | 45.0663 | 45.0663 | 45.1273 | 45.1273 | 220.1771 | 21.6295 | 3.1588 | 1.4847 | 0.499 | 3.0213 | 3.0213 | 4.5098 | 4.5098 | 0.8485 | 0.8485 | 83.7946 | 0.4369 | 0.0073 | 1.9681 | 1.9681 | 0.061 | 0.115
0139 |  | 1 |  |  | PASS |  | PASS | 1.9494 | 1.9494 | 2.06 | 2.06 | 45.5952 | 45.5952 | 45.6698 | 45.6698 | 179.5879 | 0.4356 | 7.1837 | 2.2036 | 0.2989 | 2.9484 | 2.9484 | 4.4267 | 4.4267 | 0.8464 | 0.8464 | 67.8913 | 0.637 | 0.0378 | 1.9505 | 1.9505 | 0.0746 | 0.1105
0140 |  | 1 |  |  | PASS |  | PASS | 1.9891 | 1.9891 | 2.1024 | 2.1024 | 45.3714 | 45.3714 | 45.4325 | 45.4325 | 192.3716 | 8.7097 | 14.9591 | 1.3966 | 0.2921 | 2.9772 | 2.9772 | 4.4877 | 4.4877 | 0.8478 | 0.8478 | 69.858 | 0.62 | 0.0514 | 1.9905 | 1.9905 | 0.061 | 0.1133
0141 |  | 1 |  |  | PASS |  | PASS | 1.9281 | 1.9281 | 2.0383 | 2.0383 | 45.7038 | 45.7038 | 45.7648 | 45.7648 | 173.6877 | 1.7685 | 13.7623 | 1.8781 | 0.2277 | 2.9178 | 2.9178 | 4.325 | 4.325 | 0.8454 | 0.8454 | 64.1273 | 0.5726 | 0.0276 | 1.9284 | 1.9284 | 0.061 | 0.1102
0142 |  | 1 |  |  | PASS |  | PASS | 1.9189 | 1.9189 | 2.0281 | 2.0281 | 45.5613 | 45.5613 | 45.6224 | 45.6224 | 170.8054 | 24.1388 | 2.5041 | 2.3088 | 0.2989 | 2.9416 | 2.9416 | 4.3674 | 4.3674 | 0.8461 | 0.8461 | 66.1958 | 0.62 | 0.0107 | 1.9199 | 1.9199 | 0.061 | 0.1092
0143 |  | 1 |  |  | PASS |  | PASS | 1.9264 | 1.9264 | 2.0369 | 2.0369 | 45.7444 | 45.7444 | 45.7987 | 45.7987 | 156.1567 | 13.7962 | 2.1754 | 2.4546 | 0.2843 | 2.9331 | 2.9331 | 4.3436 | 4.3436 | 0.8451 | 0.8451 | 61.5503 | 0.3827 | 0.0029 | 1.9284 | 1.9284 | 0.0543 | 0.1105
0144 |  | 1 |  |  | PASS |  | PASS | 1.8765 | 1.8765 | 1.9854 | 1.9854 | 46.0768 | 46.0768 | 46.1378 | 46.1378 | 149.3749 | 8.2689 | 2.7415 | 2.1087 | 0.3769 | 2.8958 | 2.8958 | 4.2436 | 4.2436 | 0.8434 | 0.8434 | 58.668 | 0.4064 | 0.0029 | 1.8776 | 1.8776 | 0.061 | 0.1089
0145 |  | 1 |  |  | PASS |  | PASS | 1.8932 | 1.8932 | 2.0037 | 2.0037 | 46.1446 | 46.1446 | 46.1853 | 46.1853 | 147.9846 | 41.2634 | 1.8024 | 1.7221 | 0.5024 | 2.9221 | 2.9221 | 4.2877 | 4.2877 | 0.8447 | 0.8447 | 61.8215 | 0.3996 | 0.0073 | 1.8948 | 1.8948 | 0.0407 | 0.1105
0146 |  | 1 |  |  | PASS |  | PASS | 1.8379 | 1.8379 | 1.945 | 1.945 | 46.3412 | 46.3412 | 46.3955 | 46.3955 | 143.6781 | 2.3685 | 0.1304 | 1.7221 | 0.2311 | 2.8814 | 2.8814 | 4.1792 | 4.1792 | 0.843 | 0.843 | 59.8209 | 0.4708 | 0.0582 | 1.8392 | 1.8392 | 0.0543 | 0.1072
0147 |  | 1 |  |  | PASS |  | PASS | 1.8372 | 1.8372 | 1.9454 | 1.9454 | 46.2056 | 46.2056 | 46.2463 | 46.2463 | 143.9494 | 7.7602 | 3.1484 | 4.3908 | 0.4006 | 2.9339 | 2.9339 | 4.2572 | 4.2572 | 0.8444 | 0.8444 | 58.0915 | 0.4607 | 0.0378 | 1.8396 | 1.8396 | 0.0407 | 0.1082
0148 |  | 1 |  |  | PASS |  | PASS | 1.8196 | 1.8196 | 1.9277 | 1.9277 | 46.4701 | 46.4701 | 46.5244 | 46.5244 | 152.4606 | 46.723 | 0.7851 | 4.167 | 0.1836 | 2.8975 | 2.8975 | 4.1792 | 4.1792 | 0.842 | 0.842 | 55.9553 | 0.3861 | 0.0819 | 1.8213 | 1.8213 | 0.0543 | 0.1082
0149 |  | 1 |  |  | PASS |  | PASS | 1.8043 | 1.8043 | 1.9121 | 1.9121 | 46.3209 | 46.3209 | 46.3752 | 46.3752 | 140.3211 | 26.0039 | 3.1248 | 4.5367 | 0.5159 | 2.9068 | 2.9068 | 4.1809 | 4.1809 | 0.8424 | 0.8424 | 60.5669 | 0.3725 | 0.0039 | 1.8063 | 1.8063 | 0.0543 | 0.1078
0150 |  | 1 |  |  | PASS |  | PASS | 1.8325 | 1.8325 | 1.9389 | 1.9389 | 46.2734 | 46.2734 | 46.3412 | 46.3412 | 130.4875 | 13.864 | 2.165 | 4.3875 | 0.2989 | 2.9679 | 2.9679 | 4.386 | 4.386 | 0.8451 | 0.8451 | 56.4639 | 0.3589 | 0.0107 | 1.8341 | 1.8341 | 0.0678 | 0.1065
0151 |  | 1 |  |  | PASS |  | PASS | 1.8043 | 1.8043 | 1.9115 | 1.9115 | 46.3752 | 46.3752 | 46.4565 | 46.4565 | 138.2866 | 27.5637 | 1.4529 | 4.6045 | 0.326 | 2.9246 | 2.9246 | 4.1944 | 4.1944 | 0.8427 | 0.8427 | 57.4133 | 0.2945 | 0.1158 | 1.8057 | 1.8057 | 0.0814 | 0.1072
0152 |  | 1 |  |  | PASS |  | PASS | 1.8179 | 1.8179 | 1.926 | 1.926 | 46.5718 | 46.5718 | 46.6396 | 46.6396 | 130.5553 | 14.271 | 3.3858 | 4.1704 | 0.7906 | 2.9365 | 2.9365 | 4.2232 | 4.2232 | 0.8424 | 0.8424 | 55.0397 | 0.3216 | 0.109 | 1.8189 | 1.8189 | 0.0678 | 0.1082
0153 |  | 1 |  |  | PASS |  | PASS | 1.8155 | 1.8155 | 1.921 | 1.921 | 46.3819 | 46.3819 | 46.4701 | 46.4701 | 137.8458 | 15.4578 | 1.7242 | 3.4753 | 0.326 | 2.9662 | 2.9662 | 4.3402 | 4.3402 | 0.8444 | 0.8444 | 60.2956 | 0.2742 | 0.1328 | 1.8162 | 1.8162 | 0.0882 | 0.1055
0154 |  | 1 |  |  | PASS |  | PASS | 1.8158 | 1.8158 | 1.922 | 1.922 | 46.4362 | 46.4362 | 46.5244 | 46.5244 | 131.4709 | 7.3533 | 2.945 | 2.1392 | 0.3057 | 2.9178 | 2.9178 | 4.2148 | 4.2148 | 0.8427 | 0.8427 | 55.8874 | 0.3284 | 0.1056 | 1.8172 | 1.8172 | 0.0882 | 0.1061
0155 |  | 1 |  |  | PASS |  | PASS | 1.8318 | 1.8318 | 1.9369 | 1.9369 | 46.2463 | 46.2463 | 46.3006 | 46.3006 | 143.8816 | 8.6419 | 0.4017 | 2.3223 | 0.1124 | 2.945 | 2.945 | 4.3962 | 4.3962 | 0.8447 | 0.8447 | 61.6181 | 0.264 | 0.1192 | 1.8325 | 1.8325 | 0.0543 | 0.1051
0156 |  | 1 |  |  | PASS |  | PASS | 1.8579 | 1.8579 | 1.9647 | 1.9647 | 46.1378 | 46.1378 | 46.192 | 46.192 | 155.8515 | 12.4398 | 1.9955 | 2.6343 | 0.3498 | 2.8746 | 2.8746 | 4.2029 | 4.2029 | 0.8424 | 0.8424 | 61.7198 | 0.5013 | 0.0446 | 1.8586 | 1.8586 | 0.0543 | 0.1068
0157 |  | 1 |  |  | PASS |  | PASS | 1.8806 | 1.8806 | 1.9895 | 1.9895 | 45.9615 | 45.9615 | 46.0293 | 46.0293 | 156.3602 | 14.1692 | 5.5324 | 2.7835 | 0.1429 | 2.9348 | 2.9348 | 4.2911 | 4.2911 | 0.8441 | 0.8441 | 63.3813 | 0.5047 | 0.0921 | 1.8813 | 1.8813 | 0.0678 | 0.1089
0158 |  | 1 |  |  | PASS |  | PASS | 1.8308 | 1.8308 | 1.9376 | 1.9376 | 46.3141 | 46.3141 | 46.3684 | 46.3684 | 143.6781 | 1.0799 | 3.7927 | 2.5936 | 0.3871 | 2.8873 | 2.8873 | 4.1775 | 4.1775 | 0.8417 | 0.8417 | 60.5669 | 0.4539 | 0.031 | 1.8321 | 1.8321 | 0.0543 | 0.1068
0159 |  | 1 |  |  | PASS |  | PASS | 1.8148 | 1.8148 | 1.9203 | 1.9203 | 46.3684 | 46.3684 | 46.4226 | 46.4226 | 145.611 | 5.8612 | 4.6744 | 3.1463 | 0.3735 | 2.9043 | 2.9043 | 4.2283 | 4.2283 | 0.8424 | 0.8424 | 61.4146 | 0.4539 | 0.0243 | 1.8155 | 1.8155 | 0.0543 | 0.1055
0160 |  | 1 |  |  | PASS |  | PASS | 1.7982 | 1.7982 | 1.906 | 1.906 | 46.504 | 46.504 | 46.5583 | 46.5583 | 141.2706 | 30.0392 | 0.2765 | 2.9632 | 0.3091 | 2.8805 | 2.8805 | 4.1368 | 4.1368 | 0.8417 | 0.8417 | 57.8203 | 0.342 | 0.0029 | 1.8002 | 1.8002 | 0.0543 | 0.1078
0161 |  | 1 |  |  | PASS |  | PASS | 1.7894 | 1.7894 | 1.8952 | 1.8952 | 46.4633 | 46.4633 | 46.5176 | 46.5176 | 142.966 | 23.9014 | 3.803 | 3.6075 | 0.3294 | 2.8949 | 2.8949 | 4.1588 | 4.1588 | 0.8424 | 0.8424 | 57.8203 | 0.3759 | 0.0073 | 1.7904 | 1.7904 | 0.0543 | 0.1058
0162 |  | 1 |  |  | PASS |  | PASS | 1.8345 | 1.8345 | 1.9423 | 1.9423 | 46.226 | 46.226 | 46.3141 | 46.3141 | 144.2885 | 24.3762 | 7.2278 | 4.6147 | 0.1701 | 2.9602 | 2.9602 | 4.2928 | 4.2928 | 0.8444 | 0.8444 | 57.2438 | 0.5861 | 0.0175 | 1.8352 | 1.8352 | 0.0882 | 0.1078
0163 |  | 1 |  |  | PASS |  | PASS | 1.7779 | 1.7779 | 1.8833 | 1.8833 | 46.6261 | 46.6261 | 46.7075 | 46.7075 | 134.048 | 26.1395 | 6.336 | 2.9259 | 0.2548 | 2.8805 | 2.8805 | 4.113 | 4.113 | 0.841 | 0.841 | 58.4984 | 0.5861 | 0.0107 | 1.7789 | 1.7789 | 0.0814 | 0.1055
0164 |  | 1 |  |  | PASS |  | PASS | 1.828 | 1.828 | 1.9355 | 1.9355 | 46.2395 | 46.2395 | 46.3006 | 46.3006 | 140.8298 | 29.8696 | 4.549 | 4.3162 | 0.282 | 2.9746 | 2.9746 | 4.3012 | 4.3012 | 0.8444 | 0.8444 | 59.7531 | 0.481 | 0.0751 | 1.8294 | 1.8294 | 0.061 | 0.1075
0165 |  | 1 |  |  | PASS |  | PASS | 1.7928 | 1.7928 | 1.8996 | 1.8996 | 46.7753 | 46.7753 | 46.8295 | 46.8295 | 131.3352 | 20.2731 | 7.3974 | 2.6309 | 0.265 | 2.8992 | 2.8992 | 4.147 | 4.147 | 0.8417 | 0.8417 | 55.8874 | 0.4878 | 0.0853 | 1.7941 | 1.7941 | 0.0543 | 0.1068
0166 |  | 1 |  |  | PASS |  | PASS | 1.8097 | 1.8097 | 1.9165 | 1.9165 | 46.4091 | 46.4091 | 46.4837 | 46.4837 | 137.405 | 24.2745 | 7.6008 | 2.4241 | 0.1667 | 2.9102 | 2.9102 | 4.1775 | 4.1775 | 0.843 | 0.843 | 57.9559 | 0.4946 | 0.0751 | 1.8104 | 1.8104 | 0.0746 | 0.1068
0167 |  | 1 |  |  | PASS |  | PASS | 1.8409 | 1.8409 | 1.9491 | 1.9491 | 45.853 | 45.853 | 45.914 | 45.914 | 156.1906 | 13.6606 | 10.144 | 1.7391 | 0.1667 | 2.9653 | 2.9653 | 4.2911 | 4.2911 | 0.8447 | 0.8447 | 61.6859 | 0.4301 | 0.0514 | 1.8426 | 1.8426 | 0.061 | 0.1082
0168 |  | 1 |  |  | PASS |  | PASS | 1.8084 | 1.8084 | 1.9152 | 1.9152 | 46.0564 | 46.0564 | 46.1242 | 46.1242 | 156.7332 | 30.8869 | 3.9726 | 2.0917 | 0.1972 | 2.8831 | 2.8831 | 4.1317 | 4.1317 | 0.8417 | 0.8417 | 62.3641 | 0.4403 | 0.1022 | 1.8097 | 1.8097 | 0.0678 | 0.1068
0169 |  | 1 |  |  | PASS |  | PASS | 1.8514 | 1.8514 | 1.9586 | 1.9586 | 45.4867 | 45.4867 | 45.5613 | 45.5613 | 179.7235 | 2.165 | 6.6853 | 1.8374 | 0.0955 | 2.945 | 2.945 | 4.2775 | 4.2775 | 0.8441 | 0.8441 | 70.1971 | 0.3861 | 0.0209 | 1.8528 | 1.8528 | 0.0746 | 0.1072
0170 |  | 1 |  |  | PASS |  | PASS | 1.8399 | 1.8399 | 1.9467 | 1.9467 | 45.541 | 45.541 | 45.6292 | 45.6292 | 188.8112 | 3.3622 | 0.9886 | 1.8984 | 0.2006 | 2.9339 | 2.9339 | 4.2266 | 4.2266 | 0.8427 | 0.8427 | 68.9424 | 0.6404 | 0.0209 | 1.8419 | 1.8419 | 0.0882 | 0.1068
0171 |  | 1 |  |  | PASS |  | PASS | 1.8653 | 1.8653 | 1.9732 | 1.9732 | 45.4664 | 45.4664 | 45.5342 | 45.5342 | 177.3838 | 21.426 | 3.3622 | 0.7896 | 0.2379 | 2.9365 | 2.9365 | 4.2538 | 4.2538 | 0.8427 | 0.8427 | 65.6533 | 0.3894 | 0.0039 | 1.8664 | 1.8664 | 0.0678 | 0.1078
0172 |  | 1 |  |  | PASS |  | PASS | 1.9301 | 1.9301 | 2.0393 | 2.0393 | 44.9374 | 44.9374 | 44.9984 | 44.9984 | 215.0229 | 6.4038 | 7.9976 | 1.2847 | 0.2514 | 3.0264 | 3.0264 | 4.4725 | 4.4725 | 0.8464 | 0.8464 | 78.6405 | 0.3962 | 0.0175 | 1.9318 | 1.9318 | 0.061 | 0.1092
0173 |  | 1 |  |  | PASS |  | PASS | 1.9176 | 1.9176 | 2.0271 | 2.0271 | 45.1002 | 45.1002 | 45.1748 | 45.1748 | 199.5943 | 3.4978 | 2.0398 | 1.2881 | 0.2277 | 2.989 | 2.989 | 4.3741 | 4.3741 | 0.8451 | 0.8451 | 71.8925 | 0.6607 | 0.0141 | 1.9193 | 1.9193 | 0.0746 | 0.1095
0174 |  | 1 |  |  | PASS |  | PASS | 1.9498 | 1.9498 | 2.061 | 2.061 | 44.4355 | 44.4355 | 44.5169 | 44.5169 | 241.9468 | 8.5741 | 6.9803 | 0.7998 | 0.2277 | 3.0993 | 3.0993 | 4.5217 | 4.5217 | 0.8478 | 0.8478 | 80.1325 | 0.6031 | 0.031 | 1.9515 | 1.9515 | 0.0814 | 0.1112
0175 |  | 1 |  |  | PASS |  | PASS | 1.9206 | 1.9206 | 2.0301 | 2.0301 | 45.1476 | 45.1476 | 45.229 | 45.229 | 204.8163 | 10.6426 | 1.2938 | 1.9663 | 0.2243 | 2.9975 | 2.9975 | 4.386 | 4.386 | 0.8461 | 0.8461 | 74.6392 | 0.5217 | 0.0751 | 1.922 | 1.922 | 0.0814 | 0.1095
0176 |  | 1 |  |  | PASS |  | PASS | 1.803 | 1.803 | 1.9111 | 1.9111 | 44.9374 | 44.9374 | 45.0052 | 45.0052 | 150.46 | 4.064 | 1.7685 | 0.6438 | 0.3023 | 2.8882 | 2.8882 | 4.1385 | 4.1385 | 0.8407 | 0.8407 | 51.5471 | 0.4403 | 0.0853 | 1.8036 | 1.8036 | 0.0678 | 0.1082
0177 |  | 1 |  |  | PASS |  | PASS | 1.8565 | 1.8565 | 1.9637 | 1.9637 | 44.7 | 44.7 | 44.7611 | 44.7611 | 171.2123 | 2.7518 | 7.8721 | 0.7523 | 0.1463 | 2.9382 | 2.9382 | 4.3012 | 4.3012 | 0.8437 | 0.8437 | 59.7531 | 0.4878 | 0.0751 | 1.8565 | 1.8565 | 0.061 | 0.1072
0178 |  | 1 |  |  | PASS |  | PASS | 1.8223 | 1.8223 | 1.9301 | 1.9301 | 44.8425 | 44.8425 | 44.9306 | 44.9306 | 161.65 | 17.289 | 2.0633 | 0.6777 | 0.1531 | 2.8941 | 2.8941 | 4.1741 | 4.1741 | 0.8413 | 0.8413 | 55.0397 | 0.3996 | 0.0955 | 1.823 | 1.823 | 0.0882 | 0.1078
0179 |  | 1 |  |  | PASS |  | PASS | 1.8521 | 1.8521 | 1.9617 | 1.9617 | 44.7407 | 44.7407 | 44.8018 | 44.8018 | 167.5502 | 16.136 | 6.6853 | 0.0605 | 0.5125 | 2.9094 | 2.9094 | 4.2182 | 4.2182 | 0.8417 | 0.8417 | 58.3289 | 0.4301 | 0.0073 | 1.8538 | 1.8538 | 0.061 | 0.1095
0180 |  | 1 |  |  | PASS |  | PASS | 1.8328 | 1.8328 | 1.9393 | 1.9393 | 45.4596 | 45.4596 | 45.5206 | 45.5206 | 167.7536 | 12.6094 | 7.7602 | 1.1965 | 0.2548 | 2.828 | 2.828 | 4.1147 | 4.1147 | 0.84 | 0.84 | 64.2291 | 0.4267 | 0.0344 | 1.8338 | 1.8338 | 0.061 | 0.1065
0181 |  | 1 |  |  | PASS |  | PASS | 1.9077 | 1.9077 | 2.0166 | 2.0166 | 44.5237 | 44.5237 | 44.5847 | 44.5847 | 257.4093 | 12.755 | 15.739 | 1.0337 | 0.3362 | 2.9475 | 2.9475 | 4.3182 | 4.3182 | 0.8434 | 0.8434 | 89.7626 | 0.4403 | 0.0548 | 1.9094 | 1.9094 | 0.061 | 0.1089
0182 |  | 1 |  |  | PASS |  | PASS | 1.8925 | 1.8925 | 2 | 2 | 44.8086 | 44.8086 | 44.8628 | 44.8628 | 241.2347 | 3.6232 | 12.8907 | 2.2308 | 0.1633 | 2.906 | 2.906 | 4.2538 | 4.2538 | 0.8417 | 0.8417 | 86.1344 | 0.5013 | 0.0717 | 1.8942 | 1.8942 | 0.0543 | 0.1075
0183 |  | 1 |  |  | PASS |  | PASS | 1.9026 | 1.9026 | 2.0101 | 2.0101 | 44.639 | 44.639 | 44.7136 | 44.7136 | 275.8898 | 3.8266 | 9.4319 | 1.2135 | 0.343 | 2.9416 | 2.9416 | 4.3674 | 4.3674 | 0.8427 | 0.8427 | 100.3423 | 0.498 | 0.0751 | 1.9037 | 1.9037 | 0.0746 | 0.1075
0184 |  | 1 |  |  | PASS |  | PASS | 1.8562 | 1.8562 | 1.963 | 1.963 | 44.9103 | 44.9103 | 44.9917 | 44.9917 | 238.7932 | 1.3616 | 0.2661 | 1.2847 | 0.3362 | 2.8805 | 2.8805 | 4.1843 | 4.1843 | 0.8417 | 0.8417 | 90.3052 | 0.2911 | 0.109 | 1.8562 | 1.8562 | 0.0814 | 0.1068
0185 |  | 1 |  |  | PASS |  | PASS | 1.844 | 1.844 | 1.9511 | 1.9511 | 45.1341 | 45.1341 | 45.2087 | 45.2087 | 215.3281 | 2.5041 | 2.0294 | 1.2406 | 0.1328 | 2.8771 | 2.8771 | 4.1826 | 4.1826 | 0.8413 | 0.8413 | 81.421 | 0.2843 | 0.126 | 1.8453 | 1.8453 | 0.0746 | 0.1072
0186 |  | 1 |  |  | PASS |  | PASS | 1.8355 | 1.8355 | 1.9423 | 1.9423 | 45.073 | 45.073 | 45.1341 | 45.1341 | 214.0735 | 1.8702 | 3.2841 | 1.3898 | 0.1022 | 2.9026 | 2.9026 | 4.2029 | 4.2029 | 0.8417 | 0.8417 | 83.7268 | 0.2335 | 0.126 | 1.8369 | 1.8369 | 0.061 | 0.1068
0187 |  | 1 |  |  | PASS |  | PASS | 1.7887 | 1.7887 | 1.8938 | 1.8938 | 45.5206 | 45.5206 | 45.5681 | 45.5681 | 179.0793 | 0.5034 | 4.437 | 1.0202 | 0.3294 | 2.8339 | 2.8339 | 4.0656 | 4.0656 | 0.839 | 0.839 | 65.5176 | 0.2436 | 0.0989 | 1.7894 | 1.7894 | 0.0475 | 0.1051
0188 |  | 1 |  |  | PASS |  | PASS | 1.8043 | 1.8043 | 1.9084 | 1.9084 | 45.3511 | 45.3511 | 45.4189 | 45.4189 | 198.5092 | 10.1678 | 0.7747 | 1.3694 | 0.2074 | 2.8873 | 2.8873 | 4.247 | 4.247 | 0.8413 | 0.8413 | 68.6373 | 0.2809 | 0.0887 | 1.8053 | 1.8053 | 0.0678 | 0.1041
0189 |  | 1 |  |  | PASS |  | PASS | 1.7704 | 1.7704 | 1.8752 | 1.8752 | 45.5139 | 45.5139 | 45.5817 | 45.5817 | 172.7383 | 3.9284 | 0.6156 | 1.3559 | 0.4006 | 2.8415 | 2.8415 | 4.0605 | 4.0605 | 0.839 | 0.839 | 65.7211 | 0.3386 | 0.0005 | 1.7711 | 1.7711 | 0.0678 | 0.1048
0190 |  | 1 |  |  | PASS |  | PASS | 1.7812 | 1.7812 | 1.8874 | 1.8874 | 45.5478 | 45.5478 | 45.6427 | 45.6427 | 171.6871 | 21.1886 | 1.2938 | 1.2508 | 0.3294 | 2.85 | 2.85 | 4.091 | 4.091 | 0.8393 | 0.8393 | 64.0595 | 0.5895 | 0.0073 | 1.7833 | 1.7833 | 0.0949 | 0.1061
0191 |  | 1 |  |  | PASS |  | PASS | 1.7836 | 1.7836 | 1.8901 | 1.8901 | 45.4257 | 45.4257 | 45.4935 | 45.4935 | 176.8413 | 2.1754 | 3.0128 | 1.5899 | 0.0819 | 2.8738 | 2.8738 | 4.1164 | 4.1164 | 0.8407 | 0.8407 | 65.6872 | 0.3115 | 0.109 | 1.7857 | 1.7857 | 0.0678 | 0.1065
0192 |  | 1 |  |  | PASS |  | PASS | 1.7718 | 1.7718 | 1.8779 | 1.8779 | 45.7987 | 45.7987 | 45.8597 | 45.8597 | 158.9712 | 15.2544 | 0.9547 | 1.7391 | 0.2955 | 2.8339 | 2.8339 | 4.0469 | 4.0469 | 0.8393 | 0.8393 | 63.3135 | 0.2301 | 0.1124 | 1.7728 | 1.7728 | 0.061 | 0.1061
0193 |  | 1 |  |  | PASS |  | PASS | 1.8053 | 1.8053 | 1.9101 | 1.9101 | 45.5885 | 45.5885 | 45.6563 | 45.6563 | 172.84 | 1.3616 | 2.5484 | 1.6882 | 0.0717 | 2.8704 | 2.8704 | 4.1859 | 4.1859 | 0.8407 | 0.8407 | 66.2975 | 0.3148 | 0.0921 | 1.8063 | 1.8063 | 0.0678 | 0.1048
0194 |  | 1 |  |  | PASS |  | PASS | 1.7792 | 1.7792 | 1.8857 | 1.8857 | 45.7241 | 45.7241 | 45.8055 | 45.8055 | 163.2437 | 18.7909 | 4.81 | 0.8947 | 0.3227 | 2.8551 | 2.8551 | 4.0978 | 4.0978 | 0.8403 | 0.8403 | 63.7204 | 0.4301 | 0.031 | 1.7809 | 1.7809 | 0.0814 | 0.1065
0195 |  | 1 |  |  | PASS |  | PASS | 1.8433 | 1.8433 | 1.9501 | 1.9501 | 45.1612 | 45.1612 | 45.2087 | 45.2087 | 190.5405 | 2.9789 | 14.993 | 0.7421 | 0.3362 | 2.917 | 2.917 | 4.2521 | 4.2521 | 0.8427 | 0.8427 | 73.6219 | 0.4234 | 0.048 | 1.8443 | 1.8443 | 0.0475 | 0.1068
0196 |  | 1 |  |  | PASS |  | PASS | 1.8284 | 1.8284 | 1.9355 | 1.9355 | 45.2697 | 45.2697 | 45.3375 | 45.3375 | 191.117 | 3.3622 | 11.263 | 0.932 | 0.404 | 2.9017 | 2.9017 | 4.1978 | 4.1978 | 0.8417 | 0.8417 | 73.7914 | 0.4878 | 0.0582 | 1.8291 | 1.8291 | 0.0678 | 0.1072
0197 |  | 1 |  |  | PASS |  | PASS | 1.8321 | 1.8321 | 1.9393 | 1.9393 | 45.2833 | 45.2833 | 45.3647 | 45.3647 | 192.4055 | 7.16 | 1.7346 | 1.1185 | 0.3328 | 2.8755 | 2.8755 | 4.1588 | 4.1588 | 0.8413 | 0.8413 | 67.9591 | 0.342 | 0.0039 | 1.8335 | 1.8335 | 0.0814 | 0.1072
0198 |  | 1 |  |  | PASS |  | PASS | 1.8891 | 1.8891 | 1.9973 | 1.9973 | 44.7 | 44.7 | 44.7611 | 44.7611 | 231.401 | 0.5374 | 7.7026 | 0.9897 | 0.2752 | 2.9339 | 2.9339 | 4.3182 | 4.3182 | 0.843 | 0.843 | 82.3365 | 0.4539 | 0.0446 | 1.8894 | 1.8894 | 0.061 | 0.1082
0199 |  | 1 |  |  | PASS |  | PASS | 1.8436 | 1.8436 | 1.9501 | 1.9501 | 44.8221 | 44.8221 | 44.8899 | 44.8899 | 221.1266 | 0.7747 | 6.8446 | 1.3559 | 0.2514 | 2.8933 | 2.8933 | 4.2097 | 4.2097 | 0.8424 | 0.8424 | 76.6737 | 0.4742 | 0.0378 | 1.8443 | 1.8443 | 0.0678 | 0.1065
0200 |  | 1 |  |  | PASS |  | PASS | 1.8799 | 1.8799 | 1.9891 | 1.9891 | 44.7136 | 44.7136 | 44.7746 | 44.7746 | 227.3998 | 11.7955 | 7.0481 | 1.0371 | 0.187 | 2.8899 | 2.8899 | 4.2351 | 4.2351 | 0.842 | 0.842 | 78.1657 | 0.3623 | 0.0141 | 1.8816 | 1.8816 | 0.061 | 0.1092
0201 |  | 1 |  |  | PASS |  | PASS | 1.7843 | 1.7843 | 1.8904 | 1.8904 | 45.6563 | 45.6563 | 45.7377 | 45.7377 | 162.8029 | 2.9111 | 7.7941 | 0.0707 | 0.2616 | 2.8839 | 2.8839 | 4.1402 | 4.1402 | 0.84 | 0.84 | 62.0928 | 0.342 | 0.0175 | 1.7863 | 1.7863 | 0.0814 | 0.1061
0202 |  | 1 |  |  | PASS |  | PASS | 1.765 | 1.765 | 1.8718 | 1.8718 | 45.853 | 45.853 | 45.9004 | 45.9004 | 154.3934 | 8.5842 | 4.7761 | 0.0673 | 0.1904 | 2.8687 | 2.8687 | 4.0995 | 4.0995 | 0.8396 | 0.8396 | 62.771 | 0.576 | 0.0175 | 1.7663 | 1.7663 | 0.0475 | 0.1068
0203 |  | 1 |  |  | PASS |  | PASS | 1.7321 | 1.7321 | 1.8352 | 1.8352 | 46.1717 | 46.1717 | 46.2327 | 46.2327 | 148.9001 | 2.8772 | 6.0308 | 1.305 | 0.2175 | 2.7958 | 2.7958 | 3.9672 | 3.9672 | 0.8369 | 0.8369 | 59.9904 | 0.4471 | 0.0378 | 1.7334 | 1.7334 | 0.061 | 0.1031
0204 |  | 1 |  |  | PASS |  | PASS | 1.8009 | 1.8009 | 1.906 | 1.906 | 45.2426 | 45.2426 | 45.3511 | 45.3511 | 164.6679 | 2.2668 | 8.3028 | 0.9761 | 0.1497 | 2.9356 | 2.9356 | 4.3114 | 4.3114 | 0.8424 | 0.8424 | 62.1606 | 0.576 | 0.0175 | 1.8023 | 1.8023 | 0.1085 | 0.1051
0205 |  | 1 |  |  | PASS |  | PASS | 1.7382 | 1.7382 | 1.8416 | 1.8416 | 46.0768 | 46.0768 | 46.1514 | 46.1514 | 147.849 | 21.9686 | 8.5741 | 0.1283 | 0.6957 | 2.8008 | 2.8008 | 3.9994 | 3.9994 | 0.8373 | 0.8373 | 58.8375 | 0.4912 | 0.031 | 1.7385 | 1.7385 | 0.0746 | 0.1034
0206 |  | 1 |  |  | PASS |  | PASS | 1.7636 | 1.7636 | 1.8677 | 1.8677 | 46.1785 | 46.1785 | 46.2327 | 46.2327 | 136.5572 | 14.644 | 1.0799 | 1.0982 | 0.0717 | 2.7746 | 2.7746 | 3.974 | 3.974 | 0.8386 | 0.8386 | 54.5989 | 0.2335 | 0.1158 | 1.7633 | 1.7633 | 0.0543 | 0.1041
0207 |  | 1 |  |  | PASS |  | PASS | 1.7972 | 1.7972 | 1.9033 | 1.9033 | 45.697 | 45.697 | 45.7851 | 45.7851 | 144.5937 | 3.2605 | 10.3035 | 0.9218 | 0.2209 | 2.856 | 2.856 | 4.1181 | 4.1181 | 0.842 | 0.842 | 57.6168 | 0.5115 | 0.0276 | 1.7979 | 1.7979 | 0.0882 | 0.1061
0208 |  | 1 |  |  | PASS |  | PASS | 1.7745 | 1.7745 | 1.8786 | 1.8786 | 46.2599 | 46.2599 | 46.3073 | 46.3073 | 143.0339 | 16.2717 | 7.8382 | 1.0439 | 0.282 | 2.7822 | 2.7822 | 4.0028 | 4.0028 | 0.8383 | 0.8383 | 58.0237 | 0.4878 | 0.0819 | 1.7751 | 1.7751 | 0.0475 | 0.1041
0209 |  | 1 |  |  | PASS |  | PASS | 1.8514 | 1.8514 | 1.9589 | 1.9589 | 45.5817 | 45.5817 | 45.6495 | 45.6495 | 161.8873 | 10.0661 | 12.3042 | 1.1626 | 0.2074 | 2.8653 | 2.8653 | 4.2114 | 4.2114 | 0.841 | 0.841 | 63.0423 | 0.464 | 0.0378 | 1.8528 | 1.8528 | 0.0678 | 0.1075
0210 |  | 1 |  |  | PASS |  | PASS | 1.8141 | 1.8141 | 1.9206 | 1.9206 | 45.6427 | 45.6427 | 45.7105 | 45.7105 | 171.5514 | 6.9464 | 1.565 | 1.1117 | 0.4413 | 2.8136 | 2.8136 | 4.0774 | 4.0774 | 0.8393 | 0.8393 | 64.2291 | 0.4369 | 0.0175 | 1.8165 | 1.8165 | 0.0678 | 0.1065
0211 |  | 1 |  |  | PASS |  | PASS | 1.8535 | 1.8535 | 1.9603 | 1.9603 | 45.3986 | 45.3986 | 45.4732 | 45.4732 | 184.5047 | 10.5849 | 0.1983 | 0.8642 | 0.1362 | 2.8322 | 2.8322 | 4.1419 | 4.1419 | 0.8386 | 0.8386 | 66.3314 | 0.325 | 0.1124 | 1.8548 | 1.8548 | 0.0746 | 0.1068
0212 |  | 1 |  |  | PASS |  | PASS | 1.8718 | 1.8718 | 1.9786 | 1.9786 | 45.0459 | 45.0459 | 45.1137 | 45.1137 | 199.5265 | 14.7457 | 3.2605 | 0.7523 | 0.1633 | 2.8822 | 2.8822 | 4.2334 | 4.2334 | 0.8413 | 0.8413 | 72.0621 | 0.3318 | 0.0683 | 1.8721 | 1.8721 | 0.0678 | 0.1068
0213 |  | 1 |  |  | PASS |  | PASS | 1.864 | 1.864 | 1.9722 | 1.9722 | 45.2629 | 45.2629 | 45.3308 | 45.3308 | 198.2379 | 12.7789 | 2.7518 | 0.7455 | 0.3973 | 2.8449 | 2.8449 | 4.1707 | 4.1707 | 0.839 | 0.839 | 68.5016 | 0.3793 | 0.0005 | 1.8653 | 1.8653 | 0.0678 | 0.1082
0214 |  | 1 |  |  | PASS |  | PASS | 1.9328 | 1.9328 | 2.0437 | 2.0437 | 44.6729 | 44.6729 | 44.7475 | 44.7475 | 221.2283 | 6.336 | 1.8259 | 1.105 | 0.4278 | 2.9178 | 2.9178 | 4.3436 | 4.3436 | 0.8437 | 0.8437 | 74.5374 | 0.4471 | 0.0141 | 1.9342 | 1.9342 | 0.0746 | 0.1109
0215 |  | 1 |  |  | PASS |  | PASS | 1.8965 | 1.8965 | 2.0047 | 2.0047 | 45.107 | 45.107 | 45.168 | 45.168 | 208.1733 | 7.1498 | 1.2156 | 1.1524 | 0.2718 | 2.8771 | 2.8771 | 4.2351 | 4.2351 | 0.842 | 0.842 | 71.4856 | 0.4776 | 0.0378 | 1.8976 | 1.8976 | 0.061 | 0.1082
0216 |  | 1 |  |  | PASS |  | PASS | 1.8915 | 1.8915 | 2.0003 | 2.0003 | 44.7 | 44.7 | 44.7814 | 44.7814 | 242.7945 | 10.0322 | 6.5158 | 0.9015 | 0.2718 | 2.9255 | 2.9255 | 4.2928 | 4.2928 | 0.8427 | 0.8427 | 88.2028 | 0.2301 | 0.0887 | 1.8928 | 1.8928 | 0.0814 | 0.1089
0217 |  | 1 |  |  | PASS |  | PASS | 1.9172 | 1.9172 | 2.0271 | 2.0271 | 44.8492 | 44.8492 | 44.9238 | 44.9238 | 220.3467 | 5.7934 | 7.0244 | 1.2135 | 0.1701 | 2.9153 | 2.9153 | 4.325 | 4.325 | 0.8434 | 0.8434 | 74.8426 | 0.325 | 0.0921 | 1.9196 | 1.9196 | 0.0746 | 0.1099
0218 |  | 1 |  |  | PASS |  | PASS | 1.8989 | 1.8989 | 2.0078 | 2.0078 | 45.0798 | 45.0798 | 45.1476 | 45.1476 | 204.0364 | 2.0058 | 0.9104 | 1.088 | 0.1022 | 2.8636 | 2.8636 | 4.23 | 4.23 | 0.8417 | 0.8417 | 71.1465 | 0.2131 | 0.1124 | 1.9006 | 1.9006 | 0.0678 | 0.1089
0219 |  | 1 |  |  | PASS |  | PASS | 1.8748 | 1.8748 | 1.982 | 1.982 | 45.2087 | 45.2087 | 45.2833 | 45.2833 | 188.2686 | 3.8945 | 5.8952 | 0.0446 | 0.2582 | 2.8619 | 2.8619 | 4.1995 | 4.1995 | 0.8417 | 0.8417 | 68.3321 | 0.6166 | 0.0073 | 1.8755 | 1.8755 | 0.0746 | 0.1072
0220 |  | 1 |  |  | PASS |  | PASS | 1.9084 | 1.9084 | 2.0169 | 2.0169 | 44.951 | 44.951 | 45.0324 | 45.0324 | 206.7152 | 0.0287 | 1.8938 | 2.1562 | 0.109 | 2.9034 | 2.9034 | 4.3199 | 4.3199 | 0.842 | 0.842 | 70.1971 | 0.2402 | 0.1124 | 1.9094 | 1.9094 | 0.0814 | 0.1085
0221 |  | 1 |  |  | PASS |  | PASS | 1.8026 | 1.8026 | 1.9084 | 1.9084 | 45.4121 | 45.4121 | 45.4664 | 45.4664 | 190.3371 | 17.2551 | 3.1588 | 1.5729 | 0.2514 | 2.8568 | 2.8568 | 4.1385 | 4.1385 | 0.839 | 0.839 | 70.1971 | 0.4708 | 0.1022 | 1.8046 | 1.8046 | 0.0543 | 0.1058
0222 |  | 1 |  |  | PASS |  | PASS | 1.7636 | 1.7636 | 1.8694 | 1.8694 | 45.7648 | 45.7648 | 45.8258 | 45.8258 | 172.5009 | 16.7464 | 2.3449 | 1.6034 | 0.2548 | 2.8144 | 2.8144 | 4.0232 | 4.0232 | 0.8379 | 0.8379 | 66.0263 | 0.4539 | 0.1022 | 1.766 | 1.766 | 0.061 | 0.1058
0223 |  | 1 |  |  | PASS |  | PASS | 1.7809 | 1.7809 | 1.8854 | 1.8854 | 45.6766 | 45.6766 | 45.7512 | 45.7512 | 170.7376 | 3.2841 | 7.1939 | 1.8001 | 0.1497 | 2.8229 | 2.8229 | 4.0757 | 4.0757 | 0.8383 | 0.8383 | 65.0768 | 0.4742 | 0.0955 | 1.7816 | 1.7816 | 0.0746 | 0.1044
0224 |  | 1 |  |  | PASS |  | PASS | 1.7812 | 1.7812 | 1.8864 | 1.8864 | 45.4596 | 45.4596 | 45.5274 | 45.5274 | 177.2482 | 20.6122 | 1.8938 | 1.8374 | 0.2277 | 2.8721 | 2.8721 | 4.1266 | 4.1266 | 0.8407 | 0.8407 | 68.7729 | 0.481 | 0.0582 | 1.7806 | 1.7806 | 0.0678 | 0.1051
0225 |  | 1 |  |  | PASS |  | PASS | 1.7982 | 1.7982 | 1.9033 | 1.9033 | 45.3782 | 45.3782 | 45.4393 | 45.4393 | 190.6762 | 20.1713 | 4.7525 | 0.9286 | 0.482 | 2.8466 | 2.8466 | 4.1063 | 4.1063 | 0.84 | 0.84 | 69.485 | 0.3962 | 0.0039 | 1.7999 | 1.7999 | 0.061 | 0.1051
0226 |  | 1 |  |  | PASS |  | PASS | 1.8311 | 1.8311 | 1.9376 | 1.9376 | 45.229 | 45.229 | 45.324 | 45.324 | 197.2545 | 0.0052 | 13.0263 | 0.9727 | 0.2108 | 2.8933 | 2.8933 | 4.2046 | 4.2046 | 0.841 | 0.841 | 74.1984 | 0.4946 | 0.0548 | 1.8321 | 1.8321 | 0.0949 | 0.1065
0227 |  | 1 |  |  | PASS |  | PASS | 1.766 | 1.766 | 1.8714 | 1.8714 | 45.9411 | 45.9411 | 46.0225 | 46.0225 | 160.1241 | 0.2426 | 1.1477 | 1.1863 | 0.1395 | 2.8161 | 2.8161 | 4.0266 | 4.0266 | 0.8383 | 0.8383 | 65.6533 | 0.2436 | 0.1158 | 1.7673 | 1.7673 | 0.0814 | 0.1055
0228 |  | 1 |  |  | PASS |  | PASS | 1.767 | 1.767 | 1.8708 | 1.8708 | 45.7105 | 45.7105 | 45.758 | 45.758 | 171.4497 | 0.7408 | 1.5547 | 0.7218 | 0.4651 | 2.8636 | 2.8636 | 4.1266 | 4.1266 | 0.84 | 0.84 | 68.1286 | 0.342 | 0.0073 | 1.7687 | 1.7687 | 0.0475 | 0.1038
0229 |  | 1 |  |  | PASS |  | PASS | 1.7938 | 1.7938 | 1.8999 | 1.8999 | 45.6495 | 45.6495 | 45.7038 | 45.7038 | 170.1951 | 19.3236 | 1.5207 | 1.088 | 0.3837 | 2.8678 | 2.8678 | 4.1164 | 4.1164 | 0.8407 | 0.8407 | 63.6187 | 0.3589 | 0.0955 | 1.7955 | 1.7955 | 0.0543 | 0.1061
0230 |  | 1 |  |  | PASS |  | PASS | 1.8677 | 1.8677 | 1.9745 | 1.9745 | 44.8832 | 44.8832 | 44.9374 | 44.9374 | 232.2148 | 6.6412 | 3.057 | 0.0571 | 0.126 | 2.889 | 2.889 | 4.2334 | 4.2334 | 0.8413 | 0.8413 | 78.4031 | 0.637 | 0.0039 | 1.8694 | 1.8694 | 0.0543 | 0.1068
0231 |  | 1 |  |  | PASS |  | PASS | 1.8891 | 1.8891 | 1.9973 | 1.9973 | 44.578 | 44.578 | 44.6661 | 44.6661 | 239.9122 | 22.9181 | 3.9048 | 1.0507 | 0.1395 | 2.9255 | 2.9255 | 4.2877 | 4.2877 | 0.843 | 0.843 | 81.1497 | 0.2504 | 0.1158 | 1.8898 | 1.8898 | 0.0882 | 0.1082
0232 |  | 1 |  |  | PASS |  | PASS | 1.8321 | 1.8321 | 1.9386 | 1.9386 | 45.0256 | 45.0256 | 45.1002 | 45.1002 | 212.4797 | 2.2329 | 14.4505 | 0.4267 | 0.3294 | 2.8509 | 2.8509 | 4.1368 | 4.1368 | 0.8403 | 0.8403 | 76.3007 | 0.5183 | 0.0717 | 1.8341 | 1.8341 | 0.0746 | 0.1065
0233 |  | 1 |  |  | PASS |  | PASS | 1.8413 | 1.8413 | 1.9467 | 1.9467 | 44.7746 | 44.7746 | 44.8628 | 44.8628 | 226.3147 | 12.1447 | 9.6253 | 0.1012 | 0.2582 | 2.8983 | 2.8983 | 4.2165 | 4.2165 | 0.8417 | 0.8417 | 78.6065 | 0.62 | 0.0378 | 1.8423 | 1.8423 | 0.0882 | 0.1055
0234 |  | 1 |  |  | PASS |  | PASS | 1.8291 | 1.8291 | 1.9369 | 1.9369 | 45.168 | 45.168 | 45.2494 | 45.2494 | 203.426 | 11.0495 | 5.8273 | 0.9286 | 0.1056 | 2.8585 | 2.8585 | 4.1368 | 4.1368 | 0.8403 | 0.8403 | 73.9949 | 0.5997 | 0.0175 | 1.8304 | 1.8304 | 0.0814 | 0.1078
0235 |  | 1 |  |  | PASS |  | PASS | 1.8826 | 1.8826 | 1.9912 | 1.9912 | 44.6797 | 44.6797 | 44.7543 | 44.7543 | 236.1822 | 3.3283 | 1.5989 | 1.027 | 0.2989 | 2.9365 | 2.9365 | 4.3097 | 4.3097 | 0.8441 | 0.8441 | 82.9808 | 0.6573 | 0.0175 | 1.8843 | 1.8843 | 0.0746 | 0.1085
0236 |  | 1 |  |  | PASS |  | PASS | 1.8338 | 1.8338 | 1.9403 | 1.9403 | 44.9713 | 44.9713 | 45.0324 | 45.0324 | 215.7011 | 6.9464 | 7.7263 | 0.0107 | 0.2379 | 2.8788 | 2.8788 | 4.1775 | 4.1775 | 0.841 | 0.841 | 76.199 | 0.5793 | 0.0243 | 1.8348 | 1.8348 | 0.061 | 0.1065
0237 |  | 1 |  |  | PASS |  | PASS | 1.8603 | 1.8603 | 1.9678 | 1.9678 | 44.8289 | 44.8289 | 44.8967 | 44.8967 | 222.7881 | 21.8668 | 2.6737 | 0.776 | 0.1328 | 2.8755 | 2.8755 | 4.1927 | 4.1927 | 0.8413 | 0.8413 | 72.5707 | 0.3928 | 0.0955 | 1.8613 | 1.8613 | 0.0678 | 0.1075
0238 |  | 1 |  |  | PASS |  | PASS | 1.883 | 1.883 | 1.9908 | 1.9908 | 44.6051 | 44.6051 | 44.6865 | 44.6865 | 235.4023 | 25.563 | 1.8938 | 1.2304 | 0.0853 | 2.9272 | 2.9272 | 4.3199 | 4.3199 | 0.843 | 0.843 | 80.4715 | 0.2775 | 0.1192 | 1.8843 | 1.8843 | 0.0814 | 0.1078
0239 |  | 1 |  |  | PASS |  | PASS | 1.8603 | 1.8603 | 1.9667 | 1.9667 | 44.7882 | 44.7882 | 44.8221 | 44.8221 | 231.6384 | 14.8474 | 0.9782 | 1.2101 | 0.3227 | 2.906 | 2.906 | 4.23 | 4.23 | 0.8424 | 0.8424 | 81.6584 | 0.5183 | 0.0582 | 1.8616 | 1.8616 | 0.0339 | 0.1065
0240 |  | 1 |  |  | PASS |  | PASS | 1.9349 | 1.9349 | 2.0441 | 2.0441 | 44.266 | 44.266 | 44.3949 | 44.3949 | 240.3869 | 16.136 | 1.8024 | 1.1558 | 0.3125 | 3.0755 | 3.0755 | 4.5471 | 4.5471 | 0.8474 | 0.8474 | 74.1984 | 0.403 | 0.0073 | 1.9355 | 1.9355 | 0.1289 | 0.1092
0241 |  | 1 |  |  | PASS |  | PASS | 1.9644 | 1.9644 | 2.0725 | 2.0725 | 44.9103 | 44.9103 | 44.9849 | 44.9849 | 217.1931 | 14.4744 | 0.6391 | 1.7899 | 0.1395 | 3.0475 | 3.0475 | 4.7302 | 4.7302 | 0.8478 | 0.8478 | 78.1657 | 0.3216 | 0.1226 | 1.9667 | 1.9667 | 0.0746 | 0.1082
0242 |  | 1 |  |  | PASS |  | PASS | 1.9101 | 1.9101 | 2.0203 | 2.0203 | 45.2765 | 45.2765 | 45.3375 | 45.3375 | 190.5405 | 15.6613 | 13.3993 | 1.4983 | 0.2108 | 2.9645 | 2.9645 | 4.3385 | 4.3385 | 0.8444 | 0.8444 | 72.0282 | 0.3894 | 0.0649 | 1.9118 | 1.9118 | 0.061 | 0.1102
0243 |  | 1 |  |  | PASS |  | PASS | 1.8884 | 1.8884 | 1.9959 | 1.9959 | 45.3104 | 45.3104 | 45.3782 | 45.3782 | 192.0325 | 32.379 | 6.2106 | 1.8679 | 0.2345 | 2.9509 | 2.9509 | 4.3335 | 4.3335 | 0.8444 | 0.8444 | 70.7057 | 0.3352 | 0.0853 | 1.8894 | 1.8894 | 0.0678 | 0.1075
0244 |  | 1 |  |  | PASS |  | PASS | 1.8114 | 1.8114 | 1.9182 | 1.9182 | 45.385 | 45.385 | 45.4528 | 45.4528 | 188.0991 | 5.2848 | 2.7754 | 1.2508 | 0.2887 | 2.8492 | 2.8492 | 4.1097 | 4.1097 | 0.84 | 0.84 | 69.6545 | 0.247 | 0.1158 | 1.8128 | 1.8128 | 0.0678 | 0.1068
0245 |  | 1 |  |  | PASS |  | PASS | 1.8345 | 1.8345 | 1.9423 | 1.9423 | 45.6631 | 45.6631 | 45.7241 | 45.7241 | 174.8067 | 1.0564 | 7.7263 | 1.0439 | 0.2447 | 2.8958 | 2.8958 | 4.1809 | 4.1809 | 0.8424 | 0.8424 | 68.4338 | 0.3759 | 0.0175 | 1.8362 | 1.8362 | 0.061 | 0.1078
0246 |  | 1 |  |  | PASS |  | PASS | 1.8681 | 1.8681 | 1.9749 | 1.9749 | 45.3036 | 45.3036 | 45.3782 | 45.3782 | 195.0505 | 16.509 | 2.1415 | 1.2813 | 0.2209 | 2.9611 | 2.9611 | 4.3674 | 4.3674 | 0.8444 | 0.8444 | 69.8241 | 0.403 | 0.0107 | 1.8687 | 1.8687 | 0.0746 | 0.1068
0247 |  | 1 |  |  | PASS |  | PASS | 1.8708 | 1.8708 | 1.9772 | 1.9772 | 45.541 | 45.541 | 45.5952 | 45.5952 | 183.9622 | 8.3028 | 4.549 | 1.4576 | 0.2413 | 2.9136 | 2.9136 | 4.2385 | 4.2385 | 0.843 | 0.843 | 68.2982 | 0.3962 | 0.0175 | 1.8721 | 1.8721 | 0.0543 | 0.1065
0248 |  | 1 |  |  | PASS |  | PASS | 1.9182 | 1.9182 | 2.0281 | 2.0281 | 45.1951 | 45.1951 | 45.2697 | 45.2697 | 199.2552 | 5.7256 | 5.2509 | 2.0307 | 0.2379 | 2.9763 | 2.9763 | 4.364 | 4.364 | 0.8454 | 0.8454 | 74.0966 | 0.3454 | 0.0548 | 1.9196 | 1.9196 | 0.0746 | 0.1099
0249 |  | 1 |  |  | PASS |  | PASS | 1.9376 | 1.9376 | 2.0464 | 2.0464 | 45.1951 | 45.1951 | 45.2765 | 45.2765 | 199.1195 | 18.408 | 5.5663 | 1.6814 | 0.2854 | 2.9907 | 2.9907 | 4.4318 | 4.4318 | 0.8454 | 0.8454 | 69.7902 | 0.2809 | 0.1226 | 1.9396 | 1.9396 | 0.0814 | 0.1089
0250 |  | 1 |  |  | PASS |  | PASS | 1.7996 | 1.7996 | 1.9071 | 1.9071 | 46.5176 | 46.5176 | 46.5786 | 46.5786 | 137.0998 | 3.691 | 6.8209 | 2.4783 | 0.1463 | 2.8746 | 2.8746 | 4.1385 | 4.1385 | 0.8407 | 0.8407 | 57.8881 | 0.3386 | 0.0819 | 1.8013 | 1.8013 | 0.061 | 0.1075
0251 |  | 1 |  |  | PASS |  | PASS | 1.8559 | 1.8559 | 1.9623 | 1.9623 | 45.8123 | 45.8123 | 45.8936 | 45.8936 | 167.8553 | 21.5277 | 0.3678 | 2.6546 | 0.2887 | 3.0077 | 3.0077 | 4.542 | 4.542 | 0.8454 | 0.8454 | 69.0103 | 0.2742 | 0.0921 | 1.8569 | 1.8569 | 0.0814 | 0.1065
0252 |  | 1 |  |  | PASS |  | PASS | 1.8084 | 1.8084 | 1.9152 | 1.9152 | 46.4837 | 46.4837 | 46.5515 | 46.5515 | 141.2028 | 17.0855 | 4.3353 | 1.1762 | 0.2955 | 2.8738 | 2.8738 | 4.1419 | 4.1419 | 0.8413 | 0.8413 | 59.7531 | 0.3861 | 0.0209 | 1.8094 | 1.8094 | 0.0678 | 0.1068
0253 |  | 1 |  |  | PASS |  | PASS | 1.8433 | 1.8433 | 1.9508 | 1.9508 | 45.9208 | 45.9208 | 45.9954 | 45.9954 | 154.0543 | 3.8945 | 0.5817 | 1.5254 | 0.3125 | 2.9195 | 2.9195 | 4.2317 | 4.2317 | 0.843 | 0.843 | 61.8554 | 0.4776 | 0.031 | 1.844 | 1.844 | 0.0746 | 0.1075
0254 |  | 1 |  |  | PASS |  | PASS | 1.8247 | 1.8247 | 1.9318 | 1.9318 | 45.8801 | 45.8801 | 45.9276 | 45.9276 | 159.4459 | 8.4723 | 1.6328 | 2.1663 | 0.6617 | 2.8916 | 2.8916 | 4.1758 | 4.1758 | 0.8413 | 0.8413 | 63.8222 | 0.42 | 0.0073 | 1.826 | 1.826 | 0.0475 | 0.1072
0255 |  | 1 |  |  | PASS |  | PASS | 1.8297 | 1.8297 | 1.9342 | 1.9342 | 46.287 | 46.287 | 46.3412 | 46.3412 | 150.2904 | 1.3955 | 3.4875 | 1.2338 | 0.3159 | 2.8729 | 2.8729 | 4.2419 | 4.2419 | 0.842 | 0.842 | 60.8382 | 0.4674 | 0.048 | 1.8301 | 1.8301 | 0.0543 | 0.1044
0256 |  | 1 |  |  | PASS |  | PASS | 1.8881 | 1.8881 | 1.9942 | 1.9942 | 45.6359 | 45.6359 | 45.7038 | 45.7038 | 159.785 | 12.2703 | 4.6405 | 2.5631 | 0.2209 | 2.9924 | 2.9924 | 4.6471 | 4.6471 | 0.8464 | 0.8464 | 62.5675 | 0.3284 | 0.0751 | 1.8898 | 1.8898 | 0.0678 | 0.1061
0257 |  | 1 |  |  | PASS |  | PASS | 1.8006 | 1.8006 | 1.9084 | 1.9084 | 46.7007 | 46.7007 | 46.7549 | 46.7549 | 140.3211 | 27.1907 | 4.1318 | 2.4241 | 0.0751 | 2.8458 | 2.8458 | 4.0944 | 4.0944 | 0.8403 | 0.8403 | 57.1082 | 0.2606 | 0.0955 | 1.8036 | 1.8036 | 0.0543 | 0.1078
0258 |  | 1 |  |  | PASS |  | PASS | 1.8226 | 1.8226 | 1.9301 | 1.9301 | 46.348 | 46.348 | 46.3955 | 46.3955 | 144.2207 | 6.9125 | 0.2661 | 1.9764 | 0.2955 | 2.9034 | 2.9034 | 4.1927 | 4.1927 | 0.8424 | 0.8424 | 60.2278 | 0.4505 | 0.0446 | 1.8243 | 1.8243 | 0.0475 | 0.1075
0259 |  | 1 |  |  | PASS |  | PASS | 1.8175 | 1.8175 | 1.923 | 1.923 | 46.4972 | 46.4972 | 46.5515 | 46.5515 | 142.5591 | 14.2031 | 9.6015 | 2.5224 | 0.1429 | 2.8788 | 2.8788 | 4.169 | 4.169 | 0.841 | 0.841 | 57.4473 | 0.2979 | 0.0751 | 1.8182 | 1.8182 | 0.0543 | 0.1055
0260 |  | 1 |  |  | PASS |  | PASS | 1.8277 | 1.8277 | 1.9325 | 1.9325 | 45.1409 | 45.1409 | 45.2087 | 45.2087 | 205.4266 | 4.6405 | 3.8605 | 1.3288 | 0.1599 | 2.9356 | 2.9356 | 4.3097 | 4.3097 | 0.8424 | 0.8424 | 78.6744 | 0.5013 | 0.0751 | 1.8291 | 1.8291 | 0.0678 | 0.1048
0261 |  | 1 |  |  | PASS |  | PASS | 1.8026 | 1.8026 | 1.9091 | 1.9091 | 45.1816 | 45.1816 | 45.2358 | 45.2358 | 195.3556 | 11.3987 | 0.5713 | 1.6679 | 0.4685 | 2.8712 | 2.8712 | 4.1232 | 4.1232 | 0.8396 | 0.8396 | 71.1465 | 0.4403 | 0.0141 | 1.8043 | 1.8043 | 0.0543 | 0.1065
0262 |  | 1 |  |  | PASS |  | PASS | 1.8389 | 1.8389 | 1.9471 | 1.9471 | 44.8492 | 44.8492 | 44.9306 | 44.9306 | 225.7043 | 12.1685 | 2.5823 | 0.9354 | 0.5634 | 2.9314 | 2.9314 | 4.2266 | 4.2266 | 0.841 | 0.841 | 86.0326 | 0.403 | 0.0073 | 1.8403 | 1.8403 | 0.0814 | 0.1082
0263 |  | 1 |  |  | PASS |  | PASS | 1.8535 | 1.8535 | 1.9606 | 1.9606 | 44.951 | 44.951 | 45.012 | 45.012 | 205.4945 | 5.3526 | 3.3961 | 0.5387 | 0.5125 | 2.9153 | 2.9153 | 4.2317 | 4.2317 | 0.8413 | 0.8413 | 74.6053 | 0.4403 | 0.0073 | 1.8548 | 1.8548 | 0.061 | 0.1072
0264 |  | 1 |  |  | PASS |  | PASS | 1.8701 | 1.8701 | 1.9786 | 1.9786 | 46.1649 | 46.1649 | 46.226 | 46.226 | 154.0543 | 1.7685 | 1.046 | 1.9764 | 0.3057 | 2.8602 | 2.8602 | 4.191 | 4.191 | 0.8417 | 0.8417 | 62.9744 | 0.4505 | 0.0175 | 1.8721 | 1.8721 | 0.061 | 0.1085
0265 |  | 1 |  |  | PASS |  | PASS | 1.8104 | 1.8104 | 1.9149 | 1.9149 | 45.6088 | 45.6088 | 45.6698 | 45.6698 | 162.8707 | 7.9976 | 4.7186 | 0.4064 | 0.1735 | 2.9204 | 2.9204 | 4.269 | 4.269 | 0.8424 | 0.8424 | 62.5336 | 0.3827 | 0.0039 | 1.8114 | 1.8114 | 0.061 | 0.1044
0266 |  | 1 |  |  | PASS |  | PASS | 1.7741 | 1.7741 | 1.8813 | 1.8813 | 45.7784 | 45.7784 | 45.853 | 45.853 | 157.0383 | 8.6758 | 3.5657 | 0.8133 | 0.2921 | 2.8543 | 2.8543 | 4.1029 | 4.1029 | 0.8386 | 0.8386 | 62.6693 | 0.3589 | 0.0029 | 1.7758 | 1.7758 | 0.0746 | 0.1072
0267 |  | 1 |  |  | PASS |  | PASS | 1.8091 | 1.8091 | 1.9165 | 1.9165 | 45.4935 | 45.4935 | 45.5681 | 45.5681 | 179.0114 | 12.9485 | 4.6508 | 0.5624 | 0.5058 | 2.9306 | 2.9306 | 4.2165 | 4.2165 | 0.8403 | 0.8403 | 62.0589 | 0.3386 | 0.0005 | 1.8097 | 1.8097 | 0.0746 | 0.1075
0268 |  | 1 |  |  | PASS |  | PASS | 1.7935 | 1.7935 | 1.8996 | 1.8996 | 45.6156 | 45.6156 | 45.6766 | 45.6766 | 171.721 | 14.644 | 1.5311 | 0.4369 | 0.3735 | 2.8695 | 2.8695 | 4.1402 | 4.1402 | 0.8393 | 0.8393 | 64.636 | 0.5861 | 0.013 | 1.7952 | 1.7952 | 0.061 | 0.1061
0269 |  | 1 |  |  | PASS |  | PASS | 1.7952 | 1.7952 | 1.9016 | 1.9016 | 45.5342 | 45.5342 | 45.6156 | 45.6156 | 169.8899 | 17.2211 | 2.9892 | 0.8167 | 0.4752 | 2.8755 | 2.8755 | 4.1266 | 4.1266 | 0.8396 | 0.8396 | 64.1273 | 0.3962 | 0.0005 | 1.7958 | 1.7958 | 0.0814 | 0.1065
0270 |  | 1 |  |  | PASS |  | PASS | 1.9549 | 1.9549 | 2.0647 | 2.0647 | 45.4596 | 45.4596 | 45.5274 | 45.5274 | 186.0645 | 25.7665 | 5.0916 | 1.5424 | 0.3905 | 2.9526 | 2.9526 | 4.4555 | 4.4555 | 0.8468 | 0.8468 | 68.1964 | 0.3793 | 0.0039 | 1.9566 | 1.9566 | 0.0678 | 0.1099
0271 |  | 1 |  |  | PASS |  | PASS | 1.9522 | 1.9522 | 2.0644 | 2.0644 | 45.4732 | 45.4732 | 45.5478 | 45.5478 | 187.9295 | 19.8322 | 1.7581 | 0.9151 | 0.2243 | 2.9424 | 2.9424 | 4.3911 | 4.3911 | 0.8461 | 0.8461 | 72.6724 | 0.5081 | 0.048 | 1.9539 | 1.9539 | 0.0746 | 0.1122
0272 |  | 1 |  |  | PASS |  | PASS | 1.9481 | 1.9481 | 2.0586 | 2.0586 | 44.9713 | 44.9713 | 45.0595 | 45.0595 | 223.0255 | 19.6966 | 1.8938 | 1.6475 | 0.1294 | 3.0128 | 3.0128 | 4.5607 | 4.5607 | 0.8485 | 0.8485 | 78.8778 | 0.3793 | 0.1124 | 1.9491 | 1.9491 | 0.0882 | 0.1105
0273 |  | 1 |  |  | PASS |  | PASS | 1.9515 | 1.9515 | 2.0613 | 2.0613 | 45.6359 | 45.6359 | 45.6902 | 45.6902 | 183.5553 | 4.6168 | 0.7069 | 1.8984 | 0.3328 | 2.9195 | 2.9195 | 4.4369 | 4.4369 | 0.8451 | 0.8451 | 73.7575 | 0.2979 | 0.126 | 1.9532 | 1.9532 | 0.0543 | 0.1099
0274 |  | 1 |  |  | PASS |  | PASS | 1.9423 | 1.9423 | 2.0529 | 2.0529 | 45.1476 | 45.1476 | 45.2155 | 45.2155 | 211.7337 | 1.0121 | 1.0121 | 2.5834 | 0.2243 | 3.0026 | 3.0026 | 4.4352 | 4.4352 | 0.8464 | 0.8464 | 77.9962 | 0.5047 | 0.0989 | 1.944 | 1.944 | 0.0678 | 0.1105
0275 |  | 1 |  |  | PASS |  | PASS | 1.8762 | 1.8762 | 1.985 | 1.985 | 46.1174 | 46.1174 | 46.1785 | 46.1785 | 150.1209 | 3.3519 | 4.3014 | 1.9595 | 0.2887 | 2.9034 | 2.9034 | 4.2673 | 4.2673 | 0.8437 | 0.8437 | 60.1939 | 0.2877 | 0.109 | 1.8782 | 1.8782 | 0.061 | 0.1089
0276 |  | 1 |  |  | PASS |  | PASS | 1.9023 | 1.9023 | 2.0122 | 2.0122 | 45.9818 | 45.9818 | 46.0496 | 46.0496 | 158.1912 | 4.437 | 5.6341 | 2.6614 | 0.2616 | 2.8763 | 2.8763 | 4.2402 | 4.2402 | 0.8424 | 0.8424 | 62.2623 | 0.5115 | 0.0887 | 1.9033 | 1.9033 | 0.0678 | 0.1099
0277 |  | 1 |  |  | PASS |  | PASS | 1.9759 | 1.9759 | 2.0864 | 2.0864 | 45.3375 | 45.3375 | 45.3986 | 45.3986 | 181.3512 | 11.0495 | 8.3129 | 2.9802 | 0.282 | 2.9874 | 2.9874 | 4.5539 | 4.5539 | 0.8474 | 0.8474 | 68.7729 | 0.3657 | 0.0751 | 1.9776 | 1.9776 | 0.061 | 0.1105
0278 |  | 1 |  |  | PASS |  | PASS | 1.9115 | 1.9115 | 2.0213 | 2.0213 | 45.6902 | 45.6902 | 45.7241 | 45.7241 | 175.2136 | 15.8647 | 4.7864 | 1.9188 | 0.2684 | 2.906 | 2.906 | 4.3046 | 4.3046 | 0.8447 | 0.8447 | 67.0096 | 0.3928 | 0.0039 | 1.9132 | 1.9132 | 0.0339 | 0.1099
0279 |  | 1 |  |  | PASS |  | PASS | 1.9511 | 1.9511 | 2.062 | 2.062 | 45.541 | 45.541 | 45.6292 | 45.6292 | 178.808 | 3.4536 | 3.4978 | 1.8815 | 0.2345 | 2.9255 | 2.9255 | 4.364 | 4.364 | 0.8454 | 0.8454 | 67.1453 | 0.3793 | 0.0683 | 1.9528 | 1.9528 | 0.0882 | 0.1109
0280 |  | 1 |  |  | PASS |  | PASS | 1.8247 | 1.8247 | 1.9325 | 1.9325 | 46.2395 | 46.2395 | 46.287 | 46.287 | 141.7114 | 7.3872 | 4.4134 | 5.1165 | 0.4447 | 2.9246 | 2.9246 | 4.2266 | 4.2266 | 0.843 | 0.843 | 59.0749 | 0.3759 | 0.0107 | 1.8257 | 1.8257 | 0.0475 | 0.1078
0281 |  | 1 |  |  | PASS |  | PASS | 1.8033 | 1.8033 | 1.9108 | 1.9108 | 46.4565 | 46.4565 | 46.4972 | 46.4972 | 138.9987 | 18.8488 | 4.2778 | 4.4756 | 0.3498 | 2.8738 | 2.8738 | 4.1317 | 4.1317 | 0.8417 | 0.8417 | 58.7697 | 0.3725 | 0.0005 | 1.8043 | 1.8043 | 0.0407 | 0.1075
0282 |  | 1 |  |  | PASS |  | PASS | 1.8562 | 1.8562 | 1.9627 | 1.9627 | 46.2938 | 46.2938 | 46.3548 | 46.3548 | 141.0332 | 18.3402 | 3.9387 | 4.4248 | 0.4583 | 2.9187 | 2.9187 | 4.3758 | 4.3758 | 0.8437 | 0.8437 | 59.2444 | 0.3691 | 0.0073 | 1.8575 | 1.8575 | 0.061 | 0.1065
0283 |  | 1 |  |  | PASS |  | PASS | 1.8274 | 1.8274 | 1.9345 | 1.9345 | 46.3141 | 46.3141 | 46.3752 | 46.3752 | 143.2712 | 7.5568 | 3.057 | 2.5699 | 0.482 | 2.8831 | 2.8831 | 4.1741 | 4.1741 | 0.843 | 0.843 | 60.2956 | 0.3996 | 0.0039 | 1.8284 | 1.8284 | 0.061 | 0.1072
0284 |  | 1 |  |  | PASS |  | PASS | 1.8898 | 1.8898 | 1.9973 | 1.9973 | 46.2599 | 46.2599 | 46.3141 | 46.3141 | 148.3237 | 23.5963 | 3.0231 | 2.2749 | 0.0921 | 2.8933 | 2.8933 | 4.3216 | 4.3216 | 0.843 | 0.843 | 60.1939 | 0.2775 | 0.0887 | 1.8904 | 1.8904 | 0.0543 | 0.1075
0285 |  | 1 |  |  | PASS |  | PASS | 1.8396 | 1.8396 | 1.9464 | 1.9464 | 46.2395 | 46.2395 | 46.3073 | 46.3073 | 141.4062 | 20.1374 | 6.1664 | 2.1697 | 0.2074 | 2.9339 | 2.9339 | 4.2538 | 4.2538 | 0.8434 | 0.8434 | 58.7019 | 0.342 | 0.0175 | 1.8409 | 1.8409 | 0.0678 | 0.1068
0286 |  | 1 |  |  | PASS |  | PASS | 1.7992 | 1.7992 | 1.9057 | 1.9057 | 46.6193 | 46.6193 | 46.6871 | 46.6871 | 131.1996 | 11.5921 | 2.0294 | 2.3257 | 0.3091 | 2.8865 | 2.8865 | 4.1656 | 4.1656 | 0.841 | 0.841 | 58.6002 | 0.2674 | 0.1158 | 1.8013 | 1.8013 | 0.0678 | 0.1065
0287 |  | 1 |  |  | PASS |  | PASS | 1.8348 | 1.8348 | 1.943 | 1.943 | 46.5108 | 46.5108 | 46.5854 | 46.5854 | 133.1324 | 21.3582 | 0.2087 | 3.265 | 0.1972 | 2.9424 | 2.9424 | 4.2555 | 4.2555 | 0.843 | 0.843 | 55.9553 | 0.2775 | 0.031 | 1.8358 | 1.8358 | 0.0746 | 0.1082
0288 |  | 1 |  |  | PASS |  | PASS | 1.8067 | 1.8067 | 1.9132 | 1.9132 | 46.4633 | 46.4633 | 46.5176 | 46.5176 | 139.0665 | 33.2607 | 3.1927 | 4.6757 | 0.2481 | 2.9009 | 2.9009 | 4.1724 | 4.1724 | 0.8417 | 0.8417 | 56.2265 | 0.2301 | 0.1056 | 1.8074 | 1.8074 | 0.0543 | 0.1065
0289 |  | 1 |  |  | PASS |  | PASS | 1.8057 | 1.8057 | 1.9128 | 1.9128 | 46.5854 | 46.5854 | 46.6464 | 46.6464 | 130.9622 | 39.6697 | 0.673 | 4.8486 | 0.1192 | 2.8975 | 2.8975 | 4.1775 | 4.1775 | 0.8417 | 0.8417 | 57.6168 | 0.2335 | 0.1192 | 1.807 | 1.807 | 0.061 | 0.1072
0290 |  | 1 |  |  | PASS |  | PASS | 1.8392 | 1.8392 | 1.9467 | 1.9467 | 46.2666 | 46.2666 | 46.3412 | 46.3412 | 144.492 | 38.415 | 0.2087 | 3.6652 | 0.1395 | 2.9077 | 2.9077 | 4.2165 | 4.2165 | 0.8427 | 0.8427 | 62.025 | 0.2402 | 0.1226 | 1.8399 | 1.8399 | 0.0746 | 0.1075
0291 |  | 1 |  |  | PASS |  | PASS | 1.8128 | 1.8128 | 1.9189 | 1.9189 | 46.4498 | 46.4498 | 46.5108 | 46.5108 | 144.1529 | 9.1505 | 3.2266 | 1.7628 | 0.3023 | 2.8551 | 2.8551 | 4.1402 | 4.1402 | 0.8417 | 0.8417 | 61.0416 | 0.4166 | 0.0073 | 1.8148 | 1.8148 | 0.061 | 0.1061
0292 |  | 1 |  |  | PASS |  | PASS | 1.8396 | 1.8396 | 1.9464 | 1.9464 | 46.2192 | 46.2192 | 46.287 | 46.287 | 149.6122 | 26.2073 | 7.6348 | 2.5631 | 0.1938 | 2.8831 | 2.8831 | 4.2046 | 4.2046 | 0.843 | 0.843 | 60.4313 | 0.3182 | 0.0853 | 1.8409 | 1.8409 | 0.0678 | 0.1068
0293 |  | 1 |  |  | PASS |  | PASS | 1.8643 | 1.8643 | 1.9718 | 1.9718 | 46.0361 | 46.0361 | 46.1107 | 46.1107 | 159.785 | 3.6571 | 4.1996 | 1.5085 | 0.1463 | 2.8882 | 2.8882 | 4.2487 | 4.2487 | 0.8424 | 0.8424 | 60.6686 | 0.3691 | 0.0073 | 1.8657 | 1.8657 | 0.0746 | 0.1075
0294 |  | 1 |  |  | PASS |  | PASS | 1.8263 | 1.8263 | 1.9325 | 1.9325 | 46.1988 | 46.1988 | 46.2531 | 46.2531 | 147.3064 | 20.0018 | 1.8024 | 1.166 | 0.5329 | 2.8992 | 2.8992 | 4.1944 | 4.1944 | 0.8424 | 0.8424 | 62.398 | 0.403 | 0.0073 | 1.8267 | 1.8267 | 0.0543 | 0.1061
0295 |  | 1 |  |  | PASS |  | PASS | 1.8209 | 1.8209 | 1.9277 | 1.9277 | 46.3887 | 46.3887 | 46.4701 | 46.4701 | 135.2009 | 16.0682 | 0.7173 | 3.3668 | 0.326 | 2.9585 | 2.9585 | 4.3402 | 4.3402 | 0.8441 | 0.8441 | 57.8881 | 0.4166 | 0.0209 | 1.823 | 1.823 | 0.0814 | 0.1068
0296 |  | 1 |  |  | PASS |  | PASS | 1.7935 | 1.7935 | 1.8989 | 1.8989 | 46.504 | 46.504 | 46.5718 | 46.5718 | 134.387 | 8.8114 | 3.5214 | 4.2247 | 0.2752 | 2.8924 | 2.8924 | 4.1775 | 4.1775 | 0.841 | 0.841 | 54.938 | 0.3894 | 0.0378 | 1.7948 | 1.7948 | 0.0678 | 0.1055
0297 |  | 1 |  |  | PASS |  | PASS | 1.7938 | 1.7938 | 1.9016 | 1.9016 | 46.6261 | 46.6261 | 46.6871 | 46.6871 | 133.4037 | 24.4779 | 2.9553 | 3.4888 | 0.4719 | 2.8865 | 2.8865 | 4.1368 | 4.1368 | 0.841 | 0.841 | 58.3289 | 0.3759 | 0.0039 | 1.7955 | 1.7955 | 0.061 | 0.1078
0298 |  | 1 |  |  | PASS |  | PASS | 1.8067 | 1.8067 | 1.9135 | 1.9135 | 46.3955 | 46.3955 | 46.443 | 46.443 | 141.7453 | 20.4087 | 1.1138 | 3.9704 | 0.4244 | 2.9128 | 2.9128 | 4.2012 | 4.2012 | 0.842 | 0.842 | 60.7025 | 0.4267 | 0.0276 | 1.808 | 1.808 | 0.0475 | 0.1068
0299 |  | 1 |  |  | PASS |  | PASS | 1.7802 | 1.7802 | 1.885 | 1.885 | 46.5379 | 46.5379 | 46.5854 | 46.5854 | 142.1183 | 11.999 | 0.1748 | 4.1365 | 0.2175 | 2.8517 | 2.8517 | 4.0961 | 4.0961 | 0.841 | 0.841 | 57.8881 | 0.3657 | 0.0548 | 1.7816 | 1.7816 | 0.0475 | 0.1048
0300 |  | 1 |  |  | PASS |  | PASS | 1.866 | 1.866 | 1.9735 | 1.9735 | 45.2697 | 45.2697 | 45.3511 | 45.3511 | 201.9679 | 14.0675 | 0.4356 | 2.1256 | 0.0989 | 2.9577 | 2.9577 | 4.3012 | 4.3012 | 0.8437 | 0.8437 | 73.5541 | 0.3827 | 0.1022 | 1.867 | 1.867 | 0.0814 | 0.1075
0301 |  | 1 |  |  | PASS |  | PASS | 1.8263 | 1.8263 | 1.9328 | 1.9328 | 45.853 | 45.853 | 45.9208 | 45.9208 | 162.769 | 37.1603 | 1.9616 | 2.3155 | 0.2955 | 2.8788 | 2.8788 | 4.152 | 4.152 | 0.8417 | 0.8417 | 65.6872 | 0.247 | 0.1192 | 1.8274 | 1.8274 | 0.0678 | 0.1065
0302 |  | 1 |  |  | PASS |  | PASS | 1.8108 | 1.8108 | 1.9179 | 1.9179 | 46.0496 | 46.0496 | 46.1107 | 46.1107 | 156.1906 | 6.709 | 4.7083 | 2.4037 | 0.1565 | 2.8805 | 2.8805 | 4.1351 | 4.1351 | 0.8407 | 0.8407 | 61.0416 | 0.2877 | 0.1056 | 1.8121 | 1.8121 | 0.061 | 0.1072
0303 |  | 1 |  |  | PASS |  | PASS | 1.8321 | 1.8321 | 1.9396 | 1.9396 | 46.1649 | 46.1649 | 46.2531 | 46.2531 | 146.7978 | 6.2784 | 13.0263 | 2.1867 | 0.1531 | 2.9238 | 2.9238 | 4.2148 | 4.2148 | 0.8424 | 0.8424 | 57.176 | 0.4132 | 0.0412 | 1.8338 | 1.8338 | 0.0882 | 0.1075
0304 |  | 1 |  |  | PASS |  | PASS | 1.7931 | 1.7931 | 1.8989 | 1.8989 | 46.7278 | 46.7278 | 46.7753 | 46.7753 | 133.9801 | 2.0398 | 12.0429 | 1.2338 | 0.2481 | 2.8653 | 2.8653 | 4.1113 | 4.1113 | 0.8403 | 0.8403 | 55.9892 | 0.3013 | 0.0412 | 1.7941 | 1.7941 | 0.0475 | 0.1058
0305 |  | 1 |  |  | PASS |  | PASS | 1.9284 | 1.9284 | 2.0393 | 2.0393 | 45.012 | 45.012 | 45.0663 | 45.0663 | 214.7177 | 4.4709 | 1.046 | 1.1253 | 0.1836 | 2.9916 | 2.9916 | 4.386 | 4.386 | 0.8457 | 0.8457 | 72.7403 | 0.3148 | 0.0955 | 1.9308 | 1.9308 | 0.0543 | 0.1109
0306 |  | 1 |  |  | PASS |  | PASS | 1.9301 | 1.9301 | 2.04 | 2.04 | 44.4491 | 44.4491 | 44.5237 | 44.5237 | 246.0159 | 8.8793 | 3.1145 | 1.8238 | 0.126 | 3.0348 | 3.0348 | 4.4437 | 4.4437 | 0.8457 | 0.8457 | 79.2847 | 0.2843 | 0.1294 | 1.9311 | 1.9311 | 0.0746 | 0.1099
0307 |  | 1 |  |  | PASS |  | PASS | 1.9152 | 1.9152 | 2.0223 | 2.0223 | 45.2765 | 45.2765 | 45.3375 | 45.3375 | 188.7094 | 10.1339 | 2.8875 | 0.3047 | 0.282 | 2.9551 | 2.9551 | 4.3301 | 4.3301 | 0.8444 | 0.8444 | 70.3327 | 0.6539 | 0.0243 | 1.9152 | 1.9152 | 0.061 | 0.1072
0308 |  | 1 |  |  | PASS |  | PASS | 1.901 | 1.901 | 2.0101 | 2.0101 | 45.1883 | 45.1883 | 45.2697 | 45.2697 | 199.1535 | 34.4136 | 0.3443 | 1.027 | 0.4413 | 2.9526 | 2.9526 | 4.3114 | 4.3114 | 0.8441 | 0.8441 | 69.2137 | 0.3962 | 0.0073 | 1.9013 | 1.9013 | 0.0814 | 0.1092
0309 |  | 1 |  |  | PASS |  | PASS | 1.8403 | 1.8403 | 1.9474 | 1.9474 | 45.6224 | 45.6224 | 45.6698 | 45.6698 | 175.5866 | 14.0675 | 6.8446 | 1.4441 | 0.1124 | 2.9034 | 2.9034 | 4.1775 | 4.1775 | 0.8413 | 0.8413 | 68.0269 | 0.3521 | 0.0243 | 1.8419 | 1.8419 | 0.0475 | 0.1072
0310 |  | 1 |  |  | PASS |  | PASS | 1.8925 | 1.8925 | 2.0013 | 2.0013 | 44.4355 | 44.4355 | 44.5034 | 44.5034 | 187.0479 | 3.9048 | 7.828 | 0.7625 | 0.2074 | 2.9857 | 2.9857 | 4.3911 | 4.3911 | 0.8437 | 0.8437 | 63.2118 | 0.3793 | 0.0276 | 1.8942 | 1.8942 | 0.0678 | 0.1089
0311 |  | 1 |  |  | PASS |  | PASS | 1.8274 | 1.8274 | 1.9359 | 1.9359 | 44.856 | 44.856 | 44.9306 | 44.9306 | 162.9046 | 8.6758 | 1.8363 | 1.0609 | 0.1565 | 2.9009 | 2.9009 | 4.1792 | 4.1792 | 0.841 | 0.841 | 54.2598 | 0.4064 | 0.0029 | 1.8284 | 1.8284 | 0.0746 | 0.1085
0312 |  | 1 |  |  | PASS |  | PASS | 1.8338 | 1.8338 | 1.9427 | 1.9427 | 44.7407 | 44.7407 | 44.8425 | 44.8425 | 166.7024 | 7.1159 | 4.3795 | 0.7353 | 0.5193 | 2.9323 | 2.9323 | 4.2385 | 4.2385 | 0.8427 | 0.8427 | 59.6513 | 0.403 | 0.0141 | 1.8348 | 1.8348 | 0.1017 | 0.1089
0313 |  | 1 |  |  | PASS |  | PASS | 1.8192 | 1.8192 | 1.9277 | 1.9277 | 44.8832 | 44.8832 | 44.9442 | 44.9442 | 160.5988 | 31.1243 | 3.1927 | 0.3589 | 0.3532 | 2.9077 | 2.9077 | 4.1843 | 4.1843 | 0.8413 | 0.8413 | 51.1741 | 0.3115 | 0.0073 | 1.8206 | 1.8206 | 0.061 | 0.1085
0314 |  | 1 |  |  | PASS |  | PASS | 1.9301 | 1.9301 | 2.04 | 2.04 | 44.9238 | 44.9238 | 44.9781 | 44.9781 | 212.9206 | 11.4225 | 5.8612 | 0.6946 | 0.3905 | 3.006 | 3.006 | 4.4369 | 4.4369 | 0.8464 | 0.8464 | 74.0288 | 0.5149 | 0.0616 | 1.9318 | 1.9318 | 0.0543 | 0.1099
0315 |  | 1 |  |  | PASS |  | PASS | 1.8806 | 1.8806 | 1.9878 | 1.9878 | 45.3579 | 45.3579 | 45.4325 | 45.4325 | 170.8393 | 14.2371 | 1.8024 | 0.9456 | 0.2921 | 2.9009 | 2.9009 | 4.2962 | 4.2962 | 0.8424 | 0.8424 | 63.6187 | 0.3386 | 0.0751 | 1.8813 | 1.8813 | 0.0746 | 0.1072
0316 |  | 1 |  |  | PASS |  | PASS | 1.8155 | 1.8155 | 1.9223 | 1.9223 | 45.8394 | 45.8394 | 45.9072 | 45.9072 | 156.5297 | 2.8772 | 5.7358 | 1.1728 | 0.0853 | 2.8432 | 2.8432 | 4.1012 | 4.1012 | 0.8403 | 0.8403 | 61.3129 | 0.2436 | 0.1124 | 1.8165 | 1.8165 | 0.0678 | 0.1068
0317 |  | 1 |  |  | PASS |  | PASS | 1.8165 | 1.8165 | 1.923 | 1.923 | 45.5274 | 45.5274 | 45.6224 | 45.6224 | 165.3122 | 24.1727 | 1.3512 | 1.0541 | 0.2989 | 2.9043 | 2.9043 | 4.2266 | 4.2266 | 0.8424 | 0.8424 | 65.4837 | 0.2606 | 0.126 | 1.8175 | 1.8175 | 0.0949 | 0.1065
0318 |  | 1 |  |  | PASS |  | PASS | 1.8074 | 1.8074 | 1.9121 | 1.9121 | 45.9411 | 45.9411 | 46.0089 | 46.0089 | 151.5451 | 21.2225 | 8.2451 | 0.4946 | 0.1938 | 2.8695 | 2.8695 | 4.1724 | 4.1724 | 0.841 | 0.841 | 58.2272 | 0.3623 | 0.0582 | 1.808 | 1.808 | 0.0678 | 0.1048
0319 |  | 1 |  |  | PASS |  | PASS | 1.7785 | 1.7785 | 1.8847 | 1.8847 | 45.758 | 45.758 | 45.8123 | 45.8123 | 158.5642 | 13.898 | 0.8868 | 1.1626 | 0.3454 | 2.8517 | 2.8517 | 4.0944 | 4.0944 | 0.84 | 0.84 | 62.0928 | 0.2369 | 0.1158 | 1.7809 | 1.7809 | 0.0543 | 0.1061
0320 |  | 6 |  |  | FAIL | T11 ISGS | PASS | 1.9471 | 1.9471 | 2.0695 | 2.0695 | 44.639 | 44.639 | 44.7136 | 44.7136 | 222.6864 | OVER
0321 |  | 1 |  |  | PASS |  | PASS | 1.9064 | 1.9064 | 2.0162 | 2.0162 | 44.9849 | 44.9849 | 45.0663 | 45.0663 | 197.6275 | 15.4917 | 1.2598 | 0.4132 | 0.4583 | 2.9017 | 2.9017 | 4.2792 | 4.2792 | 0.8434 | 0.8434 | 66.9757 | 0.3793 | 0.0039 | 1.9074 | 1.9074 | 0.0814 | 0.1099
0322 |  | 1 |  |  | PASS |  | PASS | 1.9084 | 1.9084 | 2.0186 | 2.0186 | 44.8221 | 44.8221 | 44.8832 | 44.8832 | 208.9193 | 8.9132 | 2.2093 | 0.9151 | 0.4515 | 2.9314 | 2.9314 | 4.325 | 4.325 | 0.8441 | 0.8441 | 74.3679 | 0.3894 | 0.0073 | 1.9094 | 1.9094 | 0.061 | 0.1102
0323 |  | 1 |  |  | PASS |  | PASS | 1.8864 | 1.8864 | 1.9952 | 1.9952 | 45.0527 | 45.0527 | 45.107 | 45.107 | 196.339 | 15.8987 | 2.1415 | 1.3084 | 0.2887 | 2.8831 | 2.8831 | 4.2436 | 4.2436 | 0.842 | 0.842 | 70.0954 | 0.5013 | 0.0683 | 1.8877 | 1.8877 | 0.0543 | 0.1089
0324 |  | 1 |  |  | PASS |  | PASS | 1.8514 | 1.8514 | 1.9589 | 1.9589 | 45.2562 | 45.2562 | 45.3308 | 45.3308 | 191.0153 | 2.8197 | 4.1318 | 1.2474 | 0.2514 | 2.8585 | 2.8585 | 4.191 | 4.191 | 0.841 | 0.841 | 67.0774 | 0.2606 | 0.1158 | 1.8525 | 1.8525 | 0.0746 | 0.1075
0325 |  | 1 |  |  | PASS |  | PASS | 1.9054 | 1.9054 | 2.0139 | 2.0139 | 45.1544 | 45.1544 | 45.2562 | 45.2562 | 208.5124 | 11.9312 | 2.2329 | 1.5627 | 0.109 | 2.9746 | 2.9746 | 4.3979 | 4.3979 | 0.8457 | 0.8457 | 77.1824 | 0.2674 | 0.1226 | 1.9067 | 1.9067 | 0.1017 | 0.1085
0326 |  | 1 |  |  | PASS |  | PASS | 1.9291 | 1.9291 | 2.0366 | 2.0366 | 45.229 | 45.229 | 45.2968 | 45.2968 | 215.0568 | 11.5242 | 4.1421 | 1.3932 | 0.3735 | 2.9857 | 2.9857 | 4.4911 | 4.4911 | 0.8464 | 0.8464 | 78.7083 | 0.4844 | 0.0717 | 1.9301 | 1.9301 | 0.0678 | 0.1075
0327 |  | 1 |  |  | PASS |  | PASS | 1.9579 | 1.9579 | 2.0702 | 2.0702 | 44.8086 | 44.8086 | 44.8967 | 44.8967 | 235.504 | 1.2938 | 9.0488 | 1.0405 | 0.204 | 3.0272 | 3.0272 | 4.5098 | 4.5098 | 0.8485 | 0.8485 | 83.8625 | 0.6031 | 0.0344 | 1.9593 | 1.9593 | 0.0882 | 0.1122
0328 |  | 1 |  |  | PASS |  | PASS | 1.902 | 1.902 | 2.0095 | 2.0095 | 45.5206 | 45.5206 | 45.5749 | 45.5749 | 191.2526 | 1.2156 | 0.0052 | 0.013 | 0.1531 | 2.9365 | 2.9365 | 4.3335 | 4.3335 | 0.8447 | 0.8447 | 70.3327 | 0.6302 | 0.0107 | 1.9033 | 1.9033 | 0.0543 | 0.1075
0329 |  | 1 |  |  | PASS |  | PASS | 1.9216 | 1.9216 | 2.0315 | 2.0315 | 44.5983 | 44.5983 | 44.6933 | 44.6933 | 242.1841 | 10.5408 | 3.4197 | 0.3928 | 0.6753 | 2.9611 | 2.9611 | 4.3928 | 4.3928 | 0.8451 | 0.8451 | 87.4229 | 0.4607 | 0.0243 | 1.9237 | 1.9237 | 0.0949 | 0.1099
0330 |  | 1 |  |  | PASS |  | PASS | 1.8542 | 1.8542 | 1.9606 | 1.9606 | 45.7987 | 45.7987 | 45.8801 | 45.8801 | 167.2789 | 16.6447 | 2.6501 | 1.9052 | 0.2447 | 2.8848 | 2.8848 | 4.1961 | 4.1961 | 0.8427 | 0.8427 | 64.1273 | 0.3894 | 0.0039 | 1.8552 | 1.8552 | 0.0814 | 0.1065
0331 |  | 1 |  |  | PASS |  | PASS | 1.9169 | 1.9169 | 2.0278 | 2.0278 | 45.1951 | 45.1951 | 45.2697 | 45.2697 | 195.1522 | 20.307 | 8.1332 | 2.3257 | 0.2582 | 2.9636 | 2.9636 | 4.3623 | 4.3623 | 0.8454 | 0.8454 | 74.8087 | 0.3182 | 0.0141 | 1.9193 | 1.9193 | 0.0746 | 0.1109
0332 |  | 1 |  |  | PASS |  | PASS | 1.886 | 1.886 | 1.9939 | 1.9939 | 45.5613 | 45.5613 | 45.6088 | 45.6088 | 185.2846 | 20.7139 | 3.1823 | 1.3389 | 0.2616 | 2.9094 | 2.9094 | 4.2945 | 4.2945 | 0.8441 | 0.8441 | 71.6891 | 0.6268 | 0.0175 | 1.8877 | 1.8877 | 0.0475 | 0.1078
0333 |  | 1 |  |  | PASS |  | PASS | 1.9159 | 1.9159 | 2.0251 | 2.0251 | 45.4189 | 45.4189 | 45.5003 | 45.5003 | 190.5745 | 42.0434 | 2.6501 | 1.2677 | 0.1565 | 2.9467 | 2.9467 | 4.3436 | 4.3436 | 0.8444 | 0.8444 | 70.2988 | 0.3962 | 0.0005 | 1.9172 | 1.9172 | 0.0814 | 0.1092
0334 |  | 1 |  |  | PASS |  | PASS | 1.9311 | 1.9311 | 2.0393 | 2.0393 | 45.1951 | 45.1951 | 45.2629 | 45.2629 | 213.4631 | 2.165 | 4.9118 | 1.7187 | 0.1701 | 2.9907 | 2.9907 | 4.4793 | 4.4793 | 0.8468 | 0.8468 | 76.199 | 0.3691 | 0.1022 | 1.9321 | 1.9321 | 0.0678 | 0.1082
0335 |  | 1 |  |  | PASS |  | PASS | 1.8002 | 1.8002 | 1.9064 | 1.9064 | 46.504 | 46.504 | 46.5583 | 46.5583 | 142.0844 | 8.8793 | 1.8024 | 0.7523 | 0.1802 | 2.8627 | 2.8627 | 4.1046 | 4.1046 | 0.841 | 0.841 | 60.6686 | 0.3115 | 0.0751 | 1.8019 | 1.8019 | 0.0543 | 0.1061
0336 |  | 1 |  |  | PASS |  | PASS | 1.8555 | 1.8555 | 1.9627 | 1.9627 | 46.0971 | 46.0971 | 46.1853 | 46.1853 | 152.1215 | 2.4363 | 0.3104 | 0.7455 | 0.1599 | 2.9382 | 2.9382 | 4.2639 | 4.2639 | 0.8441 | 0.8441 | 64.2969 | 0.2843 | 0.1124 | 1.8562 | 1.8562 | 0.0882 | 0.1072
0337 |  | 6 |  |  | FAIL | T6 BVDSS | PASS | 1.8118 | 1.8118 | 1.9179 | 1.9179 | 33.6796
0338 |  | 1 |  |  | PASS |  | PASS | 1.8433 | 1.8433 | 1.9505 | 1.9505 | 46.1785 | 46.1785 | 46.2734 | 46.2734 | 153.2066 | 16.9838 | 4.0404 | 0.7625 | 0.3837 | 2.8805 | 2.8805 | 4.1741 | 4.1741 | 0.842 | 0.842 | 61.6859 | 0.3115 | 0.0785 | 1.8443 | 1.8443 | 0.0949 | 0.1072
0339 |  | 1 |  |  | PASS |  | PASS | 1.8616 | 1.8616 | 1.9674 | 1.9674 | 45.758 | 45.758 | 45.7987 | 45.7987 | 174.3659 | 18.8488 | 10.144 | 1.9256 | 0.2413 | 2.9144 | 2.9144 | 4.2826 | 4.2826 | 0.8434 | 0.8434 | 67.1114 | 0.3521 | 0.0548 | 1.8636 | 1.8636 | 0.0407 | 0.1058
0340 |  | 1 |  |  | PASS |  | PASS | 1.8341 | 1.8341 | 1.9406 | 1.9406 | 46.504 | 46.504 | 46.565 | 46.565 | 151.206 | 8.8453 | 0.2087 | 0.7489 | 0.1497 | 2.9068 | 2.9068 | 4.1927 | 4.1927 | 0.842 | 0.842 | 61.3807 | 0.3352 | 0.1022 | 1.8355 | 1.8355 | 0.061 | 0.1065
0341 |  | 1 |  |  | PASS |  | PASS | 1.8562 | 1.8562 | 1.9644 | 1.9644 | 46.1242 | 46.1242 | 46.1988 | 46.1988 | 160.904 | 18.7471 | 1.4294 | 1.6814 | 0.1667 | 2.9534 | 2.9534 | 4.286 | 4.286 | 0.8437 | 0.8437 | 65.4159 | 0.4064 | 0.0819 | 1.8575 | 1.8575 | 0.0746 | 0.1082
0342 |  | 1 |  |  | PASS |  | PASS | 1.8074 | 1.8074 | 1.9138 | 1.9138 | 46.504 | 46.504 | 46.5583 | 46.5583 | 145.4414 | 25.0883 | 3.9623 | 1.1456 | 0.1802 | 2.8831 | 2.8831 | 4.1436 | 4.1436 | 0.8424 | 0.8424 | 60.3295 | 0.3996 | 0.0819 | 1.8094 | 1.8094 | 0.0543 | 0.1065
0343 |  | 1 |  |  | PASS |  | PASS | 1.8155 | 1.8155 | 1.9216 | 1.9216 | 46.4226 | 46.4226 | 46.4837 | 46.4837 | 148.2559 | 7.1261 | 4.6847 | 0.5387 | 0.3193 | 2.8856 | 2.8856 | 4.1537 | 4.1537 | 0.841 | 0.841 | 61.0416 | 0.4471 | 0.0378 | 1.8162 | 1.8162 | 0.061 | 0.1061
0344 |  | 1 |  |  | PASS |  | PASS | 1.8192 | 1.8192 | 1.926 | 1.926 | 46.3548 | 46.3548 | 46.4091 | 46.4091 | 145.5771 | 6.8107 | 6.4818 | 0.9524 | 0.1429 | 2.9153 | 2.9153 | 4.2046 | 4.2046 | 0.8434 | 0.8434 | 61.8893 | 0.4776 | 0.0649 | 1.8213 | 1.8213 | 0.0543 | 0.1068
0345 |  | 1 |  |  | PASS |  | PASS | 1.8735 | 1.8735 | 1.9806 | 1.9806 | 45.6088 | 45.6088 | 45.6834 | 45.6834 | 191.1848 | 7.2278 | 2.7754 | 2.2681 | 0.3023 | 2.939 | 2.939 | 4.2995 | 4.2995 | 0.8447 | 0.8447 | 80.0985 | 0.3148 | 0.1192 | 1.8745 | 1.8745 | 0.0746 | 0.1072
0346 |  | 1 |  |  | PASS |  | PASS | 1.8403 | 1.8403 | 1.9474 | 1.9474 | 45.8936 | 45.8936 | 45.9547 | 45.9547 | 161.4804 | 6.6853 | 0.7408 | 1.7594 | 0.2921 | 2.8958 | 2.8958 | 4.1809 | 4.1809 | 0.8427 | 0.8427 | 62.4997 | 0.3454 | 0.1022 | 1.8419 | 1.8419 | 0.061 | 0.1072
0347 |  | 1 |  |  | PASS |  | PASS | 1.8837 | 1.8837 | 1.9925 | 1.9925 | 45.5681 | 45.5681 | 45.6495 | 45.6495 | 175.1458 | 4.3014 | 1.1816 | 2.2002 | 0.3464 | 2.9492 | 2.9492 | 4.3097 | 4.3097 | 0.8457 | 0.8457 | 73.1472 | 0.2775 | 0.1192 | 1.8847 | 1.8847 | 0.0814 | 0.1089
0348 |  | 1 |  |  | PASS |  | PASS | 1.8328 | 1.8328 | 1.9386 | 1.9386 | 45.9411 | 45.9411 | 46.0157 | 46.0157 | 157.4792 | 10.3374 | 2.3788 | 1.2304 | 0.4888 | 2.8848 | 2.8848 | 4.1741 | 4.1741 | 0.8424 | 0.8424 | 59.9904 | 0.3962 | 0.0005 | 1.8331 | 1.8331 | 0.0746 | 0.1058
0349 |  | 1 |  |  | PASS |  | PASS | 1.8613 | 1.8613 | 1.9691 | 1.9691 | 46.0089 | 46.0089 | 46.0632 | 46.0632 | 160.6666 | 28.6828 | 0.0965 | 1.5966 | 0.3973 | 2.9255 | 2.9255 | 4.2419 | 4.2419 | 0.843 | 0.843 | 65.1446 | 0.3623 | 0.0005 | 1.8626 | 1.8626 | 0.0543 | 0.1078
0350 |  | 1 |  |  | PASS |  | PASS | 1.9406 | 1.9406 | 2.0502 | 2.0502 | 45.3986 | 45.3986 | 45.446 | 45.446 | 205.7318 | 12.4059 | 2.8875 | 1.3864 | 0.3871 | 2.9984 | 2.9984 | 4.4098 | 4.4098 | 0.8454 | 0.8454 | 79.2847 | 0.3793 | 0.0073 | 1.9416 | 1.9416 | 0.0475 | 0.1095
0351 |  | 1 |  |  | PASS |  | PASS | 1.9006 | 1.9006 | 2.0095 | 2.0095 | 45.6631 | 45.6631 | 45.7241 | 45.7241 | 185.9628 | 2.4806 | 12.3481 | 0.8811 | 0.482 | 2.9212 | 2.9212 | 4.2843 | 4.2843 | 0.8437 | 0.8437 | 72.1638 | 0.42 | 0.0073 | 1.902 | 1.902 | 0.061 | 0.1089
0352 |  | 1 |  |  | PASS |  | PASS | 1.9277 | 1.9277 | 2.0373 | 2.0373 | 45.2629 | 45.2629 | 45.3443 | 45.3443 | 211.3607 | 15.3222 | 2.0058 | 1.4034 | 0.1328 | 2.989 | 2.989 | 4.4403 | 4.4403 | 0.8464 | 0.8464 | 81.7601 | 0.3793 | 0.0141 | 1.9291 | 1.9291 | 0.0814 | 0.1095
0353 |  | 1 |  |  | PASS |  | PASS | 1.8803 | 1.8803 | 1.9881 | 1.9881 | 45.7173 | 45.7173 | 45.7512 | 45.7512 | 183.657 | 2.9789 | 3.8945 | 1.1219 | 0.2989 | 2.9068 | 2.9068 | 4.2453 | 4.2453 | 0.8437 | 0.8437 | 72.5368 | 0.6099 | 0.0243 | 1.8816 | 1.8816 | 0.0339 | 0.1078
0354 |  | 1 |  |  | PASS |  | PASS | 1.8782 | 1.8782 | 1.9861 | 1.9861 | 45.7444 | 45.7444 | 45.8123 | 45.8123 | 184.4708 | 24.1388 | 4.0743 | 2.1731 | 0.1565 | 2.9348 | 2.9348 | 4.247 | 4.247 | 0.843 | 0.843 | 72.2316 | 0.3589 | 0.0029 | 1.8803 | 1.8803 | 0.0678 | 0.1078
0355 |  | 1 |  |  | PASS |  | PASS | 1.9481 | 1.9481 | 2.0583 | 2.0583 | 45.6224 | 45.6224 | 45.7038 | 45.7038 | 175.3832 | 19.4592 | 2.7518 | 1.4576 | 0.36 | 2.9526 | 2.9526 | 4.364 | 4.364 | 0.8447 | 0.8447 | 69.858 | 0.4335 | 0.0005 | 1.9494 | 1.9494 | 0.0814 | 0.1102
0356 |  | 1 |  |  | PASS |  | PASS | 2.0044 | 2.0044 | 2.1126 | 2.1126 | 44.9849 | 44.9849 | 45.073 | 45.073 | 215.2603 | 13.0841 | 9.5914 | 0.6302 | 0.2108 | 3.0637 | 3.0637 | 4.8981 | 4.8981 | 0.8488 | 0.8488 | 75.4191 | 0.3555 | 0.0412 | 2.0054 | 2.0054 | 0.0882 | 0.1082
0357 |  | 1 |  |  | PASS |  | PASS | 1.9874 | 1.9874 | 2.0963 | 2.0963 | 44.7136 | 44.7136 | 44.7746 | 44.7746 | 233.1982 | 17.0177 | 6.3462 | 1.2982 | 0.3396 | 3.1052 | 3.1052 | 4.8235 | 4.8235 | 0.8495 | 0.8495 | 75.3513 | 0.481 | 0.0819 | 1.9888 | 1.9888 | 0.061 | 0.1089
0358 |  | 1 |  |  | PASS |  | PASS | 1.9522 | 1.9522 | 2.0624 | 2.0624 | 45.5749 | 45.5749 | 45.6359 | 45.6359 | 183.9961 | 13.0841 | 11.2969 | 1.2779 | 0.3532 | 2.9704 | 2.9704 | 4.3843 | 4.3843 | 0.8451 | 0.8451 | 69.0781 | 0.3928 | 0.0649 | 1.9532 | 1.9532 | 0.061 | 0.1102
0359 |  | 1 |  |  | PASS |  | PASS | 1.9511 | 1.9511 | 2.0607 | 2.0607 | 45.5885 | 45.5885 | 45.6698 | 45.6698 | 190.371 | 17.289 | 8.4486 | 1.6102 | 0.1701 | 2.9628 | 2.9628 | 4.3809 | 4.3809 | 0.8447 | 0.8447 | 70.4684 | 0.3759 | 0.0717 | 1.9518 | 1.9518 | 0.0814 | 0.1095
0360 |  | 1 |  |  | PASS |  | PASS | 1.7609 | 1.7609 | 1.866 | 1.866 | 46.1378 | 46.1378 | 46.2124 | 46.2124 | 154.19 | 10.4052 | 0.9547 | 0.4946 | 0.3633 | 2.7873 | 2.7873 | 3.9961 | 3.9961 | 0.8373 | 0.8373 | 58.668 | 0.4471 | 0.0412 | 1.7623 | 1.7623 | 0.0746 | 0.1051
0361 |  | 1 |  |  | PASS |  | PASS | 1.8155 | 1.8155 | 1.923 | 1.923 | 45.3782 | 45.3782 | 45.4393 | 45.4393 | 186.5732 | 20.4426 | 12.2125 | 0.7658 | 0.1904 | 2.9017 | 2.9017 | 4.1809 | 4.1809 | 0.8417 | 0.8417 | 72.6724 | 0.342 | 0.0616 | 1.8162 | 1.8162 | 0.061 | 0.1075
0362 |  | 1 |  |  | PASS |  | PASS | 1.7589 | 1.7589 | 1.863 | 1.863 | 46.0089 | 46.0089 | 46.0768 | 46.0768 | 161.0396 | 18.2724 | 6.5158 | 0.8472 | 0.3396 | 2.8153 | 2.8153 | 4.0198 | 4.0198 | 0.8383 | 0.8383 | 65.2463 | 0.4505 | 0.0751 | 1.7595 | 1.7595 | 0.0678 | 0.1041
0363 |  | 1 |  |  | PASS |  | PASS | 1.789 | 1.789 | 1.8945 | 1.8945 | 45.697 | 45.697 | 45.7648 | 45.7648 | 171.3141 | 5.3526 | 1.4868 | 1.2711 | 0.1022 | 2.9017 | 2.9017 | 4.1351 | 4.1351 | 0.8417 | 0.8417 | 68.2643 | 0.2402 | 0.1226 | 1.7901 | 1.7901 | 0.0678 | 0.1055
0364 |  | 1 |  |  | PASS |  | PASS | 1.8118 | 1.8118 | 1.9179 | 1.9179 | 45.2426 | 45.2426 | 45.3172 | 45.3172 | 194.4401 | 3.5893 | 1.9955 | 1.2406 | 0.2413 | 2.8805 | 2.8805 | 4.1622 | 4.1622 | 0.841 | 0.841 | 74.1305 | 0.2538 | 0.1192 | 1.8135 | 1.8135 | 0.0746 | 0.1061
0365 |  | 1 |  |  | PASS |  | PASS | 1.8046 | 1.8046 | 1.9098 | 1.9098 | 45.324 | 45.324 | 45.3986 | 45.3986 | 193.9654 | 3.6674 | 4.0301 | 0.9354 | 0.1022 | 2.8271 | 2.8271 | 4.0808 | 4.0808 | 0.8396 | 0.8396 | 69.7224 | 0.325 | 0.1022 | 1.8053 | 1.8053 | 0.0746 | 0.1051
0366 |  | 1 |  |  | PASS |  | PASS | 1.8762 | 1.8762 | 1.9844 | 1.9844 | 44.5847 | 44.5847 | 44.6593 | 44.6593 | 246.0837 | 19.8661 | 4.7525 | 0.9998 | 0.326 | 2.9229 | 2.9229 | 4.2843 | 4.2843 | 0.8427 | 0.8427 | 87.2873 | 0.4437 | 0.0785 | 1.8779 | 1.8779 | 0.0746 | 0.1082
0367 |  | 1 |  |  | PASS |  | PASS | 1.8253 | 1.8253 | 1.9335 | 1.9335 | 44.9781 | 44.9781 | 45.0391 | 45.0391 | 214.616 | 8.652 | 0.073 | 1.1796 | 0.4786 | 2.8526 | 2.8526 | 4.1351 | 4.1351 | 0.84 | 0.84 | 77.1484 | 0.4335 | 0.0209 | 1.8253 | 1.8253 | 0.061 | 0.1082
0368 |  | 1 |  |  | PASS |  | PASS | 1.8552 | 1.8552 | 1.9613 | 1.9613 | 44.9171 | 44.9171 | 44.9849 | 44.9849 | 215.5994 | 20.1035 | 1.3173 | 1.1626 | 0.3227 | 2.8585 | 2.8585 | 4.1588 | 4.1588 | 0.8407 | 0.8407 | 76.6398 | 0.2301 | 0.1192 | 1.8559 | 1.8559 | 0.0678 | 0.1061
0369 |  | 1 |  |  | PASS |  | PASS | 1.8806 | 1.8806 | 1.9878 | 1.9878 | 44.6458 | 44.6458 | 44.7068 | 44.7068 | 237.7081 | 3.318 | 4.5829 | 0.7184 | 0.3566 | 2.9068 | 2.9068 | 4.2877 | 4.2877 | 0.8424 | 0.8424 | 81.3193 | 0.4301 | 0.0039 | 1.882 | 1.882 | 0.061 | 0.1072
0370 |  | 1 |  |  | PASS |  | PASS | 1.8548 | 1.8548 | 1.9613 | 1.9613 | 44.7475 | 44.7475 | 44.8153 | 44.8153 | 237.9455 | 13.7623 | 0.8868 | 0.3148 | 0.2786 | 2.8958 | 2.8958 | 4.2199 | 4.2199 | 0.8424 | 0.8424 | 80.8445 | 0.403 | 0.0175 | 1.8555 | 1.8555 | 0.0678 | 0.1065
0371 |  | 1 |  |  | PASS |  | PASS | 1.8721 | 1.8721 | 1.9786 | 1.9786 | 44.856 | 44.856 | 44.9374 | 44.9374 | 225.6026 | 2.311 | 10.6765 | 0.048 | 0.5363 | 2.8771 | 2.8771 | 4.2266 | 4.2266 | 0.8424 | 0.8424 | 81.8957 | 0.4844 | 0.0243 | 1.8728 | 1.8728 | 0.0814 | 0.1065
0372 |  | 1 |  |  | PASS |  | PASS | 1.8996 | 1.8996 | 2.0088 | 2.0088 | 44.5441 | 44.5441 | 44.6322 | 44.6322 | 236.0127 | 1.8024 | 0.4799 | 0.8303 | 0.3769 | 2.9263 | 2.9263 | 4.3063 | 4.3063 | 0.8437 | 0.8437 | 77.2502 | 0.325 | 0.0921 | 1.9006 | 1.9006 | 0.0882 | 0.1092
0373 |  | 1 |  |  | PASS |  | PASS | 1.8355 | 1.8355 | 1.9416 | 1.9416 | 44.9917 | 44.9917 | 45.0527 | 45.0527 | 210.0722 | 18.6793 | 9.4998 | 0.5827 | 0.1836 | 2.8517 | 2.8517 | 4.1368 | 4.1368 | 0.8403 | 0.8403 | 73.7914 | 0.3148 | 0.0717 | 1.8365 | 1.8365 | 0.061 | 0.1061
0374 |  | 1 |  |  | PASS |  | PASS | 1.8436 | 1.8436 | 1.9511 | 1.9511 | 44.8018 | 44.8018 | 44.856 | 44.856 | 220.2788 | 10.9478 | 0.9104 | 1.2406 | 0.0921 | 2.8941 | 2.8941 | 4.2097 | 4.2097 | 0.8417 | 0.8417 | 77.8945 | 0.2402 | 0.126 | 1.845 | 1.845 | 0.0543 | 0.1075
0375 |  | 1 |  |  | PASS |  | PASS | 1.8365 | 1.8365 | 1.945 | 1.945 | 45.1273 | 45.1273 | 45.2358 | 45.2358 | 200.5776 | 12.3381 | 0.3339 | 1.2542 | 0.0649 | 2.856 | 2.856 | 4.1453 | 4.1453 | 0.8403 | 0.8403 | 74.7409 | 0.2572 | 0.109 | 1.8389 | 1.8389 | 0.1085 | 0.1085
0376 |  | 1 |  |  | PASS |  | PASS | 1.8833 | 1.8833 | 1.9898 | 1.9898 | 45.2019 | 45.2019 | 45.2765 | 45.2765 | 197.8988 | 4.1318 | 2.4024 | 2.1528 | 0.3091 | 2.9933 | 2.9933 | 4.4148 | 4.4148 | 0.8457 | 0.8457 | 73.4863 | 0.3352 | 0.126 | 1.884 | 1.884 | 0.0746 | 0.1065
0377 |  | 1 |  |  | PASS |  | PASS | 1.8972 | 1.8972 | 2.0057 | 2.0057 | 45.3172 | 45.3172 | 45.3714 | 45.3714 | 184.8099 | 14.5422 | 4.3795 | 1.4101 | 0.421 | 2.967 | 2.967 | 4.3453 | 4.3453 | 0.8447 | 0.8447 | 68.5694 | 0.3996 | 0.0005 | 1.8986 | 1.8986 | 0.0543 | 0.1085
0378 |  | 1 |  |  | PASS |  | PASS | 1.9399 | 1.9399 | 2.0502 | 2.0502 | 45.0866 | 45.0866 | 45.1544 | 45.1544 | 205.0536 | 13.6267 | 11.5582 | 0.8506 | 0.2854 | 3.0128 | 3.0128 | 4.4403 | 4.4403 | 0.8461 | 0.8461 | 73.3845 | 0.5387 | 0.0344 | 1.942 | 1.942 | 0.0678 | 0.1102
0379 |  | 1 |  |  | PASS |  | PASS | 1.9525 | 1.9525 | 2.0613 | 2.0613 | 44.8764 | 44.8764 | 44.9781 | 44.9781 | 218.0747 | 32.2773 | 1.6903 | 1.4034 | 0.1497 | 3.0433 | 3.0433 | 4.5691 | 4.5691 | 0.8474 | 0.8474 | 71.5874 | 0.3216 | 0.109 | 1.9539 | 1.9539 | 0.1017 | 0.1089
0380 |  | 1 |  |  | PASS |  | PASS | 1.926 | 1.926 | 2.0346 | 2.0346 | 44.7746 | 44.7746 | 44.8628 | 44.8628 | 209.021 | 10.9239 | 1.2156 | 1.3559 | 0.3871 | 3.0365 | 3.0365 | 4.4606 | 4.4606 | 0.8454 | 0.8454 | 74.4357 | 0.2979 | 0.126 | 1.9271 | 1.9271 | 0.0882 | 0.1085
0381 |  | 1 |  |  | PASS |  | PASS | 1.9525 | 1.9525 | 2.06 | 2.06 | 45.0459 | 45.0459 | 45.1002 | 45.1002 | 212.3441 | 27.6655 | 0.4121 | 1.9697 | 0.1362 | 3.0323 | 3.0323 | 4.6251 | 4.6251 | 0.8468 | 0.8468 | 76.3007 | 0.2775 | 0.1192 | 1.9539 | 1.9539 | 0.0543 | 0.1075
0382 |  | 1 |  |  | PASS |  | PASS | 1.8894 | 1.8894 | 1.9969 | 1.9969 | 45.4664 | 45.4664 | 45.5139 | 45.5139 | 184.1995 | 14.5762 | 2.4024 | 1.6712 | 0.1124 | 2.9517 | 2.9517 | 4.2928 | 4.2928 | 0.8441 | 0.8441 | 71.35 | 0.3148 | 0.1158 | 1.8898 | 1.8898 | 0.0475 | 0.1075
0383 |  | 1 |  |  | PASS |  | PASS | 1.8596 | 1.8596 | 1.9674 | 1.9674 | 45.5206 | 45.5206 | 45.602 | 45.602 | 177.4855 | 10.9139 | 2.8093 | 2.0002 | 0.1124 | 2.9289 | 2.9289 | 4.2606 | 4.2606 | 0.8441 | 0.8441 | 70.9092 | 0.2674 | 0.126 | 1.8609 | 1.8609 | 0.0814 | 0.1078
0384 |  | 1 |  |  | PASS |  | PASS | 1.8603 | 1.8603 | 1.9681 | 1.9681 | 45.3647 | 45.3647 | 45.4393 | 45.4393 | 195.9999 | 22.0703 | 1.0799 | 2.4681 | 0.3023 | 2.9577 | 2.9577 | 4.2928 | 4.2928 | 0.8444 | 0.8444 | 73.7914 | 0.2877 | 0.109 | 1.8616 | 1.8616 | 0.0746 | 0.1078
0385 |  | 1 |  |  | PASS |  | PASS | 1.8189 | 1.8189 | 1.926 | 1.926 | 45.819 | 45.819 | 45.9004 | 45.9004 | 163.1759 | 2.7754 | 6.7531 | 2.4241 | 0.2514 | 2.8907 | 2.8907 | 4.1554 | 4.1554 | 0.842 | 0.842 | 61.3129 | 0.498 | 0.0548 | 1.8202 | 1.8202 | 0.0814 | 0.1072
0386 |  | 1 |  |  | PASS |  | PASS | 1.8436 | 1.8436 | 1.9498 | 1.9498 | 45.7241 | 45.7241 | 45.7919 | 45.7919 | 169.11 | 21.2904 | 4.0301 | 3.143 | 0.2548 | 2.9501 | 2.9501 | 4.3352 | 4.3352 | 0.8444 | 0.8444 | 68.0269 | 0.5115 | 0.0683 | 1.8447 | 1.8447 | 0.0678 | 0.1061
0387 |  | 1 |  |  | PASS |  | PASS | 1.8162 | 1.8162 | 1.9233 | 1.9233 | 46.3277 | 46.3277 | 46.3819 | 46.3819 | 146.6961 | 7.7602 | 4.3014 | 2.2647 | 0.1056 | 2.8949 | 2.8949 | 4.1639 | 4.1639 | 0.8417 | 0.8417 | 56.8708 | 0.2674 | 0.1158 | 1.8169 | 1.8169 | 0.0543 | 0.1072
0388 |  | 1 |  |  | PASS |  | PASS | 1.8274 | 1.8274 | 1.9328 | 1.9328 | 46.2666 | 46.2666 | 46.3277 | 46.3277 | 151.5451 | 3.057 | 1.4868 | 2.0341 | 0.0989 | 2.945 | 2.945 | 4.3012 | 4.3012 | 0.8441 | 0.8441 | 63.0083 | 0.2775 | 0.1158 | 1.8291 | 1.8291 | 0.061 | 0.1055
0389 |  | 1 |  |  | PASS |  | PASS | 1.8308 | 1.8308 | 1.9383 | 1.9383 | 46.1581 | 46.1581 | 46.2124 | 46.2124 | 143.1017 | 0.4695 | 8.7198 | 2.007 | 0.3803 | 2.9543 | 2.9543 | 4.2741 | 4.2741 | 0.8441 | 0.8441 | 60.2956 | 0.4573 | 0.0785 | 1.8314 | 1.8314 | 0.0543 | 0.1075
0390 |  | 1 |  |  | PASS |  | PASS | 1.7962 | 1.7962 | 1.9033 | 1.9033 | 46.599 | 46.599 | 46.6464 | 46.6464 | 138.4561 | 22.3416 | 11.636 | 1.556 | 0.2514 | 2.8738 | 2.8738 | 4.1249 | 4.1249 | 0.8407 | 0.8407 | 57.7524 | 0.3894 | 0.0446 | 1.7979 | 1.7979 | 0.0475 | 0.1072
0391 |  | 1 |  |  | PASS |  | PASS | 1.8426 | 1.8426 | 1.9477 | 1.9477 | 46.226 | 46.226 | 46.2666 | 46.2666 | 148.3576 | 11.999 | 1.6564 | 2.5665 | 0.2514 | 2.9551 | 2.9551 | 4.3589 | 4.3589 | 0.8441 | 0.8441 | 59.1766 | 0.4234 | 0.0412 | 1.843 | 1.843 | 0.0407 | 0.1051
0392 |  | 1 |  |  | PASS |  | PASS | 1.804 | 1.804 | 1.9118 | 1.9118 | 46.5447 | 46.5447 | 46.6057 | 46.6057 | 143.2034 | 22.0364 | 13.3993 | 2.1087 | 0.2413 | 2.8899 | 2.8899 | 4.152 | 4.152 | 0.842 | 0.842 | 60.3634 | 0.3488 | 0.0616 | 1.806 | 1.806 | 0.061 | 0.1078
0393 |  | 1 |  |  | PASS |  | PASS | 1.8345 | 1.8345 | 1.9406 | 1.9406 | 46.4769 | 46.4769 | 46.5447 | 46.5447 | 140.6602 | 21.5956 | 12.3481 | 2.1121 | 0.3532 | 2.8924 | 2.8924 | 4.2283 | 4.2283 | 0.8417 | 0.8417 | 59.7192 | 0.4844 | 0.0649 | 1.8355 | 1.8355 | 0.0678 | 0.1061
0394 |  | 1 |  |  | PASS |  | PASS | 1.865 | 1.865 | 1.9725 | 1.9725 | 45.7444 | 45.7444 | 45.8055 | 45.8055 | 163.5828 | 18.6793 | 2.8093 | 2.831 | 0.3701 | 2.9907 | 2.9907 | 4.4589 | 4.4589 | 0.8457 | 0.8457 | 65.2803 | 0.403 | 0.0344 | 1.8653 | 1.8653 | 0.061 | 0.1075
0395 |  | 1 |  |  | PASS |  | PASS | 1.8331 | 1.8331 | 1.9406 | 1.9406 | 46.3006 | 46.3006 | 46.3616 | 46.3616 | 155.2072 | 5.7698 | 5.1933 | 1.7933 | 0.2345 | 2.8636 | 2.8636 | 4.1503 | 4.1503 | 0.8417 | 0.8417 | 63.5509 | 0.3793 | 0.0141 | 1.8352 | 1.8352 | 0.061 | 0.1075
0396 |  | 1 |  |  | PASS |  | PASS | 1.8508 | 1.8508 | 1.9572 | 1.9572 | 44.9374 | 44.9374 | 44.9917 | 44.9917 | 201.0863 | 4.6744 | 0.3443 | 0.5319 | 0.2921 | 2.9111 | 2.9111 | 4.2148 | 4.2148 | 0.8407 | 0.8407 | 73.215 | 0.3996 | 0.0175 | 1.8521 | 1.8521 | 0.0543 | 0.1065
0397 |  | 1 |  |  | PASS |  | PASS | 1.8643 | 1.8643 | 1.9701 | 1.9701 | 44.8289 | 44.8289 | 44.8967 | 44.8967 | 233.3338 | 16.6546 | 14.5522 | 0.8337 | 0.8245 | 2.9458 | 2.9458 | 4.308 | 4.308 | 0.8413 | 0.8413 | 85.3205 | 0.3793 | 0.0683 | 1.865 | 1.865 | 0.0678 | 0.1058
0398 |  | 1 |  |  | PASS |  | PASS | 1.8148 | 1.8148 | 1.921 | 1.921 | 45.0256 | 45.0256 | 45.0866 | 45.0866 | 207.0204 | 18.1028 | 3.4197 | 0.8167 | 0.1599 | 2.8941 | 2.8941 | 4.1554 | 4.1554 | 0.8407 | 0.8407 | 71.5534 | 0.3759 | 0.0989 | 1.8155 | 1.8155 | 0.061 | 0.1061
0399 |  | 1 |  |  | PASS |  | PASS | 1.8114 | 1.8114 | 1.9172 | 1.9172 | 45.2222 | 45.2222 | 45.2833 | 45.2833 | 192.9142 | 7.6348 | 1.9616 | 0.993 | 0.3125 | 2.8805 | 2.8805 | 4.1588 | 4.1588 | 0.84 | 0.84 | 75.1817 | 0.2775 | 0.1226 | 1.8131 | 1.8131 | 0.061 | 0.1058
0400 |  | 1 |  |  | PASS |  | PASS | 1.8179 | 1.8179 | 1.9254 | 1.9254 | 45.2697 | 45.2697 | 45.324 | 45.324 | 191.1848 | 23.8336 | 3.7249 | 1.1423 | 0.2786 | 2.9043 | 2.9043 | 4.1826 | 4.1826 | 0.841 | 0.841 | 76.2329 | 0.2436 | 0.1294 | 1.8189 | 1.8189 | 0.0543 | 0.1075
0401 |  | 1 |  |  | PASS |  | PASS | 1.7901 | 1.7901 | 1.8969 | 1.8969 | 45.6156 | 45.6156 | 45.7038 | 45.7038 | 164.2271 | 4.2675 | 2.165 | 0.9897 | 0.1497 | 2.8492 | 2.8492 | 4.0927 | 4.0927 | 0.8396 | 0.8396 | 66.4332 | 0.247 | 0.1226 | 1.7914 | 1.7914 | 0.0882 | 0.1068
0402 |  | 1 |  |  | PASS |  | PASS | 1.8077 | 1.8077 | 1.9118 | 1.9118 | 45.3443 | 45.3443 | 45.4393 | 45.4393 | 184.4369 | 2.7076 | 6.5836 | 1.227 | 0.1362 | 2.939 | 2.939 | 4.3996 | 4.3996 | 0.8413 | 0.8413 | 70.0614 | 0.2369 | 0.1158 | 1.8087 | 1.8087 | 0.0949 | 0.1041
0403 |  | 1 |  |  | PASS |  | PASS | 1.7819 | 1.7819 | 1.8877 | 1.8877 | 45.6495 | 45.6495 | 45.7038 | 45.7038 | 162.4638 | 7.0922 | 2.165 | 0.6438 | 0.2887 | 2.8924 | 2.8924 | 4.147 | 4.147 | 0.8393 | 0.8393 | 62.1267 | 0.4267 | 0.0412 | 1.7836 | 1.7836 | 0.0543 | 0.1058
0404 |  | 1 |  |  | PASS |  | PASS | 1.787 | 1.787 | 1.8935 | 1.8935 | 45.7648 | 45.7648 | 45.8123 | 45.8123 | 162.9724 | 9.0488 | 5.1594 | 0.2538 | 0.4142 | 2.8746 | 2.8746 | 4.1368 | 4.1368 | 0.84 | 0.84 | 59.8209 | 0.325 | 0.0107 | 1.788 | 1.788 | 0.0475 | 0.1065
0405 |  | 1 |  |  | PASS |  | PASS | 1.8484 | 1.8484 | 1.9562 | 1.9562 | 45.7038 | 45.7038 | 45.7648 | 45.7648 | 141.6097 | 2.3449 | 6.4377 | 1.5254 | 0.2141 | 2.9212 | 2.9212 | 4.1995 | 4.1995 | 0.8434 | 0.8434 | 54.8702 | 0.3996 | 0.0243 | 1.8501 | 1.8501 | 0.061 | 0.1078
0406 |  | 1 |  |  | PASS |  | PASS | 1.8928 | 1.8928 | 2.0034 | 2.0034 | 45.4054 | 45.4054 | 45.4664 | 45.4664 | 169.9916 | 19.2218 | 5.1594 | 0.9151 | 0.3769 | 2.9738 | 2.9738 | 4.3097 | 4.3097 | 0.8457 | 0.8457 | 64.7038 | 0.3793 | 0.0209 | 1.8945 | 1.8945 | 0.061 | 0.1105
0407 |  | 1 |  |  | PASS |  | PASS | 1.9223 | 1.9223 | 2.0312 | 2.0312 | 45.2968 | 45.2968 | 45.3647 | 45.3647 | 168.7031 | 13.491 | 0.9547 | 0.5692 | 0.3362 | 3.0153 | 3.0153 | 4.3979 | 4.3979 | 0.8464 | 0.8464 | 62.0589 | 0.5793 | 0.0073 | 1.923 | 1.923 | 0.0678 | 0.1089
0408 |  | 1 |  |  | PASS |  | PASS | 1.8833 | 1.8833 | 1.9928 | 1.9928 | 44.9238 | 44.9238 | 45.0188 | 45.0188 | 159.7172 | 11.7616 | 6.9803 | 1.2406 | 0.2921 | 3.0348 | 3.0348 | 4.3657 | 4.3657 | 0.8468 | 0.8468 | 55.5144 | 0.6268 | 0.0243 | 1.8857 | 1.8857 | 0.0949 | 0.1095
0409 |  | 1 |  |  | PASS |  | PASS | 1.885 | 1.885 | 1.9932 | 1.9932 | 45.2629 | 45.2629 | 45.3714 | 45.3714 | 163.1081 | 4.4031 | 7.5907 | 1.383 | 0.2175 | 2.9975 | 2.9975 | 4.3199 | 4.3199 | 0.8457 | 0.8457 | 64.4664 | 0.5827 | 0.0446 | 1.8857 | 1.8857 | 0.1085 | 0.1082
0410 |  | 1 |  |  | PASS |  | PASS | 1.7792 | 1.7792 | 1.8867 | 1.8867 | 45.3443 | 45.3443 | 45.3986 | 45.3986 | 139.982 | 4.437 | 1.7346 | 0.7387 | 0.1022 | 2.8458 | 2.8458 | 4.0656 | 4.0656 | 0.8393 | 0.8393 | 51.0723 | 0.3148 | 0.1192 | 1.7809 | 1.7809 | 0.0543 | 0.1075
0411 |  | 1 |  |  | PASS |  | PASS | 1.805 | 1.805 | 1.9128 | 1.9128 | 45.0391 | 45.0391 | 45.1137 | 45.1137 | 152.1554 | 6.0308 | 2.7754 | 1.0439 | 0.0989 | 2.8992 | 2.8992 | 4.1571 | 4.1571 | 0.8407 | 0.8407 | 54.8362 | 0.2674 | 0.1226 | 1.8067 | 1.8067 | 0.0746 | 0.1078
0412 |  | 1 |  |  | PASS |  | PASS | 1.7952 | 1.7952 | 1.9023 | 1.9023 | 45.2019 | 45.2019 | 45.2629 | 45.2629 | 163.6167 | 13.4571 | 4.1657 | 1.1253 | 0.1192 | 2.8805 | 2.8805 | 4.1097 | 4.1097 | 0.8403 | 0.8403 | 56.5656 | 0.2843 | 0.0955 | 1.7955 | 1.7955 | 0.061 | 0.1072
0413 |  | 1 |  |  | PASS |  | PASS | 1.7928 | 1.7928 | 1.8996 | 1.8996 | 45.1544 | 45.1544 | 45.2087 | 45.2087 | 163.4472 | 11.7955 | 1.9719 | 1.1185 | 0.2684 | 2.8941 | 2.8941 | 4.1215 | 4.1215 | 0.8407 | 0.8407 | 62.398 | 0.5115 | 0.0785 | 1.7938 | 1.7938 | 0.0543 | 0.1068
0414 |  | 1 |  |  | PASS |  | PASS | 1.8843 | 1.8843 | 1.9928 | 1.9928 | 45.2426 | 45.2426 | 45.3104 | 45.3104 | 185.7594 | 16.6108 | 10.7883 | 2.0137 | 0.1395 | 2.9874 | 2.9874 | 4.3538 | 4.3538 | 0.8454 | 0.8454 | 76.8433 | 0.3386 | 0.0819 | 1.8854 | 1.8854 | 0.0678 | 0.1085
0415 |  | 1 |  |  | PASS |  | PASS | 1.828 | 1.828 | 1.9345 | 1.9345 | 44.9984 | 44.9984 | 45.0595 | 45.0595 | 162.2264 | 10.9139 | 3.4875 | 1.2643 | 0.1226 | 2.8805 | 2.8805 | 4.1724 | 4.1724 | 0.84 | 0.84 | 53.4121 | 0.3488 | 0.0819 | 1.8287 | 1.8287 | 0.061 | 0.1065
0416 |  | 1 |  |  | PASS |  | PASS | 1.8379 | 1.8379 | 1.9444 | 1.9444 | 44.9442 | 44.9442 | 45.0052 | 45.0052 | 160.904 | 13.9319 | 4.4134 | 0.8642 | 0.3633 | 2.9094 | 2.9094 | 4.2385 | 4.2385 | 0.842 | 0.842 | 56.5656 | 0.4335 | 0.0005 | 1.8386 | 1.8386 | 0.061 | 0.1065
0417 |  | 1 |  |  | PASS |  | PASS | 1.8043 | 1.8043 | 1.9121 | 1.9121 | 45.1409 | 45.1409 | 45.2155 | 45.2155 | 146.6282 | 6.8107 | 1.0225 | 0.1283 | 0.2955 | 2.8729 | 2.8729 | 4.13 | 4.13 | 0.841 | 0.841 | 55.2093 | 0.42 | 0.0107 | 1.8046 | 1.8046 | 0.0746 | 0.1078
0418 |  | 1 |  |  | PASS |  | PASS | 1.8043 | 1.8043 | 1.9118 | 1.9118 | 45.2494 | 45.2494 | 45.3036 | 45.3036 | 147.7811 | 1.192 | 1.9719 | 0.2233 | 0.2447 | 2.8619 | 2.8619 | 4.1317 | 4.1317 | 0.84 | 0.84 | 51.9879 | 0.5115 | 0.0548 | 1.8063 | 1.8063 | 0.0543 | 0.1075
0419 |  | 1 |  |  | PASS |  | PASS | 1.8263 | 1.8263 | 1.9345 | 1.9345 | 45.0798 | 45.0798 | 45.1409 | 45.1409 | 150.3921 | 0.1748 | 12.2125 | 0.1385 | 0.2277 | 2.9144 | 2.9144 | 4.208 | 4.208 | 0.8413 | 0.8413 | 54.9719 | 0.4301 | 0.0548 | 1.8274 | 1.8274 | 0.061 | 0.1082
0420 |  | 1 |  |  | PASS |  | PASS | 1.8101 | 1.8101 | 1.9165 | 1.9165 | 45.2087 | 45.2087 | 45.2968 | 45.2968 | 143.712 | 0.5138 | 2.8197 | 1.0303 | 0.1633 | 2.8839 | 2.8839 | 4.1385 | 4.1385 | 0.84 | 0.84 | 51.5471 | 0.5387 | 0.0751 | 1.8104 | 1.8104 | 0.0882 | 0.1065
0421 |  | 1 |  |  | PASS |  | PASS | 1.8413 | 1.8413 | 1.9494 | 1.9494 | 44.8628 | 44.8628 | 44.9238 | 44.9238 | 168.0249 | 1.5311 | 3.9284 | 0.5997 | 0.4006 | 2.9144 | 2.9144 | 4.2453 | 4.2453 | 0.8413 | 0.8413 | 58.9732 | 0.4708 | 0.0175 | 1.8426 | 1.8426 | 0.061 | 0.1082
0422 |  | 1 |  |  | PASS |  | PASS | 1.8308 | 1.8308 | 1.9389 | 1.9389 | 44.8153 | 44.8153 | 44.8899 | 44.8899 | 164.9731 | 5.295 | 5.3865 | 0.8608 | 0.2684 | 2.917 | 2.917 | 4.208 | 4.208 | 0.841 | 0.841 | 63.3474 | 0.2945 | 0.1124 | 1.8318 | 1.8318 | 0.0746 | 0.1082
0423 |  | 1 |  |  | PASS |  | PASS | 1.8837 | 1.8837 | 1.9952 | 1.9952 | 43.6421 | 43.6421 | 43.7574 | 43.7574 | 333.637 | 28.6489 | 1.3277 | 0.7116 | 0.36 | 3.0442 | 3.0442 | 4.4115 | 4.4115 | 0.8454 | 0.8454 | 124.316 | 0.4403 | 0.1022 | 1.885 | 1.885 | 0.1153 | 0.1116
0424 |  | 1 |  |  | PASS |  | PASS | 1.8792 | 1.8792 | 1.9905 | 1.9905 | 44.0965 | 44.0965 | 44.205 | 44.205 | 241.2008 | 23.325 | 1.1581 | 0.6438 | 0.1938 | 3.0094 | 3.0094 | 4.3623 | 4.3623 | 0.8444 | 0.8444 | 85.3884 | 0.3555 | 0.0887 | 1.8813 | 1.8813 | 0.1085 | 0.1112
0425 |  | 1 |  |  | PASS |  | PASS | 1.8013 | 1.8013 | 1.9088 | 1.9088 | 45.1341 | 45.1341 | 45.1883 | 45.1883 | 175.0102 | 7.7941 | 7.8721 | 0.6743 | 0.2243 | 2.889 | 2.889 | 4.1266 | 4.1266 | 0.8403 | 0.8403 | 70.1293 | 0.3861 | 0.0683 | 1.8026 | 1.8026 | 0.0543 | 0.1075
0426 |  | 1 |  |  | PASS |  | PASS | 1.806 | 1.806 | 1.9128 | 1.9128 | 45.0595 | 45.0595 | 45.1341 | 45.1341 | 160.7005 | 6.709 | 1.5207 | 0.7252 | 0.3023 | 2.9068 | 2.9068 | 4.1554 | 4.1554 | 0.841 | 0.841 | 60.0922 | 0.3521 | 0.1056 | 1.8067 | 1.8067 | 0.0746 | 0.1068
0427 |  | 1 |  |  | PASS |  | PASS | 1.7863 | 1.7863 | 1.8928 | 1.8928 | 45.3443 | 45.3443 | 45.4189 | 45.4189 | 137.0998 | 17.3568 | 3.0806 | 0.9897 | 0.1226 | 2.8483 | 2.8483 | 4.0723 | 4.0723 | 0.839 | 0.839 | 53.7851 | 0.2708 | 0.1124 | 1.7877 | 1.7877 | 0.0746 | 0.1065
0428 |  | 1 |  |  | PASS |  | PASS | 1.8335 | 1.8335 | 1.9413 | 1.9413 | 45.1341 | 45.1341 | 45.1883 | 45.1883 | 152.9353 | 27.8011 | 2.4363 | 1.01 | 0.1226 | 2.9068 | 2.9068 | 4.2063 | 4.2063 | 0.8417 | 0.8417 | 56.2604 | 0.264 | 0.1328 | 1.8358 | 1.8358 | 0.0543 | 0.1078
0429 |  | 1 |  |  | PASS |  | PASS | 1.8053 | 1.8053 | 1.9115 | 1.9115 | 45.2629 | 45.2629 | 45.3172 | 45.3172 | 145.6449 | 13.2298 | 2.199 | 0.8811 | 0.3905 | 2.8687 | 2.8687 | 4.1198 | 4.1198 | 0.839 | 0.839 | 53.7512 | 0.3182 | 0.1056 | 1.8063 | 1.8063 | 0.0543 | 0.1061
0430 |  | 1 |  |  | PASS |  | PASS | 1.8928 | 1.8928 | 2.003 | 2.003 | 44.2931 | 44.2931 | 44.3949 | 44.3949 | 256.426 | 1.7685 | 3.4536 | 1.4203 | 0.1158 | 3.067 | 3.067 | 4.4386 | 4.4386 | 0.8481 | 0.8481 | 93.0518 | 0.2809 | 0.1226 | 1.8942 | 1.8942 | 0.1017 | 0.1102
0431 |  | 1 |  |  | PASS |  | PASS | 1.883 | 1.883 | 1.9901 | 1.9901 | 44.6661 | 44.6661 | 44.7407 | 44.7407 | 264.1233 | 21.799 | 3.8945 | 1.6034 | 0.265 | 3.034 | 3.034 | 4.4827 | 4.4827 | 0.8468 | 0.8468 | 104.6148 | 0.2843 | 0.1192 | 1.8847 | 1.8847 | 0.0746 | 0.1072
0432 |  | 1 |  |  | PASS |  | PASS | 1.924 | 1.924 | 2.0366 | 2.0366 | 44.3067 | 44.3067 | 44.3949 | 44.3949 | 288.6057 | 11.0935 | 1.5886 | 1.6645 | 0.1124 | 3.0891 | 3.0891 | 4.5132 | 4.5132 | 0.8488 | 0.8488 | 109.2943 | 0.3081 | 0.1226 | 1.9247 | 1.9247 | 0.0882 | 0.1126
0433 |  | 1 |  |  | PASS |  | PASS | 1.8616 | 1.8616 | 1.9715 | 1.9715 | 44.9442 | 44.9442 | 45.0391 | 45.0391 | 219.9397 | 9.9305 | 1.7581 | 1.4983 | 0.0649 | 3.0094 | 3.0094 | 4.3335 | 4.3335 | 0.8464 | 0.8464 | 85.2866 | 0.2674 | 0.126 | 1.8626 | 1.8626 | 0.0949 | 0.1099
0434 |  | 1 |  |  | PASS |  | PASS | 1.7887 | 1.7887 | 1.8962 | 1.8962 | 44.9781 | 44.9781 | 45.0527 | 45.0527 | 205.9014 | 11.253 | 3.7249 | 1.3288 | 0.0955 | 2.9178 | 2.9178 | 4.1419 | 4.1419 | 0.8407 | 0.8407 | 88.3045 | 0.2742 | 0.1294 | 1.7907 | 1.7907 | 0.0746 | 0.1075
0435 |  | 1 |  |  | PASS |  | PASS | 1.8701 | 1.8701 | 1.9789 | 1.9789 | 45.1205 | 45.1205 | 45.1748 | 45.1748 | 288.9787 | 6.8209 | 1.7581 | 1.3525 | 0.0955 | 2.9831 | 2.9831 | 4.3199 | 4.3199 | 0.8461 | 0.8461 | 131.1657 | 0.3148 | 0.1158 | 1.8721 | 1.8721 | 0.0543 | 0.1089
0436 |  | 1 |  |  | PASS |  | PASS | 1.9298 | 1.9298 | 2.0427 | 2.0427 | 44.1032 | 44.1032 | 44.1846 | 44.1846 | 348.7605 | 20.3748 | 5.295 | 1.3898 | 0.1429 | 3.0798 | 3.0798 | 4.5064 | 4.5064 | 0.8495 | 0.8495 | 135.2348 | 0.5081 | 0.0921 | 1.9311 | 1.9311 | 0.0814 | 0.1129
0437 |  | 1 |  |  | PASS |  | PASS | 1.8782 | 1.8782 | 1.9874 | 1.9874 | 44.4898 | 44.4898 | 44.5644 | 44.5644 | 275.7542 | 18.8149 | 1.1138 | 1.2169 | 0.1328 | 3.0348 | 3.0348 | 4.3945 | 4.3945 | 0.8471 | 0.8471 | 98.6807 | 0.3928 | 0.1022 | 1.8796 | 1.8796 | 0.0746 | 0.1092
0438 |  | 1 |  |  | PASS |  | PASS | 1.882 | 1.882 | 1.9915 | 1.9915 | 43.8387 | 43.8387 | 43.9405 | 43.9405 | 264.7676 | 8.1773 | 2.3685 | 1.5119 | 0.2548 | 3.0704 | 3.0704 | 4.4233 | 4.4233 | 0.8474 | 0.8474 | 76.7754 | 0.4776 | 0.0514 | 1.883 | 1.883 | 0.1017 | 0.1095
0439 |  | 1 |  |  | PASS |  | PASS | 1.8925 | 1.8925 | 2.0023 | 2.0023 | 43.7438 | 43.7438 | 43.8387 | 43.8387 | 283.0107 | 13.0502 | 2.3007 | 1.0236 | 0.1294 | 3.1238 | 3.1238 | 4.5759 | 4.5759 | 0.8498 | 0.8498 | 82.3026 | 0.3115 | 0.0921 | 1.8938 | 1.8938 | 0.0949 | 0.1099
0440 |  | 1 |  |  | PASS |  | PASS | 1.8748 | 1.8748 | 1.985 | 1.985 | 45.0052 | 45.0052 | 45.073 | 45.073 | 193.1515 | 10.4391 | 16.3494 | 1.088 | 0.3125 | 3.017 | 3.017 | 4.3436 | 4.3436 | 0.8464 | 0.8464 | 70.1293 | 0.4471 | 0.0548 | 1.8769 | 1.8769 | 0.0678 | 0.1102
0441 |  | 1 |  |  | PASS |  | PASS | 1.9305 | 1.9305 | 2.041 | 2.041 | 44.7 | 44.7 | 44.7882 | 44.7882 | 263.4791 | 21.5616 | 1.419 | 0.7387 | 0.2447 | 3.0611 | 3.0611 | 4.5132 | 4.5132 | 0.8485 | 0.8485 | 105.3608 | 0.637 | 0.0412 | 1.9315 | 1.9315 | 0.0882 | 0.1105
0442 |  | 1 |  |  | PASS |  | PASS | 1.8769 | 1.8769 | 1.9867 | 1.9867 | 45.2494 | 45.2494 | 45.3172 | 45.3172 | 271.2782 | 3.8369 | 11.5682 | 0.7218 | 0.2006 | 2.9797 | 2.9797 | 4.3165 | 4.3165 | 0.8451 | 0.8451 | 120.6878 | 0.4539 | 0.0514 | 1.8786 | 1.8786 | 0.0678 | 0.1099
0443 |  | 1 |  |  | PASS |  | PASS | 1.8684 | 1.8684 | 1.9783 | 1.9783 | 45.2901 | 45.2901 | 45.3714 | 45.3714 | 264.1572 | 3.2266 | 1.2938 | 1.2202 | 0.3464 | 2.9848 | 2.9848 | 4.3063 | 4.3063 | 0.8457 | 0.8457 | 114.3807 | 0.4098 | 0.0989 | 1.8694 | 1.8694 | 0.0814 | 0.1099
0444 |  | 1 |  |  | PASS |  | PASS | 1.8864 | 1.8864 | 1.9956 | 1.9956 | 44.9645 | 44.9645 | 45.0324 | 45.0324 | 304.0005 | 1.1242 | 1.3173 | 1.4169 | 0.1362 | 3.0162 | 3.0162 | 4.4267 | 4.4267 | 0.8468 | 0.8468 | 135.7434 | 0.3284 | 0.1158 | 1.8881 | 1.8881 | 0.0678 | 0.1092
0445 |  | 1 |  |  | PASS |  | PASS | 1.8677 | 1.8677 | 1.9762 | 1.9762 | 45.4189 | 45.4189 | 45.4867 | 45.4867 | 247.7452 | 1.9277 | 1.7007 | 1.6441 | 0.2514 | 2.956 | 2.956 | 4.2724 | 4.2724 | 0.8451 | 0.8451 | 112.007 | 0.5387 | 0.0853 | 1.8684 | 1.8684 | 0.0678 | 0.1085
0446 |  | 1 |  |  | PASS |  | PASS | 1.8731 | 1.8731 | 1.981 | 1.981 | 45.4257 | 45.4257 | 45.48 | 45.48 | 242.3198 | 1.4529 | 5.4307 | 0.8913 | 0.1463 | 2.9534 | 2.9534 | 4.2741 | 4.2741 | 0.8441 | 0.8441 | 106.785 | 0.3182 | 0.1022 | 1.8738 | 1.8738 | 0.0543 | 0.1078
0447 |  | 1 |  |  | PASS |  | PASS | 1.9274 | 1.9274 | 2.0366 | 2.0366 | 44.9578 | 44.9578 | 45.0324 | 45.0324 | 314.3766 | 6.709 | 1.938 | 1.8611 | 0.3023 | 3.0289 | 3.0289 | 4.4877 | 4.4877 | 0.8478 | 0.8478 | 140.355 | 0.3148 | 0.1056 | 1.9288 | 1.9288 | 0.0746 | 0.1092
0448 |  | 1 |  |  | PASS |  | PASS | 1.8792 | 1.8792 | 1.9888 | 1.9888 | 45.4121 | 45.4121 | 45.4528 | 45.4528 | 223.0933 | 22.7146 | 8.1095 | 1.8815 | 0.2582 | 2.9712 | 2.9712 | 4.2894 | 4.2894 | 0.8461 | 0.8461 | 95.0186 | 0.3454 | 0.0887 | 1.8799 | 1.8799 | 0.0407 | 0.1095
0449 |  | 1 |  |  | PASS |  | PASS | 1.9111 | 1.9111 | 2.0234 | 2.0234 | 44.5644 | 44.5644 | 44.6661 | 44.6661 | 208.648 | 12.9824 | 6.9905 | 1.8611 | 0.2074 | 3.0713 | 3.0713 | 4.4488 | 4.4488 | 0.8481 | 0.8481 | 68.6034 | 0.2877 | 0.1192 | 1.9125 | 1.9125 | 0.1017 | 0.1122
0450 |  | 1 |  |  | PASS |  | PASS | 1.7867 | 1.7867 | 1.8942 | 1.8942 | 44.9645 | 44.9645 | 45.0256 | 45.0256 | 148.2898 | 3.8945 | 4.1657 | 1.2202 | 0.1192 | 2.9161 | 2.9161 | 4.1673 | 4.1673 | 0.8417 | 0.8417 | 50.8689 | 0.2402 | 0.1226 | 1.7887 | 1.7887 | 0.061 | 0.1075
0451 |  | 1 |  |  | PASS |  | PASS | 1.7375 | 1.7375 | 1.8433 | 1.8433 | 45.4054 | 45.4054 | 45.4596 | 45.4596 | 127.1305 | 5.7595 | 0.3 | 0.7489 | 0.2345 | 2.8432 | 2.8432 | 4.0147 | 4.0147 | 0.8393 | 0.8393 | 43.2054 | 0.3555 | 0.0063 | 1.7392 | 1.7392 | 0.0543 | 0.1058
0452 |  | 1 |  |  | PASS |  | PASS | 1.7562 | 1.7562 | 1.8633 | 1.8633 | 45.0798 | 45.0798 | 45.1544 | 45.1544 | 144.5259 | 7.3872 | 3.6335 | 0.6472 | 0.4922 | 2.8831 | 2.8831 | 4.0859 | 4.0859 | 0.8403 | 0.8403 | 51.4114 | 0.3725 | 0.0039 | 1.7568 | 1.7568 | 0.0746 | 0.1072
0453 |  | 1 |  |  | PASS |  | PASS | 1.745 | 1.745 | 1.8508 | 1.8508 | 45.2765 | 45.2765 | 45.3443 | 45.3443 | 139.6769 | 9.8287 | 0.446 | 0.6166 | 0.3193 | 2.8398 | 2.8398 | 4.0147 | 4.0147 | 0.8383 | 0.8383 | 49.5125 | 0.3793 | 0.0039 | 1.7456 | 1.7456 | 0.0678 | 0.1058
0454 |  | 1 |  |  | PASS |  | PASS | 1.7504 | 1.7504 | 1.8569 | 1.8569 | 45.2901 | 45.2901 | 45.3308 | 45.3308 | 134.3192 | 8.1434 | 0.1069 | 1.1185 | 0.4379 | 2.8415 | 2.8415 | 4.0266 | 4.0266 | 0.8383 | 0.8383 | 49.8855 | 0.5353 | 0.0141 | 1.7524 | 1.7524 | 0.0407 | 0.1065
0455 |  | 1 |  |  | PASS |  | PASS | 1.8277 | 1.8277 | 1.9362 | 1.9362 | 44.8018 | 44.8018 | 44.9035 | 44.9035 | 154.2917 | 10.0423 | 3.1484 | 0.5319 | 0.36 | 2.9187 | 2.9187 | 4.1978 | 4.1978 | 0.8424 | 0.8424 | 54.3276 | 0.4674 | 0.0276 | 1.8277 | 1.8277 | 0.1017 | 0.1085
0456 |  | 1 |  |  | PASS |  | PASS | 1.767 | 1.767 | 1.8742 | 1.8742 | 45.3986 | 45.3986 | 45.4528 | 45.4528 | 135.8451 | 3.6674 | 1.9041 | 1.1117 | 0.187 | 2.8254 | 2.8254 | 4.0317 | 4.0317 | 0.8379 | 0.8379 | 47.0711 | 0.2674 | 0.109 | 1.7684 | 1.7684 | 0.0543 | 0.1072
0457 |  | 1 |  |  | PASS |  | PASS | 1.7809 | 1.7809 | 1.8884 | 1.8884 | 45.0798 | 45.0798 | 45.1341 | 45.1341 | 149.2392 | 2.7179 | 4.0065 | 0.7862 | 0.6516 | 2.8763 | 2.8763 | 4.1181 | 4.1181 | 0.8396 | 0.8396 | 50.089 | 0.3759 | 0.0029 | 1.7826 | 1.7826 | 0.0543 | 0.1075
0458 |  | 1 |  |  | PASS |  | PASS | 1.7551 | 1.7551 | 1.8616 | 1.8616 | 45.2901 | 45.2901 | 45.3714 | 45.3714 | 137.1337 | 25.4613 | 0.9547 | 0.8371 | 0.326 | 2.8466 | 2.8466 | 4.0401 | 4.0401 | 0.839 | 0.839 | 52.6661 | 0.3725 | 0.0073 | 1.7565 | 1.7565 | 0.0814 | 0.1065
0459 |  | 1 |  |  | PASS |  | PASS | 1.7521 | 1.7521 | 1.8582 | 1.8582 | 45.3443 | 45.3443 | 45.4121 | 45.4121 | 131.0979 | 2.2668 | 4.4812 | 1.2304 | 0.1565 | 2.8441 | 2.8441 | 4.0452 | 4.0452 | 0.8386 | 0.8386 | 48.0544 | 0.4878 | 0.0785 | 1.7541 | 1.7541 | 0.0678 | 0.1061
0460 |  | 1 |  |  | PASS |  | PASS | 1.8864 | 1.8864 | 1.9962 | 1.9962 | 44.8086 | 44.8086 | 44.8832 | 44.8832 | 305.8315 | 20.5443 | 2.4363 | 2.0443 | 0.1158 | 3.0145 | 3.0145 | 4.3928 | 4.3928 | 0.8474 | 0.8474 | 137.9136 | 0.3047 | 0.1226 | 1.8864 | 1.8864 | 0.0746 | 0.1099
0461 |  | 1 |  |  | PASS |  | PASS | 1.8945 | 1.8945 | 2.0051 | 2.0051 | 45.1002 | 45.1002 | 45.168 | 45.168 | 275.5168 | 24.7831 | 1.9277 | 1.6984 | 0.3396 | 2.9933 | 2.9933 | 4.3555 | 4.3555 | 0.8478 | 0.8478 | 120.213 | 0.4234 | 0.0989 | 1.8959 | 1.8959 | 0.0678 | 0.1105
0462 |  | 1 |  |  | PASS |  | PASS | 1.886 | 1.886 | 1.9962 | 1.9962 | 45.0934 | 45.0934 | 45.1612 | 45.1612 | 263.7842 | 0.8086 | 2.6737 | 1.8951 | 0.282 | 2.995 | 2.995 | 4.3385 | 4.3385 | 0.8468 | 0.8468 | 123.9091 | 0.325 | 0.1192 | 1.8867 | 1.8867 | 0.0678 | 0.1102
0463 |  | 1 |  |  | PASS |  | PASS | 1.9294 | 1.9294 | 2.0393 | 2.0393 | 44.9035 | 44.9035 | 44.9713 | 44.9713 | 326.8213 | 32.9215 | 7.8043 | 1.9086 | 0.1395 | 3.0365 | 3.0365 | 4.5318 | 4.5318 | 0.8491 | 0.8491 | 146.73 | 0.3386 | 0.0785 | 1.9308 | 1.9308 | 0.0678 | 0.1099
0464 |  | 1 |  |  | PASS |  | PASS | 1.8145 | 1.8145 | 1.921 | 1.921 | 45.0663 | 45.0663 | 45.1137 | 45.1137 | 146.2213 | 5.1152 | 1.8259 | 1.0134 | 0.3396 | 2.8644 | 2.8644 | 4.1266 | 4.1266 | 0.841 | 0.841 | 51.8522 | 0.2809 | 0.1294 | 1.8158 | 1.8158 | 0.0475 | 0.1065
0465 |  | 1 |  |  | PASS |  | PASS | 1.9349 | 1.9349 | 2.0451 | 2.0451 | 44.2253 | 44.2253 | 44.2863 | 44.2863 | 291.6914 | 8.6758 | 11.3648 | 0.4573 | 0.2854 | 3.0967 | 3.0967 | 4.6047 | 4.6047 | 0.8502 | 0.8502 | 105.4287 | 0.6472 | 0.0175 | 1.9362 | 1.9362 | 0.061 | 0.1102
0466 |  | 1 |  |  | PASS |  | PASS | 1.9193 | 1.9193 | 2.0312 | 2.0312 | 44.5847 | 44.5847 | 44.6593 | 44.6593 | 302.9832 | 16.7803 | 0.5817 | 1.6543 | 0.5058 | 3.0306 | 3.0306 | 4.4182 | 4.4182 | 0.8481 | 0.8481 | 124.8247 | 0.2979 | 0.1226 | 1.9196 | 1.9196 | 0.0746 | 0.1119
0467 |  | 1 |  |  | PASS |  | PASS | 1.8837 | 1.8837 | 1.9935 | 1.9935 | 44.734 | 44.734 | 44.8086 | 44.8086 | 306.3402 | 5.7698 | 10.7883 | 1.3491 | 0.2175 | 3.0094 | 3.0094 | 4.3708 | 4.3708 | 0.8468 | 0.8468 | 129.8771 | 0.3454 | 0.048 | 1.8854 | 1.8854 | 0.0746 | 0.1099
0468 |  | 1 |  |  | PASS |  | PASS | 1.9335 | 1.9335 | 2.0461 | 2.0461 | 44.4355 | 44.4355 | 44.5101 | 44.5101 | 370.3606 | 18.7471 | 15.2204 | 0.8608 | 0.2141 | 3.0653 | 3.0653 | 4.4996 | 4.4996 | 0.8491 | 0.8491 | 159.0051 | 0.6099 | 0.031 | 1.9342 | 1.9342 | 0.0746 | 0.1126
0469 |  | 1 |  |  | PASS |  | PASS | 1.8752 | 1.8752 | 1.9847 | 1.9847 | 44.9238 | 44.9238 | 44.9849 | 44.9849 | 275.3133 | 4.8881 | 2.4806 | 0.7862 | 0.1599 | 2.9941 | 2.9941 | 4.325 | 4.325 | 0.8468 | 0.8468 | 119.7044 | 0.4369 | 0.0276 | 1.8759 | 1.8759 | 0.061 | 0.1095
0470 |  | 1 |  |  | PASS |  | PASS | 1.8653 | 1.8653 | 1.9711 | 1.9711 | 44.9713 | 44.9713 | 45.0256 | 45.0256 | 249.0338 | 4.6066 | 14.7118 | 0.5488 | 0.1531 | 2.9882 | 2.9882 | 4.3962 | 4.3962 | 0.8461 | 0.8461 | 105.3947 | 0.3894 | 0.0276 | 1.866 | 1.866 | 0.0543 | 0.1058
0471 |  | 1 |  |  | PASS |  | PASS | 1.8776 | 1.8776 | 1.9861 | 1.9861 | 44.795 | 44.795 | 44.8289 | 44.8289 | 270.5322 | 16.2378 | 1.0225 | 1.3694 | 0.3837 | 3.0153 | 3.0153 | 4.3708 | 4.3708 | 0.8471 | 0.8471 | 109.9725 | 0.4674 | 0.0921 | 1.8786 | 1.8786 | 0.0339 | 0.1085
0472 |  | 1 |  |  | PASS |  | PASS | 1.9037 | 1.9037 | 2.0101 | 2.0101 | 44.4152 | 44.4152 | 44.4762 | 44.4762 | 286.7407 | 16.9499 | 8.5842 | 1.9629 | 0.2582 | 3.0848 | 3.0848 | 4.5912 | 4.5912 | 0.8488 | 0.8488 | 109.3282 | 0.5013 | 0.0344 | 1.9033 | 1.9033 | 0.061 | 0.1065
0473 |  | 1 |  |  | PASS |  | PASS | 1.9006 | 1.9006 | 2.0078 | 2.0078 | 44.2863 | 44.2863 | 44.3813 | 44.3813 | 236.5552 | 6.1664 | 10.7544 | 1.4101 | 0.2786 | 3.0535 | 3.0535 | 4.4793 | 4.4793 | 0.8478 | 0.8478 | 79.7595 | 0.3962 | 0.0683 | 1.9016 | 1.9016 | 0.0949 | 0.1072
0474 |  | 1 |  |  | PASS |  | PASS | 1.9206 | 1.9206 | 2.0325 | 2.0325 | 44.0354 | 44.0354 | 44.11 | 44.11 | 242.1841 | 12.5177 | 12.7889 | 0.5624 | 0.2582 | 3.0891 | 3.0891 | 4.5149 | 4.5149 | 0.8491 | 0.8491 | 74.5035 | 0.4505 | 0.0548 | 1.922 | 1.922 | 0.0746 | 0.1119
0475 |  | 1 |  |  | PASS |  | PASS | 1.8626 | 1.8626 | 1.9711 | 1.9711 | 45.2833 | 45.2833 | 45.3647 | 45.3647 | 206.0709 | 13.6267 | 12.1346 | 0.9049 | 0.0514 | 2.967 | 2.967 | 4.2962 | 4.2962 | 0.8454 | 0.8454 | 87.9655 | 0.3759 | 0.0243 | 1.8636 | 1.8636 | 0.0814 | 0.1085
0476 |  | 1 |  |  | PASS |  | PASS | 1.863 | 1.863 | 1.9722 | 1.9722 | 45.1748 | 45.1748 | 45.2629 | 45.2629 | 231.8418 | 1.8938 | 12.9246 | 1.7933 | 0.2108 | 2.978 | 2.978 | 4.2945 | 4.2945 | 0.8457 | 0.8457 | 98.8503 | 0.3454 | 0.0514 | 1.8647 | 1.8647 | 0.0882 | 0.1092
0477 |  | 1 |  |  | PASS |  | PASS | 1.8623 | 1.8623 | 1.9694 | 1.9694 | 44.9578 | 44.9578 | 44.9917 | 44.9917 | 275.9576 | 8.0993 | 12.3481 | 1.7357 | 0.2786 | 3.0128 | 3.0128 | 4.4148 | 4.4148 | 0.8464 | 0.8464 | 120.4165 | 0.3827 | 0.0717 | 1.8636 | 1.8636 | 0.0339 | 0.1072
0478 |  | 1 |  |  | PASS |  | PASS | 1.8474 | 1.8474 | 1.9555 | 1.9555 | 45.0798 | 45.0798 | 45.1612 | 45.1612 | 240.1835 | 9.1505 | 10.3814 | 1.027 | 0.326 | 2.9704 | 2.9704 | 4.2962 | 4.2962 | 0.8461 | 0.8461 | 100.2406 | 0.4471 | 0.0548 | 1.8491 | 1.8491 | 0.0814 | 0.1082
0479 |  | 1 |  |  | PASS |  | PASS | 1.8864 | 1.8864 | 1.9966 | 1.9966 | 44.7204 | 44.7204 | 44.7611 | 44.7611 | 291.2845 | 8.608 | 8.4384 | 1.6339 | 0.1904 | 3.028 | 3.028 | 4.3826 | 4.3826 | 0.8474 | 0.8474 | 122.3493 | 0.3827 | 0.0209 | 1.887 | 1.887 | 0.0407 | 0.1102
0480 |  | 1 |  |  | PASS |  | PASS | 1.8291 | 1.8291 | 1.9359 | 1.9359 | 45.3104 | 45.3104 | 45.4054 | 45.4054 | 179.2488 | 15.017 | 10.6087 | 0.3691 | 0.2582 | 2.9348 | 2.9348 | 4.2114 | 4.2114 | 0.8434 | 0.8434 | 75.5208 | 0.3759 | 0.0243 | 1.8301 | 1.8301 | 0.0949 | 0.1068
0481 |  | 1 |  |  | PASS |  | PASS | 1.885 | 1.885 | 1.9962 | 1.9962 | 44.6526 | 44.6526 | 44.7136 | 44.7136 | 243.8796 | 13.3215 | 3.5554 | 1.7221 | 0.1192 | 3.028 | 3.028 | 4.3758 | 4.3758 | 0.8468 | 0.8468 | 93.3909 | 0.3047 | 0.0921 | 1.8874 | 1.8874 | 0.061 | 0.1112
0482 |  | 1 |  |  | PASS |  | PASS | 1.8623 | 1.8623 | 1.9688 | 1.9688 | 44.9781 | 44.9781 | 45.0459 | 45.0459 | 208.9193 | 8.201 | 3.5893 | 1.2406 | 0.1735 | 2.9712 | 2.9712 | 4.3063 | 4.3063 | 0.8451 | 0.8451 | 79.7934 | 0.4267 | 0.0955 | 1.8636 | 1.8636 | 0.0678 | 0.1065
0483 |  | 1 |  |  | PASS |  | PASS | 1.8789 | 1.8789 | 1.9871 | 1.9871 | 44.8628 | 44.8628 | 44.9171 | 44.9171 | 208.9532 | 8.3706 | 7.3974 | 1.227 | 0.1463 | 2.9907 | 2.9907 | 4.3216 | 4.3216 | 0.8461 | 0.8461 | 78.7422 | 0.3352 | 0.0717 | 1.8792 | 1.8792 | 0.0543 | 0.1082
0484 |  | 1 |  |  | PASS |  | PASS | 1.9013 | 1.9013 | 2.0112 | 2.0112 | 45.012 | 45.012 | 45.0663 | 45.0663 | 275.9915 | 26.9195 | 8.4486 | 1.8578 | 0.3328 | 3.0077 | 3.0077 | 4.386 | 4.386 | 0.8471 | 0.8471 | 118.9584 | 0.3996 | 0.0683 | 1.9023 | 1.9023 | 0.0543 | 0.1099
0485 |  | 1 |  |  | PASS |  | PASS | 1.8138 | 1.8138 | 1.9213 | 1.9213 | 45.5613 | 45.5613 | 45.6156 | 45.6156 | 148.8323 | 19.1879 | 2.7076 | 2.0816 | 0.0955 | 2.9017 | 2.9017 | 4.1503 | 4.1503 | 0.8424 | 0.8424 | 60.6686 | 0.2742 | 0.1124 | 1.8158 | 1.8158 | 0.0543 | 0.1075
0486 |  | 1 |  |  | PASS |  | PASS | 1.8664 | 1.8664 | 1.9759 | 1.9759 | 45.1205 | 45.1205 | 45.1883 | 45.1883 | 213.9378 | 1.2495 | 3.2841 | 2.3155 | 0.0616 | 2.9738 | 2.9738 | 4.3165 | 4.3165 | 0.8457 | 0.8457 | 88.0333 | 0.3047 | 0.0989 | 1.8674 | 1.8674 | 0.0678 | 0.1095
0487 |  | 1 |  |  | PASS |  | PASS | 1.8138 | 1.8138 | 1.9199 | 1.9199 | 45.385 | 45.385 | 45.4664 | 45.4664 | 181.9276 | 4.4812 | 2.5381 | 1.6984 | 0.36 | 2.9178 | 2.9178 | 4.191 | 4.191 | 0.8434 | 0.8434 | 73.7236 | 0.3115 | 0.109 | 1.8152 | 1.8152 | 0.0814 | 0.1061
0488 |  | 1 |  |  | PASS |  | PASS | 1.8219 | 1.8219 | 1.9301 | 1.9301 | 45.3172 | 45.3172 | 45.3918 | 45.3918 | 184.9794 | 25.4613 | 2.8093 | 1.7764 | 0.2887 | 2.9314 | 2.9314 | 4.1944 | 4.1944 | 0.8441 | 0.8441 | 75.5208 | 0.2877 | 0.1294 | 1.8243 | 1.8243 | 0.0746 | 0.1082
0489 |  | 6 |  |  | FAIL | T10 IDSS | PASS | 1.7836 | 1.7836 | 1.9321 | 1.9321 | 45.0866 | 45.0866 | 45.1341 | 45.1341 | OVER
0490 |  | 1 |  |  | PASS |  | PASS | 1.8447 | 1.8447 | 1.9522 | 1.9522 | 45.6902 | 45.6902 | 45.758 | 45.758 | 146.1196 | 6.3801 | 1.3173 | 0.3454 | 0.0683 | 2.9178 | 2.9178 | 4.1876 | 4.1876 | 0.843 | 0.843 | 67.9591 | 0.3081 | 0.1158 | 1.8457 | 1.8457 | 0.0678 | 0.1075
0491 |  | 1 |  |  | PASS |  | PASS | 1.8894 | 1.8894 | 1.9973 | 1.9973 | 45.1612 | 45.1612 | 45.2358 | 45.2358 | 193.4906 | 3.1927 | 0.1983 | 1.9324 | 0.1395 | 2.9831 | 2.9831 | 4.3572 | 4.3572 | 0.8461 | 0.8461 | 85.9648 | 0.2843 | 0.126 | 1.8898 | 1.8898 | 0.0746 | 0.1078
0492 |  | 1 |  |  | PASS |  | PASS | 1.8375 | 1.8375 | 1.9464 | 1.9464 | 45.602 | 45.602 | 45.6698 | 45.6698 | 160.2936 | 6.6853 | 2.0972 | 1.7662 | 0.1463 | 2.9441 | 2.9441 | 4.1978 | 4.1978 | 0.8437 | 0.8437 | 68.0269 | 0.2911 | 0.1226 | 1.8392 | 1.8392 | 0.0678 | 0.1089
0493 |  | 1 |  |  | PASS |  | PASS | 1.8474 | 1.8474 | 1.9559 | 1.9559 | 45.5817 | 45.5817 | 45.6427 | 45.6427 | 159.9545 | 18.7132 | 5.963 | 2.2104 | 0.0582 | 2.9331 | 2.9331 | 4.2131 | 4.2131 | 0.8434 | 0.8434 | 58.3967 | 0.3013 | 0.1056 | 1.8484 | 1.8484 | 0.061 | 0.1085
0494 |  | 1 |  |  | PASS |  | PASS | 1.8447 | 1.8447 | 1.9532 | 1.9532 | 45.324 | 45.324 | 45.3782 | 45.3782 | 188.7434 | 14.8135 | 2.0633 | 2.2138 | 0.2921 | 2.9458 | 2.9458 | 4.2419 | 4.2419 | 0.8447 | 0.8447 | 77.691 | 0.2674 | 0.1226 | 1.846 | 1.846 | 0.0543 | 0.1085
0495 |  | 1 |  |  | PASS |  | PASS | 1.7758 | 1.7758 | 1.8833 | 1.8833 | 45.2494 | 45.2494 | 45.3172 | 45.3172 | 170.0933 | 23.5963 | 5.217 | 2.8072 | 0.1395 | 2.9314 | 2.9314 | 4.1741 | 4.1741 | 0.843 | 0.843 | 60.3634 | 0.2233 | 0.1192 | 1.7782 | 1.7782 | 0.0678 | 0.1075
0496 |  | 1 |  |  | PASS |  | PASS | 1.7399 | 1.7399 | 1.8464 | 1.8464 | 45.5342 | 45.5342 | 45.5952 | 45.5952 | 151.1721 | 22.2738 | 5.4985 | 2.6513 | 0.1294 | 2.8839 | 2.8839 | 4.069 | 4.069 | 0.841 | 0.841 | 56.9386 | 0.5183 | 0.0921 | 1.7402 | 1.7402 | 0.061 | 0.1065
0497 |  | 1 |  |  | PASS |  | PASS | 1.7629 | 1.7629 | 1.8704 | 1.8704 | 45.2968 | 45.2968 | 45.3647 | 45.3647 | 166.7363 | 5.1152 | 2.6501 | 2.3834 | 0.2108 | 2.9704 | 2.9704 | 4.169 | 4.169 | 0.8447 | 0.8447 | 61.1094 | 0.3759 | 0.0582 | 1.7643 | 1.7643 | 0.0678 | 0.1075
0498 |  | 1 |  |  | PASS |  | PASS | 1.7328 | 1.7328 | 1.8386 | 1.8386 | 45.3375 | 45.3375 | 45.4054 | 45.4054 | 159.785 | 24.071 | 7.6348 | 2.6953 | 0.1226 | 2.9068 | 2.9068 | 4.1215 | 4.1215 | 0.842 | 0.842 | 59.0071 | 0.3148 | 0.0819 | 1.7348 | 1.7348 | 0.0678 | 0.1058
0499 |  | 1 |  |  | PASS |  | PASS | 1.7229 | 1.7229 | 1.8294 | 1.8294 | 45.5274 | 45.5274 | 45.5952 | 45.5952 | 153.071 | 18.9167 | 8.1773 | 2.3461 | 0.3701 | 2.8924 | 2.8924 | 4.0757 | 4.0757 | 0.8413 | 0.8413 | 56.9725 | 0.3318 | 0.0819 | 1.7239 | 1.7239 | 0.0678 | 0.1065
0500 |  | 1 |  |  | PASS |  | PASS | 1.8433 | 1.8433 | 1.9515 | 1.9515 | 44.7204 | 44.7204 | 44.7746 | 44.7746 | 166.5329 | 3.7249 | 4.1082 | 2.129 | 0.0819 | 3.0069 | 3.0069 | 4.2979 | 4.2979 | 0.8454 | 0.8454 | 56.8708 | 0.2674 | 0.1192 | 1.8443 | 1.8443 | 0.0543 | 0.1082
0501 |  | 1 |  |  | PASS |  | PASS | 1.8155 | 1.8155 | 1.9223 | 1.9223 | 44.9103 | 44.9103 | 44.9984 | 44.9984 | 168.364 | 21.426 | 0.9886 | 1.8103 | 0.4346 | 2.9602 | 2.9602 | 4.2232 | 4.2232 | 0.8447 | 0.8447 | 56.8369 | 0.3928 | 0.0073 | 1.8162 | 1.8162 | 0.0882 | 0.1068
0502 |  | 1 |  |  | PASS |  | PASS | 1.8257 | 1.8257 | 1.9345 | 1.9345 | 44.7407 | 44.7407 | 44.8018 | 44.8018 | 198.5431 | 17.6959 | 0.7851 | 2.4749 | 0.3532 | 3.0026 | 3.0026 | 4.286 | 4.286 | 0.8441 | 0.8441 | 69.485 | 0.4098 | 0.0005 | 1.8274 | 1.8274 | 0.061 | 0.1089
0503 |  | 1 |  |  | PASS |  | PASS | 1.7918 | 1.7918 | 1.8999 | 1.8999 | 45.1002 | 45.1002 | 45.168 | 45.168 | 175.3832 | 21.3243 | 3.0231 | 1.9222 | 0.3057 | 2.9323 | 2.9323 | 4.1758 | 4.1758 | 0.843 | 0.843 | 60.5669 | 0.3759 | 0.0073 | 1.7938 | 1.7938 | 0.0678 | 0.1082
0504 |  | 1 |  |  | PASS |  | PASS | 1.7765 | 1.7765 | 1.8843 | 1.8843 | 45.2087 | 45.2087 | 45.2765 | 45.2765 | 165.6852 | 29.1236 | 5.2611 | 2.1087 | 0.3464 | 2.928 | 2.928 | 4.1588 | 4.1588 | 0.8424 | 0.8424 | 61.7198 | 0.3996 | 0.0005 | 1.7775 | 1.7775 | 0.0678 | 0.1078
0505 |  | 1 |  |  | PASS |  | PASS | 1.8114 | 1.8114 | 1.9182 | 1.9182 | 44.639 | 44.639 | 44.6933 | 44.6933 | 193.1855 | 20.8495 | 2.4806 | 1.2372 | 0.3159 | 2.9907 | 2.9907 | 4.2656 | 4.2656 | 0.8451 | 0.8451 | 65.4498 | 0.4369 | 0.0073 | 1.8128 | 1.8128 | 0.0543 | 0.1068
0506 |  | 1 |  |  | PASS |  | PASS | 1.827 | 1.827 | 1.9335 | 1.9335 | 44.639 | 44.639 | 44.7068 | 44.7068 | 202.9513 | 8.8555 | 2.6737 | 0.949 | 0.3769 | 2.9772 | 2.9772 | 4.2928 | 4.2928 | 0.8451 | 0.8451 | 67.1792 | 0.4946 | 0.0243 | 1.8277 | 1.8277 | 0.0678 | 0.1065
0507 |  | 1 |  |  | PASS |  | PASS | 1.8521 | 1.8521 | 1.9623 | 1.9623 | 44.5169 | 44.5169 | 44.578 | 44.578 | 216.7862 | 13.1858 | 5.8715 | 2.4987 | 0.1836 | 2.9797 | 2.9797 | 4.2995 | 4.2995 | 0.8457 | 0.8457 | 70.6379 | 0.5353 | 0.0649 | 1.8531 | 1.8531 | 0.061 | 0.1102
0508 |  | 1 |  |  | PASS |  | PASS | 1.788 | 1.788 | 1.8948 | 1.8948 | 45.0256 | 45.0256 | 45.107 | 45.107 | 188.3025 | 25.3935 | 3.5554 | 2.3461 | 0.2854 | 2.8983 | 2.8983 | 4.1385 | 4.1385 | 0.8424 | 0.8424 | 64.636 | 0.2945 | 0.1192 | 1.789 | 1.789 | 0.0814 | 0.1068
0509 |  | 1 |  |  | PASS |  | PASS | 1.9023 | 1.9023 | 2.0105 | 2.0105 | 44.3338 | 44.3338 | 44.4152 | 44.4152 | 196.1016 | 5.3187 | 5.3187 | 0.7964 | 0.2955 | 3.0823 | 3.0823 | 4.4504 | 4.4504 | 0.8471 | 0.8471 | 62.5675 | 0.3996 | 0.0175 | 1.903 | 1.903 | 0.0814 | 0.1082
0510 |  | 1 |  |  | PASS |  | PASS | 1.7402 | 1.7402 | 1.8457 | 1.8457 | 45.4528 | 45.4528 | 45.5206 | 45.5206 | 162.8707 | 7.2177 | 1.0903 | 2.7292 | 0.3328 | 2.861 | 2.861 | 4.0503 | 4.0503 | 0.8407 | 0.8407 | 60.0583 | 0.264 | 0.1226 | 1.7419 | 1.7419 | 0.0678 | 0.1055
0511 |  | 1 |  |  | PASS |  | PASS | 1.826 | 1.826 | 1.9338 | 1.9338 | 44.6865 | 44.6865 | 44.7611 | 44.7611 | 201.934 | 8.0654 | 3.3858 | 2.6818 | 0.109 | 2.9534 | 2.9534 | 4.2606 | 4.2606 | 0.8447 | 0.8447 | 66.8062 | 0.3996 | 0.0955 | 1.827 | 1.827 | 0.0746 | 0.1078
0512 |  | 1 |  |  | PASS |  | PASS | 1.7758 | 1.7758 | 1.8826 | 1.8826 | 45.1748 | 45.1748 | 45.2222 | 45.2222 | 181.8598 | 23.7997 | 6.6853 | 1.9324 | 0.2311 | 2.8975 | 2.8975 | 4.1232 | 4.1232 | 0.8424 | 0.8424 | 64.9412 | 0.3725 | 0.0751 | 1.7765 | 1.7765 | 0.0475 | 0.1068
0513 |  | 1 |  |  | PASS |  | PASS | 1.8067 | 1.8067 | 1.9138 | 1.9138 | 45.0256 | 45.0256 | 45.107 | 45.107 | 188.7094 | 1.3851 | 10.1779 | 1.2372 | 0.1938 | 2.9187 | 2.9187 | 4.1571 | 4.1571 | 0.8427 | 0.8427 | 65.5854 | 0.481 | 0.0412 | 1.8074 | 1.8074 | 0.0814 | 0.1072
0514 |  | 1 |  |  | PASS |  | PASS | 1.826 | 1.826 | 1.9332 | 1.9332 | 44.7746 | 44.7746 | 44.8289 | 44.8289 | 200.3742 | 2.2329 | 8.0315 | 1.7086 | 0.1938 | 2.9577 | 2.9577 | 4.2622 | 4.2622 | 0.8444 | 0.8444 | 67.0774 | 0.5183 | 0.0446 | 1.8267 | 1.8267 | 0.0543 | 0.1072
0515 |  | 1 |  |  | PASS |  | PASS | 1.6738 | 1.6738 | 1.7779 | 1.7779 | 46.1174 | 46.1174 | 46.1717 | 46.1717 | 140.389 | 5.8612 | 9.7371 | 1.9357 | 0.187 | 2.8229 | 2.8229 | 3.9486 | 3.9486 | 0.8383 | 0.8383 | 53.6833 | 0.3013 | 0.0514 | 1.6748 | 1.6748 | 0.0543 | 0.1041
0516 |  | 1 |  |  | PASS |  | PASS | 1.729 | 1.729 | 1.8355 | 1.8355 | 45.7851 | 45.7851 | 45.8462 | 45.8462 | 144.085 | 16.4412 | 7.7026 | 1.9052 | 0.3057 | 2.8933 | 2.8933 | 4.0859 | 4.0859 | 0.841 | 0.841 | 56.2265 | 0.3216 | 0.0649 | 1.73 | 1.73 | 0.061 | 0.1065
0517 |  | 1 |  |  | PASS |  | PASS | 1.6948 | 1.6948 | 1.7979 | 1.7979 | 46.0157 | 46.0157 | 46.0632 | 46.0632 | 137.5067 | 13.5928 | 10.6087 | 1.166 | 0.2209 | 2.8492 | 2.8492 | 4.0062 | 4.0062 | 0.8396 | 0.8396 | 53.7512 | 0.3284 | 0.0243 | 1.6948 | 1.6948 | 0.0475 | 0.1031
0518 |  | 1 |  |  | PASS |  | PASS | 1.7341 | 1.7341 | 1.8403 | 1.8403 | 45.8462 | 45.8462 | 45.9208 | 45.9208 | 140.4568 | 24.8848 | 7.9637 | 2.5393 | 0.2108 | 2.856 | 2.856 | 4.0334 | 4.0334 | 0.8396 | 0.8396 | 54.4972 | 0.3216 | 0.0243 | 1.7355 | 1.7355 | 0.0746 | 0.1061
0519 |  | 1 |  |  | PASS |  | PASS | 1.7477 | 1.7477 | 1.8542 | 1.8542 | 45.4257 | 45.4257 | 45.5003 | 45.5003 | 163.0063 | 17.7976 | 9.8626 | 1.3762 | 0.2379 | 2.8983 | 2.8983 | 4.1215 | 4.1215 | 0.841 | 0.841 | 61.1433 | 0.542 | 0.031 | 1.7487 | 1.7487 | 0.0746 | 0.1065
0520 |  | 1 |  |  | PASS |  | PASS | 1.7127 | 1.7127 | 1.8172 | 1.8172 | 45.7648 | 45.7648 | 45.819 | 45.819 | 146.9673 | 2.8197 | 1.8938 | 1.6306 | 0.2548 | 2.8602 | 2.8602 | 4.0181 | 4.0181 | 0.8393 | 0.8393 | 57.5829 | 0.342 | 0.0039 | 1.7134 | 1.7134 | 0.0543 | 0.1044
0521 |  | 1 |  |  | PASS |  | PASS | 1.7361 | 1.7361 | 1.8426 | 1.8426 | 45.4325 | 45.4325 | 45.5071 | 45.5071 | 154.5969 | 6.336 | 12.3142 | 1.8035 | 0.2311 | 2.917 | 2.917 | 4.1232 | 4.1232 | 0.8413 | 0.8413 | 58.2611 | 0.4132 | 0.0412 | 1.7378 | 1.7378 | 0.0746 | 0.1065
0522 |  | 1 |  |  | PASS |  | PASS | 1.6839 | 1.6839 | 1.7887 | 1.7887 | 45.9208 | 45.9208 | 45.9615 | 45.9615 | 143.339 | 7.1159 | 7.8382 | 2.3257 | 0.2311 | 2.8432 | 2.8432 | 3.9689 | 3.9689 | 0.8379 | 0.8379 | 55.5823 | 0.4234 | 0.0446 | 1.6856 | 1.6856 | 0.0407 | 0.1048
0523 |  | 1 |  |  | PASS |  | PASS | 1.6914 | 1.6914 | 1.7965 | 1.7965 | 45.8326 | 45.8326 | 45.9072 | 45.9072 | 141.101 | 22.5111 | 12.1685 | 2.2104 | 0.126 | 2.8653 | 2.8653 | 4.0266 | 4.0266 | 0.8403 | 0.8403 | 57.3794 | 0.5183 | 0.0344 | 1.6924 | 1.6924 | 0.0746 | 0.1051
0524 |  | 1 |  |  | PASS |  | PASS | 1.7962 | 1.7962 | 1.9026 | 1.9026 | 44.8357 | 44.8357 | 44.9171 | 44.9171 | 194.3045 | 11.0156 | 10.5408 | 2.6411 | 0.2989 | 2.9602 | 2.9602 | 4.2809 | 4.2809 | 0.8447 | 0.8447 | 71.4178 | 0.3759 | 0.0175 | 1.7965 | 1.7965 | 0.0814 | 0.1065
0525 |  | 1 |  |  | PASS |  | PASS | 1.7389 | 1.7389 | 1.8443 | 1.8443 | 45.4054 | 45.4054 | 45.4528 | 45.4528 | 154.7325 | 3.4536 | 3.5214 | 1.5661 | 0.2582 | 2.8788 | 2.8788 | 4.0673 | 4.0673 | 0.841 | 0.841 | 56.1926 | 0.3725 | 0.0243 | 1.7399 | 1.7399 | 0.0475 | 0.1055
0526 |  | 1 |  |  | PASS |  | PASS | 1.7456 | 1.7456 | 1.8525 | 1.8525 | 45.48 | 45.48 | 45.541 | 45.541 | 160.6327 | 23.5623 | 12.1346 | 2.0951 | 0.2277 | 2.8771 | 2.8771 | 4.069 | 4.069 | 0.8413 | 0.8413 | 60.3973 | 0.5929 | 0.0107 | 1.7463 | 1.7463 | 0.061 | 0.1068
0527 |  | 1 |  |  | PASS |  | PASS | 1.7541 | 1.7541 | 1.8609 | 1.8609 | 45.385 | 45.385 | 45.446 | 45.446 | 164.3288 | 2.6059 | 12.745 | 2.4546 | 0.2311 | 2.9153 | 2.9153 | 4.1215 | 4.1215 | 0.842 | 0.842 | 61.9572 | 0.542 | 0.031 | 1.7551 | 1.7551 | 0.061 | 0.1068
0528 |  | 1 |  |  | PASS |  | PASS | 1.8484 | 1.8484 | 1.9562 | 1.9562 | 44.6593 | 44.6593 | 44.7204 | 44.7204 | 202.6461 | 14.0675 | 1.7007 | 2.4546 | 0.265 | 2.9975 | 2.9975 | 4.3199 | 4.3199 | 0.8447 | 0.8447 | 68.5016 | 0.3115 | 0.0989 | 1.8494 | 1.8494 | 0.061 | 0.1078
0529 |  | 1 |  |  | PASS |  | PASS | 1.7918 | 1.7918 | 1.8986 | 1.8986 | 45.1341 | 45.1341 | 45.2019 | 45.2019 | 175.451 | 5.4543 | 3.0231 | 2.5767 | 0.0921 | 2.9221 | 2.9221 | 4.1605 | 4.1605 | 0.842 | 0.842 | 62.1945 | 0.2708 | 0.1226 | 1.7931 | 1.7931 | 0.0678 | 0.1068
0530 |  | 1 |  |  | PASS |  | PASS | 1.7928 | 1.7928 | 1.8999 | 1.8999 | 45.1748 | 45.1748 | 45.229 | 45.229 | 175.5527 | 12.9485 | 0.5138 | 2.7598 | 0.109 | 2.9128 | 2.9128 | 4.1588 | 4.1588 | 0.8413 | 0.8413 | 63.2457 | 0.264 | 0.126 | 1.7938 | 1.7938 | 0.0543 | 0.1072
0531 |  | 1 |  |  | PASS |  | PASS | 1.7938 | 1.7938 | 1.9013 | 1.9013 | 44.9645 | 44.9645 | 45.0391 | 45.0391 | 198.5092 | 19.154 | 4.5151 | 3.1633 | 0.0853 | 2.9399 | 2.9399 | 4.191 | 4.191 | 0.8441 | 0.8441 | 68.8407 | 0.3115 | 0.1226 | 1.7941 | 1.7941 | 0.0746 | 0.1075
0532 |  | 1 |  |  | PASS |  | PASS | 1.7534 | 1.7534 | 1.8599 | 1.8599 | 45.3714 | 45.3714 | 45.4325 | 45.4325 | 159.8867 | 13.6945 | 0.4017 | 2.8751 | 0.1463 | 2.8755 | 2.8755 | 4.0774 | 4.0774 | 0.8413 | 0.8413 | 61.7198 | 0.2572 | 0.126 | 1.7538 | 1.7538 | 0.061 | 0.1065
0533 |  | 1 |  |  | PASS |  | PASS | 1.8148 | 1.8148 | 1.922 | 1.922 | 45.073 | 45.073 | 45.1341 | 45.1341 | 161.7856 | 0.6834 | 2.0294 | 1.6339 | 0.3057 | 2.9272 | 2.9272 | 4.169 | 4.169 | 0.8424 | 0.8424 | 55.1753 | 0.3386 | 0.1056 | 1.8155 | 1.8155 | 0.061 | 0.1072
0534 |  | 1 |  |  | PASS |  | PASS | 1.8647 | 1.8647 | 1.9725 | 1.9725 | 44.5441 | 44.5441 | 44.6187 | 44.6187 | 184.03 | 3.6571 | 2.8093 | 1.9764 | 0.3023 | 3.0128 | 3.0128 | 4.3165 | 4.3165 | 0.8451 | 0.8451 | 59.8548 | 0.2843 | 0.1056 | 1.866 | 1.866 | 0.0746 | 0.1078
0535 |  | 1 |  |  | PASS |  | PASS | 1.8826 | 1.8826 | 1.9888 | 1.9888 | 43.7845 | 43.7845 | 43.8998 | 43.8998 | 252.0856 | 24.8848 | 0.5034 | 1.4915 | 0.1056 | 3.1264 | 3.1264 | 4.559 | 4.559 | 0.8478 | 0.8478 | 75.4869 | 0.3115 | 0.1124 | 1.8837 | 1.8837 | 0.1153 | 0.1061
0536 |  | 1 |  |  | PASS |  | PASS | 1.8769 | 1.8769 | 1.9847 | 1.9847 | 44.4084 | 44.4084 | 44.4762 | 44.4762 | 192.2699 | 16.3734 | 0.8868 | 1.5729 | 0.109 | 3.0289 | 3.0289 | 4.3538 | 4.3538 | 0.8454 | 0.8454 | 66.501 | 0.3216 | 0.1158 | 1.8782 | 1.8782 | 0.0678 | 0.1078
0537 |  | 1 |  |  | PASS |  | PASS | 1.8124 | 1.8124 | 1.9186 | 1.9186 | 45.0595 | 45.0595 | 45.1205 | 45.1205 | 149.9852 | 13.2537 | 8.201 | 1.6814 | 0.2481 | 2.9297 | 2.9297 | 4.1673 | 4.1673 | 0.8424 | 0.8424 | 53.7851 | 0.3793 | 0.0344 | 1.8131 | 1.8131 | 0.061 | 0.1061
0538 |  | 1 |  |  | PASS |  | PASS | 1.7433 | 1.7433 | 1.8514 | 1.8514 | 45.5003 | 45.5003 | 45.5613 | 45.5613 | 152.1893 | 0.9886 | 7.6246 | 1.4576 | 0.4583 | 2.9136 | 2.9136 | 4.1113 | 4.1113 | 0.8417 | 0.8417 | 54.6667 | 0.3759 | 0.0209 | 1.7433 | 1.7433 | 0.061 | 0.1082
0539 |  | 1 |  |  | PASS |  | PASS | 1.7144 | 1.7144 | 1.8192 | 1.8192 | 45.5342 | 45.5342 | 45.602 | 45.602 | 151.6468 | 6.5395 | 13.6367 | 2.1087 | 0.2447 | 2.8687 | 2.8687 | 4.0452 | 4.0452 | 0.84 | 0.84 | 55.5483 | 0.3928 | 0.0582 | 1.7151 | 1.7151 | 0.0678 | 0.1048
0540 |  | 1 |  |  | PASS |  | PASS | 1.7514 | 1.7514 | 1.8589 | 1.8589 | 45.3579 | 45.3579 | 45.4325 | 45.4325 | 161.7517 | 2.4128 | 12.5516 | 1.7899 | 0.2514 | 2.9094 | 2.9094 | 4.1147 | 4.1147 | 0.8417 | 0.8417 | 59.787 | 0.4539 | 0.0344 | 1.7524 | 1.7524 | 0.0746 | 0.1075
0541 |  | 1 |  |  | PASS |  | PASS | 1.7436 | 1.7436 | 1.8508 | 1.8508 | 45.5139 | 45.5139 | 45.5885 | 45.5885 | 153.6813 | 1.792 | 10.3035 | 1.4949 | 0.204 | 2.9043 | 2.9043 | 4.0927 | 4.0927 | 0.842 | 0.842 | 56.7013 | 0.5556 | 0.0276 | 1.745 | 1.745 | 0.0746 | 0.1072
0542 |  | 1 |  |  | PASS |  | PASS | 1.7541 | 1.7541 | 1.8599 | 1.8599 | 45.446 | 45.446 | 45.4867 | 45.4867 | 153.8848 | 5.2848 | 12.1007 | 2.4681 | 0.0402 | 2.9102 | 2.9102 | 4.1113 | 4.1113 | 0.842 | 0.842 | 57.9559 | 0.5658 | 0.0243 | 1.7551 | 1.7551 | 0.0407 | 0.1058
0543 |  | 1 |  |  | PASS |  | PASS | 1.7901 | 1.7901 | 1.8989 | 1.8989 | 45.107 | 45.107 | 45.168 | 45.168 | 183.7248 | 3.318 | 6.6514 | 1.7628 | 0.265 | 2.9517 | 2.9517 | 4.1995 | 4.1995 | 0.8441 | 0.8441 | 66.4671 | 0.62 | 0.0073 | 1.7918 | 1.7918 | 0.061 | 0.1089
0544 |  | 1 |  |  | PASS |  | PASS | 1.7772 | 1.7772 | 1.885 | 1.885 | 45.2087 | 45.2087 | 45.2765 | 45.2765 | 169.1439 | 0.6052 | 3.0909 | 2.1426 | 0.0887 | 2.9255 | 2.9255 | 4.1419 | 4.1419 | 0.842 | 0.842 | 57.8881 | 0.6234 | 0.0005 | 1.7792 | 1.7792 | 0.0678 | 0.1078
0545 |  | 1 |  |  | PASS |  | PASS | 1.8114 | 1.8114 | 1.9196 | 1.9196 | 44.8899 | 44.8899 | 44.9442 | 44.9442 | 195.3217 | 19.4253 | 2.5145 | 2.0578 | 0.1904 | 2.9721 | 2.9721 | 4.2487 | 4.2487 | 0.8444 | 0.8444 | 69.0781 | 0.4132 | 0.0039 | 1.8128 | 1.8128 | 0.0543 | 0.1082
0546 |  | 1 |  |  | PASS |  | PASS | 1.8145 | 1.8145 | 1.922 | 1.922 | 44.8628 | 44.8628 | 44.9374 | 44.9374 | 201.5949 | 40.4157 | 3.2266 | 2.3189 | 0.5125 | 2.9653 | 2.9653 | 4.23 | 4.23 | 0.8444 | 0.8444 | 69.5189 | 0.4064 | 0.0039 | 1.8152 | 1.8152 | 0.0746 | 0.1075
0547 |  | 1 |  |  | PASS |  | PASS | 1.8247 | 1.8247 | 1.9335 | 1.9335 | 44.8899 | 44.8899 | 44.9713 | 44.9713 | 166.3972 | 9.9983 | 1.7685 | 1.5865 | 0.5295 | 2.9729 | 2.9729 | 4.2453 | 4.2453 | 0.8441 | 0.8441 | 55.9892 | 0.4098 | 0.0073 | 1.826 | 1.826 | 0.0814 | 0.1089
0548 |  | 1 |  |  | PASS |  | PASS | 1.8948 | 1.8948 | 2.0037 | 2.0037 | 44.4084 | 44.4084 | 44.483 | 44.483 | 191.3883 | 14.0336 | 1.7685 | 1.2338 | 0.2141 | 3.0569 | 3.0569 | 4.4335 | 4.4335 | 0.8471 | 0.8471 | 56.9047 | 0.403 | 0.0039 | 1.8962 | 1.8962 | 0.0746 | 0.1089
0549 |  | 1 |  |  | PASS |  | PASS | 1.785 | 1.785 | 1.8911 | 1.8911 | 45.012 | 45.012 | 45.0866 | 45.0866 | 188.506 | 21.8329 | 4.3456 | 2.3122 | 0.3396 | 2.8958 | 2.8958 | 4.1402 | 4.1402 | 0.8417 | 0.8417 | 64.8055 | 0.5149 | 0.0073 | 1.7857 | 1.7857 | 0.0746 | 0.1061
0550 |  | 1 |  |  | PASS |  | PASS | 1.8057 | 1.8057 | 1.9142 | 1.9142 | 44.8764 | 44.8764 | 44.9306 | 44.9306 | 198.7805 | 16.0343 | 10.7443 | 1.6882 | 0.2209 | 2.9094 | 2.9094 | 4.1673 | 4.1673 | 0.8427 | 0.8427 | 68.9764 | 0.6166 | 0.0243 | 1.8067 | 1.8067 | 0.0543 | 0.1085
0551 |  | 1 |  |  | PASS |  | PASS | 1.8328 | 1.8328 | 1.9399 | 1.9399 | 44.6119 | 44.6119 | 44.6526 | 44.6526 | 207.4951 | 1.0564 | 11.3547 | 1.773 | 0.2447 | 2.9628 | 2.9628 | 4.2928 | 4.2928 | 0.8451 | 0.8451 | 67.1453 | 0.3996 | 0.0378 | 1.8341 | 1.8341 | 0.0407 | 0.1072
0552 |  | 1 |  |  | PASS |  | PASS | 1.8145 | 1.8145 | 1.921 | 1.921 | 44.1439 | 44.1439 | 44.2457 | 44.2457 | 216.7184 | 1.9719 | 3.5214 | 1.8103 | 0.3294 | 3.0001 | 3.0001 | 4.2979 | 4.2979 | 0.8451 | 0.8451 | 73.8932 | 0.3182 | 0.1192 | 1.8145 | 1.8145 | 0.1017 | 0.1065
0553 |  | 1 |  |  | PASS |  | PASS | 1.8135 | 1.8135 | 1.9196 | 1.9196 | 44.8967 | 44.8967 | 44.9442 | 44.9442 | 187.1157 | 19.934 | 3.0806 | 0.8879 | 0.4583 | 2.9399 | 2.9399 | 4.2131 | 4.2131 | 0.8441 | 0.8441 | 64.9412 | 0.5353 | 0.0446 | 1.8148 | 1.8148 | 0.0475 | 0.1061
0554 |  | 1 |  |  | PASS |  | PASS | 1.8531 | 1.8531 | 1.9617 | 1.9617 | 44.6051 | 44.6051 | 44.6593 | 44.6593 | 209.8009 | 11.2191 | 11.0257 | 1.8103 | 0.2514 | 2.9526 | 2.9526 | 4.2673 | 4.2673 | 0.8441 | 0.8441 | 71.7908 | 0.4403 | 0.0514 | 1.8542 | 1.8542 | 0.0543 | 0.1085
0555 |  | 1 |  |  | PASS |  | PASS | 1.7812 | 1.7812 | 1.8884 | 1.8884 | 45.1341 | 45.1341 | 45.1951 | 45.1951 | 183.8604 | 3.8708 | 2.9789 | 1.4576 | 0.0785 | 2.8814 | 2.8814 | 4.1063 | 4.1063 | 0.842 | 0.842 | 66.8062 | 0.3454 | 0.109 | 1.7823 | 1.7823 | 0.061 | 0.1072
0556 |  | 1 |  |  | PASS |  | PASS | 1.787 | 1.787 | 1.8948 | 1.8948 | 44.951 | 44.951 | 45.0188 | 45.0188 | 196.5764 | 25.1561 | 4.5151 | 2.051 | 0.3362 | 2.9085 | 2.9085 | 4.1639 | 4.1639 | 0.8424 | 0.8424 | 67.993 | 0.4166 | 0.0005 | 1.7884 | 1.7884 | 0.0678 | 0.1078
0557 |  | 1 |  |  | PASS |  | PASS | 1.7718 | 1.7718 | 1.8786 | 1.8786 | 45.2765 | 45.2765 | 45.324 | 45.324 | 174.3659 | 20.4765 | 5.4307 | 2.4274 | 0.4651 | 2.8797 | 2.8797 | 4.0961 | 4.0961 | 0.842 | 0.842 | 62.7032 | 0.4301 | 0.0073 | 1.7724 | 1.7724 | 0.0475 | 0.1068
0558 |  | 1 |  |  | PASS |  | PASS | 1.7368 | 1.7368 | 1.8423 | 1.8423 | 45.5139 | 45.5139 | 45.5817 | 45.5817 | 156.5636 | 2.4024 | 6.4818 | 2.5563 | 0.4651 | 2.8543 | 2.8543 | 4.0537 | 4.0537 | 0.8407 | 0.8407 | 58.3289 | 0.4267 | 0.0005 | 1.7375 | 1.7375 | 0.0678 | 0.1055
0559 |  | 1 |  |  | PASS |  | PASS | 1.7833 | 1.7833 | 1.8908 | 1.8908 | 45.4054 | 45.4054 | 45.4867 | 45.4867 | 158.0217 | 2.1415 | 4.0979 | 1.5593 | 0.3803 | 2.9178 | 2.9178 | 4.1707 | 4.1707 | 0.8427 | 0.8427 | 60.2617 | 0.4776 | 0.0243 | 1.7857 | 1.7857 | 0.0814 | 0.1075
0560 |  | 1 |  |  | PASS |  | PASS | 1.6965 | 1.6965 | 1.8002 | 1.8002 | 46.0361 | 46.0361 | 46.0971 | 46.0971 | 139.7786 | 22.3755 | 7.16 | 2.0816 | 0.1633 | 2.8373 | 2.8373 | 3.9825 | 3.9825 | 0.8393 | 0.8393 | 55.684 | 0.5115 | 0.0751 | 1.6975 | 1.6975 | 0.061 | 0.1038
0561 |  | 1 |  |  | PASS |  | PASS | 1.7127 | 1.7127 | 1.8182 | 1.8182 | 45.8326 | 45.8326 | 45.9004 | 45.9004 | 140.5585 | 2.2329 | 1.5989 | 2.2613 | 0.187 | 2.8873 | 2.8873 | 4.0571 | 4.0571 | 0.8403 | 0.8403 | 57.0743 | 0.3284 | 0.0717 | 1.7141 | 1.7141 | 0.0678 | 0.1055
0562 |  | 1 |  |  | PASS |  | PASS | 1.6931 | 1.6931 | 1.7979 | 1.7979 | 46.0496 | 46.0496 | 46.1174 | 46.1174 | 135.0991 | 2.7754 | 1.7685 | 2.5393 | 0.482 | 2.8466 | 2.8466 | 3.9791 | 3.9791 | 0.8383 | 0.8383 | 55.3788 | 0.4234 | 0.0243 | 1.6944 | 1.6944 | 0.0678 | 0.1048
0563 |  | 1 |  |  | PASS |  | PASS | 1.6724 | 1.6724 | 1.7751 | 1.7751 | 46.0903 | 46.0903 | 46.1514 | 46.1514 | 136.659 | 26.0378 | 6.041 | 2.5461 | 0.2243 | 2.8449 | 2.8449 | 3.9723 | 3.9723 | 0.8393 | 0.8393 | 56.7013 | 0.4878 | 0.0683 | 1.6734 | 1.6734 | 0.061 | 0.1027
0564 |  | 1 |  |  | PASS |  | PASS | 1.7195 | 1.7195 | 1.8243 | 1.8243 | 45.6292 | 45.6292 | 45.7038 | 45.7038 | 148.1881 | 35.6344 | 2.5041 | 3.3261 | 0.2548 | 2.8924 | 2.8924 | 4.0978 | 4.0978 | 0.841 | 0.841 | 57.6507 | 0.2335 | 0.126 | 1.7212 | 1.7212 | 0.0746 | 0.1048
0565 |  | 1 |  |  | PASS |  | PASS | 1.6707 | 1.6707 | 1.7745 | 1.7745 | 45.914 | 45.914 | 45.9615 | 45.9615 | 143.746 | 12.6094 | 1.938 | 2.0477 | 0.2436 | 2.8331 | 2.8331 | 3.9401 | 3.9401 | 0.8379 | 0.8379 | 51.954 | 0.3454 | 0.0029 | 1.6721 | 1.6721 | 0.0475 | 0.1038
0566 |  | 1 |  |  | PASS |  | PASS | 1.7056 | 1.7056 | 1.8101 | 1.8101 | 45.7919 | 45.7919 | 45.8258 | 45.8258 | 145.4075 | 26.8516 | 2.9214 | 1.5899 | 0.5024 | 2.8636 | 2.8636 | 4.0266 | 4.0266 | 0.8393 | 0.8393 | 57.2438 | 0.3793 | 0.0005 | 1.707 | 1.707 | 0.0339 | 0.1044
0567 |  | 1 |  |  | PASS |  | PASS | 1.7216 | 1.7216 | 1.827 | 1.827 | 45.6088 | 45.6088 | 45.6698 | 45.6698 | 148.6628 | 6.709 | 3.5214 | 1.8883 | 0.3667 | 2.8839 | 2.8839 | 4.0588 | 4.0588 | 0.8403 | 0.8403 | 58.6002 | 0.403 | 0.031 | 1.7236 | 1.7236 | 0.061 | 0.1055
0568 |  | 1 |  |  | PASS |  | PASS | 1.7165 | 1.7165 | 1.8223 | 1.8223 | 45.758 | 45.758 | 45.8123 | 45.8123 | 144.9328 | 19.3575 | 10.3475 | 2.5461 | 0.0955 | 2.8551 | 2.8551 | 4.013 | 4.013 | 0.8393 | 0.8393 | 56.0909 | 0.2775 | 0.0921 | 1.7178 | 1.7178 | 0.0543 | 0.1058
0569 |  | 1 |  |  | PASS |  | PASS | 1.7324 | 1.7324 | 1.8379 | 1.8379 | 45.5817 | 45.5817 | 45.6292 | 45.6292 | 165.4139 | 26.1056 | 1.5886 | 2.6648 | 0.2887 | 2.867 | 2.867 | 4.0452 | 4.0452 | 0.8407 | 0.8407 | 58.5663 | 0.264 | 0.109 | 1.7331 | 1.7331 | 0.0475 | 0.1055
0570 |  | 1 |  |  | PASS |  | PASS | 1.7755 | 1.7755 | 1.8823 | 1.8823 | 45.229 | 45.229 | 45.3036 | 45.3036 | 167.2111 | 24.6136 | 9.3879 | 1.5119 | 0.1497 | 2.9204 | 2.9204 | 4.1588 | 4.1588 | 0.843 | 0.843 | 62.8727 | 0.3284 | 0.031 | 1.7762 | 1.7762 | 0.0746 | 0.1068
0571 |  | 1 |  |  | PASS |  | PASS | 1.7653 | 1.7653 | 1.8721 | 1.8721 | 45.1002 | 45.1002 | 45.1816 | 45.1816 | 182.6736 | 5.3526 | 11.3309 | 1.9222 | 0.1972 | 2.9043 | 2.9043 | 4.1317 | 4.1317 | 0.842 | 0.842 | 66.2975 | 0.464 | 0.048 | 1.7667 | 1.7667 | 0.0814 | 0.1068
0572 |  | 1 |  |  | PASS |  | PASS | 1.7646 | 1.7646 | 1.8718 | 1.8718 | 45.3036 | 45.3036 | 45.3782 | 45.3782 | 169.6864 | 14.9492 | 13.6367 | 1.99 | 0.4685 | 2.8822 | 2.8822 | 4.0927 | 4.0927 | 0.841 | 0.841 | 60.9399 | 0.4505 | 0.048 | 1.766 | 1.766 | 0.0746 | 0.1072
0573 |  | 1 |  |  | PASS |  | PASS | 1.7623 | 1.7623 | 1.8691 | 1.8691 | 45.3036 | 45.3036 | 45.3647 | 45.3647 | 169.0083 | 22.0364 | 15.6712 | 3.2243 | 0.2786 | 2.8848 | 2.8848 | 4.0927 | 4.0927 | 0.8407 | 0.8407 | 59.8548 | 0.4234 | 0.048 | 1.7636 | 1.7636 | 0.061 | 0.1068
0574 |  | 1 |  |  | PASS |  | PASS | 1.8158 | 1.8158 | 1.923 | 1.923 | 44.8221 | 44.8221 | 44.8899 | 44.8899 | 201.934 | 11.2191 | 6.5395 | 1.8883 | 0.265 | 2.9645 | 2.9645 | 4.269 | 4.269 | 0.8447 | 0.8447 | 75.2156 | 0.5183 | 0.0378 | 1.8162 | 1.8162 | 0.0678 | 0.1072
0575 |  | 1 |  |  | PASS |  | PASS | 1.7806 | 1.7806 | 1.8867 | 1.8867 | 45.2155 | 45.2155 | 45.2901 | 45.2901 | 167.7536 | 13.8301 | 14.8574 | 1.8578 | 0.204 | 2.8966 | 2.8966 | 4.113 | 4.113 | 0.8417 | 0.8417 | 61.9572 | 0.4335 | 0.0412 | 1.7816 | 1.7816 | 0.0746 | 0.1061
0576 |  | 1 |  |  | PASS |  | PASS | 1.8213 | 1.8213 | 1.9301 | 1.9301 | 44.8492 | 44.8492 | 44.9374 | 44.9374 | 185.895 | 25.563 | 1.7346 | 2.0375 | 0.1768 | 2.9628 | 2.9628 | 4.2385 | 4.2385 | 0.8441 | 0.8441 | 65.4159 | 0.464 | 0.0751 | 1.8236 | 1.8236 | 0.0882 | 0.1089
0577 |  | 1 |  |  | PASS |  | PASS | 1.8247 | 1.8247 | 1.9318 | 1.9318 | 45.0256 | 45.0256 | 45.1002 | 45.1002 | 168.6692 | 4.1082 | 0.7069 | 2.5699 | 0.3667 | 2.9433 | 2.9433 | 4.2029 | 4.2029 | 0.8427 | 0.8427 | 57.176 | 0.4132 | 0.0989 | 1.8257 | 1.8257 | 0.0746 | 0.1072
0578 |  | 1 |  |  | PASS |  | PASS | 1.8257 | 1.8257 | 1.9325 | 1.9325 | 44.9306 | 44.9306 | 44.9984 | 44.9984 | 158.0217 | 30.4122 | 8.8894 | 1.3762 | 0.4108 | 2.9517 | 2.9517 | 4.2046 | 4.2046 | 0.8437 | 0.8437 | 52.1235 | 0.5285 | 0.0717 | 1.8267 | 1.8267 | 0.0678 | 0.1068
0579 |  | 1 |  |  | PASS |  | PASS | 1.9142 | 1.9142 | 2.021 | 2.021 | 43.9947 | 43.9947 | 44.049 | 44.049 | 250.6614 | 24.6136 | 10.8222 | 1.4169 | 0.3532 | 3.1357 | 3.1357 | 4.9048 | 4.9048 | 0.8488 | 0.8488 | 72.9437 | 0.5454 | 0.0683 | 1.9152 | 1.9152 | 0.0543 | 0.1068
0580 |  | 1 |  |  | PASS |  | PASS | 1.9213 | 1.9213 | 2.0274 | 2.0274 | 44.2863 | 44.2863 | 44.3542 | 44.3542 | 233.7747 | 10.6866 | 11.2191 | 1.5492 | 0.2786 | 3.1052 | 3.1052 | 4.7438 | 4.7438 | 0.8485 | 0.8485 | 67.2131 | 0.5556 | 0.0378 | 1.9227 | 1.9227 | 0.0678 | 0.1061
0581 |  | 1 |  |  | PASS |  | PASS | 1.8202 | 1.8202 | 1.9274 | 1.9274 | 44.9781 | 44.9781 | 45.0324 | 45.0324 | 157.1401 | 1.2598 | 4.922 | 0.8744 | 0.1768 | 2.9501 | 2.9501 | 4.1978 | 4.1978 | 0.8434 | 0.8434 | 51.6149 | 0.42 | 0.0107 | 1.8213 | 1.8213 | 0.0543 | 0.1072
0582 |  | 1 |  |  | PASS |  | PASS | 1.749 | 1.749 | 1.8559 | 1.8559 | 45.446 | 45.446 | 45.5206 | 45.5206 | 157.174 | 33.8371 | 1.8024 | 2.4614 | 0.282 | 2.8721 | 2.8721 | 4.0639 | 4.0639 | 0.8403 | 0.8403 | 60.8382 | 0.4166 | 0.0005 | 1.7504 | 1.7504 | 0.0746 | 0.1068
0583 |  | 1 |  |  | PASS |  | PASS | 1.7874 | 1.7874 | 1.8955 | 1.8955 | 45.0391 | 45.0391 | 45.0934 | 45.0934 | 186.268 | 18.781 | 1.1477 | 2.0307 | 0.2582 | 2.9255 | 2.9255 | 4.1724 | 4.1724 | 0.8427 | 0.8427 | 66.9079 | 0.5319 | 0.0412 | 1.7884 | 1.7884 | 0.0543 | 0.1082
0584 |  | 1 |  |  | PASS |  | PASS | 1.7894 | 1.7894 | 1.8969 | 1.8969 | 45.2358 | 45.2358 | 45.3104 | 45.3104 | 167.4145 | 25.2918 | 2.8197 | 1.7628 | 0.2854 | 2.9009 | 2.9009 | 4.1436 | 4.1436 | 0.8427 | 0.8427 | 57.6168 | 0.5047 | 0.0582 | 1.7907 | 1.7907 | 0.0746 | 0.1075
0585 |  | 1 |  |  | PASS |  | PASS | 1.7884 | 1.7884 | 1.8959 | 1.8959 | 45.2019 | 45.2019 | 45.2697 | 45.2697 | 172.094 | 6.5734 | 0.3782 | 2.4614 | 0.1362 | 2.9178 | 2.9178 | 4.1503 | 4.1503 | 0.8427 | 0.8427 | 62.2623 | 0.4912 | 0.109 | 1.7897 | 1.7897 | 0.0678 | 0.1075
0586 |  | 1 |  |  | PASS |  | PASS | 1.8481 | 1.8481 | 1.9562 | 1.9562 | 44.7475 | 44.7475 | 44.8153 | 44.8153 | 187.8617 | 14.3388 | 2.8093 | 1.4339 | 0.2582 | 2.9865 | 2.9865 | 4.3131 | 4.3131 | 0.8451 | 0.8451 | 64.2969 | 0.5081 | 0.0209 | 1.8494 | 1.8494 | 0.0678 | 0.1082
0587 |  | 1 |  |  | PASS |  | PASS | 1.7412 | 1.7412 | 1.8481 | 1.8481 | 45.5071 | 45.5071 | 45.5681 | 45.5681 | 154.1561 | 8.981 | 4.1421 | 2.6377 | 0.3227 | 2.9102 | 2.9102 | 4.1232 | 4.1232 | 0.8417 | 0.8417 | 57.9898 | 0.4878 | 0.0751 | 1.7426 | 1.7426 | 0.061 | 0.1068
0588 |  | 1 |  |  | PASS |  | PASS | 1.7219 | 1.7219 | 1.8277 | 1.8277 | 45.7919 | 45.7919 | 45.8597 | 45.8597 | 146.3231 | 13.5249 | 0.4121 | 3.3498 | 0.2277 | 2.8593 | 2.8593 | 4.0232 | 4.0232 | 0.8396 | 0.8396 | 56.1926 | 0.5115 | 0.0582 | 1.7239 | 1.7239 | 0.0678 | 0.1058
0589 |  | 1 |  |  | PASS |  | PASS | 1.7802 | 1.7802 | 1.8874 | 1.8874 | 45.3647 | 45.3647 | 45.4257 | 45.4257 | 169.3813 | 22.9181 | 7.8721 | 2.6309 | 0.109 | 2.9356 | 2.9356 | 4.2063 | 4.2063 | 0.8434 | 0.8434 | 62.7032 | 0.2708 | 0.1124 | 1.7809 | 1.7809 | 0.061 | 0.1072
0590 |  | 1 |  |  | PASS |  | PASS | 1.7406 | 1.7406 | 1.8467 | 1.8467 | 45.5071 | 45.5071 | 45.5681 | 45.5681 | 161.8195 | 14.7118 | 3.3961 | 2.7598 | 0.2413 | 2.8839 | 2.8839 | 4.0876 | 4.0876 | 0.8417 | 0.8417 | 60.1261 | 0.5013 | 0.0819 | 1.7423 | 1.7423 | 0.061 | 0.1061
0591 |  | 1 |  |  | PASS |  | PASS | 1.7884 | 1.7884 | 1.8955 | 1.8955 | 44.9645 | 44.9645 | 45.0256 | 45.0256 | 180.0626 | 19.3236 | 1.5207 | 2.9734 | 0.0887 | 2.9517 | 2.9517 | 4.2606 | 4.2606 | 0.8441 | 0.8441 | 65.2124 | 0.2742 | 0.109 | 1.7904 | 1.7904 | 0.061 | 0.1072
0592 |  | 1 |  |  | PASS |  | PASS | 1.7846 | 1.7846 | 1.8932 | 1.8932 | 45.1002 | 45.1002 | 45.1544 | 45.1544 | 181.8259 | 2.9111 | 0.1408 | 3.0785 | 0.3532 | 2.9416 | 2.9416 | 4.1859 | 4.1859 | 0.8427 | 0.8427 | 66.7384 | 0.464 | 0.031 | 1.787 | 1.787 | 0.0543 | 0.1085
0593 |  | 1 |  |  | PASS |  | PASS | 1.7531 | 1.7531 | 1.8599 | 1.8599 | 45.4867 | 45.4867 | 45.5342 | 45.5342 | 155.3768 | 7.5228 | 1.8938 | 1.8001 | 0.2752 | 2.8882 | 2.8882 | 4.0842 | 4.0842 | 0.8413 | 0.8413 | 56.7013 | 0.4878 | 0.0446 | 1.7545 | 1.7545 | 0.0475 | 0.1068
0594 |  | 1 |  |  | PASS |  | PASS | 1.7877 | 1.7877 | 1.8942 | 1.8942 | 45.0052 | 45.0052 | 45.073 | 45.073 | 185.5559 | 0.5478 | 0.6052 | 2.0951 | 0.326 | 2.9653 | 2.9653 | 4.2775 | 4.2775 | 0.8447 | 0.8447 | 66.1619 | 0.6268 | 0.0039 | 1.7894 | 1.7894 | 0.0678 | 0.1065
0595 |  | 1 |  |  | PASS |  | PASS | 1.7263 | 1.7263 | 1.8314 | 1.8314 | 45.541 | 45.541 | 45.5817 | 45.5817 | 152.0198 | 7.828 | 7.5568 | 2.3868 | 0.187 | 2.8678 | 2.8678 | 4.0435 | 4.0435 | 0.841 | 0.841 | 59.5157 | 0.5793 | 0.0243 | 1.7277 | 1.7277 | 0.0407 | 0.1051
0596 |  | 1 |  |  | PASS |  | PASS | 1.7368 | 1.7368 | 1.843 | 1.843 | 45.5885 | 45.5885 | 45.6292 | 45.6292 | 154.6308 | 19.9679 | 5.0238 | 2.0205 | 0.1633 | 2.8678 | 2.8678 | 4.0622 | 4.0622 | 0.8407 | 0.8407 | 58.295 | 0.3827 | 0.0029 | 1.7375 | 1.7375 | 0.0407 | 0.1061
0597 |  | 1 |  |  | PASS |  | PASS | 1.8592 | 1.8592 | 1.9678 | 1.9678 | 44.5915 | 44.5915 | 44.6661 | 44.6661 | 172.2974 | 17.2211 | 13.9997 | 0.6539 | 0.3023 | 3.0102 | 3.0102 | 4.3114 | 4.3114 | 0.8454 | 0.8454 | 58.8714 | 0.5488 | 0.0276 | 1.8599 | 1.8599 | 0.0746 | 0.1085
0598 |  | 1 |  |  | PASS |  | PASS | 1.8179 | 1.8179 | 1.9257 | 1.9257 | 45.0324 | 45.0324 | 45.1002 | 45.1002 | 164.261 | 20.7817 | 13.0163 | 1.678 | 0.2481 | 2.9331 | 2.9331 | 4.1927 | 4.1927 | 0.843 | 0.843 | 58.0915 | 0.5895 | 0.0243 | 1.8192 | 1.8192 | 0.0678 | 0.1078
0599 |  | 1 |  |  | PASS |  | PASS | 1.8491 | 1.8491 | 1.9562 | 1.9562 | 44.734 | 44.734 | 44.795 | 44.795 | 199.8316 | 15.8647 | 17.8075 | 2.302 | 0.2311 | 3.0001 | 3.0001 | 4.3487 | 4.3487 | 0.8447 | 0.8447 | 69.2815 | 0.3454 | 0.0548 | 1.8508 | 1.8508 | 0.061 | 0.1072
0600 |  | 1 |  |  | PASS |  | PASS | 1.789 | 1.789 | 1.8962 | 1.8962 | 45.1544 | 45.1544 | 45.2155 | 45.2155 | 174.3659 | 7.1498 | 9.1268 | 2.1223 | 0.1599 | 2.9136 | 2.9136 | 4.1503 | 4.1503 | 0.8424 | 0.8424 | 63.2457 | 0.4742 | 0.0717 | 1.7904 | 1.7904 | 0.061 | 0.1072
0601 |  | 1 |  |  | PASS |  | PASS | 1.7877 | 1.7877 | 1.8948 | 1.8948 | 45.2222 | 45.2222 | 45.2833 | 45.2833 | 169.856 | 0.6834 | 3.2502 | 2.7903 | 0.3023 | 2.9136 | 2.9136 | 4.1605 | 4.1605 | 0.842 | 0.842 | 61.1094 | 0.4607 | 0.0175 | 1.7894 | 1.7894 | 0.061 | 0.1072
0602 |  | 1 |  |  | PASS |  | PASS | 1.8501 | 1.8501 | 1.9572 | 1.9572 | 44.734 | 44.734 | 44.8018 | 44.8018 | 206.2066 | 6.3021 | 1.2938 | 2.0205 | 1.0144 | 3.0043 | 3.0043 | 4.3657 | 4.3657 | 0.8454 | 0.8454 | 74.7409 | 0.4471 | 0.0209 | 1.8511 | 1.8511 | 0.0678 | 0.1072
0603 |  | 1 |  |  | PASS |  | PASS | 1.8301 | 1.8301 | 1.9372 | 1.9372 | 44.8492 | 44.8492 | 44.9306 | 44.9306 | 177.2143 | 5.7358 | 5.2848 | 1.6882 | 0.3803 | 2.9806 | 2.9806 | 4.2606 | 4.2606 | 0.8441 | 0.8441 | 62.3302 | 0.481 | 0.0175 | 1.8304 | 1.8304 | 0.0814 | 0.1072
0604 |  | 1 |  |  | PASS |  | PASS | 1.8599 | 1.8599 | 1.9684 | 1.9684 | 44.5847 | 44.5847 | 44.639 | 44.639 | 173.0434 | 10.5509 | 6.7531 | 1.5492 | 0.4752 | 3.0213 | 3.0213 | 4.3301 | 4.3301 | 0.8454 | 0.8454 | 57.7863 | 0.4505 | 0.0175 | 1.8603 | 1.8603 | 0.0543 | 0.1085
0605 |  | 1 |  |  | PASS |  | PASS | 1.9182 | 1.9182 | 2.0247 | 2.0247 | 44.2999 | 44.2999 | 44.3542 | 44.3542 | 213.87 | 12.8128 | 0.0391 | 1.8645 | 0.4549 | 3.1052 | 3.1052 | 4.62 | 4.62 | 0.8471 | 0.8471 | 66.2297 | 0.464 | 0.0175 | 1.9189 | 1.9189 | 0.0543 | 0.1065
0606 |  | 1 |  |  | PASS |  | PASS | 1.9037 | 1.9037 | 2.0101 | 2.0101 | 44.1982 | 44.1982 | 44.2592 | 44.2592 | 229.163 | 16.2038 | 7.0244 | 1.851 | 0.2616 | 3.0976 | 3.0976 | 4.5827 | 4.5827 | 0.8474 | 0.8474 | 67.4165 | 0.3623 | 0.0921 | 1.905 | 1.905 | 0.061 | 0.1065
0607 |  | 1 |  |  | PASS |  | PASS | 1.8433 | 1.8433 | 1.9508 | 1.9508 | 46.0225 | 46.0225 | 46.07 | 46.07 | 159.3781 | 9.9983 | 2.8197 | 0.637 | 0.1395 | 2.8822 | 2.8822 | 4.1792 | 4.1792 | 0.8427 | 0.8427 | 61.4824 | 0.3725 | 0.0073 | 1.845 | 1.845 | 0.0475 | 0.1075
0608 |  | 1 |  |  | PASS |  | PASS | 1.862 | 1.862 | 1.9688 | 1.9688 | 45.6359 | 45.6359 | 45.697 | 45.697 | 177.9263 | 6.0986 | 2.3788 | 0.5556 | 0.2921 | 2.9195 | 2.9195 | 4.2945 | 4.2945 | 0.8441 | 0.8441 | 67.6539 | 0.3928 | 0.0039 | 1.8633 | 1.8633 | 0.061 | 0.1068
0609 |  | 1 |  |  | PASS |  | PASS | 1.8599 | 1.8599 | 1.9667 | 1.9667 | 45.7241 | 45.7241 | 45.7648 | 45.7648 | 178.9436 | 21.2904 | 4.5151 | 1.5695 | 0.3362 | 2.8839 | 2.8839 | 4.2114 | 4.2114 | 0.8427 | 0.8427 | 66.5349 | 0.6234 | 0.0005 | 1.8609 | 1.8609 | 0.0407 | 0.1068
0610 |  | 1 |  |  | PASS |  | PASS | 1.9176 | 1.9176 | 2.0285 | 2.0285 | 45.0798 | 45.0798 | 45.1612 | 45.1612 | 210.2417 | 11.2191 | 0.0626 | 1.8713 | 0.5058 | 2.9662 | 2.9662 | 4.3741 | 4.3741 | 0.8447 | 0.8447 | 73.7914 | 0.4166 | 0.0005 | 1.9189 | 1.9189 | 0.0814 | 0.1109
0611 |  | 1 |  |  | PASS |  | PASS | 1.7989 | 1.7989 | 1.9071 | 1.9071 | 44.9781 | 44.9781 | 45.0527 | 45.0527 | 183.5553 | 10.5408 | 1.2495 | 2.4037 | 0.2514 | 2.9534 | 2.9534 | 4.2029 | 4.2029 | 0.8434 | 0.8434 | 63.0762 | 0.3928 | 0.0005 | 1.7999 | 1.7999 | 0.0746 | 0.1082
0612 |  | 1 |  |  | PASS |  | PASS | 1.8172 | 1.8172 | 1.9243 | 1.9243 | 46.3616 | 46.3616 | 46.4294 | 46.4294 | 147.2386 | 14.5083 | 7.1159 | 1.2643 | 0.2989 | 2.8805 | 2.8805 | 4.1436 | 4.1436 | 0.8417 | 0.8417 | 62.025 | 0.5556 | 0.0243 | 1.8185 | 1.8185 | 0.0678 | 0.1072
0613 |  | 1 |  |  | PASS |  | PASS | 1.8257 | 1.8257 | 1.9318 | 1.9318 | 46.3412 | 46.3412 | 46.3887 | 46.3887 | 149.5783 | 12.1685 | 4.8542 | 1.2643 | 0.1463 | 2.9077 | 2.9077 | 4.2029 | 4.2029 | 0.8424 | 0.8424 | 62.7371 | 0.3182 | 0.0751 | 1.827 | 1.827 | 0.0475 | 0.1061
0614 |  | 1 |  |  | PASS |  | PASS | 1.8067 | 1.8067 | 1.9142 | 1.9142 | 46.5244 | 46.5244 | 46.5922 | 46.5922 | 143.5764 | 14.9153 | 0.5713 | 1.0812 | 0.3193 | 2.867 | 2.867 | 4.1147 | 4.1147 | 0.8413 | 0.8413 | 62.2284 | 0.4369 | 0.0785 | 1.8087 | 1.8087 | 0.0678 | 0.1075
0615 |  | 1 |  |  | PASS |  | PASS | 1.8809 | 1.8809 | 1.9905 | 1.9905 | 45.7309 | 45.7309 | 45.7919 | 45.7919 | 169.7203 | 10.1339 | 0.1304 | 1.0066 | 0.2582 | 2.9679 | 2.9679 | 4.3402 | 4.3402 | 0.8454 | 0.8454 | 67.8234 | 0.3725 | 0.1056 | 1.8823 | 1.8823 | 0.061 | 0.1095
0616 |  | 1 |  |  | PASS |  | PASS | 1.8263 | 1.8263 | 1.9301 | 1.9301 | 46.192 | 46.192 | 46.2734 | 46.2734 | 154.19 | 5.6239 | 0.2322 | 0.7726 | 0.126 | 2.8856 | 2.8856 | 4.2283 | 4.2283 | 0.8427 | 0.8427 | 62.2963 | 0.2538 | 0.109 | 1.8277 | 1.8277 | 0.0814 | 0.1038
0617 |  | 1 |  |  | PASS |  | PASS | 1.8745 | 1.8745 | 1.9817 | 1.9817 | 45.7444 | 45.7444 | 45.819 | 45.819 | 177.689 | 4.5048 | 2.9553 | 2.4715 | 0.1056 | 2.9017 | 2.9017 | 4.2334 | 4.2334 | 0.843 | 0.843 | 69.6884 | 0.2877 | 0.0955 | 1.8752 | 1.8752 | 0.0746 | 0.1072
0618 |  | 1 |  |  | PASS |  | PASS | 1.8731 | 1.8731 | 1.981 | 1.981 | 45.8597 | 45.8597 | 45.9343 | 45.9343 | 168.1944 | 3.3858 | 3.1145 | 1.6 | 0.3362 | 2.917 | 2.917 | 4.2606 | 4.2606 | 0.843 | 0.843 | 66.0602 | 0.4708 | 0.0378 | 1.8745 | 1.8745 | 0.0746 | 0.1078
0619 |  | 1 |  |  | PASS |  | PASS | 1.8379 | 1.8379 | 1.944 | 1.944 | 46.4226 | 46.4226 | 46.504 | 46.504 | 145.5771 | 15.1187 | 8.4723 | 0.8845 | 0.1633 | 2.8695 | 2.8695 | 4.1571 | 4.1571 | 0.8424 | 0.8424 | 61.1433 | 0.5827 | 0.0243 | 1.8389 | 1.8389 | 0.0814 | 0.1061
0620 |  | 1 |  |  | PASS |  | PASS | 1.8816 | 1.8816 | 1.9898 | 1.9898 | 45.7851 | 45.7851 | 45.8869 | 45.8869 | 179.8592 | 0.3678 | 8.4045 | 2.0951 | 0.2514 | 2.9814 | 2.9814 | 4.386 | 4.386 | 0.8457 | 0.8457 | 76.7754 | 0.3793 | 0.0209 | 1.8823 | 1.8823 | 0.1017 | 0.1082
0621 |  | 1 |  |  | PASS |  | PASS | 1.8243 | 1.8243 | 1.9294 | 1.9294 | 46.3277 | 46.3277 | 46.4023 | 46.4023 | 150.2226 | 2.9214 | 13.2537 | 0.5047 | 0.1701 | 2.8882 | 2.8882 | 4.2029 | 4.2029 | 0.8417 | 0.8417 | 65.8567 | 0.3555 | 0.0209 | 1.826 | 1.826 | 0.0746 | 0.1051
0622 |  | 1 |  |  | PASS |  | PASS | 1.9834 | 1.9834 | 2.0936 | 2.0936 | 45.2833 | 45.2833 | 45.3511 | 45.3511 | 203.053 | 7.7941 | 3.0909 | 1.1694 | 0.3362 | 2.9967 | 2.9967 | 4.4861 | 4.4861 | 0.8457 | 0.8457 | 74.2662 | 0.4267 | 0.0005 | 1.9847 | 1.9847 | 0.0678 | 0.1102
0623 |  | 1 |  |  | PASS |  | PASS | 1.964 | 1.964 | 2.0742 | 2.0742 | 45.3104 | 45.3104 | 45.385 | 45.385 | 201.4593 | 12.0329 | 1.0564 | 1.1897 | 0.1836 | 2.9738 | 2.9738 | 4.4233 | 4.4233 | 0.8461 | 0.8461 | 72.096 | 0.4064 | 0.0063 | 1.9647 | 1.9647 | 0.0746 | 0.1102
0624 |  | 1 |  |  | PASS |  | PASS | 1.9179 | 1.9179 | 2.0274 | 2.0274 | 45.5613 | 45.5613 | 45.6359 | 45.6359 | 185.6915 | 20.5104 | 0.0287 | 1.8849 | 0.2514 | 2.9339 | 2.9339 | 4.308 | 4.308 | 0.8441 | 0.8441 | 68.6373 | 0.6472 | 0.0073 | 1.9196 | 1.9196 | 0.0746 | 0.1095
0625 |  | 1 |  |  | PASS |  | PASS | 1.9325 | 1.9325 | 2.0424 | 2.0424 | 45.1951 | 45.1951 | 45.2833 | 45.2833 | 200.3742 | 1.8938 | 1.0225 | 1.5288 | 0.5024 | 2.9865 | 2.9865 | 4.4165 | 4.4165 | 0.8461 | 0.8461 | 74.3679 | 0.4776 | 0.0141 | 1.9342 | 1.9342 | 0.0882 | 0.1099
0626 |  | 1 |  |  | PASS |  | PASS | 1.8887 | 1.8887 | 1.9959 | 1.9959 | 45.6224 | 45.6224 | 45.6766 | 45.6766 | 184.3352 | 24.6475 | 1.6668 | 2.1019 | 0.0921 | 2.9102 | 2.9102 | 4.2572 | 4.2572 | 0.8424 | 0.8424 | 69.9936 | 0.4064 | 0.0073 | 1.8887 | 1.8887 | 0.0543 | 0.1072
0627 |  | 1 |  |  | PASS |  | PASS | 1.8247 | 1.8247 | 1.9315 | 1.9315 | 45.0324 | 45.0324 | 45.073 | 45.073 | 172.467 | 30.2766 | 3.1588 | 1.2847 | 0.4922 | 2.9484 | 2.9484 | 4.2131 | 4.2131 | 0.8427 | 0.8427 | 61.1773 | 0.4234 | 0.0073 | 1.8257 | 1.8257 | 0.0407 | 0.1068
0628 |  | 1 |  |  | PASS |  | PASS | 1.8124 | 1.8124 | 1.9206 | 1.9206 | 44.8967 | 44.8967 | 44.951 | 44.951 | 192.0325 | 0.2661 | 0.2765 | 1.8238 | 0.3159 | 2.9611 | 2.9611 | 4.2216 | 4.2216 | 0.8434 | 0.8434 | 66.128 | 0.4674 | 0.0243 | 1.8135 | 1.8135 | 0.0543 | 0.1082
0629 |  | 1 |  |  | PASS |  | PASS | 1.7772 | 1.7772 | 1.8843 | 1.8843 | 45.2697 | 45.2697 | 45.3172 | 45.3172 | 164.8713 | 25.597 | 2.4467 | 2.4478 | 0.265 | 2.9077 | 2.9077 | 4.1249 | 4.1249 | 0.842 | 0.842 | 59.5157 | 0.5217 | 0.0785 | 1.7789 | 1.7789 | 0.0475 | 0.1072
0630 |  | 1 |  |  | PASS |  | PASS | 1.8077 | 1.8077 | 1.9142 | 1.9142 | 44.9578 | 44.9578 | 45.012 | 45.012 | 196.8476 | 6.7429 | 6.1088 | 3.1667 | 0.343 | 2.956 | 2.956 | 4.2673 | 4.2673 | 0.8441 | 0.8441 | 73.4863 | 0.5013 | 0.0649 | 1.8084 | 1.8084 | 0.0543 | 0.1065
0631 |  | 1 |  |  | PASS |  | PASS | 1.7572 | 1.7572 | 1.8636 | 1.8636 | 45.3714 | 45.3714 | 45.446 | 45.446 | 164.8035 | 18.4758 | 0.9782 | 2.9158 | 0.2311 | 2.8873 | 2.8873 | 4.0944 | 4.0944 | 0.8413 | 0.8413 | 59.0749 | 0.4878 | 0.0514 | 1.7582 | 1.7582 | 0.0746 | 0.1065
0632 |  | 1 |  |  | PASS |  | PASS | 1.7599 | 1.7599 | 1.8667 | 1.8667 | 45.4054 | 45.4054 | 45.4664 | 45.4664 | 162.7351 | 20.2392 | 6.9566 | 2.5156 | 0.3091 | 2.8848 | 2.8848 | 4.0859 | 4.0859 | 0.841 | 0.841 | 59.6853 | 0.3589 | 0.0649 | 1.7612 | 1.7612 | 0.061 | 0.1068
0633 |  | 1 |  |  | PASS |  | PASS | 1.7477 | 1.7477 | 1.8538 | 1.8538 | 45.4257 | 45.4257 | 45.48 | 45.48 | 151.1042 | 4.2675 | 3.7588 | 2.0782 | 0.326 | 2.8619 | 2.8619 | 4.0418 | 4.0418 | 0.8427 | 0.8427 | 54.7684 | 0.481 | 0.031 | 1.7477 | 1.7477 | 0.0543 | 0.1061
0634 |  | 1 |  |  | PASS |  | PASS | 1.7724 | 1.7724 | 1.8789 | 1.8789 | 45.2562 | 45.2562 | 45.3104 | 45.3104 | 156.9027 | 10.4052 | 5.3628 | 2.6682 | 0.4583 | 2.9077 | 2.9077 | 4.1351 | 4.1351 | 0.8454 | 0.8454 | 61.1773 | 0.4098 | 0.0005 | 1.7718 | 1.7718 | 0.0543 | 0.1065
0635 |  | 1 |  |  | PASS |  | PASS | 1.7446 | 1.7446 | 1.8501 | 1.8501 | 45.697 | 45.697 | 45.758 | 45.758 | 145.9501 | 14.1114 | 2.9111 | 2.58 | 0.4583 | 2.867 | 2.867 | 4.0503 | 4.0503 | 0.8417 | 0.8417 | 55.5483 | 0.4437 | 0.0209 | 1.7453 | 1.7453 | 0.061 | 0.1055
0636 |  | 1 |  |  | PASS |  | PASS | 1.7189 | 1.7189 | 1.8233 | 1.8233 | 45.7919 | 45.7919 | 45.853 | 45.853 | 147.6116 | 11.999 | 1.1138 | 2.4207 | 0.3464 | 2.8585 | 2.8585 | 4.0317 | 4.0317 | 0.841 | 0.841 | 56.0231 | 0.4674 | 0.0243 | 1.7199 | 1.7199 | 0.061 | 0.1044
0637 |  | 1 |  |  | PASS |  | PASS | 1.7643 | 1.7643 | 1.8701 | 1.8701 | 45.4121 | 45.4121 | 45.4596 | 45.4596 | 161.2431 | 18.5776 | 2.8432 | 2.5733 | 0.265 | 2.9221 | 2.9221 | 4.2029 | 4.2029 | 0.8434 | 0.8434 | 62.7371 | 0.2335 | 0.1124 | 1.766 | 1.766 | 0.0475 | 0.1058
0638 |  | 1 |  |  | PASS |  | PASS | 1.7212 | 1.7212 | 1.8274 | 1.8274 | 45.6563 | 45.6563 | 45.7038 | 45.7038 | 152.325 | 1.7581 | 1.2495 | 2.4376 | 0.3498 | 2.8432 | 2.8432 | 4.0079 | 4.0079 | 0.8393 | 0.8393 | 58.6002 | 0.42 | 0.031 | 1.7222 | 1.7222 | 0.0475 | 0.1061
0639 |  | 1 |  |  | PASS |  | PASS | 1.7511 | 1.7511 | 1.8582 | 1.8582 | 45.3036 | 45.3036 | 45.3647 | 45.3647 | 167.4823 | 11.4903 | 6.5836 | 1.7459 | 0.3396 | 2.8983 | 2.8983 | 4.1113 | 4.1113 | 0.8413 | 0.8413 | 63.5848 | 0.3996 | 0.0073 | 1.7524 | 1.7524 | 0.061 | 0.1072
0640 |  | 1 |  |  | PASS |  | PASS | 1.7579 | 1.7579 | 1.865 | 1.865 | 45.4054 | 45.4054 | 45.446 | 45.446 | 173.6877 | 4.81 | 4.8779 | 2.8751 | 0.3125 | 2.9102 | 2.9102 | 4.1334 | 4.1334 | 0.841 | 0.841 | 64.2969 | 0.4708 | 0.031 | 1.7609 | 1.7609 | 0.0407 | 0.1072
0641 |  | 1 |  |  | PASS |  | PASS | 1.7572 | 1.7572 | 1.864 | 1.864 | 45.3918 | 45.3918 | 45.4528 | 45.4528 | 165.1426 | 33.7354 | 4.1318 | 2.5224 | 0.1192 | 2.8949 | 2.8949 | 4.1012 | 4.1012 | 0.8417 | 0.8417 | 59.5157 | 0.3962 | 0.0853 | 1.7592 | 1.7592 | 0.061 | 0.1068
0642 |  | 1 |  |  | PASS |  | PASS | 1.8094 | 1.8094 | 1.9159 | 1.9159 | 44.9849 | 44.9849 | 45.0459 | 45.0459 | 197.0172 | 29.9035 | 8.1773 | 2.0883 | 0.1735 | 2.9611 | 2.9611 | 4.3012 | 4.3012 | 0.8444 | 0.8444 | 69.1459 | 0.5251 | 0.0649 | 1.8114 | 1.8114 | 0.061 | 0.1065
0643 |  | 1 |  |  | PASS |  | PASS | 1.7779 | 1.7779 | 1.8847 | 1.8847 | 45.2765 | 45.2765 | 45.3511 | 45.3511 | 167.2789 | 24.3762 | 9.1166 | 2.2647 | 0.6041 | 2.9128 | 2.9128 | 4.1317 | 4.1317 | 0.8413 | 0.8413 | 60.8721 | 0.3284 | 0.031 | 1.7792 | 1.7792 | 0.0746 | 0.1068
0644 |  | 1 |  |  | PASS |  | PASS | 1.8111 | 1.8111 | 1.9203 | 1.9203 | 44.8696 | 44.8696 | 44.9442 | 44.9442 | 194.7114 | 8.4723 | 1.3173 | 2.7496 | 0.0819 | 2.9602 | 2.9602 | 4.2216 | 4.2216 | 0.843 | 0.843 | 70.9092 | 0.247 | 0.1022 | 1.8138 | 1.8138 | 0.0746 | 0.1092
0645 |  | 1 |  |  | PASS |  | PASS | 1.825 | 1.825 | 1.9328 | 1.9328 | 44.9578 | 44.9578 | 45.0391 | 45.0391 | 175.824 | 13.5249 | 4.6847 | 1.8544 | 0.5092 | 2.9543 | 2.9543 | 4.23 | 4.23 | 0.8434 | 0.8434 | 64.2969 | 0.3996 | 0.0005 | 1.8267 | 1.8267 | 0.0814 | 0.1078
0646 |  | 1 |  |  | PASS |  | PASS | 1.8236 | 1.8236 | 1.9308 | 1.9308 | 44.9442 | 44.9442 | 44.9984 | 44.9984 | 163.7523 | 16.1699 | 2.2329 | 1.9968 | 0.3023 | 2.9509 | 2.9509 | 4.1995 | 4.1995 | 0.8444 | 0.8444 | 55.4127 | 0.5115 | 0.0276 | 1.8247 | 1.8247 | 0.0543 | 0.1072
0647 |  | 1 |  |  | PASS |  | PASS | 1.9196 | 1.9196 | 2.0271 | 2.0271 | 44.4152 | 44.4152 | 44.483 | 44.483 | 202.68 | 10.6765 | 4.0979 | 1.3661 | 0.4312 | 3.0916 | 3.0916 | 4.6539 | 4.6539 | 0.8481 | 0.8481 | 66.0941 | 0.4946 | 0.0209 | 1.922 | 1.922 | 0.0678 | 0.1075
0648 |  | 1 |  |  | PASS |  | PASS | 1.8809 | 1.8809 | 1.9878 | 1.9878 | 43.3911 | 43.3911 | 43.4861 | 43.4861 | 300.2704 | 10.0423 | 6.1767 | 1.5492 | 0.3328 | 3.1908 | 3.1908 | 4.6878 | 4.6878 | 0.8488 | 0.8488 | 80.0985 | 0.6539 | 0.0039 | 1.8816 | 1.8816 | 0.0949 | 0.1068
0649 |  | 1 |  |  | PASS |  | PASS | 1.9132 | 1.9132 | 2.0203 | 2.0203 | 44.4966 | 44.4966 | 44.5508 | 44.5508 | 196.4746 | 27.1229 | 1.2598 | 1.522 | 0.4481 | 3.0781 | 3.0781 | 4.6115 | 4.6115 | 0.8474 | 0.8474 | 64.263 | 0.42 | 0.0039 | 1.9142 | 1.9142 | 0.0543 | 0.1072
0650 |  | 1 |  |  | PASS |  | PASS | 1.8325 | 1.8325 | 1.9416 | 1.9416 | 44.7814 | 44.7814 | 44.856 | 44.856 | 172.094 | 28.1402 | 5.7358 | 1.7492 | 0.5159 | 2.9882 | 2.9882 | 4.2639 | 4.2639 | 0.8441 | 0.8441 | 62.1267 | 0.4166 | 0.0029 | 1.8341 | 1.8341 | 0.0746 | 0.1092
0651 |  | 1 |  |  | PASS |  | PASS | 1.8318 | 1.8318 | 1.941 | 1.941 | 44.856 | 44.856 | 44.8899 | 44.8899 | 197.5258 | 25.6648 | 1.7007 | 1.6848 | 0.3633 | 2.989 | 2.989 | 4.2894 | 4.2894 | 0.8444 | 0.8444 | 68.9764 | 0.3962 | 0.0005 | 1.8338 | 1.8338 | 0.0339 | 0.1092
0652 |  | 1 |  |  | PASS |  | PASS | 1.8196 | 1.8196 | 1.9277 | 1.9277 | 44.795 | 44.795 | 44.8628 | 44.8628 | 209.5636 | 15.39 | 12.9485 | 2.6173 | 0.2718 | 2.995 | 2.995 | 4.2707 | 4.2707 | 0.8441 | 0.8441 | 73.5541 | 0.5149 | 0.0378 | 1.8213 | 1.8213 | 0.0678 | 0.1082
0653 |  | 1 |  |  | PASS |  | PASS | 1.8986 | 1.8986 | 2.0061 | 2.0061 | 45.2765 | 45.2765 | 45.3579 | 45.3579 | 215.5994 | 9.4218 | 8.3808 | 1.5593 | 0.3396 | 2.9789 | 2.9789 | 4.4369 | 4.4369 | 0.8451 | 0.8451 | 76.4024 | 0.4505 | 0.0548 | 1.9003 | 1.9003 | 0.0814 | 0.1075
0654 |  | 1 |  |  | PASS |  | PASS | 1.8782 | 1.8782 | 1.9867 | 1.9867 | 45.5206 | 45.5206 | 45.6088 | 45.6088 | 190.8796 | 6.0986 | 7.8382 | 1.4576 | 0.2616 | 2.9314 | 2.9314 | 4.2826 | 4.2826 | 0.8441 | 0.8441 | 72.5707 | 0.3284 | 0.0514 | 1.8796 | 1.8796 | 0.0882 | 0.1085
0655 |  | 1 |  |  | PASS |  | PASS | 1.8582 | 1.8582 | 1.964 | 1.964 | 45.7309 | 45.7309 | 45.7919 | 45.7919 | 179.8253 | 13.864 | 11.4326 | 2.0443 | 0.0582 | 2.9128 | 2.9128 | 4.2741 | 4.2741 | 0.8427 | 0.8427 | 65.8567 | 0.5251 | 0.0548 | 1.8592 | 1.8592 | 0.061 | 0.1058
0656 |  | 1 |  |  | PASS |  | PASS | 1.8748 | 1.8748 | 1.9837 | 1.9837 | 45.5885 | 45.5885 | 45.6766 | 45.6766 | 180.9443 | 4.9796 | 2.1076 | 1.1253 | 0.2175 | 2.9602 | 2.9602 | 4.3114 | 4.3114 | 0.8447 | 0.8447 | 69.7224 | 0.42 | 0.0955 | 1.8762 | 1.8762 | 0.0882 | 0.1089
0657 |  | 1 |  |  | PASS |  | PASS | 1.8219 | 1.8219 | 1.9271 | 1.9271 | 46.2666 | 46.2666 | 46.3209 | 46.3209 | 154.0543 | 8.6419 | 1.3512 | 0.6438 | 0.1667 | 2.8797 | 2.8797 | 4.1639 | 4.1639 | 0.8417 | 0.8417 | 62.3302 | 0.3555 | 0.1022 | 1.8226 | 1.8226 | 0.0543 | 0.1051
0658 |  | 1 |  |  | PASS |  | PASS | 1.8409 | 1.8409 | 1.9474 | 1.9474 | 45.8394 | 45.8394 | 45.9072 | 45.9072 | 172.094 | 7.455 | 10.7883 | 0.6539 | 0.1972 | 2.9653 | 2.9653 | 4.4182 | 4.4182 | 0.8447 | 0.8447 | 69.7224 | 0.342 | 0.0649 | 1.8433 | 1.8433 | 0.0678 | 0.1065
0659 |  | 1 |  |  | PASS |  | PASS | 1.8352 | 1.8352 | 1.942 | 1.942 | 46.3073 | 46.3073 | 46.3752 | 46.3752 | 149.3071 | 0.5713 | 1.046 | 1.2169 | 0.1429 | 2.9034 | 2.9034 | 4.1944 | 4.1944 | 0.8424 | 0.8424 | 60.8382 | 0.3216 | 0.1124 | 1.8362 | 1.8362 | 0.0678 | 0.1068
0660 |  | 1 |  |  | PASS |  | PASS | 1.8091 | 1.8091 | 1.9145 | 1.9145 | 46.4837 | 46.4837 | 46.5379 | 46.5379 | 144.7293 | 11.9651 | 2.945 | 1.383 | 0.2921 | 2.8916 | 2.8916 | 4.1622 | 4.1622 | 0.842 | 0.842 | 62.8727 | 0.2606 | 0.1158 | 1.8108 | 1.8108 | 0.0543 | 0.1055
0661 |  | 1 |  |  | PASS |  | PASS | 1.8426 | 1.8426 | 1.9511 | 1.9511 | 46.1514 | 46.1514 | 46.2531 | 46.2531 | 157.0044 | 3.318 | 0.1408 | 1.6984 | 0.2854 | 2.939 | 2.939 | 4.2538 | 4.2538 | 0.843 | 0.843 | 66.9418 | 0.4912 | 0.0582 | 1.844 | 1.844 | 0.1017 | 0.1085
0662 |  | 1 |  |  | PASS |  | PASS | 1.8094 | 1.8094 | 1.9142 | 1.9142 | 46.4498 | 46.4498 | 46.5108 | 46.5108 | 152.6641 | 1.1138 | 2.165 | 1.1558 | 0.326 | 2.8788 | 2.8788 | 4.1503 | 4.1503 | 0.841 | 0.841 | 63.0762 | 0.464 | 0.0412 | 1.8101 | 1.8101 | 0.061 | 0.1048
0663 |  | 1 |  |  | PASS |  | PASS | 1.8453 | 1.8453 | 1.9501 | 1.9501 | 46.0768 | 46.0768 | 46.1378 | 46.1378 | 164.2271 | 5.0135 | 12.9146 | 0.8438 | 0.2514 | 2.9475 | 2.9475 | 4.3368 | 4.3368 | 0.8441 | 0.8441 | 68.6712 | 0.3081 | 0.0548 | 1.8457 | 1.8457 | 0.061 | 0.1048
0664 |  | 1 |  |  | PASS |  | PASS | 1.8511 | 1.8511 | 1.9572 | 1.9572 | 46.3345 | 46.3345 | 46.4023 | 46.4023 | 154.7325 | 8.6859 | 2.6059 | 1.9154 | 0.3667 | 2.9238 | 2.9238 | 4.2555 | 4.2555 | 0.843 | 0.843 | 71.1804 | 0.2775 | 0.1158 | 1.8518 | 1.8518 | 0.0678 | 0.1061
0665 |  | 1 |  |  | PASS |  | PASS | 1.8477 | 1.8477 | 1.9545 | 1.9545 | 46.2124 | 46.2124 | 46.2599 | 46.2599 | 155.0716 | 13.5589 | 2.3346 | 2.0273 | 0.1633 | 2.9009 | 2.9009 | 4.2097 | 4.2097 | 0.8424 | 0.8424 | 66.128 | 0.3013 | 0.1226 | 1.8484 | 1.8484 | 0.0475 | 0.1068
0666 |  | 1 |  |  | PASS |  | PASS | 1.8901 | 1.8901 | 1.999 | 1.999 | 45.5885 | 45.5885 | 45.6834 | 45.6834 | 185.2846 | 5.2848 | 3.1927 | 2.3223 | 0.1565 | 2.9636 | 2.9636 | 4.347 | 4.347 | 0.8447 | 0.8447 | 72.1977 | 0.4403 | 0.0785 | 1.8921 | 1.8921 | 0.0949 | 0.1089
0667 |  | 1 |  |  | PASS |  | PASS | 1.8698 | 1.8698 | 1.9772 | 1.9772 | 45.758 | 45.758 | 45.8462 | 45.8462 | 177.5194 | 1.7007 | 7.6924 | 1.2575 | 0.4617 | 2.9077 | 2.9077 | 4.2283 | 4.2283 | 0.8427 | 0.8427 | 69.5189 | 0.3386 | 0.0446 | 1.8714 | 1.8714 | 0.0882 | 0.1075
0668 |  | 1 |  |  | PASS |  | PASS | 1.9101 | 1.9101 | 2.019 | 2.019 | 45.3918 | 45.3918 | 45.4393 | 45.4393 | 196.1695 | 22.545 | 10.2696 | 1.305 | 0.2752 | 2.9645 | 2.9645 | 4.3623 | 4.3623 | 0.8441 | 0.8441 | 75.3174 | 0.3996 | 0.031 | 1.9118 | 1.9118 | 0.0475 | 0.1089
0669 |  | 1 |  |  | PASS |  | PASS | 1.9138 | 1.9138 | 2.0237 | 2.0237 | 45.4867 | 45.4867 | 45.5478 | 45.5478 | 190.3371 | 4.8203 | 2.5484 | 1.1185 | 0.0717 | 2.9602 | 2.9602 | 4.3368 | 4.3368 | 0.8444 | 0.8444 | 72.5029 | 0.637 | 0.0276 | 1.9152 | 1.9152 | 0.061 | 0.1099
0670 |  | 1 |  |  | PASS |  | PASS | 1.9389 | 1.9389 | 2.0485 | 2.0485 | 45.4867 | 45.4867 | 45.5478 | 45.5478 | 189.8285 | 11.8633 | 0.7512 | 0.9659 | 0.3227 | 2.9628 | 2.9628 | 4.3775 | 4.3775 | 0.8447 | 0.8447 | 70.6718 | 0.4064 | 0.0276 | 1.9399 | 1.9399 | 0.061 | 0.1095
0671 |  | 1 |  |  | PASS |  | PASS | 2.0037 | 2.0037 | 2.1136 | 2.1136 | 44.9917 | 44.9917 | 45.0798 | 45.0798 | 214.4465 | 8.6758 | 1.7685 | 1.5695 | 0.3057 | 3.056 | 3.056 | 4.6454 | 4.6454 | 0.8488 | 0.8488 | 75.9955 | 0.4301 | 0.0107 | 2.0047 | 2.0047 | 0.0882 | 0.1099
0672 |  | 1 |  |  | PASS |  | PASS | 1.8321 | 1.8321 | 1.9403 | 1.9403 | 44.9984 | 44.9984 | 45.0866 | 45.0866 | 148.4254 | 4.3014 | 3.9048 | 0.2335 | 0.3396 | 2.906 | 2.906 | 4.2182 | 4.2182 | 0.8424 | 0.8424 | 50.0551 | 0.3928 | 0.0073 | 1.8335 | 1.8335 | 0.0882 | 0.1082
0673 |  | 1 |  |  | PASS |  | PASS | 1.8325 | 1.8325 | 1.9403 | 1.9403 | 44.9849 | 44.9849 | 45.0391 | 45.0391 | 186.7088 | 9.2862 | 5.8715 | 1.3966 | 0.3803 | 2.9229 | 2.9229 | 4.2131 | 4.2131 | 0.843 | 0.843 | 66.3314 | 0.4403 | 0.0107 | 1.8338 | 1.8338 | 0.0543 | 0.1078
0674 |  | 1 |  |  | PASS |  | PASS | 1.823 | 1.823 | 1.9311 | 1.9311 | 44.7543 | 44.7543 | 44.8153 | 44.8153 | 213.2257 | 3.6335 | 2.8432 | 1.4474 | 0.126 | 2.9416 | 2.9416 | 4.2165 | 4.2165 | 0.8437 | 0.8437 | 75.6904 | 0.4064 | 0.0141 | 1.8233 | 1.8233 | 0.061 | 0.1082
0675 |  | 1 |  |  | PASS |  | PASS | 1.7945 | 1.7945 | 1.902 | 1.902 | 45.0595 | 45.0595 | 45.1273 | 45.1273 | 186.5054 | 18.9845 | 2.9892 | 1.6407 | 0.1429 | 2.889 | 2.889 | 4.13 | 4.13 | 0.8417 | 0.8417 | 65.5176 | 0.637 | 0.0005 | 1.7955 | 1.7955 | 0.0678 | 0.1075
0676 |  | 1 |  |  | PASS |  | PASS | 1.8396 | 1.8396 | 1.9464 | 1.9464 | 44.7068 | 44.7068 | 44.7611 | 44.7611 | 217.8713 | 32.3112 | 4.922 | 2.0816 | 0.4346 | 2.9501 | 2.9501 | 4.2979 | 4.2979 | 0.8444 | 0.8444 | 73.7914 | 0.3793 | 0.0005 | 1.8406 | 1.8406 | 0.0543 | 0.1068
0677 |  | 1 |  |  | PASS |  | PASS | 1.7826 | 1.7826 | 1.8898 | 1.8898 | 45.0798 | 45.0798 | 45.1409 | 45.1409 | 186.0306 | 4.0404 | 0.6156 | 1.6645 | 0.3057 | 2.8873 | 2.8873 | 4.1198 | 4.1198 | 0.842 | 0.842 | 66.128 | 0.4573 | 0.0005 | 1.785 | 1.785 | 0.061 | 0.1072
0678 |  | 1 |  |  | PASS |  | PASS | 1.7938 | 1.7938 | 1.9006 | 1.9006 | 45.0866 | 45.0866 | 45.168 | 45.168 | 187.9295 | 7.6585 | 3.7691 | 1.6136 | 0.5092 | 2.8822 | 2.8822 | 4.1181 | 4.1181 | 0.842 | 0.842 | 69.6545 | 0.4403 | 0.0141 | 1.7952 | 1.7952 | 0.0814 | 0.1068
0679 |  | 1 |  |  | PASS |  | PASS | 1.7952 | 1.7952 | 1.903 | 1.903 | 44.8221 | 44.8221 | 44.8492 | 44.8492 | 211.3607 | 29.5984 | 0.8425 | 1.9222 | 0.1633 | 2.928 | 2.928 | 4.191 | 4.191 | 0.8434 | 0.8434 | 76.0294 | 0.3623 | 0.0039 | 1.7958 | 1.7958 | 0.0271 | 0.1078
0680 |  | 1 |  |  | PASS |  | PASS | 1.7626 | 1.7626 | 1.8694 | 1.8694 | 45.0595 | 45.0595 | 45.0866 | 45.0866 | 194.101 | 35.5665 | 3.9048 | 1.7153 | 0.4786 | 2.8856 | 2.8856 | 4.0927 | 4.0927 | 0.8417 | 0.8417 | 66.1958 | 0.3861 | 0.0005 | 1.7633 | 1.7633 | 0.0271 | 0.1068
0681 |  | 1 |  |  | PASS |  | PASS | 1.8192 | 1.8192 | 1.9267 | 1.9267 | 44.6051 | 44.6051 | 44.6526 | 44.6526 | 229.4682 | 9.8287 | 1.3616 | 2.1392 | 0.4244 | 2.9526 | 2.9526 | 4.2419 | 4.2419 | 0.8444 | 0.8444 | 79.0135 | 0.4607 | 0.0175 | 1.8196 | 1.8196 | 0.0475 | 0.1075
0682 |  | 1 |  |  | PASS |  | PASS | 1.7857 | 1.7857 | 1.8935 | 1.8935 | 44.8899 | 44.8899 | 44.9578 | 44.9578 | 205.2232 | 0.5138 | 1.9277 | 2.2647 | 0.2311 | 2.8975 | 2.8975 | 4.1453 | 4.1453 | 0.8424 | 0.8424 | 72.5707 | 0.5285 | 0.048 | 1.7877 | 1.7877 | 0.0678 | 0.1078
0683 |  | 1 |  |  | PASS |  | PASS | 1.8169 | 1.8169 | 1.925 | 1.925 | 44.8018 | 44.8018 | 44.8425 | 44.8425 | 217.5322 | 8.0315 | 0.5034 | 2.146 | 0.1124 | 2.9272 | 2.9272 | 4.1893 | 4.1893 | 0.8441 | 0.8441 | 75.6225 | 0.3047 | 0.0989 | 1.8179 | 1.8179 | 0.0407 | 0.1082
0684 |  | 1 |  |  | PASS |  | PASS | 1.8375 | 1.8375 | 1.9454 | 1.9454 | 44.327 | 44.327 | 44.3677 | 44.3677 | 246.728 | 2.9789 | 3.2841 | 1.8069 | 0.3294 | 2.9874 | 2.9874 | 4.3131 | 4.3131 | 0.8457 | 0.8457 | 84.3372 | 0.2538 | 0.1226 | 1.8382 | 1.8382 | 0.0407 | 0.1078
0685 |  | 1 |  |  | PASS |  | PASS | 1.8267 | 1.8267 | 1.9345 | 1.9345 | 44.6051 | 44.6051 | 44.6729 | 44.6729 | 230.8585 | 0.5713 | 6.8786 | 0.8031 | 0.2481 | 2.9441 | 2.9441 | 4.2182 | 4.2182 | 0.8437 | 0.8437 | 80.5055 | 0.4776 | 0.048 | 1.828 | 1.828 | 0.0678 | 0.1078
0686 |  | 1 |  |  | PASS |  | PASS | 1.8826 | 1.8826 | 1.9928 | 1.9928 | 44.0286 | 44.0286 | 44.1304 | 44.1304 | 262.8009 | 10.2017 | 2.0972 | 1.8883 | 0.655 | 3.023 | 3.023 | 4.3775 | 4.3775 | 0.8478 | 0.8478 | 82.3365 | 0.2877 | 0.1192 | 1.883 | 1.883 | 0.1017 | 0.1102
0687 |  | 1 |  |  | PASS |  | PASS | 1.8613 | 1.8613 | 1.9664 | 1.9664 | 44.0558 | 44.0558 | 44.1236 | 44.1236 | 252.1195 | 5.2509 | 9.0149 | 0.6133 | 0.1362 | 3.028 | 3.028 | 4.4165 | 4.4165 | 0.8464 | 0.8464 | 77.6571 | 0.3827 | 0.0209 | 1.8613 | 1.8613 | 0.0678 | 0.1051
0688 |  | 1 |  |  | PASS |  | PASS | 1.8579 | 1.8579 | 1.965 | 1.965 | 44.3067 | 44.3067 | 44.3745 | 44.3745 | 240.7939 | 9.0488 | 2.3685 | 1.9425 | 0.1836 | 3.0026 | 3.0026 | 4.3606 | 4.3606 | 0.8457 | 0.8457 | 75.7243 | 0.5726 | 0.0717 | 1.8586 | 1.8586 | 0.0678 | 0.1072
0689 |  | 1 |  |  | PASS |  | PASS | 1.887 | 1.887 | 1.9986 | 1.9986 | 44.0897 | 44.0897 | 44.1439 | 44.1439 | 262.394 | 29.2593 | 0.5138 | 2.1392 | 0.0751 | 3.0289 | 3.0289 | 4.3945 | 4.3945 | 0.8474 | 0.8474 | 80.302 | 0.2843 | 0.1328 | 1.8887 | 1.8887 | 0.0543 | 0.1116
0690 |  | 1 |  |  | PASS |  | PASS | 1.8213 | 1.8213 | 1.9294 | 1.9294 | 44.6322 | 44.6322 | 44.6933 | 44.6933 | 233.5712 | 7.6585 | 4.2778 | 1.3661 | 0.2989 | 2.9416 | 2.9416 | 4.2182 | 4.2182 | 0.8447 | 0.8447 | 79.0813 | 0.4267 | 0.0141 | 1.823 | 1.823 | 0.061 | 0.1082
0691 |  | 1 |  |  | PASS |  | PASS | 1.828 | 1.828 | 1.9366 | 1.9366 | 44.4152 | 44.4152 | 44.4966 | 44.4966 | 245.4055 | 6.8446 | 8.6859 | 1.8272 | 0.1972 | 2.9823 | 2.9823 | 4.3012 | 4.3012 | 0.8461 | 0.8461 | 83.4895 | 0.3928 | 0.0751 | 1.8301 | 1.8301 | 0.0814 | 0.1085
0692 |  | 1 |  |  | PASS |  | PASS | 1.8141 | 1.8141 | 1.9216 | 1.9216 | 44.856 | 44.856 | 44.9103 | 44.9103 | 214.7856 | 32.8198 | 0.7851 | 1.7696 | 0.1972 | 2.9204 | 2.9204 | 4.1944 | 4.1944 | 0.8434 | 0.8434 | 77.8266 | 0.4437 | 0.0955 | 1.8148 | 1.8148 | 0.0543 | 0.1075
0693 |  | 1 |  |  | PASS |  | PASS | 1.787 | 1.787 | 1.8962 | 1.8962 | 44.9442 | 44.9442 | 45.012 | 45.012 | 197.6954 | 18.5097 | 3.9726 | 2.3495 | 0.187 | 2.9204 | 2.9204 | 4.169 | 4.169 | 0.8424 | 0.8424 | 67.8234 | 0.3318 | 0.0785 | 1.7884 | 1.7884 | 0.0678 | 0.1092
0694 |  | 1 |  |  | PASS |  | PASS | 1.8016 | 1.8016 | 1.9104 | 1.9104 | 44.9984 | 44.9984 | 45.0663 | 45.0663 | 193.3211 | 3.8266 | 0.9208 | 2.536 | 0.1022 | 2.9136 | 2.9136 | 4.1893 | 4.1893 | 0.8434 | 0.8434 | 69.2137 | 0.3454 | 0.1056 | 1.8036 | 1.8036 | 0.0678 | 0.1089
0695 |  | 1 |  |  | PASS |  | PASS | 1.8019 | 1.8019 | 1.9108 | 1.9108 | 44.8425 | 44.8425 | 44.8832 | 44.8832 | 212.2763 | 35.77 | 3.2502 | 2.536 | 0.4481 | 2.9484 | 2.9484 | 4.2249 | 4.2249 | 0.8441 | 0.8441 | 74.9104 | 0.4166 | 0.0887 | 1.8036 | 1.8036 | 0.0407 | 0.1089
0696 |  | 1 |  |  | PASS |  | PASS | 1.7765 | 1.7765 | 1.885 | 1.885 | 45.0459 | 45.0459 | 45.107 | 45.107 | 194.0332 | 8.8793 | 4.7525 | 2.8717 | 0.2006 | 2.9068 | 2.9068 | 4.1351 | 4.1351 | 0.842 | 0.842 | 69.0442 | 0.5285 | 0.0751 | 1.7785 | 1.7785 | 0.061 | 0.1085
0697 |  | 1 |  |  | PASS |  | PASS | 1.8223 | 1.8223 | 1.9301 | 1.9301 | 44.7272 | 44.7272 | 44.8018 | 44.8018 | 227.6371 | 18.0689 | 3.5554 | 2.0002 | 0.3701 | 2.9619 | 2.9619 | 4.2809 | 4.2809 | 0.8451 | 0.8451 | 80.8106 | 0.5047 | 0.0412 | 1.8233 | 1.8233 | 0.0746 | 0.1078
0698 |  | 1 |  |  | PASS |  | PASS | 1.789 | 1.789 | 1.8982 | 1.8982 | 44.8289 | 44.8289 | 44.8764 | 44.8764 | 220.2788 | 6.5395 | 3.2841 | 2.6648 | 0.1802 | 2.9365 | 2.9365 | 4.1859 | 4.1859 | 0.843 | 0.843 | 79.0474 | 0.5353 | 0.0785 | 1.7901 | 1.7901 | 0.0475 | 0.1092
0699 |  | 1 |  |  | PASS |  | PASS | 1.8216 | 1.8216 | 1.9301 | 1.9301 | 44.7272 | 44.7272 | 44.7814 | 44.7814 | 216.2776 | 16.6447 | 2.4024 | 1.9764 | 0.4413 | 2.9577 | 2.9577 | 4.2487 | 4.2487 | 0.8444 | 0.8444 | 73.1133 | 0.4742 | 0.0175 | 1.8226 | 1.8226 | 0.0543 | 0.1085
0700 |  | 1 |  |  | PASS |  | PASS | 1.8318 | 1.8318 | 1.9403 | 1.9403 | 44.4355 | 44.4355 | 44.5034 | 44.5034 | 256.799 | 18.7471 | 1.5207 | 2.519 | 0.2311 | 2.9916 | 2.9916 | 4.3012 | 4.3012 | 0.8451 | 0.8451 | 87.2534 | 0.5319 | 0.031 | 1.8328 | 1.8328 | 0.0678 | 0.1085
0701 |  | 1 |  |  | PASS |  | PASS | 1.8348 | 1.8348 | 1.944 | 1.944 | 44.4695 | 44.4695 | 44.5169 | 44.5169 | 239.0306 | 34.244 | 1.5989 | 1.6645 | 0.2955 | 2.9763 | 2.9763 | 4.2707 | 4.2707 | 0.8454 | 0.8454 | 80.675 | 0.4064 | 0.0039 | 1.8358 | 1.8358 | 0.0475 | 0.1092
0702 |  | 1 |  |  | PASS |  | PASS | 1.8959 | 1.8959 | 2.0061 | 2.0061 | 44.11 | 44.11 | 44.1846 | 44.1846 | 267.2769 | 10.2017 | 3.0909 | 1.4983 | 0.3769 | 3.0179 | 3.0179 | 4.4115 | 4.4115 | 0.8474 | 0.8474 | 82.8113 | 0.4132 | 0.0039 | 1.8965 | 1.8965 | 0.0746 | 0.1102
0703 |  | 1 |  |  | PASS |  | PASS | 1.8575 | 1.8575 | 1.9657 | 1.9657 | 44.2999 | 44.2999 | 44.3474 | 44.3474 | 256.2564 | 16.2038 | 5.1255 | 1.6441 | 0.5092 | 3.0094 | 3.0094 | 4.3538 | 4.3538 | 0.8461 | 0.8461 | 82.3705 | 0.42 | 0.0039 | 1.8586 | 1.8586 | 0.0475 | 0.1082
0704 |  | 1 |  |  | PASS |  | PASS | 1.8684 | 1.8684 | 1.9786 | 1.9786 | 43.7913 | 43.7913 | 43.8591 | 43.8591 | 267.9551 | 10.2696 | 0.7173 | 1.6 | 0.2514 | 3.0747 | 3.0747 | 4.4216 | 4.4216 | 0.8474 | 0.8474 | 74.0966 | 0.4132 | 0.0005 | 1.8698 | 1.8698 | 0.0678 | 0.1102
0705 |  | 1 |  |  | PASS |  | PASS | 1.8481 | 1.8481 | 1.9552 | 1.9552 | 44.3609 | 44.3609 | 44.4423 | 44.4423 | 238.6237 | 16.136 | 5.4307 | 1.4949 | 0.482 | 2.9916 | 2.9916 | 4.3318 | 4.3318 | 0.8454 | 0.8454 | 79.0813 | 0.403 | 0.0039 | 1.8484 | 1.8484 | 0.0814 | 0.1072
0706 |  | 1 |  |  | PASS |  | PASS | 1.8497 | 1.8497 | 1.9566 | 1.9566 | 44.2321 | 44.2321 | 44.3067 | 44.3067 | 245.9141 | 26.8516 | 4.2099 | 1.5661 | 0.794 | 3.0069 | 3.0069 | 4.4013 | 4.4013 | 0.8464 | 0.8464 | 74.7409 | 0.4064 | 0.0073 | 1.8501 | 1.8501 | 0.0746 | 0.1068
0707 |  | 1 |  |  | PASS |  | PASS | 1.8318 | 1.8318 | 1.9399 | 1.9399 | 44.2728 | 44.2728 | 44.327 | 44.327 | 252.8994 | 2.0294 | 3.2841 | 1.105 | 0.1056 | 3.0196 | 3.0196 | 4.2979 | 4.2979 | 0.8454 | 0.8454 | 82.1331 | 0.6675 | 0.0209 | 1.8328 | 1.8328 | 0.0543 | 0.1082
0708 |  | 1 |  |  | PASS |  | PASS | 1.8091 | 1.8091 | 1.9152 | 1.9152 | 44.5712 | 44.5712 | 44.6322 | 44.6322 | 231.5028 | 15.8308 | 0.8086 | 1.8171 | 0.2243 | 2.9704 | 2.9704 | 4.2707 | 4.2707 | 0.8441 | 0.8441 | 79.6916 | 0.4878 | 0.0446 | 1.8091 | 1.8091 | 0.061 | 0.1061
0709 |  | 1 |  |  | PASS |  | PASS | 1.8247 | 1.8247 | 1.9338 | 1.9338 | 44.4084 | 44.4084 | 44.4898 | 44.4898 | 251.8821 | 21.3243 | 4.6405 | 2.5258 | 0.0209 | 3.0119 | 3.0119 | 4.3199 | 4.3199 | 0.8454 | 0.8454 | 87.762 | 0.6302 | 0.0243 | 1.8247 | 1.8247 | 0.0814 | 0.1092
0710 |  | 1 |  |  | PASS |  | PASS | 1.7745 | 1.7745 | 1.8803 | 1.8803 | 44.8425 | 44.8425 | 44.8832 | 44.8832 | 210.2417 | 4.4709 | 11.1952 | 2.1935 | 0.2379 | 2.9297 | 2.9297 | 4.1775 | 4.1775 | 0.8437 | 0.8437 | 76.8772 | 0.4234 | 0.0514 | 1.7745 | 1.7745 | 0.0407 | 0.1058
0711 |  | 1 |  |  | PASS |  | PASS | 1.7836 | 1.7836 | 1.8901 | 1.8901 | 44.7136 | 44.7136 | 44.7746 | 44.7746 | 225.0261 | 8.4723 | 10.7205 | 2.2206 | 0.2379 | 2.9729 | 2.9729 | 4.2775 | 4.2775 | 0.8444 | 0.8444 | 83.0486 | 0.3793 | 0.0717 | 1.7836 | 1.7836 | 0.061 | 0.1065
0712 |  | 1 |  |  | PASS |  | PASS | 1.7785 | 1.7785 | 1.887 | 1.887 | 44.8696 | 44.8696 | 44.9374 | 44.9374 | 214.6499 | 4.0301 | 5.183 | 2.0137 | 0.2447 | 2.939 | 2.939 | 4.1843 | 4.1843 | 0.8427 | 0.8427 | 80.5394 | 0.4776 | 0.0412 | 1.7799 | 1.7799 | 0.0678 | 0.1085
0713 |  | 1 |  |  | PASS |  | PASS | 1.8406 | 1.8406 | 1.9498 | 1.9498 | 44.7204 | 44.7204 | 44.7746 | 44.7746 | 245.4055 | 7.4652 | 16.7224 | 1.3559 | 0.187 | 2.939 | 2.939 | 4.2436 | 4.2436 | 0.8437 | 0.8437 | 93.3909 | 0.4573 | 0.0446 | 1.8423 | 1.8423 | 0.0543 | 0.1092
0714 |  | 1 |  |  | PASS |  | PASS | 1.885 | 1.885 | 1.9956 | 1.9956 | 44.1168 | 44.1168 | 44.205 | 44.205 | 295.218 | 5.8037 | 7.2177 | 1.01 | 0.2548 | 3.0213 | 3.0213 | 4.4182 | 4.4182 | 0.8457 | 0.8457 | 104.5809 | 0.3725 | 0.0412 | 1.887 | 1.887 | 0.0882 | 0.1105
0715 |  | 1 |  |  | PASS |  | PASS | 1.8362 | 1.8362 | 1.9437 | 1.9437 | 44.5983 | 44.5983 | 44.639 | 44.639 | 243.0997 | 8.3367 | 8.9572 | 1.4135 | 0.2209 | 2.9534 | 2.9534 | 4.2606 | 4.2606 | 0.8441 | 0.8441 | 92.8145 | 0.481 | 0.0446 | 1.8365 | 1.8365 | 0.0407 | 0.1075
0716 |  | 1 |  |  | PASS |  | PASS | 1.8589 | 1.8589 | 1.9688 | 1.9688 | 44.422 | 44.422 | 44.4627 | 44.4627 | 259.3761 | 5.6578 | 9.771 | 1.5356 | 0.3362 | 2.9662 | 2.9662 | 4.3012 | 4.3012 | 0.8444 | 0.8444 | 90.2035 | 0.403 | 0.0548 | 1.8603 | 1.8603 | 0.0407 | 0.1099
0717 |  | 1 |  |  | PASS |  | PASS | 1.7846 | 1.7846 | 1.8921 | 1.8921 | 44.8899 | 44.8899 | 44.9713 | 44.9713 | 160.0562 | 10.5069 | 0.1643 | 0.0707 | 0.265 | 2.889 | 2.889 | 4.13 | 4.13 | 0.84 | 0.84 | 57.176 | 0.4471 | 0.0412 | 1.786 | 1.786 | 0.0814 | 0.1075
0718 |  | 1 |  |  | PASS |  | PASS | 1.7609 | 1.7609 | 1.8681 | 1.8681 | 45.3036 | 45.3036 | 45.3782 | 45.3782 | 135.7773 | 10.2696 | 5.8376 | 0.1046 | 0.2582 | 2.8305 | 2.8305 | 4.052 | 4.052 | 0.8386 | 0.8386 | 49.5125 | 0.4471 | 0.0446 | 1.7623 | 1.7623 | 0.0746 | 0.1072
0719 |  | 1 |  |  | PASS |  | PASS | 1.8135 | 1.8135 | 1.9206 | 1.9206 | 44.9578 | 44.9578 | 45.0256 | 45.0256 | 151.579 | 1.0225 | 11.0156 | 0.6234 | 0.2447 | 2.9161 | 2.9161 | 4.23 | 4.23 | 0.8427 | 0.8427 | 53.819 | 0.5963 | 0.0209 | 1.8155 | 1.8155 | 0.0678 | 0.1072
0720 |  | 1 |  |  | PASS |  | PASS | 1.7741 | 1.7741 | 1.8809 | 1.8809 | 45.1883 | 45.1883 | 45.2494 | 45.2494 | 142.8982 | 6.6175 | 4.4812 | 0.0107 | 0.1429 | 2.8534 | 2.8534 | 4.0876 | 4.0876 | 0.84 | 0.84 | 51.7505 | 0.6133 | 0.0107 | 1.7755 | 1.7755 | 0.061 | 0.1068
0721 |  | 1 |  |  | PASS |  | PASS | 1.7874 | 1.7874 | 1.8948 | 1.8948 | 45.1409 | 45.1409 | 45.2087 | 45.2087 | 146.5943 | 10.3814 | 1.6668 | 0.9184 | 0.3498 | 2.8585 | 2.8585 | 4.1046 | 4.1046 | 0.8393 | 0.8393 | 51.7844 | 0.3555 | 0.0039 | 1.7884 | 1.7884 | 0.0678 | 0.1075
0722 |  | 1 |  |  | PASS |  | PASS | 1.8138 | 1.8138 | 1.9213 | 1.9213 | 44.8628 | 44.8628 | 44.9171 | 44.9171 | 156.6314 | 8.4384 | 1.0225 | 0.6709 | 0.282 | 2.8975 | 2.8975 | 4.1859 | 4.1859 | 0.8417 | 0.8417 | 54.2937 | 0.3725 | 0.0073 | 1.8148 | 1.8148 | 0.0543 | 0.1075
0723 |  | 1 |  |  | PASS |  | PASS | 1.7782 | 1.7782 | 1.8833 | 1.8833 | 45.4664 | 45.4664 | 45.5478 | 45.5478 | 155.309 | 13.898 | 4.064 | 1.2236 | 0.2514 | 2.8398 | 2.8398 | 4.0723 | 4.0723 | 0.8383 | 0.8383 | 57.4812 | 0.2538 | 0.0955 | 1.7785 | 1.7785 | 0.0814 | 0.1051
0724 |  | 1 |  |  | PASS |  | PASS | 1.7741 | 1.7741 | 1.8806 | 1.8806 | 45.3511 | 45.3511 | 45.4393 | 45.4393 | 156.428 | 5.7698 | 15.3321 | 0.7828 | 0.2074 | 2.8729 | 2.8729 | 4.1097 | 4.1097 | 0.84 | 0.84 | 59.9904 | 0.4301 | 0.0378 | 1.7755 | 1.7755 | 0.0882 | 0.1065
0725 |  | 1 |  |  | PASS |  | PASS | 1.7453 | 1.7453 | 1.8514 | 1.8514 | 45.6427 | 45.6427 | 45.7038 | 45.7038 | 141.3384 | 8.608 | 10.2118 | 0.7184 | 0.2141 | 2.8297 | 2.8297 | 4.013 | 4.013 | 0.8383 | 0.8383 | 52.7339 | 0.3182 | 0.0649 | 1.7463 | 1.7463 | 0.061 | 0.1061
0726 |  | 1 |  |  | PASS |  | PASS | 1.7853 | 1.7853 | 1.8908 | 1.8908 | 45.3918 | 45.3918 | 45.4528 | 45.4528 | 144.5259 | 0.6052 | 1.8938 | 1.2406 | 0.1022 | 2.8712 | 2.8712 | 4.1537 | 4.1537 | 0.8396 | 0.8396 | 53.9207 | 0.2233 | 0.1158 | 1.7867 | 1.7867 | 0.061 | 0.1055
0727 |  | 1 |  |  | PASS |  | PASS | 1.7443 | 1.7443 | 1.8501 | 1.8501 | 45.6427 | 45.6427 | 45.697 | 45.697 | 130.8944 | 7.7263 | 1.7242 | 1.0575 | 0.3532 | 2.8263 | 2.8263 | 4.0181 | 4.0181 | 0.8379 | 0.8379 | 52.1235 | 0.2436 | 0.1226 | 1.746 | 1.746 | 0.0543 | 0.1058
0728 |  | 1 |  |  | PASS |  | PASS | 1.7592 | 1.7592 | 1.866 | 1.866 | 45.6495 | 45.6495 | 45.7173 | 45.7173 | 129.0633 | 2.8197 | 1.7346 | 1.2982 | 0.1429 | 2.8653 | 2.8653 | 4.035 | 4.035 | 0.8383 | 0.8383 | 46.359 | 0.2708 | 0.0989 | 1.7606 | 1.7606 | 0.0678 | 0.1068
0729 |  | 1 |  |  | PASS |  | PASS | 1.7704 | 1.7704 | 1.8776 | 1.8776 | 45.4121 | 45.4121 | 45.4867 | 45.4867 | 132.9629 | 17.5263 | 5.9054 | 1.0541 | 0.2481 | 2.8593 | 2.8593 | 4.0825 | 4.0825 | 0.8393 | 0.8393 | 49.0039 | 0.5081 | 0.0819 | 1.7714 | 1.7714 | 0.0746 | 0.1072
0730 |  | 1 |  |  | PASS |  | PASS | 1.7643 | 1.7643 | 1.8704 | 1.8704 | 45.6088 | 45.6088 | 45.6495 | 45.6495 | 132.4542 | 14.1014 | 2.2668 | 1.1456 | 0.1667 | 2.8195 | 2.8195 | 4.0147 | 4.0147 | 0.8379 | 0.8379 | 46.8676 | 0.5013 | 0.0853 | 1.7656 | 1.7656 | 0.0407 | 0.1061
0731 |  | 1 |  |  | PASS |  | PASS | 1.8308 | 1.8308 | 1.9372 | 1.9372 | 45.0866 | 45.0866 | 45.1409 | 45.1409 | 153.7491 | 9.1268 | 3.9387 | 0.1216 | 0.1667 | 2.8814 | 2.8814 | 4.1944 | 4.1944 | 0.8413 | 0.8413 | 51.5132 | 0.3793 | 0.0243 | 1.8318 | 1.8318 | 0.0543 | 0.1065
0732 |  | 1 |  |  | PASS |  | PASS | 1.7972 | 1.7972 | 1.9043 | 1.9043 | 45.3579 | 45.3579 | 45.4257 | 45.4257 | 140.4907 | 4.3692 | 0.0626 | 1.2033 | 0.2548 | 2.8432 | 2.8432 | 4.0808 | 4.0808 | 0.8393 | 0.8393 | 49.4786 | 0.2809 | 0.1124 | 1.7982 | 1.7982 | 0.0678 | 0.1072
0733 |  | 1 |  |  | PASS |  | PASS | 1.8365 | 1.8365 | 1.9444 | 1.9444 | 45.1883 | 45.1883 | 45.2494 | 45.2494 | 150.7312 | 7.7941 | 0.7173 | 0.7048 | 0.4888 | 2.8526 | 2.8526 | 4.1334 | 4.1334 | 0.84 | 0.84 | 51.3775 | 0.3928 | 0.0005 | 1.8382 | 1.8382 | 0.061 | 0.1078
0734 |  | 1 |  |  | PASS |  | PASS | 1.862 | 1.862 | 1.9694 | 1.9694 | 44.9713 | 44.9713 | 45.012 | 45.012 | 161.8873 | 0.8868 | 0.0391 | 0.8405 | 0.1192 | 2.8771 | 2.8771 | 4.2131 | 4.2131 | 0.8417 | 0.8417 | 59.8887 | 0.3182 | 0.1124 | 1.863 | 1.863 | 0.0407 | 0.1075
0735 |  | 1 |  |  | PASS |  | PASS | 1.8711 | 1.8711 | 1.9789 | 1.9789 | 45.1544 | 45.1544 | 45.2222 | 45.2222 | 165.0748 | 0.9208 | 9.5676 | 0.715 | 0.1904 | 2.8551 | 2.8551 | 4.1775 | 4.1775 | 0.8413 | 0.8413 | 61.5163 | 0.4742 | 0.0853 | 1.8725 | 1.8725 | 0.0678 | 0.1078
0736 |  | 1 |  |  | PASS |  | PASS | 1.9335 | 1.9335 | 2.0441 | 2.0441 | 44.3542 | 44.3542 | 44.4491 | 44.4491 | 247.101 | 10.3035 | 5.0474 | 0.1351 | 0.2616 | 2.9746 | 2.9746 | 4.3928 | 4.3928 | 0.8447 | 0.8447 | 86.0665 | 0.5081 | 0.0548 | 1.9345 | 1.9345 | 0.0949 | 0.1105
0737 |  | 1 |  |  | PASS |  | PASS | 1.9372 | 1.9372 | 2.0478 | 2.0478 | 44.6254 | 44.6254 | 44.7 | 44.7 | 219.6346 | 5.295 | 12.1007 | 0.6099 | 0.2887 | 2.9484 | 2.9484 | 4.3725 | 4.3725 | 0.8441 | 0.8441 | 76.0973 | 0.42 | 0.0276 | 1.9386 | 1.9386 | 0.0746 | 0.1105
0738 |  | 1 |  |  | PASS |  | PASS | 1.8721 | 1.8721 | 1.9803 | 1.9803 | 45.2562 | 45.2562 | 45.3647 | 45.3647 | 174.9423 | 13.9319 | 1.1816 | 0.5726 | 0.2684 | 2.8373 | 2.8373 | 4.1605 | 4.1605 | 0.8403 | 0.8403 | 66.4332 | 0.3047 | 0.1124 | 1.8738 | 1.8738 | 0.1085 | 0.1082
0739 |  | 1 |  |  | PASS |  | PASS | 1.8728 | 1.8728 | 1.98 | 1.98 | 44.9917 | 44.9917 | 45.0459 | 45.0459 | 183.3857 | 1.0225 | 3.0128 | 0.8235 | 0.1904 | 2.8856 | 2.8856 | 4.2266 | 4.2266 | 0.842 | 0.842 | 65.8228 | 0.3216 | 0.1192 | 1.8738 | 1.8738 | 0.0543 | 0.1072
0740 |  | 1 |  |  | PASS |  | PASS | 1.8389 | 1.8389 | 1.9461 | 1.9461 | 45.2833 | 45.2833 | 45.3443 | 45.3443 | 165.1087 | 0.7408 | 2.0972 | 1.0032 | 0.0989 | 2.839 | 2.839 | 4.1249 | 4.1249 | 0.8403 | 0.8403 | 61.3468 | 0.2742 | 0.1192 | 1.8399 | 1.8399 | 0.061 | 0.1072
0741 |  | 1 |  |  | PASS |  | PASS | 1.8057 | 1.8057 | 1.9118 | 1.9118 | 45.4867 | 45.4867 | 45.5274 | 45.5274 | 154.936 | 9.6931 | 0.073 | 0.8235 | 0.126 | 2.8322 | 2.8322 | 4.0808 | 4.0808 | 0.8393 | 0.8393 | 58.1933 | 0.3047 | 0.109 | 1.8067 | 1.8067 | 0.0407 | 0.1061
0742 |  | 1 |  |  | PASS |  | PASS | 1.843 | 1.843 | 1.9501 | 1.9501 | 45.1612 | 45.1612 | 45.2494 | 45.2494 | 164.0914 | 12.372 | 2.9111 | 0.8269 | 0.3193 | 2.8865 | 2.8865 | 4.2131 | 4.2131 | 0.841 | 0.841 | 57.6846 | 0.3827 | 0.0921 | 1.8447 | 1.8447 | 0.0882 | 0.1072
0743 |  | 1 |  |  | PASS |  | PASS | 1.7585 | 1.7585 | 1.8643 | 1.8643 | 45.168 | 45.168 | 45.2222 | 45.2222 | 143.8477 | 9.6931 | 1.2834 | 0.7489 | 0.343 | 2.8695 | 2.8695 | 4.0774 | 4.0774 | 0.839 | 0.839 | 48.9361 | 0.3521 | 0.0955 | 1.7599 | 1.7599 | 0.0543 | 0.1058
0744 |  | 1 |  |  | PASS |  | PASS | 1.7463 | 1.7463 | 1.8525 | 1.8525 | 45.1951 | 45.1951 | 45.2629 | 45.2629 | 142.7626 | 18.1028 | 2.572 | 0.8405 | 0.0989 | 2.867 | 2.867 | 4.0537 | 4.0537 | 0.8383 | 0.8383 | 51.1402 | 0.264 | 0.109 | 1.7473 | 1.7473 | 0.0678 | 0.1061
0745 |  | 1 |  |  | PASS |  | PASS | 1.7562 | 1.7562 | 1.8623 | 1.8623 | 45.0595 | 45.0595 | 45.1205 | 45.1205 | 146.8656 | 8.7538 | 3.0806 | 0.8031 | 0.2786 | 2.9144 | 2.9144 | 4.1249 | 4.1249 | 0.84 | 0.84 | 51.0045 | 0.3691 | 0.1022 | 1.7579 | 1.7579 | 0.061 | 0.1061
0746 |  | 1 |  |  | PASS |  | PASS | 1.7382 | 1.7382 | 1.8453 | 1.8453 | 45.324 | 45.324 | 45.3986 | 45.3986 | 132.0812 | 17.5602 | 10.0084 | 0.7285 | 0.2277 | 2.8636 | 2.8636 | 4.052 | 4.052 | 0.8386 | 0.8386 | 48.7326 | 0.3454 | 0.0616 | 1.7402 | 1.7402 | 0.0746 | 0.1072
0747 |  | 1 |  |  | PASS |  | PASS | 1.7779 | 1.7779 | 1.8864 | 1.8864 | 45.0188 | 45.0188 | 45.0866 | 45.0866 | 146.8656 | 2.7858 | 1.2598 | 0.9117 | 0.6889 | 2.9144 | 2.9144 | 4.1605 | 4.1605 | 0.8413 | 0.8413 | 53.9885 | 0.4505 | 0.0344 | 1.7796 | 1.7796 | 0.0678 | 0.1085
0748 |  | 1 |  |  | PASS |  | PASS | 1.7521 | 1.7521 | 1.8582 | 1.8582 | 45.3036 | 45.3036 | 45.3579 | 45.3579 | 131.7421 | 12.5076 | 6.9803 | 0.8472 | 0.1429 | 2.8653 | 2.8653 | 4.0893 | 4.0893 | 0.8396 | 0.8396 | 47.9188 | 0.5387 | 0.0276 | 1.7545 | 1.7545 | 0.0543 | 0.1061
0749 |  | 1 |  |  | PASS |  | PASS | 1.7589 | 1.7589 | 1.8657 | 1.8657 | 45.2426 | 45.2426 | 45.2968 | 45.2968 | 138.4222 | 0.9443 | 13.118 | 0.7523 | 0.1768 | 2.8788 | 2.8788 | 4.0944 | 4.0944 | 0.8393 | 0.8393 | 51.0045 | 0.3352 | 0.0276 | 1.7606 | 1.7606 | 0.0543 | 0.1068
0750 |  | 1 |  |  | PASS |  | PASS | 1.7789 | 1.7789 | 1.8843 | 1.8843 | 45.0934 | 45.0934 | 45.1409 | 45.1409 | 142.4913 | 21.3243 | 13.0163 | 0.0097 | 0.2277 | 2.8848 | 2.8848 | 4.1554 | 4.1554 | 0.8407 | 0.8407 | 51.208 | 0.5217 | 0.0344 | 1.7792 | 1.7792 | 0.0475 | 0.1055
0751 |  | 1 |  |  | PASS |  | PASS | 1.7701 | 1.7701 | 1.8765 | 1.8765 | 45.2833 | 45.2833 | 45.3308 | 45.3308 | 137.9814 | 12.0668 | 8.1671 | 0.013 | 0.2752 | 2.8585 | 2.8585 | 4.0723 | 4.0723 | 0.8393 | 0.8393 | 50.2585 | 0.4607 | 0.0446 | 1.7714 | 1.7714 | 0.0475 | 0.1065
0752 |  | 1 |  |  | PASS |  | PASS | 1.8148 | 1.8148 | 1.9237 | 1.9237 | 44.9306 | 44.9306 | 44.9917 | 44.9917 | 152.5962 | 4.3456 | 7.7026 | 0.8472 | 0.3532 | 2.9111 | 2.9111 | 4.1843 | 4.1843 | 0.8413 | 0.8413 | 54.4972 | 0.3521 | 0.0616 | 1.8155 | 1.8155 | 0.061 | 0.1089
0753 |  | 1 |  |  | PASS |  | PASS | 1.8135 | 1.8135 | 1.921 | 1.921 | 45.0459 | 45.0459 | 45.1002 | 45.1002 | 151.0025 | 8.201 | 5.4204 | 0.1012 | 0.36 | 2.8907 | 2.8907 | 4.1605 | 4.1605 | 0.841 | 0.841 | 50.1229 | 0.464 | 0.0412 | 1.8152 | 1.8152 | 0.0543 | 0.1075
0754 |  | 1 |  |  | PASS |  | PASS | 1.8321 | 1.8321 | 1.9403 | 1.9403 | 44.951 | 44.951 | 45.012 | 45.012 | 156.6653 | 7.1498 | 1.3173 | 0.6879 | 0.1667 | 2.8899 | 2.8899 | 4.1792 | 4.1792 | 0.842 | 0.842 | 52.6661 | 0.2809 | 0.1022 | 1.8335 | 1.8335 | 0.061 | 0.1082
0755 |  | 1 |  |  | PASS |  | PASS | 1.8643 | 1.8643 | 1.9715 | 1.9715 | 44.8628 | 44.8628 | 44.9306 | 44.9306 | 162.9046 | 0.5034 | 0.1983 | 1.1355 | 0.0616 | 2.9111 | 2.9111 | 4.2622 | 4.2622 | 0.8427 | 0.8427 | 52.0896 | 0.5149 | 0.1124 | 1.865 | 1.865 | 0.0678 | 0.1072
0756 |  | 1 |  |  | PASS |  | PASS | 1.8721 | 1.8721 | 1.9813 | 1.9813 | 44.8357 | 44.8357 | 44.8832 | 44.8832 | 179.181 | 2.945 | 2.684 | 1.088 | 0.1395 | 2.9204 | 2.9204 | 4.2656 | 4.2656 | 0.843 | 0.843 | 58.7019 | 0.3352 | 0.0921 | 1.8735 | 1.8735 | 0.0475 | 0.1092
0757 |  | 1 |  |  | PASS |  | PASS | 1.941 | 1.941 | 2.0532 | 2.0532 | 43.8523 | 43.8523 | 43.9608 | 43.9608 | 287.758 | 0.7069 | 1.6668 | 0.698 | 0.421 | 3.0374 | 3.0374 | 4.4877 | 4.4877 | 0.8468 | 0.8468 | 91.9328 | 0.3691 | 0.0107 | 1.9427 | 1.9427 | 0.1085 | 0.1122
0758 |  | 1 |  |  | PASS |  | PASS | 1.8806 | 1.8806 | 1.9895 | 1.9895 | 44.8764 | 44.8764 | 44.951 | 44.951 | 170.602 | 6.6412 | 1.0225 | 0.6302 | 0.404 | 2.9077 | 2.9077 | 4.2453 | 4.2453 | 0.843 | 0.843 | 57.0743 | 0.4098 | 0.0039 | 1.8816 | 1.8816 | 0.0746 | 0.1089
0759 |  | 1 |  |  | PASS |  | PASS | 1.8596 | 1.8596 | 1.9684 | 1.9684 | 44.8832 | 44.8832 | 44.9442 | 44.9442 | 155.6481 | 1.8024 | 11.3208 | 0.126 | 0.2277 | 2.9017 | 2.9017 | 4.2368 | 4.2368 | 0.8427 | 0.8427 | 55.4805 | 0.5624 | 0.0412 | 1.8616 | 1.8616 | 0.061 | 0.1089
0760 |  | 1 |  |  | PASS |  | PASS | 1.8464 | 1.8464 | 1.9552 | 1.9552 | 45.0052 | 45.0052 | 45.0527 | 45.0527 | 148.2559 | 2.8875 | 0.1643 | 0.0707 | 0.326 | 2.8899 | 2.8899 | 4.1843 | 4.1843 | 0.8424 | 0.8424 | 50.2246 | 0.6336 | 0.0175 | 1.8477 | 1.8477 | 0.0475 | 0.1089
0761 |  | 1 |  |  | PASS |  | PASS | 1.8087 | 1.8087 | 1.9165 | 1.9165 | 45.073 | 45.073 | 45.1612 | 45.1612 | 139.7786 | 2.6398 | 5.5324 | 0.2572 | 0.3464 | 2.8839 | 2.8839 | 4.1402 | 4.1402 | 0.8407 | 0.8407 | 48.4952 | 0.3691 | 0.0073 | 1.8108 | 1.8108 | 0.0882 | 0.1078
0762 |  | 1 |  |  | PASS |  | PASS | 1.807 | 1.807 | 1.9125 | 1.9125 | 45.3172 | 45.3172 | 45.385 | 45.385 | 181.3512 | 3.5893 | 2.2432 | 0.3521 | 0.3939 | 2.8432 | 2.8432 | 4.0893 | 4.0893 | 0.839 | 0.839 | 65.2803 | 0.3827 | 0.0005 | 1.808 | 1.808 | 0.0678 | 0.1055
0763 |  | 1 |  |  | PASS |  | PASS | 1.8067 | 1.8067 | 1.9118 | 1.9118 | 45.3782 | 45.3782 | 45.4257 | 45.4257 | 183.4535 | 4.9898 | 10.8561 | 0.3827 | 0.2108 | 2.839 | 2.839 | 4.0893 | 4.0893 | 0.839 | 0.839 | 67.8234 | 0.3691 | 0.0548 | 1.807 | 1.807 | 0.0475 | 0.1051
0764 |  | 1 |  |  | PASS |  | PASS | 1.7999 | 1.7999 | 1.9057 | 1.9057 | 45.2562 | 45.2562 | 45.3172 | 45.3172 | 184.3691 | 16.4412 | 14.8574 | 0.264 | 0.2786 | 2.8653 | 2.8653 | 4.0995 | 4.0995 | 0.839 | 0.839 | 68.2643 | 0.3827 | 0.0548 | 1.8009 | 1.8009 | 0.061 | 0.1058
0765 |  | 1 |  |  | PASS |  | PASS | 1.7707 | 1.7707 | 1.8755 | 1.8755 | 45.5885 | 45.5885 | 45.6563 | 45.6563 | 164.5662 | 9.727 | 9.8966 | 0.0683 | 0.1022 | 2.8161 | 2.8161 | 4.0249 | 4.0249 | 0.8379 | 0.8379 | 65.1107 | 0.3454 | 0.0243 | 1.7707 | 1.7707 | 0.0678 | 0.1048
0766 |  | 1 |  |  | PASS |  | PASS | 1.8101 | 1.8101 | 1.9152 | 1.9152 | 45.4054 | 45.4054 | 45.4732 | 45.4732 | 167.7875 | 4.9796 | 2.3007 | 1.0066 | 0.2854 | 2.8805 | 2.8805 | 4.1758 | 4.1758 | 0.8413 | 0.8413 | 66.501 | 0.2436 | 0.126 | 1.8108 | 1.8108 | 0.0678 | 0.1051
0767 |  | 1 |  |  | PASS |  | PASS | 1.7656 | 1.7656 | 1.8701 | 1.8701 | 45.7377 | 45.7377 | 45.7987 | 45.7987 | 152.2232 | 10.2797 | 2.311 | 0.6302 | 0.3362 | 2.8297 | 2.8297 | 4.0401 | 4.0401 | 0.839 | 0.839 | 59.3123 | 0.403 | 0.0073 | 1.7663 | 1.7663 | 0.061 | 0.1044
0768 |  | 1 |  |  | PASS |  | PASS | 1.7707 | 1.7707 | 1.8759 | 1.8759 | 45.7919 | 45.7919 | 45.8394 | 45.8394 | 149.6122 | 1.4529 | 6.7531 | 1.2474 | 0.2108 | 2.8187 | 2.8187 | 4.0317 | 4.0317 | 0.8386 | 0.8386 | 57.8881 | 0.4912 | 0.0548 | 1.7714 | 1.7714 | 0.0475 | 0.1051
0769 |  | 1 |  |  | PASS |  | PASS | 1.7758 | 1.7758 | 1.882 | 1.882 | 45.6088 | 45.6088 | 45.6495 | 45.6495 | 153.8509 | 15.4917 | 3.1484 | 1.2236 | 0.109 | 2.8483 | 2.8483 | 4.0791 | 4.0791 | 0.8396 | 0.8396 | 57.3455 | 0.2742 | 0.0989 | 1.7775 | 1.7775 | 0.0407 | 0.1061
0770 |  | 1 |  |  | PASS |  | PASS | 1.7541 | 1.7541 | 1.8592 | 1.8592 | 45.9411 | 45.9411 | 45.9818 | 45.9818 | 146.1196 | 13.4232 | 4.5048 | 1.1829 | 0.1972 | 2.8017 | 2.8017 | 3.991 | 3.991 | 0.8376 | 0.8376 | 54.0902 | 0.2572 | 0.109 | 1.7551 | 1.7551 | 0.0407 | 0.1051
0771 |  | 1 |  |  | PASS |  | PASS | 1.8158 | 1.8158 | 1.9213 | 1.9213 | 45.5206 | 45.5206 | 45.5952 | 45.5952 | 150.833 | 6.7531 | 0.7747 | 1.1897 | 0.2345 | 2.861 | 2.861 | 4.1622 | 4.1622 | 0.8407 | 0.8407 | 57.1082 | 0.2911 | 0.0921 | 1.8169 | 1.8169 | 0.0746 | 0.1055
0772 |  | 1 |  |  | PASS |  | PASS | 1.7633 | 1.7633 | 1.8691 | 1.8691 | 45.7648 | 45.7648 | 45.8258 | 45.8258 | 135.9469 | 2.8772 | 1.3173 | 1.1456 | 0.0548 | 2.8008 | 2.8008 | 3.9994 | 3.9994 | 0.8383 | 0.8383 | 55.311 | 0.2504 | 0.1226 | 1.765 | 1.765 | 0.061 | 0.1058
0773 |  | 1 |  |  | PASS |  | PASS | 1.7989 | 1.7989 | 1.9047 | 1.9047 | 44.9171 | 44.9171 | 44.9713 | 44.9713 | 179.7235 | 1.5886 | 10.6188 | 1.1965 | 0.1735 | 2.9339 | 2.9339 | 4.1707 | 4.1707 | 0.841 | 0.841 | 69.0442 | 0.2369 | 0.0785 | 1.7999 | 1.7999 | 0.0543 | 0.1058
0774 |  | 1 |  |  | PASS |  | PASS | 1.785 | 1.785 | 1.8918 | 1.8918 | 45.012 | 45.012 | 45.073 | 45.073 | 153.5457 | 16.8481 | 1.4529 | 1.0744 | 0.2616 | 2.8966 | 2.8966 | 4.1164 | 4.1164 | 0.8396 | 0.8396 | 58.0576 | 0.2572 | 0.1192 | 1.787 | 1.787 | 0.061 | 0.1068
0775 |  | 1 |  |  | PASS |  | PASS | 1.7623 | 1.7623 | 1.8674 | 1.8674 | 45.3036 | 45.3036 | 45.3714 | 45.3714 | 131.6404 | 0.5817 | 4.064 | 0.9557 | 0.1667 | 2.8398 | 2.8398 | 4.0283 | 4.0283 | 0.8386 | 0.8386 | 49.9872 | 0.2572 | 0.1226 | 1.7633 | 1.7633 | 0.0678 | 0.1051
0776 |  | 1 |  |  | PASS |  | PASS | 1.8036 | 1.8036 | 1.9101 | 1.9101 | 44.856 | 44.856 | 44.9103 | 44.9103 | 162.8707 | 23.5284 | 0.5817 | 0.5793 | 0.2718 | 2.9204 | 2.9204 | 4.1859 | 4.1859 | 0.8407 | 0.8407 | 55.9213 | 0.3827 | 0.0029 | 1.8046 | 1.8046 | 0.0543 | 0.1065
0777 |  | 1 |  |  | PASS |  | PASS | 1.7514 | 1.7514 | 1.8572 | 1.8572 | 45.3308 | 45.3308 | 45.3986 | 45.3986 | 136.4555 | 8.0756 | 8.9572 | 1.1117 | 0.2481 | 2.8424 | 2.8424 | 4.0266 | 4.0266 | 0.839 | 0.839 | 50.0551 | 0.2267 | 0.0819 | 1.7517 | 1.7517 | 0.0678 | 0.1058
0778 |  | 1 |  |  | PASS |  | PASS | 1.7517 | 1.7517 | 1.8575 | 1.8575 | 45.3172 | 45.3172 | 45.3986 | 45.3986 | 136.9302 | 9.4896 | 10.473 | 0.9151 | 0.265 | 2.8331 | 2.8331 | 4.0215 | 4.0215 | 0.8379 | 0.8379 | 49.6482 | 0.576 | 0.0209 | 1.7524 | 1.7524 | 0.0814 | 0.1058
0779 |  | 1 |  |  | PASS |  | PASS | 1.7602 | 1.7602 | 1.867 | 1.867 | 45.0595 | 45.0595 | 45.1137 | 45.1137 | 147.8829 | 5.8612 | 12.6772 | 0.0412 | 0.1701 | 2.8788 | 2.8788 | 4.0893 | 4.0893 | 0.8393 | 0.8393 | 54.2937 | 0.5319 | 0.0276 | 1.7612 | 1.7612 | 0.0543 | 0.1068
0780 |  | 1 |  |  | PASS |  | PASS | 1.7406 | 1.7406 | 1.8467 | 1.8467 | 45.4054 | 45.4054 | 45.446 | 45.446 | 134.9635 | 0.1748 | 0.2661 | 0.1894 | 0.2582 | 2.8322 | 2.8322 | 4.0113 | 4.0113 | 0.8376 | 0.8376 | 47.9866 | 0.4369 | 0.0344 | 1.7429 | 1.7429 | 0.0407 | 0.1061
0781 |  | 1 |  |  | PASS |  | PASS | 1.7921 | 1.7921 | 1.8993 | 1.8993 | 44.9849 | 44.9849 | 45.0663 | 45.0663 | 150.1548 | 7.9399 | 15.8069 | 0.8031 | 0.1768 | 2.9094 | 2.9094 | 4.1843 | 4.1843 | 0.841 | 0.841 | 56.057 | 0.4335 | 0.048 | 1.7935 | 1.7935 | 0.0814 | 0.1072
0782 |  | 1 |  |  | PASS |  | PASS | 1.7511 | 1.7511 | 1.8575 | 1.8575 | 45.3511 | 45.3511 | 45.4257 | 45.4257 | 139.4734 | 8.6758 | 9.8388 | 0.698 | 0.2006 | 2.8441 | 2.8441 | 4.0452 | 4.0452 | 0.8386 | 0.8386 | 49.343 | 0.4607 | 0.0717 | 1.7528 | 1.7528 | 0.0746 | 0.1065
0783 |  | 1 |  |  | PASS |  | PASS | 1.7609 | 1.7609 | 1.8667 | 1.8667 | 45.324 | 45.324 | 45.3782 | 45.3782 | 137.778 | 21.7651 | 2.1311 | 0.7285 | 0.1429 | 2.8475 | 2.8475 | 4.0469 | 4.0469 | 0.839 | 0.839 | 48.0883 | 0.3894 | 0.0955 | 1.7612 | 1.7612 | 0.0543 | 0.1058
0784 |  | 1 |  |  | PASS |  | PASS | 1.784 | 1.784 | 1.8915 | 1.8915 | 45.0866 | 45.0866 | 45.1341 | 45.1341 | 152.5623 | 16.4412 | 3.5214 | 1.0914 | 0.2921 | 2.8771 | 2.8771 | 4.1283 | 4.1283 | 0.8403 | 0.8403 | 57.176 | 0.2504 | 0.1395 | 1.7857 | 1.7857 | 0.0475 | 0.1075
0785 |  | 1 |  |  | PASS |  | PASS | 1.7721 | 1.7721 | 1.8789 | 1.8789 | 45.3308 | 45.3308 | 45.4054 | 45.4054 | 141.9488 | 3.0806 | 2.6059 | 1.1524 | 0.109 | 2.8509 | 2.8509 | 4.0571 | 4.0571 | 0.8383 | 0.8383 | 49.716 | 0.2979 | 0.0921 | 1.7734 | 1.7734 | 0.0746 | 0.1068
0786 |  | 1 |  |  | PASS |  | PASS | 1.8409 | 1.8409 | 1.9491 | 1.9491 | 44.7068 | 44.7068 | 44.795 | 44.795 | 164.6679 | 0.7512 | 6.5158 | 0.2165 | 0.2447 | 2.9212 | 2.9212 | 4.2385 | 4.2385 | 0.8427 | 0.8427 | 56.43 | 0.4437 | 0.048 | 1.843 | 1.843 | 0.0882 | 0.1082
0787 |  | 1 |  |  | PASS |  | PASS | 1.8179 | 1.8179 | 1.925 | 1.925 | 45.0391 | 45.0391 | 45.0934 | 45.0934 | 151.8841 | 2.7518 | 11.8633 | 0.932 | 0.2243 | 2.8687 | 2.8687 | 4.1351 | 4.1351 | 0.84 | 0.84 | 55.1075 | 0.5387 | 0.0344 | 1.8192 | 1.8192 | 0.0543 | 0.1072
0788 |  | 1 |  |  | PASS |  | PASS | 1.8355 | 1.8355 | 1.9437 | 1.9437 | 45.1002 | 45.1002 | 45.1544 | 45.1544 | 151.0364 | 8.0756 | 0.5478 | 0.6811 | 0.1701 | 2.8755 | 2.8755 | 4.1503 | 4.1503 | 0.8407 | 0.8407 | 49.8516 | 0.6573 | 0.0039 | 1.8372 | 1.8372 | 0.0543 | 0.1082
0789 |  | 1 |  |  | PASS |  | PASS | 1.8613 | 1.8613 | 1.9684 | 1.9684 | 44.795 | 44.795 | 44.8492 | 44.8492 | 161.1413 | 5.4543 | 11.6599 | 0.0276 | 0.2989 | 2.9246 | 2.9246 | 4.2656 | 4.2656 | 0.8427 | 0.8427 | 56.2943 | 0.6031 | 0.0344 | 1.8616 | 1.8616 | 0.0543 | 0.1072
0790 |  | 1 |  |  | PASS |  | PASS | 1.8521 | 1.8521 | 1.9603 | 1.9603 | 44.7475 | 44.7475 | 44.8289 | 44.8289 | 177.6212 | 5.3187 | 10.7782 | 0.0097 | 0.3973 | 2.9238 | 2.9238 | 4.2368 | 4.2368 | 0.842 | 0.842 | 60.2278 | 0.5047 | 0.0412 | 1.8531 | 1.8531 | 0.0814 | 0.1082
0791 |  | 1 |  |  | PASS |  | PASS | 1.8616 | 1.8616 | 1.9691 | 1.9691 | 44.8899 | 44.8899 | 44.9238 | 44.9238 | 159.5815 | 7.1939 | 1.6668 | 0.5997 | 0.265 | 2.9111 | 2.9111 | 4.2453 | 4.2453 | 0.8427 | 0.8427 | 54.2598 | 0.6336 | 0.0243 | 1.8626 | 1.8626 | 0.0339 | 0.1075
0792 |  | 1 |  |  | PASS |  | PASS | 1.825 | 1.825 | 1.9328 | 1.9328 | 45.0934 | 45.0934 | 45.1612 | 45.1612 | 147.1369 | 7.1837 | 0.5478 | 0.325 | 0.3769 | 2.8704 | 2.8704 | 4.1351 | 4.1351 | 0.8407 | 0.8407 | 47.8171 | 0.4267 | 0.0029 | 1.827 | 1.827 | 0.0678 | 0.1078
0793 |  | 1 |  |  | PASS |  | PASS | 1.8016 | 1.8016 | 1.9098 | 1.9098 | 44.9035 | 44.9035 | 44.9781 | 44.9781 | 156.8688 | 1.1242 | 3.8708 | 0.3996 | 0.3735 | 2.9144 | 2.9144 | 4.1673 | 4.1673 | 0.8413 | 0.8413 | 54.4972 | 0.4098 | 0.0073 | 1.8033 | 1.8033 | 0.0746 | 0.1082
0794 |  | 1 |  |  | PASS |  | PASS | 1.8345 | 1.8345 | 1.9427 | 1.9427 | 44.8492 | 44.8492 | 44.9238 | 44.9238 | 161.1413 | 10.3713 | 4.7422 | 0.0209 | 0.2481 | 2.9424 | 2.9424 | 4.2792 | 4.2792 | 0.843 | 0.843 | 57.7185 | 0.3657 | 0.0209 | 1.8355 | 1.8355 | 0.0746 | 0.1082
0795 |  | 1 |  |  | PASS |  | PASS | 1.7941 | 1.7941 | 1.9016 | 1.9016 | 45.0595 | 45.0595 | 45.0934 | 45.0934 | 148.8662 | 12.6094 | 11.1173 | 0.0751 | 0.2447 | 2.8814 | 2.8814 | 4.1232 | 4.1232 | 0.84 | 0.84 | 51.8183 | 0.3521 | 0.031 | 1.7955 | 1.7955 | 0.0339 | 0.1075
0796 |  | 1 |  |  | PASS |  | PASS | 1.8053 | 1.8053 | 1.9138 | 1.9138 | 44.7882 | 44.7882 | 44.856 | 44.856 | 166.6346 | 11.5582 | 7.082 | 0.7218 | 0.2548 | 2.9161 | 2.9161 | 4.1724 | 4.1724 | 0.8413 | 0.8413 | 57.3455 | 0.5081 | 0.0378 | 1.8067 | 1.8067 | 0.0678 | 0.1085
0797 |  | 1 |  |  | PASS |  | PASS | 1.8046 | 1.8046 | 1.9118 | 1.9118 | 45.0459 | 45.0459 | 45.107 | 45.107 | 154.936 | 2.4024 | 1.3512 | 0.8337 | 0.2989 | 2.9051 | 2.9051 | 4.1622 | 4.1622 | 0.8407 | 0.8407 | 58.2611 | 0.5013 | 0.048 | 1.8053 | 1.8053 | 0.061 | 0.1072
0798 |  | 1 |  |  | PASS |  | PASS | 1.7941 | 1.7941 | 1.9026 | 1.9026 | 44.9917 | 44.9917 | 45.0527 | 45.0527 | 151.6807 | 19.2897 | 3.8708 | 0.2335 | 0.404 | 2.8949 | 2.8949 | 4.1351 | 4.1351 | 0.8413 | 0.8413 | 55.6501 | 0.3996 | 0.0039 | 1.7955 | 1.7955 | 0.061 | 0.1085
0799 |  | 1 |  |  | PASS |  | PASS | 1.8399 | 1.8399 | 1.9457 | 1.9457 | 44.8628 | 44.8628 | 44.9171 | 44.9171 | 184.7082 | 18.035 | 11.5242 | 0.1124 | 0.2548 | 2.9365 | 2.9365 | 4.3301 | 4.3301 | 0.843 | 0.843 | 71.4178 | 0.3115 | 0.0276 | 1.8409 | 1.8409 | 0.0543 | 0.1058
0800 |  | 1 |  |  | PASS |  | PASS | 1.807 | 1.807 | 1.9138 | 1.9138 | 44.8221 | 44.8221 | 44.9035 | 44.9035 | 190.5066 | 13.6706 | 15.6373 | 0.6641 | 0.1972 | 2.9272 | 2.9272 | 4.1843 | 4.1843 | 0.841 | 0.841 | 74.1984 | 0.4437 | 0.048 | 1.8084 | 1.8084 | 0.0814 | 0.1068
0801 |  | 1 |  |  | PASS |  | PASS | 1.8009 | 1.8009 | 1.9088 | 1.9088 | 43.7913 | 43.7913 | 43.9066 | 43.9066 | 224.1106 | 3.8266 | 11.0935 | 0.6302 | 0.3667 | 3.0475 | 3.0475 | 4.3199 | 4.3199 | 0.8441 | 0.8441 | 74.5374 | 0.3657 | 0.0751 | 1.8026 | 1.8026 | 0.1153 | 0.1078
0802 |  | 1 |  |  | PASS |  | PASS | 1.7975 | 1.7975 | 1.905 | 1.905 | 44.4762 | 44.4762 | 44.5508 | 44.5508 | 190.6423 | 19.9679 | 14.3827 | 0.7285 | 0.204 | 2.9653 | 2.9653 | 4.2097 | 4.2097 | 0.8417 | 0.8417 | 71.1126 | 0.5353 | 0.0683 | 1.7989 | 1.7989 | 0.0746 | 0.1075
0803 |  | 1 |  |  | PASS |  | PASS | 1.7853 | 1.7853 | 1.8915 | 1.8915 | 45.2019 | 45.2019 | 45.2697 | 45.2697 | 150.0191 | 4.176 | 1.0903 | 0.6845 | 0.2481 | 2.8687 | 2.8687 | 4.0842 | 4.0842 | 0.8393 | 0.8393 | 54.4972 | 0.3488 | 0.0446 | 1.7863 | 1.7863 | 0.0678 | 0.1061
0804 |  | 1 |  |  | PASS |  | PASS | 1.826 | 1.826 | 1.9311 | 1.9311 | 44.9442 | 44.9442 | 45.0188 | 45.0188 | 162.769 | 20.3748 | 5.8037 | 0.6641 | 0.2243 | 2.9204 | 2.9204 | 4.2572 | 4.2572 | 0.842 | 0.842 | 58.0915 | 0.464 | 0.0717 | 1.8274 | 1.8274 | 0.0746 | 0.1051
0805 |  | 1 |  |  | PASS |  | PASS | 1.7704 | 1.7704 | 1.8769 | 1.8769 | 45.2358 | 45.2358 | 45.3172 | 45.3172 | 137.3371 | 1.0564 | 14.4505 | 0.6811 | 0.1735 | 2.8492 | 2.8492 | 4.0554 | 4.0554 | 0.8386 | 0.8386 | 52.3948 | 0.3996 | 0.0514 | 1.7711 | 1.7711 | 0.0814 | 0.1065
0806 |  | 1 |  |  | PASS |  | PASS | 1.7816 | 1.7816 | 1.8887 | 1.8887 | 45.1951 | 45.1951 | 45.2629 | 45.2629 | 147.1369 | 14.8135 | 9.1607 | 0.0639 | 0.1294 | 2.8636 | 2.8636 | 4.0842 | 4.0842 | 0.8396 | 0.8396 | 51.6827 | 0.3148 | 0.0819 | 1.7826 | 1.7826 | 0.0678 | 0.1072
0807 |  | 1 |  |  | PASS |  | PASS | 1.8789 | 1.8789 | 1.9871 | 1.9871 | 45.3647 | 45.3647 | 45.4393 | 45.4393 | 211.8355 | 10.5748 | 2.8772 | 2.7937 | 0.1429 | 2.9585 | 2.9585 | 4.3368 | 4.3368 | 0.8464 | 0.8464 | 85.9309 | 0.5217 | 0.1056 | 1.8806 | 1.8806 | 0.0746 | 0.1082
0808 |  | 1 |  |  | PASS |  | PASS | 1.8711 | 1.8711 | 1.98 | 1.98 | 45.5952 | 45.5952 | 45.6427 | 45.6427 | 186.7427 | 30.7513 | 3.9048 | 2.1901 | 0.3396 | 2.9161 | 2.9161 | 4.2487 | 4.2487 | 0.8437 | 0.8437 | 71.9264 | 0.3623 | 0.0005 | 1.8731 | 1.8731 | 0.0475 | 0.1089
0809 |  | 1 |  |  | PASS |  | PASS | 1.886 | 1.886 | 1.9939 | 1.9939 | 45.6088 | 45.6088 | 45.6698 | 45.6698 | 184.8777 | 41.9417 | 1.7581 | 2.2308 | 0.2582 | 2.9289 | 2.9289 | 4.2843 | 4.2843 | 0.8437 | 0.8437 | 72.2655 | 0.2504 | 0.1226 | 1.8874 | 1.8874 | 0.061 | 0.1078
0810 |  | 1 |  |  | PASS |  | PASS | 1.9335 | 1.9335 | 2.0444 | 2.0444 | 45.2019 | 45.2019 | 45.2968 | 45.2968 | 222.2117 | 27.2586 | 3.0128 | 2.7225 | 0.2786 | 2.9924 | 2.9924 | 4.4318 | 4.4318 | 0.8468 | 0.8468 | 87.1855 | 0.4844 | 0.0412 | 1.9355 | 1.9355 | 0.0949 | 0.1109
0811 |  | 1 |  |  | PASS |  | PASS | 1.9091 | 1.9091 | 2.0179 | 2.0179 | 45.6156 | 45.6156 | 45.6766 | 45.6766 | 193.0159 | 12.4059 | 1.192 | 1.6543 | 0.4888 | 2.9407 | 2.9407 | 4.3114 | 4.3114 | 0.8451 | 0.8451 | 71.5534 | 0.4098 | 0.0097 | 1.9101 | 1.9101 | 0.061 | 0.1089
0812 |  | 1 |  |  | PASS |  | PASS | 1.8341 | 1.8341 | 1.9416 | 1.9416 | 46.1174 | 46.1174 | 46.1853 | 46.1853 | 146.5265 | 15.7291 | 0.7173 | 2.2613 | 0.4651 | 2.9255 | 2.9255 | 4.2334 | 4.2334 | 0.8437 | 0.8437 | 59.6513 | 0.4403 | 0.0107 | 1.8352 | 1.8352 | 0.0678 | 0.1075
0813 |  | 1 |  |  | PASS |  | PASS | 1.864 | 1.864 | 1.9732 | 1.9732 | 45.7377 | 45.7377 | 45.7919 | 45.7919 | 176.4683 | 10.846 | 1.419 | 2.7394 | 0.2582 | 3.0289 | 3.0289 | 4.3029 | 4.3029 | 0.8447 | 0.8447 | 65.2803 | 0.481 | 0.0378 | 1.8647 | 1.8647 | 0.0543 | 0.1092
0814 |  | 1 |  |  | PASS |  | PASS | 1.8497 | 1.8497 | 1.9579 | 1.9579 | 45.5613 | 45.5613 | 45.6631 | 45.6631 | 178.1637 | 23.6641 | 7.0583 | 2.7021 | 0.1633 | 2.9416 | 2.9416 | 4.2826 | 4.2826 | 0.8441 | 0.8441 | 67.3148 | 0.325 | 0.0819 | 1.8511 | 1.8511 | 0.1017 | 0.1082
0815 |  | 1 |  |  | PASS |  | PASS | 1.8589 | 1.8589 | 1.9681 | 1.9681 | 45.4325 | 45.4325 | 45.5071 | 45.5071 | 188.8112 | 18.035 | 3.2944 | 2.3935 | 0.1836 | 2.9543 | 2.9543 | 4.2843 | 4.2843 | 0.8434 | 0.8434 | 70.7057 | 0.3725 | 0.0683 | 1.8603 | 1.8603 | 0.0746 | 0.1092
0816 |  | 1 |  |  | PASS |  | PASS | 1.8382 | 1.8382 | 1.945 | 1.945 | 45.7444 | 45.7444 | 45.819 | 45.819 | 162.4638 | 6.4038 | 2.6059 | 2.2138 | 0.1429 | 2.8983 | 2.8983 | 4.1859 | 4.1859 | 0.8424 | 0.8424 | 60.6347 | 0.2843 | 0.1022 | 1.8389 | 1.8389 | 0.0746 | 0.1068
0817 |  | 1 |  |  | PASS |  | PASS | 1.8355 | 1.8355 | 1.9437 | 1.9437 | 46.3887 | 46.3887 | 46.4498 | 46.4498 | 140.1516 | 33.125 | 2.4467 | 1.5661 | 0.3498 | 2.9128 | 2.9128 | 4.2199 | 4.2199 | 0.843 | 0.843 | 57.922 | 0.3861 | 0.0005 | 1.8369 | 1.8369 | 0.061 | 0.1082
0818 |  | 1 |  |  | PASS |  | PASS | 1.8545 | 1.8545 | 1.9644 | 1.9644 | 46.131 | 46.131 | 46.2124 | 46.2124 | 149.6122 | 30.1748 | 2.4128 | 1.6272 | 0.5329 | 2.956 | 2.956 | 4.2826 | 4.2826 | 0.8441 | 0.8441 | 63.0423 | 0.3894 | 0.0063 | 1.8555 | 1.8555 | 0.0814 | 0.1099
0819 |  | 1 |  |  | PASS |  | PASS | 1.844 | 1.844 | 1.9508 | 1.9508 | 46.1988 | 46.1988 | 46.2599 | 46.2599 | 144.8989 | 22.2738 | 4.8881 | 2.2647 | 0.3498 | 2.9501 | 2.9501 | 4.2894 | 4.2894 | 0.8437 | 0.8437 | 61.279 | 0.3894 | 0.0073 | 1.8443 | 1.8443 | 0.061 | 0.1068
0820 |  | 1 |  |  | PASS |  | PASS | 1.8365 | 1.8365 | 1.944 | 1.944 | 46.0835 | 46.0835 | 46.1446 | 46.1446 | 153.6135 | 5.9291 | 1.2938 | 2.207 | 0.2345 | 2.9534 | 2.9534 | 4.2707 | 4.2707 | 0.8427 | 0.8427 | 60.906 | 0.2877 | 0.1022 | 1.8375 | 1.8375 | 0.061 | 0.1075
0821 |  | 1 |  |  | PASS |  | PASS | 1.8518 | 1.8518 | 1.9583 | 1.9583 | 45.9343 | 45.9343 | 45.9886 | 45.9886 | 159.0729 | 10.3374 | 1.8938 | 2.6546 | 0.1802 | 3.0085 | 3.0085 | 4.5878 | 4.5878 | 0.8464 | 0.8464 | 65.1446 | 0.5047 | 0.0751 | 1.8535 | 1.8535 | 0.0543 | 0.1065
0822 |  | 1 |  |  | PASS |  | PASS | 1.921 | 1.921 | 2.0315 | 2.0315 | 45.7512 | 45.7512 | 45.7987 | 45.7987 | 172.7043 | 0.1408 | 5.9291 | 2.0816 | 0.36 | 2.9009 | 2.9009 | 4.3097 | 4.3097 | 0.8441 | 0.8441 | 69.2815 | 0.4878 | 0.0412 | 1.923 | 1.923 | 0.0475 | 0.1105
0823 |  | 1 |  |  | PASS |  | PASS | 1.9155 | 1.9155 | 2.0268 | 2.0268 | 45.7105 | 45.7105 | 45.758 | 45.758 | 176.6378 | 29.1575 | 4.81 | 3.0243 | 0.2887 | 2.9475 | 2.9475 | 4.3674 | 4.3674 | 0.8454 | 0.8454 | 66.5349 | 0.2877 | 0.1056 | 1.9176 | 1.9176 | 0.0475 | 0.1112
0824 |  | 1 |  |  | PASS |  | PASS | 1.8986 | 1.8986 | 2.0071 | 2.0071 | 45.9411 | 45.9411 | 46.0089 | 46.0089 | 161.1752 | 16.136 | 0.4356 | 2.6919 | 0.326 | 2.9128 | 2.9128 | 4.2979 | 4.2979 | 0.8444 | 0.8444 | 63.1779 | 0.4878 | 0.0344 | 1.8996 | 1.8996 | 0.0678 | 0.1085
0825 |  | 1 |  |  | PASS |  | PASS | 1.8447 | 1.8447 | 1.9518 | 1.9518 | 46.1378 | 46.1378 | 46.1988 | 46.1988 | 154.9699 | 13.0502 | 6.3123 | 1.9256 | 0.499 | 2.9017 | 2.9017 | 4.2419 | 4.2419 | 0.8427 | 0.8427 | 63.2457 | 0.4098 | 0.0107 | 1.847 | 1.847 | 0.061 | 0.1072
0826 |  | 1 |  |  | PASS |  | PASS | 1.8993 | 1.8993 | 2.0078 | 2.0078 | 45.8394 | 45.8394 | 45.9276 | 45.9276 | 157.547 | 24.1049 | 3.7352 | 1.8035 | 0.1701 | 2.9882 | 2.9882 | 4.4572 | 4.4572 | 0.8464 | 0.8464 | 61.2112 | 0.3894 | 0.0005 | 1.9006 | 1.9006 | 0.0882 | 0.1085
0827 |  | 1 |  |  | PASS |  | PASS | 1.9854 | 1.9854 | 2.098 | 2.098 | 44.5373 | 44.5373 | 44.6593 | 44.6593 | 260.8681 | 23.9014 | 5.4646 | 1.8238 | 0.2921 | 3.0687 | 3.0687 | 4.5878 | 4.5878 | 0.8498 | 0.8498 | 94.0691 | 0.3047 | 0.0514 | 1.9864 | 1.9864 | 0.1221 | 0.1126
0828 |  | 1 |  |  | PASS |  | PASS | 1.9925 | 1.9925 | 2.1041 | 2.1041 | 45.1951 | 45.1951 | 45.2562 | 45.2562 | 212.4797 | 19.9001 | 7.0142 | 1.2338 | 0.3362 | 3.006 | 3.006 | 4.5844 | 4.5844 | 0.8485 | 0.8485 | 79.3525 | 0.4335 | 0.0141 | 1.9939 | 1.9939 | 0.061 | 0.1116
0829 |  | 1 |  |  | PASS |  | PASS | 1.9854 | 1.9854 | 2.0983 | 2.0983 | 45.4257 | 45.4257 | 45.5139 | 45.5139 | 196.1016 | 2.8772 | 1.9719 | 1.0846 | 0.3362 | 2.9585 | 2.9585 | 4.4555 | 4.4555 | 0.8468 | 0.8468 | 71.1465 | 0.6641 | 0.0107 | 1.9871 | 1.9871 | 0.0882 | 0.1129
0830 |  | 1 |  |  | PASS |  | PASS | 1.9508 | 1.9508 | 2.0617 | 2.0617 | 45.4935 | 45.4935 | 45.5681 | 45.5681 | 186.0306 | 20.1035 | 6.2003 | 2.007 | 0.2718 | 2.9534 | 2.9534 | 4.4098 | 4.4098 | 0.8454 | 0.8454 | 72.469 | 0.3555 | 0.0412 | 1.9511 | 1.9511 | 0.0746 | 0.1109
0831 |  | 1 |  |  | PASS |  | PASS | 1.9884 | 1.9884 | 2.0986 | 2.0986 | 45.3579 | 45.3579 | 45.4121 | 45.4121 | 193.6941 | 21.0191 | 10.8799 | 2.2918 | 0.2684 | 2.9907 | 2.9907 | 4.5488 | 4.5488 | 0.8478 | 0.8478 | 71.4517 | 0.3725 | 0.0344 | 1.9895 | 1.9895 | 0.0543 | 0.1102
0832 |  | 1 |  |  | PASS |  | PASS | 1.886 | 1.886 | 1.9939 | 1.9939 | 45.48 | 45.48 | 45.541 | 45.541 | 185.6237 | 21.053 | 3.3519 | 0.932 | 0.2616 | 2.9433 | 2.9433 | 4.2962 | 4.2962 | 0.8437 | 0.8437 | 67.7217 | 0.481 | 0.048 | 1.8867 | 1.8867 | 0.061 | 0.1078
0833 |  | 1 |  |  | PASS |  | PASS | 1.9016 | 1.9016 | 2.0118 | 2.0118 | 45.5071 | 45.5071 | 45.5681 | 45.5681 | 183.0466 | 2.2329 | 2.5041 | 1.7357 | 0.265 | 2.939 | 2.939 | 4.3029 | 4.3029 | 0.8437 | 0.8437 | 69.4511 | 0.2843 | 0.1192 | 1.9037 | 1.9037 | 0.061 | 0.1102
0834 |  | 1 |  |  | PASS |  | PASS | 1.9606 | 1.9606 | 2.0695 | 2.0695 | 44.9103 | 44.9103 | 44.9645 | 44.9645 | 217.3627 | 12.372 | 5.3968 | 1.5085 | 0.2006 | 3.0586 | 3.0586 | 4.598 | 4.598 | 0.8474 | 0.8474 | 75.826 | 0.5081 | 0.0683 | 1.9613 | 1.9613 | 0.0543 | 0.1089
0835 |  | 1 |  |  | PASS |  | PASS | 1.9464 | 1.9464 | 2.0573 | 2.0573 | 44.7814 | 44.7814 | 44.8628 | 44.8628 | 219.838 | 3.7927 | 7.9399 | 1.4 | 0.1531 | 3.0552 | 3.0552 | 4.503 | 4.503 | 0.8471 | 0.8471 | 77.0806 | 0.3759 | 0.0717 | 1.9477 | 1.9477 | 0.0814 | 0.1109
0836 |  | 1 |  |  | PASS |  | PASS | 1.9871 | 1.9871 | 2.0973 | 2.0973 | 45.2697 | 45.2697 | 45.3375 | 45.3375 | 209.7331 | 1.1138 | 0.3 | 1.2677 | 0.2752 | 3.0035 | 3.0035 | 4.642 | 4.642 | 0.8481 | 0.8481 | 77.8945 | 0.5149 | 0.0514 | 1.9888 | 1.9888 | 0.0678 | 0.1102
0837 |  | 1 |  |  | PASS |  | PASS | 1.8152 | 1.8152 | 1.9233 | 1.9233 | 46.0903 | 46.0903 | 46.1446 | 46.1446 | 154.7325 | 10.4052 | 1.9719 | 1.9459 | 0.1836 | 2.8958 | 2.8958 | 4.1792 | 4.1792 | 0.842 | 0.842 | 64.5343 | 0.5013 | 0.0717 | 1.8165 | 1.8165 | 0.0543 | 0.1082
0838 |  | 1 |  |  | PASS |  | PASS | 1.8233 | 1.8233 | 1.9311 | 1.9311 | 46.0225 | 46.0225 | 46.07 | 46.07 | 155.3768 | 3.4197 | 6.4377 | 2.2511 | 0.1056 | 2.9051 | 2.9051 | 4.1893 | 4.1893 | 0.8417 | 0.8417 | 63.6187 | 0.2063 | 0.1056 | 1.8253 | 1.8253 | 0.0475 | 0.1078
0839 |  | 1 |  |  | PASS |  | PASS | 1.8623 | 1.8623 | 1.9718 | 1.9718 | 45.5342 | 45.5342 | 45.5885 | 45.5885 | 177.2482 | 33.2607 | 2.8772 | 2.5122 | 0.3803 | 2.956 | 2.956 | 4.2995 | 4.2995 | 0.8437 | 0.8437 | 70.5701 | 0.2708 | 0.126 | 1.8643 | 1.8643 | 0.0543 | 0.1095
0840 |  | 1 |  |  | PASS |  | PASS | 1.8325 | 1.8325 | 1.9396 | 1.9396 | 45.7784 | 45.7784 | 45.8597 | 45.8597 | 172.3653 | 13.5589 | 6.5158 | 2.1223 | 0.282 | 2.9026 | 2.9026 | 4.1859 | 4.1859 | 0.8417 | 0.8417 | 66.7384 | 0.2708 | 0.1226 | 1.8338 | 1.8338 | 0.0814 | 0.1072
0841 |  | 1 |  |  | PASS |  | PASS | 1.8725 | 1.8725 | 1.9813 | 1.9813 | 45.4121 | 45.4121 | 45.48 | 45.48 | 186.6071 | 3.7249 | 3.1145 | 2.2477 | 0.1497 | 2.956 | 2.956 | 4.325 | 4.325 | 0.8441 | 0.8441 | 68.0947 | 0.3521 | 0.0751 | 1.8748 | 1.8748 | 0.0678 | 0.1089
0842 |  | 1 |  |  | PASS |  | PASS | 1.8358 | 1.8358 | 1.9447 | 1.9447 | 46.4565 | 46.4565 | 46.5244 | 46.5244 | 145.7466 | 5.7934 | 4.0979 | 1.7628 | 0.0853 | 2.889 | 2.889 | 4.1775 | 4.1775 | 0.8417 | 0.8417 | 58.0915 | 0.2742 | 0.109 | 1.8375 | 1.8375 | 0.0678 | 0.1089
0843 |  | 1 |  |  | PASS |  | PASS | 1.8206 | 1.8206 | 1.9271 | 1.9271 | 46.348 | 46.348 | 46.4158 | 46.4158 | 151.1042 | 0.8425 | 2.3007 | 2.3189 | 0.282 | 2.8899 | 2.8899 | 4.1843 | 4.1843 | 0.842 | 0.842 | 61.4485 | 0.2843 | 0.1022 | 1.8219 | 1.8219 | 0.0678 | 0.1065
0844 |  | 1 |  |  | PASS |  | PASS | 1.8555 | 1.8555 | 1.9644 | 1.9644 | 46.0768 | 46.0768 | 46.1446 | 46.1446 | 151.579 | 23.2572 | 2.8093 | 2.3189 | 0.0785 | 2.9416 | 2.9416 | 4.2724 | 4.2724 | 0.8427 | 0.8427 | 64.2291 | 0.2436 | 0.1294 | 1.8569 | 1.8569 | 0.0678 | 0.1089
0845 |  | 1 |  |  | PASS |  | PASS | 1.8067 | 1.8067 | 1.9135 | 1.9135 | 46.4362 | 46.4362 | 46.4837 | 46.4837 | 145.0684 | 4.7864 | 1.1477 | 2.051 | 0.3057 | 2.8822 | 2.8822 | 4.1351 | 4.1351 | 0.8413 | 0.8413 | 61.6181 | 0.264 | 0.1192 | 1.807 | 1.807 | 0.0475 | 0.1068
0846 |  | 1 |  |  | PASS |  | PASS | 1.8314 | 1.8314 | 1.9379 | 1.9379 | 46.0428 | 46.0428 | 46.1039 | 46.1039 | 153.7491 | 9.6931 | 4.0065 | 2.4783 | 0.265 | 2.9178 | 2.9178 | 4.2436 | 4.2436 | 0.8434 | 0.8434 | 61.2112 | 0.5047 | 0.0683 | 1.8321 | 1.8321 | 0.061 | 0.1065
0847 |  | 1 |  |  | PASS |  | PASS | 1.9182 | 1.9182 | 2.0278 | 2.0278 | 45.7716 | 45.7716 | 45.8258 | 45.8258 | 180.3 | 2.7076 | 2.5823 | 2.2884 | 0.1701 | 2.9085 | 2.9085 | 4.3029 | 4.3029 | 0.8444 | 0.8444 | 70.0275 | 0.3386 | 0.0853 | 1.9203 | 1.9203 | 0.0543 | 0.1095
0848 |  | 1 |  |  | PASS |  | PASS | 1.8915 | 1.8915 | 1.9996 | 1.9996 | 45.8869 | 45.8869 | 45.9411 | 45.9411 | 172.7043 | 23.0876 | 2.1076 | 1.9663 | 0.4447 | 2.8797 | 2.8797 | 4.269 | 4.269 | 0.843 | 0.843 | 66.8401 | 0.3827 | 0.0039 | 1.8932 | 1.8932 | 0.0543 | 0.1082
0849 |  | 1 |  |  | PASS |  | PASS | 1.9179 | 1.9179 | 2.0295 | 2.0295 | 45.6359 | 45.6359 | 45.697 | 45.697 | 173.6199 | 5.9969 | 2.3007 | 2.4478 | 0.0785 | 2.9509 | 2.9509 | 4.3538 | 4.3538 | 0.8447 | 0.8447 | 64.2969 | 0.3488 | 0.0107 | 1.9193 | 1.9193 | 0.061 | 0.1116
0850 |  | 1 |  |  | PASS |  | PASS | 1.8474 | 1.8474 | 1.9539 | 1.9539 | 46.1853 | 46.1853 | 46.2463 | 46.2463 | 153.6135 | 6.6412 | 7.9637 | 1.9357 | 0.1972 | 2.8704 | 2.8704 | 4.1792 | 4.1792 | 0.842 | 0.842 | 64.0256 | 0.3657 | 0.0175 | 1.8477 | 1.8477 | 0.061 | 0.1065
0851 |  | 1 |  |  | PASS |  | PASS | 1.8528 | 1.8528 | 1.9593 | 1.9593 | 46.1378 | 46.1378 | 46.2124 | 46.2124 | 150.6634 | 27.1907 | 8.6758 | 2.2104 | 0.2175 | 2.9195 | 2.9195 | 4.2775 | 4.2775 | 0.8444 | 0.8444 | 63.1101 | 0.3386 | 0.0378 | 1.8538 | 1.8538 | 0.0746 | 0.1065
0852 |  | 1 |  |  | PASS |  | PASS | 1.96 | 1.96 | 2.0712 | 2.0712 | 45.697 | 45.697 | 45.7444 | 45.7444 | 179.7235 | 3.1588 | 8.9233 | 1.2745 | 0.2989 | 2.9034 | 2.9034 | 4.3504 | 4.3504 | 0.8447 | 0.8447 | 67.5861 | 0.3996 | 0.031 | 1.962 | 1.962 | 0.0475 | 0.1112
0853 |  | 1 |  |  | PASS |  | PASS | 1.9667 | 1.9667 | 2.0759 | 2.0759 | 45.4528 | 45.4528 | 45.5139 | 45.5139 | 182.3684 | 6.9125 | 7.2516 | 1.0643 | 0.2447 | 2.945 | 2.945 | 4.4504 | 4.4504 | 0.8457 | 0.8457 | 69.5189 | 0.5827 | 0.0378 | 1.9674 | 1.9674 | 0.061 | 0.1092
0854 |  | 1 |  |  | PASS |  | PASS | 1.9325 | 1.9325 | 2.0434 | 2.0434 | 45.6563 | 45.6563 | 45.7512 | 45.7512 | 168.2283 | 2.2668 | 12.4499 | 1.7425 | 0.2108 | 2.9094 | 2.9094 | 4.3199 | 4.3199 | 0.8444 | 0.8444 | 64.9073 | 0.3725 | 0.0717 | 1.9335 | 1.9335 | 0.0949 | 0.1109
0855 |  | 1 |  |  | PASS |  | PASS | 1.905 | 1.905 | 2.0122 | 2.0122 | 45.8055 | 45.8055 | 45.8801 | 45.8801 | 159.3781 | 12.7789 | 2.5381 | 1.0982 | 0.2243 | 2.9119 | 2.9119 | 4.2995 | 4.2995 | 0.8437 | 0.8437 | 62.9744 | 0.4912 | 0.0344 | 1.906 | 1.906 | 0.0746 | 0.1072
0856 |  | 1 |  |  | PASS |  | PASS | 1.9243 | 1.9243 | 2.0339 | 2.0339 | 45.5817 | 45.5817 | 45.6563 | 45.6563 | 166.5329 | 7.0142 | 5.3968 | 2.3834 | 0.3125 | 2.9348 | 2.9348 | 4.364 | 4.364 | 0.8457 | 0.8457 | 65.8567 | 0.3894 | 0.0175 | 1.9247 | 1.9247 | 0.0746 | 0.1095
0857 |  | 1 |  |  | PASS |  | PASS | 1.9298 | 1.9298 | 2.0393 | 2.0393 | 45.7716 | 45.7716 | 45.8394 | 45.8394 | 172.5009 | 12.745 | 4.3692 | 2.2681 | 0.2718 | 2.9424 | 2.9424 | 4.2911 | 4.2911 | 0.8441 | 0.8441 | 64.4325 | 0.2945 | 0.109 | 1.9311 | 1.9311 | 0.0678 | 0.1095
0858 |  | 1 |  |  | PASS |  | PASS | 1.9603 | 1.9603 | 2.0698 | 2.0698 | 45.5274 | 45.5274 | 45.5885 | 45.5885 | 186.9462 | 26.4786 | 15.6712 | 1.8645 | 0.2854 | 2.9128 | 2.9128 | 4.4199 | 4.4199 | 0.8451 | 0.8451 | 70.4684 | 0.4471 | 0.048 | 1.9613 | 1.9613 | 0.061 | 0.1095
0859 |  | 1 |  |  | PASS |  | PASS | 1.9515 | 1.9515 | 2.0613 | 2.0613 | 45.7851 | 45.7851 | 45.8597 | 45.8597 | 177.2482 | 24.0371 | 3.8708 | 1.539 | 0.5329 | 2.8738 | 2.8738 | 4.3046 | 4.3046 | 0.8437 | 0.8437 | 69.858 | 0.4267 | 0.0073 | 1.9522 | 1.9522 | 0.0746 | 0.1099
0860 |  | 1 |  |  | PASS |  | PASS | 1.9996 | 1.9996 | 2.1122 | 2.1122 | 45.0527 | 45.0527 | 45.1409 | 45.1409 | 219.9058 | 15.6952 | 12.9585 | 1.2067 | 0.2006 | 2.989 | 2.989 | 4.5115 | 4.5115 | 0.8478 | 0.8478 | 83.5912 | 0.4234 | 0.0683 | 2.0013 | 2.0013 | 0.0882 | 0.1126
0861 |  | 1 |  |  | PASS |  | PASS | 2.0149 | 2.0149 | 2.1295 | 2.1295 | 44.795 | 44.795 | 44.8967 | 44.8967 | 252.8994 | 22.952 | 2.4806 | 1.5933 | 0.5227 | 3.0128 | 3.0128 | 4.5742 | 4.5742 | 0.8491 | 0.8491 | 94.0013 | 0.4166 | 0.0039 | 2.0169 | 2.0169 | 0.1017 | 0.1146
0862 |  | 1 |  |  | PASS |  | PASS | 1.749 | 1.749 | 1.8521 | 1.8521 | 45.2833 | 45.2833 | 45.3647 | 45.3647 | 158.6999 | 20.6122 | 4.8439 | 2.1256 | 0.1802 | 2.9992 | 2.9992 | 4.7828 | 4.7828 | 0.8451 | 0.8451 | 57.9559 | 0.3827 | 0.0955 | 1.7504 | 1.7504 | 0.0814 | 0.1031
0863 |  | 1 |  |  | PASS |  | PASS | 1.7158 | 1.7158 | 1.8206 | 1.8206 | 46.0225 | 46.0225 | 46.07 | 46.07 | 123.57 | 40.5513 | 6.6514 | 2.285 | 0.5193 | 2.8593 | 2.8593 | 4.0164 | 4.0164 | 0.8393 | 0.8393 | 54.6667 | 0.3962 | 0.0005 | 1.7165 | 1.7165 | 0.0475 | 0.1048
0864 |  | 1 |  |  | PASS |  | PASS | 1.768 | 1.768 | 1.8748 | 1.8748 | 45.5274 | 45.5274 | 45.5681 | 45.5681 | 138.5579 | 22.7824 | 3.4978 | 2.5156 | 0.499 | 2.917 | 2.917 | 4.1164 | 4.1164 | 0.8437 | 0.8437 | 51.0723 | 0.4064 | 0.0073 | 1.7677 | 1.7677 | 0.0407 | 0.1068
0865 |  | 1 |  |  | PASS |  | PASS | 1.7701 | 1.7701 | 1.8759 | 1.8759 | 45.5546 | 45.5546 | 45.6156 | 45.6156 | 135.9808 | 20.4765 | 6.9803 | 2.8411 | 0.2514 | 2.8949 | 2.8949 | 4.1029 | 4.1029 | 0.8417 | 0.8417 | 50.0212 | 0.4912 | 0.0378 | 1.7704 | 1.7704 | 0.061 | 0.1058
0866 |  | 1 |  |  | PASS |  | PASS | 1.8993 | 1.8993 | 2.0074 | 2.0074 | 45.8869 | 45.8869 | 45.9547 | 45.9547 | 161.8873 | 30.9887 | 3.7691 | 1.7425 | 0.3193 | 2.8704 | 2.8704 | 4.2436 | 4.2436 | 0.843 | 0.843 | 64.0256 | 0.3996 | 0.0039 | 1.9003 | 1.9003 | 0.0678 | 0.1082
0867 |  | 1 |  |  | PASS |  | PASS | 1.6792 | 1.6792 | 1.7833 | 1.7833 | 45.9276 | 45.9276 | 45.9818 | 45.9818 | 134.794 | 10.9478 | 2.7076 | 7.6462 | 0.1158 | 2.8771 | 2.8771 | 4.0707 | 4.0707 | 0.8403 | 0.8403 | 54.9719 | 0.2369 | 0.109 | 1.6812 | 1.6812 | 0.0543 | 0.1041
0868 |  | 1 |  |  | PASS |  | PASS | 1.6358 | 1.6358 | 1.7395 | 1.7395 | 46.3548 | 46.3548 | 46.4091 | 46.4091 | 126.6558 | 1.2834 | 1.7007 | 5.2623 | 0.3735 | 2.8068 | 2.8068 | 3.9011 | 3.9011 | 0.8369 | 0.8369 | 52.9034 | 0.3928 | 0.0107 | 1.6375 | 1.6375 | 0.0543 | 0.1038
0869 |  | 1 |  |  | PASS |  | PASS | 1.6727 | 1.6727 | 1.7768 | 1.7768 | 45.9208 | 45.9208 | 45.9886 | 45.9886 | 134.76 | 19.0184 | 0.7408 | 4.9571 | 0.2582 | 2.8755 | 2.8755 | 4.0266 | 4.0266 | 0.8386 | 0.8386 | 50.9028 | 0.4267 | 0.0412 | 1.6738 | 1.6738 | 0.0678 | 0.1041
0870 |  | 1 |  |  | PASS |  | PASS | 1.6639 | 1.6639 | 1.7677 | 1.7677 | 46.1174 | 46.1174 | 46.1853 | 46.1853 | 129.8432 | 13.3893 | 2.2771 | 4.2349 | 0.1633 | 2.839 | 2.839 | 3.9672 | 3.9672 | 0.8376 | 0.8376 | 52.9034 | 0.481 | 0.0514 | 1.6653 | 1.6653 | 0.0678 | 0.1038
0871 |  | 1 |  |  | PASS |  | PASS | 1.6853 | 1.6853 | 1.7894 | 1.7894 | 46.0632 | 46.0632 | 46.1242 | 46.1242 | 131.03 | 23.7997 | 5.3968 | 2.3393 | 0.2786 | 2.8576 | 2.8576 | 3.9944 | 3.9944 | 0.839 | 0.839 | 51.4114 | 0.3725 | 0.0582 | 1.6866 | 1.6866 | 0.061 | 0.1041
0872 |  | 1 |  |  | PASS |  | PASS | 1.7802 | 1.7802 | 1.8843 | 1.8843 | 45.8326 | 45.8326 | 45.9208 | 45.9208 | 140.0838 | 5.0474 | 0.4017 | 2.5733 | 0.2345 | 2.9077 | 2.9077 | 4.5183 | 4.5183 | 0.8424 | 0.8424 | 55.1075 | 0.2708 | 0.0989 | 1.7816 | 1.7816 | 0.0882 | 0.1041
0873 |  | 1 |  |  | PASS |  | PASS | 1.6816 | 1.6816 | 1.7867 | 1.7867 | 46.4769 | 46.4769 | 46.5515 | 46.5515 | 127.7069 | 17.8315 | 1.1138 | 3.2481 | 0.109 | 2.8127 | 2.8127 | 3.9367 | 3.9367 | 0.8376 | 0.8376 | 51.8183 | 0.2742 | 0.0887 | 1.6839 | 1.6839 | 0.0746 | 0.1051
0874 |  | 1 |  |  | PASS |  | PASS | 1.6744 | 1.6744 | 1.7785 | 1.7785 | 46.4158 | 46.4158 | 46.4701 | 46.4701 | 127.673 | 28.7506 | 2.6737 | 5.1199 | 0.0751 | 2.839 | 2.839 | 3.9774 | 3.9774 | 0.8383 | 0.8383 | 52.7339 | 0.2504 | 0.1056 | 1.6758 | 1.6758 | 0.0543 | 0.1041
0875 |  | 1 |  |  | PASS |  | PASS | 1.6727 | 1.6727 | 1.7765 | 1.7765 | 46.2599 | 46.2599 | 46.3277 | 46.3277 | 127.3679 | 27.462 | 1.7685 | 4.4994 | 0.3023 | 2.8339 | 2.8339 | 3.9791 | 3.9791 | 0.8379 | 0.8379 | 52.4626 | 0.3861 | 0.031 | 1.6734 | 1.6734 | 0.0678 | 0.1038
0876 |  | 1 |  |  | PASS |  | PASS | 1.6327 | 1.6327 | 1.7348 | 1.7348 | 46.2666 | 46.2666 | 46.3006 | 46.3006 | 132.6577 | 20.9852 | 6.6514 | 6.2423 | 0.2108 | 2.8178 | 2.8178 | 3.9164 | 3.9164 | 0.8379 | 0.8379 | 52.9373 | 0.4742 | 0.0548 | 1.6327 | 1.6327 | 0.0339 | 0.1021
0877 |  | 1 |  |  | PASS |  | PASS | 1.8664 | 1.8664 | 1.9752 | 1.9752 | 44.8357 | 44.8357 | 44.8967 | 44.8967 | 196.9833 | 20.5104 | 4.5388 | 1.756 | 0.3464 | 2.9475 | 2.9475 | 4.3352 | 4.3352 | 0.8454 | 0.8454 | 67.7895 | 0.5013 | 0.0209 | 1.8684 | 1.8684 | 0.061 | 0.1089
0878 |  | 1 |  |  | PASS |  | PASS | 1.7901 | 1.7901 | 1.8979 | 1.8979 | 45.3986 | 45.3986 | 45.4257 | 45.4257 | 172.5687 | 5.8612 | 2.7179 | 2.7021 | 0.4617 | 2.85 | 2.85 | 4.0893 | 4.0893 | 0.8407 | 0.8407 | 63.5509 | 0.4471 | 0.0107 | 1.7918 | 1.7918 | 0.0271 | 0.1078
0879 |  | 1 |  |  | PASS |  | PASS | 1.7918 | 1.7918 | 1.9006 | 1.9006 | 45.2494 | 45.2494 | 45.3104 | 45.3104 | 177.2143 | 22.0364 | 2.1311 | 2.7191 | 0.2379 | 2.8975 | 2.8975 | 4.1537 | 4.1537 | 0.8424 | 0.8424 | 63.6187 | 0.481 | 0.0276 | 1.7931 | 1.7931 | 0.061 | 0.1089
0880 |  | 1 |  |  | PASS |  | PASS | 1.7721 | 1.7721 | 1.8803 | 1.8803 | 45.7512 | 45.7512 | 45.8055 | 45.8055 | 152.8675 | 24.071 | 3.9048 | 2.2443 | 0.3701 | 2.8339 | 2.8339 | 4.0605 | 4.0605 | 0.8396 | 0.8396 | 58.295 | 0.3996 | 0.0063 | 1.7734 | 1.7734 | 0.0543 | 0.1082
0881 |  | 1 |  |  | PASS |  | PASS | 1.7222 | 1.7222 | 1.8257 | 1.8257 | 46.0632 | 46.0632 | 46.1174 | 46.1174 | 140.9315 | 0.5138 | 2.0398 | 1.7967 | 0.3227 | 2.828 | 2.828 | 4.0232 | 4.0232 | 0.8383 | 0.8383 | 53.5477 | 0.3827 | 0.0005 | 1.7226 | 1.7226 | 0.0543 | 0.1034
0882 |  | 1 |  |  | PASS |  | PASS | 1.8911 | 1.8911 | 2.0023 | 2.0023 | 45.2019 | 45.2019 | 45.2562 | 45.2562 | 224.0767 | 29.6323 | 4.5829 | 2.1697 | 0.2514 | 2.9814 | 2.9814 | 4.3504 | 4.3504 | 0.8464 | 0.8464 | 81.7601 | 0.403 | 0.0005 | 1.8928 | 1.8928 | 0.0543 | 0.1112
0883 |  | 1 |  |  | PASS |  | PASS | 1.8504 | 1.8504 | 1.9579 | 1.9579 | 45.3782 | 45.3782 | 45.4325 | 45.4325 | 178.0281 | 17.2551 | 2.9214 | 2.1697 | 0.404 | 2.9458 | 2.9458 | 4.2995 | 4.2995 | 0.8454 | 0.8454 | 70.231 | 0.3996 | 0.0107 | 1.8521 | 1.8521 | 0.0543 | 0.1075
0884 |  | 1 |  |  | PASS |  | PASS | 1.8426 | 1.8426 | 1.9511 | 1.9511 | 45.3579 | 45.3579 | 45.4121 | 45.4121 | 160.3614 | 5.7256 | 4.4812 | 1.1558 | 0.2854 | 2.9382 | 2.9382 | 4.2555 | 4.2555 | 0.8444 | 0.8444 | 66.3653 | 0.6166 | 0.031 | 1.8436 | 1.8436 | 0.0543 | 0.1085
0885 |  | 1 |  |  | PASS |  | PASS | 1.8331 | 1.8331 | 1.9389 | 1.9389 | 45.3579 | 45.3579 | 45.4189 | 45.4189 | 176.0274 | 28.5132 | 0.5138 | 2.2002 | 0.2141 | 2.9501 | 2.9501 | 4.3606 | 4.3606 | 0.8447 | 0.8447 | 67.8913 | 0.3827 | 0.0073 | 1.8345 | 1.8345 | 0.061 | 0.1058
0886 |  | 1 |  |  | PASS |  | PASS | 1.8138 | 1.8138 | 1.9227 | 1.9227 | 45.2155 | 45.2155 | 45.2697 | 45.2697 | 174.1285 | 7.5568 | 3.3858 | 1.2542 | 0.4142 | 2.8907 | 2.8907 | 4.169 | 4.169 | 0.8424 | 0.8424 | 63.6187 | 0.4844 | 0.0276 | 1.8152 | 1.8152 | 0.0543 | 0.1089
0887 |  | 1 |  |  | PASS |  | PASS | 1.9769 | 1.9769 | 2.0881 | 2.0881 | 45.1476 | 45.1476 | 45.229 | 45.229 | 237.8438 | 8.3028 | 2.165 | 2.068 | 0.421 | 3.0416 | 3.0416 | 4.5301 | 4.5301 | 0.8478 | 0.8478 | 93.3231 | 0.5285 | 0.0175 | 1.9786 | 1.9786 | 0.0814 | 0.1112
0888 |  | 1 |  |  | PASS |  | PASS | 1.9383 | 1.9383 | 2.0481 | 2.0481 | 45.3443 | 45.3443 | 45.4189 | 45.4189 | 203.1208 | 3.1145 | 1.2259 | 1.9798 | 0.3667 | 2.9874 | 2.9874 | 4.4047 | 4.4047 | 0.8454 | 0.8454 | 79.0813 | 0.4674 | 0.0141 | 1.9389 | 1.9389 | 0.0746 | 0.1099
0889 |  | 1 |  |  | PASS |  | PASS | 1.9223 | 1.9223 | 2.0325 | 2.0325 | 45.3308 | 45.3308 | 45.385 | 45.385 | 198.95 | 18.4419 | 2.5823 | 1.5254 | 0.1701 | 2.9848 | 2.9848 | 4.3877 | 4.3877 | 0.8464 | 0.8464 | 73.215 | 0.3861 | 0.0039 | 1.9227 | 1.9227 | 0.0543 | 0.1102
0890 |  | 1 |  |  | PASS |  | PASS | 1.9142 | 1.9142 | 2.0227 | 2.0227 | 45.2968 | 45.2968 | 45.3714 | 45.3714 | 219.4989 | 17.0177 | 3.1248 | 1.8001 | 0.1565 | 3.0069 | 3.0069 | 4.4182 | 4.4182 | 0.8464 | 0.8464 | 84.3033 | 0.3894 | 0.0073 | 1.9149 | 1.9149 | 0.0746 | 0.1085
0891 |  | 1 |  |  | PASS |  | PASS | 1.8762 | 1.8762 | 1.9857 | 1.9857 | 45.446 | 45.446 | 45.5206 | 45.5206 | 183.5214 | 6.0308 | 4.3353 | 2.2918 | 0.3159 | 2.9382 | 2.9382 | 4.2843 | 4.2843 | 0.8447 | 0.8447 | 69.485 | 0.4403 | 0.0209 | 1.8789 | 1.8789 | 0.0746 | 0.1095
0892 |  | 1 |  |  | PASS |  | PASS | 1.9501 | 1.9501 | 2.061 | 2.061 | 45.3036 | 45.3036 | 45.385 | 45.385 | 212.5815 | 17.1872 | 11.2869 | 0.8981 | 0.187 | 3.0009 | 3.0009 | 4.4471 | 4.4471 | 0.8471 | 0.8471 | 81.048 | 0.3691 | 0.0412 | 1.9515 | 1.9515 | 0.0814 | 0.1109
0893 |  | 1 |  |  | PASS |  | PASS | 1.9471 | 1.9471 | 2.0576 | 2.0576 | 45.5478 | 45.5478 | 45.6292 | 45.6292 | 201.2558 | 6.5497 | 0.0287 | 0.4539 | 0.1735 | 2.9687 | 2.9687 | 4.3945 | 4.3945 | 0.8461 | 0.8461 | 76.0294 | 0.403 | 0.0107 | 1.9488 | 1.9488 | 0.0814 | 0.1105
0894 |  | 1 |  |  | PASS |  | PASS | 1.9586 | 1.9586 | 2.0681 | 2.0681 | 45.4325 | 45.4325 | 45.5139 | 45.5139 | 195.8643 | 5.5221 | 2.6162 | 1.2474 | 0.3091 | 2.989 | 2.989 | 4.425 | 4.425 | 0.8461 | 0.8461 | 73.7236 | 0.4403 | 0.0039 | 1.9589 | 1.9589 | 0.0814 | 0.1095
0895 |  | 1 |  |  | PASS |  | PASS | 1.9939 | 1.9939 | 2.1068 | 2.1068 | 44.4152 | 44.4152 | 44.5169 | 44.5169 | 244.829 | 14.1353 | 3.9284 | 1.1117 | 0.343 | 3.1094 | 3.1094 | 4.6268 | 4.6268 | 0.8498 | 0.8498 | 78.3014 | 0.4912 | 0.031 | 1.9956 | 1.9956 | 0.1017 | 0.1129
0896 |  | 1 |  |  | PASS |  | PASS | 1.9613 | 1.9613 | 2.0712 | 2.0712 | 45.4189 | 45.4189 | 45.4935 | 45.4935 | 196.9155 | 2.8536 | 6.3801 | 1.2033 | 0.3532 | 3.0052 | 3.0052 | 4.4403 | 4.4403 | 0.8461 | 0.8461 | 76.2329 | 0.4369 | 0.0029 | 1.9617 | 1.9617 | 0.0746 | 0.1099
0897 |  | 1 |  |  | PASS |  | PASS | 1.6721 | 1.6721 | 1.7758 | 1.7758 | 46.3819 | 46.3819 | 46.443 | 46.443 | 123.3327 | 9.5235 | 0.0965 | 4.1026 | 0.326 | 2.8509 | 2.8509 | 3.9893 | 3.9893 | 0.8386 | 0.8386 | 53.3782 | 0.4064 | 0.0175 | 1.6734 | 1.6734 | 0.061 | 0.1038
0898 |  | 1 |  |  | PASS |  | PASS | 1.6761 | 1.6761 | 1.7806 | 1.7806 | 46.226 | 46.226 | 46.3073 | 46.3073 | 130.4536 | 21.3243 | 2.6737 | 4.6316 | 0.2413 | 2.85 | 2.85 | 3.9859 | 3.9859 | 0.8383 | 0.8383 | 52.9373 | 0.4471 | 0.031 | 1.6771 | 1.6771 | 0.0814 | 0.1044
0899 |  | 1 |  |  | PASS |  | PASS | 1.629 | 1.629 | 1.7321 | 1.7321 | 46.3277 | 46.3277 | 46.3752 | 46.3752 | 127.8426 | 14.9153 | 8.652 | 5.8015 | 0.1226 | 2.8356 | 2.8356 | 3.9147 | 3.9147 | 0.8373 | 0.8373 | 51.4792 | 0.2945 | 0.0887 | 1.63 | 1.63 | 0.0475 | 0.1031
0900 |  | 1 |  |  | PASS |  | PASS | 1.6778 | 1.6778 | 1.7816 | 1.7816 | 45.9343 | 45.9343 | 45.9954 | 45.9954 | 137.9136 | 23.0198 | 6.0749 | 6.829 | 0.1124 | 2.8788 | 2.8788 | 4.0554 | 4.0554 | 0.84 | 0.84 | 53.5816 | 0.2911 | 0.0887 | 1.6792 | 1.6792 | 0.061 | 0.1038
0901 |  | 1 |  |  | PASS |  | PASS | 1.6331 | 1.6331 | 1.7361 | 1.7361 | 46.2531 | 46.2531 | 46.3006 | 46.3006 | 131.776 | 31.1921 | 2.9111 | 5.2725 | 0.0853 | 2.8254 | 2.8254 | 3.9096 | 3.9096 | 0.8373 | 0.8373 | 52.1235 | 0.2572 | 0.1056 | 1.6337 | 1.6337 | 0.0475 | 0.1031
0902 |  | 1 |  |  | PASS |  | PASS | 1.7806 | 1.7806 | 1.8884 | 1.8884 | 45.2562 | 45.2562 | 45.3036 | 45.3036 | 177.2821 | 10.473 | 1.8702 | 3.2616 | 0.5024 | 2.9077 | 2.9077 | 4.147 | 4.147 | 0.8417 | 0.8417 | 63.9578 | 0.2674 | 0.1192 | 1.7816 | 1.7816 | 0.0475 | 0.1078
0903 |  | 1 |  |  | PASS |  | PASS | 1.7531 | 1.7531 | 1.8606 | 1.8606 | 45.7173 | 45.7173 | 45.7784 | 45.7784 | 155.6141 | 22.7485 | 2.6398 | 2.658 | 0.1056 | 2.861 | 2.861 | 4.0554 | 4.0554 | 0.8403 | 0.8403 | 57.8203 | 0.2945 | 0.0989 | 1.7548 | 1.7548 | 0.061 | 0.1075
0904 |  | 1 |  |  | PASS |  | PASS | 1.7127 | 1.7127 | 1.8165 | 1.8165 | 46.0768 | 46.0768 | 46.1514 | 46.1514 | 137.9136 | 6.4038 | 0.3104 | 2.5834 | 0.2243 | 2.8348 | 2.8348 | 4.0045 | 4.0045 | 0.8393 | 0.8393 | 54.9719 | 0.3148 | 0.0853 | 1.7138 | 1.7138 | 0.0746 | 0.1038
0905 |  | 1 |  |  | PASS |  | PASS | 1.7734 | 1.7734 | 1.8776 | 1.8776 | 45.9208 | 45.9208 | 46.0089 | 46.0089 | 129.911 | 13.4232 | 0.2661 | 2.4817 | 0.1497 | 2.9034 | 2.9034 | 4.2487 | 4.2487 | 0.8417 | 0.8417 | 54.4632 | 0.2402 | 0.1158 | 1.7745 | 1.7745 | 0.0882 | 0.1041
0906 |  | 1 |  |  | PASS |  | PASS | 1.669 | 1.669 | 1.7724 | 1.7724 | 46.5447 | 46.5447 | 46.6057 | 46.6057 | 117.8055 | 5.4307 | 4.1657 | 2.7801 | 0.1226 | 2.8305 | 2.8305 | 3.9435 | 3.9435 | 0.8383 | 0.8383 | 53.819 | 0.2606 | 0.1124 | 1.6704 | 1.6704 | 0.061 | 0.1034
0907 |  | 1 |  |  | PASS |  | PASS | 1.8901 | 1.8901 | 2.0013 | 2.0013 | 43.2691 | 43.2691 | 43.4183 | 43.4183 | 238.861 | 14.6101 | 7.3296 | 2.0036 | 0.3803 | 3.1484 | 3.1484 | 4.5607 | 4.5607 | 0.8502 | 0.8502 | 63.9578 | 0.3657 | 0.0717 | 1.8915 | 1.8915 | 0.1492 | 0.1112
0908 |  | 6 |  |  | FAIL | T11 ISGS | PASS | 1.807 | 1.807 | 1.9223 | 1.9223 | 44.8696 | 44.8696 | 44.9713 | 44.9713 | 165.8886 | OVER
0909 |  | 1 |  |  | PASS |  | PASS | 1.8063 | 1.8063 | 1.9135 | 1.9135 | 45.2426 | 45.2426 | 45.3104 | 45.3104 | 173.1791 | 28.8862 | 4.549 | 1.5763 | 0.2854 | 2.9077 | 2.9077 | 4.1741 | 4.1741 | 0.8427 | 0.8427 | 59.6853 | 0.4166 | 0.0039 | 1.8074 | 1.8074 | 0.0678 | 0.1072
0910 |  | 1 |  |  | PASS |  | PASS | 1.8569 | 1.8569 | 1.965 | 1.965 | 44.856 | 44.856 | 44.9306 | 44.9306 | 192.4734 | 20.3748 | 0.2322 | 2.8208 | 0.2379 | 2.9543 | 2.9543 | 4.3114 | 4.3114 | 0.8444 | 0.8444 | 66.1619 | 0.4301 | 0.048 | 1.8579 | 1.8579 | 0.0746 | 0.1082
0911 |  | 1 |  |  | PASS |  | PASS | 1.7772 | 1.7772 | 1.884 | 1.884 | 45.385 | 45.385 | 45.446 | 45.446 | 176.5361 | 18.6454 | 3.8605 | 2.4953 | 0.1328 | 2.8848 | 2.8848 | 4.1113 | 4.1113 | 0.842 | 0.842 | 61.5503 | 0.247 | 0.0955 | 1.7782 | 1.7782 | 0.061 | 0.1068
0912 |  | 1 |  |  | PASS |  | PASS | 1.8664 | 1.8664 | 1.9766 | 1.9766 | 43.2826 | 43.2826 | 43.3708 | 43.3708 | 287.5206 | 8.2689 | 1.565 | 2.3528 | 0.1836 | 3.1823 | 3.1823 | 4.5301 | 4.5301 | 0.8485 | 0.8485 | 75.5208 | 0.3793 | 0.0683 | 1.8674 | 1.8674 | 0.0882 | 0.1102
0913 |  | 1 |  |  | PASS |  | PASS | 1.8375 | 1.8375 | 1.9444 | 1.9444 | 44.4695 | 44.4695 | 44.5441 | 44.5441 | 198.3057 | 22.952 | 2.4467 | 1.5763 | 0.2243 | 3.0382 | 3.0382 | 4.3301 | 4.3301 | 0.8447 | 0.8447 | 63.0423 | 0.4098 | 0.0073 | 1.8386 | 1.8386 | 0.0746 | 0.1068
0914 |  | 1 |  |  | PASS |  | PASS | 1.8287 | 1.8287 | 1.9352 | 1.9352 | 45.1002 | 45.1002 | 45.1273 | 45.1273 | 157.1401 | 11.0257 | 3.7927 | 2.1053 | 0.3701 | 2.9585 | 2.9585 | 4.2504 | 4.2504 | 0.843 | 0.843 | 53.2764 | 0.4403 | 0.0344 | 1.8294 | 1.8294 | 0.0271 | 0.1065
0915 |  | 1 |  |  | PASS |  | PASS | 1.7931 | 1.7931 | 1.9003 | 1.9003 | 45.0595 | 45.0595 | 45.1341 | 45.1341 | 147.8829 | 8.4723 | 0.5478 | 2.2274 | 0.3091 | 3.0433 | 3.0433 | 4.2182 | 4.2182 | 0.8434 | 0.8434 | 53.0052 | 0.4064 | 0.0039 | 1.7931 | 1.7931 | 0.0746 | 0.1072
0916 |  | 1 |  |  | PASS |  | PASS | 1.8185 | 1.8185 | 1.9271 | 1.9271 | 45.168 | 45.168 | 45.2629 | 45.2629 | 164.3627 | 29.3271 | 1.2938 | 1.3728 | 0.2175 | 2.9272 | 2.9272 | 4.2029 | 4.2029 | 0.8434 | 0.8434 | 55.4127 | 0.4064 | 0.0063 | 1.8199 | 1.8199 | 0.0949 | 0.1085
0917 |  | 1 |  |  | PASS |  | PASS | 1.7701 | 1.7701 | 1.8786 | 1.8786 | 45.5003 | 45.5003 | 45.5342 | 45.5342 | 149.5444 | 29.6323 | 6.414 | 2.4173 | 0.4956 | 2.9594 | 2.9594 | 4.1792 | 4.1792 | 0.8427 | 0.8427 | 57.2438 | 0.4267 | 0.0175 | 1.7711 | 1.7711 | 0.0339 | 0.1085
0918 |  | 1 |  |  | PASS |  | PASS | 1.7758 | 1.7758 | 1.8816 | 1.8816 | 45.4393 | 45.4393 | 45.4867 | 45.4867 | 151.3077 | 21.799 | 3.0467 | 2.5529 | 0.2345 | 2.9433 | 2.9433 | 4.1843 | 4.1843 | 0.842 | 0.842 | 55.5483 | 0.4776 | 0.0378 | 1.7768 | 1.7768 | 0.0475 | 0.1058
0919 |  | 1 |  |  | PASS |  | PASS | 1.7765 | 1.7765 | 1.8837 | 1.8837 | 45.2222 | 45.2222 | 45.2968 | 45.2968 | 147.8829 | 6.336 | 2.2329 | 2.4241 | 0.1158 | 2.967 | 2.967 | 4.1859 | 4.1859 | 0.843 | 0.843 | 50.8689 | 0.3725 | 0.0989 | 1.7768 | 1.7768 | 0.0746 | 0.1072
0920 |  | 1 |  |  | PASS |  | PASS | 1.8308 | 1.8308 | 1.9369 | 1.9369 | 44.7746 | 44.7746 | 44.8289 | 44.8289 | 163.9219 | 22.6807 | 4.8439 | 2.1426 | 0.3328 | 3.0475 | 3.0475 | 4.403 | 4.403 | 0.8457 | 0.8457 | 53.6494 | 0.4064 | 0.1022 | 1.8321 | 1.8321 | 0.0543 | 0.1061
0921 |  | 1 |  |  | PASS |  | PASS | 1.8464 | 1.8464 | 1.9525 | 1.9525 | 44.7543 | 44.7543 | 44.8289 | 44.8289 | 184.8777 | 8.0315 | 5.7698 | 1.9798 | 0.2481 | 3.017 | 3.017 | 4.3419 | 4.3419 | 0.8437 | 0.8437 | 60.7025 | 0.2979 | 0.1158 | 1.847 | 1.847 | 0.0746 | 0.1061
0922 |  | 1 |  |  | PASS |  | PASS | 1.6849 | 1.6849 | 1.7911 | 1.7911 | 45.8869 | 45.8869 | 45.9276 | 45.9276 | 139.9142 | 9.8966 | 6.9905 | 5.2386 | 0.1056 | 2.9034 | 2.9034 | 4.0639 | 4.0639 | 0.84 | 0.84 | 54.8023 | 0.2233 | 0.1124 | 1.687 | 1.687 | 0.0407 | 0.1061
0923 |  | 1 |  |  | PASS |  | PASS | 1.6758 | 1.6758 | 1.7802 | 1.7802 | 46.0225 | 46.0225 | 46.0768 | 46.0768 | 132.6916 | 33.0572 | 0.2661 | 4.2586 | 0.0887 | 2.8636 | 2.8636 | 4.0367 | 4.0367 | 0.8386 | 0.8386 | 54.2937 | 0.264 | 0.1158 | 1.6778 | 1.6778 | 0.0543 | 0.1044
0924 |  | 1 |  |  | PASS |  | PASS | 1.6955 | 1.6955 | 1.8009 | 1.8009 | 45.9547 | 45.9547 | 46.0157 | 46.0157 | 132.8272 | 11.9312 | 2.165 | 2.6207 | 0.2921 | 2.8916 | 2.8916 | 4.0418 | 4.0418 | 0.84 | 0.84 | 52.4626 | 0.2504 | 0.1124 | 1.6961 | 1.6961 | 0.061 | 0.1055
0925 |  | 1 |  |  | PASS |  | PASS | 1.746 | 1.746 | 1.8491 | 1.8491 | 45.3647 | 45.3647 | 45.4393 | 45.4393 | 152.0198 | 10.144 | 3.1823 | 2.4749 | 0.2921 | 3.0119 | 3.0119 | 4.8608 | 4.8608 | 0.8451 | 0.8451 | 58.6341 | 0.2606 | 0.1294 | 1.7473 | 1.7473 | 0.0746 | 0.1031
0926 |  | 1 |  |  | PASS |  | PASS | 1.7304 | 1.7304 | 1.8352 | 1.8352 | 45.8801 | 45.8801 | 45.9479 | 45.9479 | 133.3359 | 14.4066 | 0.1304 | 2.38 | 0.1022 | 2.8975 | 2.8975 | 4.0842 | 4.0842 | 0.841 | 0.841 | 55.2771 | 0.2945 | 0.1192 | 1.7314 | 1.7314 | 0.0678 | 0.1048
0927 |  | 1 |  |  | PASS |  | PASS | 1.6951 | 1.6951 | 1.8009 | 1.8009 | 46.3548 | 46.3548 | 46.4158 | 46.4158 | 126.6897 | 1.792 | 5.9291 | 4.7774 | 0.326 | 2.8822 | 2.8822 | 4.0435 | 4.0435 | 0.84 | 0.84 | 53.2425 | 0.2877 | 0.1124 | 1.6961 | 1.6961 | 0.061 | 0.1058
0928 |  | 1 |  |  | PASS |  | PASS | 1.6748 | 1.6748 | 1.7789 | 1.7789 | 46.2802 | 46.2802 | 46.348 | 46.348 | 132.1829 | 28.0046 | 12.7889 | 4.8452 | 0.2582 | 2.8576 | 2.8576 | 4.0045 | 4.0045 | 0.8396 | 0.8396 | 52.5982 | 0.403 | 0.0412 | 1.6758 | 1.6758 | 0.0678 | 0.1041
0929 |  | 1 |  |  | PASS |  | PASS | 1.6497 | 1.6497 | 1.7541 | 1.7541 | 46.1514 | 46.1514 | 46.1988 | 46.1988 | 133.6749 | 41.0261 | 5.0916 | 7.141 | 0.343 | 2.861 | 2.861 | 3.9859 | 3.9859 | 0.8386 | 0.8386 | 52.9034 | 0.2945 | 0.0785 | 1.6517 | 1.6517 | 0.0475 | 0.1044
0930 |  | 1 |  |  | PASS |  | PASS | 1.6839 | 1.6839 | 1.788 | 1.788 | 46.0089 | 46.0089 | 46.0564 | 46.0564 | 132.7255 | 32.8198 | 3.4197 | 7.6055 | 0.2989 | 2.9043 | 2.9043 | 4.1266 | 4.1266 | 0.8407 | 0.8407 | 55.7518 | 0.2199 | 0.126 | 1.6863 | 1.6863 | 0.0475 | 0.1041
0931 |  | 1 |  |  | PASS |  | PASS | 1.6541 | 1.6541 | 1.7595 | 1.7595 | 46.2666 | 46.2666 | 46.3345 | 46.3345 | 124.3499 | 42.9929 | 3.3519 | 6.2661 | 0.0955 | 2.8619 | 2.8619 | 3.9791 | 3.9791 | 0.8376 | 0.8376 | 53.9207 | 0.2165 | 0.1226 | 1.6551 | 1.6551 | 0.0678 | 0.1055
0932 |  | 1 |  |  | PASS |  | PASS | 1.8223 | 1.8223 | 1.9301 | 1.9301 | 46.0835 | 46.0835 | 46.1378 | 46.1378 | 147.4421 | 17.1533 | 0.0626 | 1.9527 | 0.1192 | 2.8661 | 2.8661 | 4.1368 | 4.1368 | 0.8413 | 0.8413 | 56.7691 | 0.325 | 0.1056 | 1.8243 | 1.8243 | 0.0543 | 0.1078
0933 |  | 1 |  |  | PASS |  | PASS | 1.8474 | 1.8474 | 1.9555 | 1.9555 | 45.7105 | 45.7105 | 45.7851 | 45.7851 | 164.0914 | 11.999 | 9.4998 | 1.9324 | 0.2074 | 2.9161 | 2.9161 | 4.2419 | 4.2419 | 0.843 | 0.843 | 63.89 | 0.3454 | 0.0649 | 1.8487 | 1.8487 | 0.0746 | 0.1082
0934 |  | 1 |  |  | PASS |  | PASS | 1.8416 | 1.8416 | 1.9494 | 1.9494 | 45.819 | 45.819 | 45.8801 | 45.8801 | 166.9398 | 3.057 | 0.7069 | 2.0951 | 0.1429 | 2.9043 | 2.9043 | 4.2046 | 4.2046 | 0.8424 | 0.8424 | 66.7723 | 0.2945 | 0.1124 | 1.843 | 1.843 | 0.061 | 0.1078
0935 |  | 1 |  |  | PASS |  | PASS | 1.843 | 1.843 | 1.9508 | 1.9508 | 45.8326 | 45.8326 | 45.8936 | 45.8936 | 155.2411 | 12.5516 | 2.572 | 2.0985 | 0.1429 | 2.8924 | 2.8924 | 4.191 | 4.191 | 0.8427 | 0.8427 | 67.8574 | 0.2911 | 0.1124 | 1.8447 | 1.8447 | 0.061 | 0.1078
0936 |  | 1 |  |  | PASS |  | PASS | 1.7161 | 1.7161 | 1.8219 | 1.8219 | 46.3209 | 46.3209 | 46.3819 | 46.3819 | 130.2162 | 24.444 | 3.0467 | 3.2277 | 0.0887 | 2.8475 | 2.8475 | 4.0283 | 4.0283 | 0.8396 | 0.8396 | 50.9706 | 0.3657 | 0.0819 | 1.7178 | 1.7178 | 0.061 | 0.1058
0937 |  | 1 |  |  | PASS |  | PASS | 1.8562 | 1.8562 | 1.9637 | 1.9637 | 46.0089 | 46.0089 | 46.0835 | 46.0835 | 146.6282 | 23.2232 | 0.5034 | 1.7933 | 0.1701 | 2.8475 | 2.8475 | 4.1758 | 4.1758 | 0.8424 | 0.8424 | 57.2438 | 0.2775 | 0.0887 | 1.8575 | 1.8575 | 0.0746 | 0.1075
0938 |  | 1 |  |  | PASS |  | PASS | 1.8626 | 1.8626 | 1.9694 | 1.9694 | 45.914 | 45.914 | 45.9547 | 45.9547 | 148.4932 | 11.6699 | 2.8432 | 2.1087 | 0.4074 | 2.9187 | 2.9187 | 4.2792 | 4.2792 | 0.8441 | 0.8441 | 59.1088 | 0.4607 | 0.0344 | 1.863 | 1.863 | 0.0407 | 0.1068
0939 |  | 1 |  |  | PASS |  | PASS | 1.8514 | 1.8514 | 1.9603 | 1.9603 | 46.0293 | 46.0293 | 46.0903 | 46.0903 | 144.7971 | 23.3928 | 2.7179 | 2.6207 | 0.2175 | 2.8916 | 2.8916 | 4.1978 | 4.1978 | 0.8427 | 0.8427 | 58.0237 | 0.5013 | 0.0582 | 1.8525 | 1.8525 | 0.061 | 0.1089
0940 |  | 1 |  |  | PASS |  | PASS | 1.8321 | 1.8321 | 1.9396 | 1.9396 | 45.9954 | 45.9954 | 46.07 | 46.07 | 153.2066 | 20.9852 | 9.0589 | 2.5427 | 0.1056 | 2.8729 | 2.8729 | 4.169 | 4.169 | 0.8417 | 0.8417 | 57.4133 | 0.2606 | 0.1124 | 1.8338 | 1.8338 | 0.0746 | 0.1075
0941 |  | 1 |  |  | PASS |  | PASS | 1.8701 | 1.8701 | 1.9789 | 1.9789 | 45.7648 | 45.7648 | 45.8326 | 45.8326 | 154.9699 | 1.419 | 1.3173 | 2.6275 | 0.0887 | 2.9323 | 2.9323 | 4.3029 | 4.3029 | 0.8437 | 0.8437 | 61.2451 | 0.2606 | 0.1226 | 1.8725 | 1.8725 | 0.0678 | 0.1089
0942 |  | 1 |  |  | PASS |  | PASS | 1.6894 | 1.6894 | 1.7918 | 1.7918 | 45.7038 | 45.7038 | 45.7851 | 45.7851 | 145.9501 | 25.2579 | 6.3699 | 4.635 | 0.1124 | 2.8992 | 2.8992 | 4.1215 | 4.1215 | 0.8413 | 0.8413 | 53.9207 | 0.2335 | 0.1056 | 1.6897 | 1.6897 | 0.0814 | 0.1024
0943 |  | 1 |  |  | PASS |  | PASS | 1.6443 | 1.6443 | 1.7477 | 1.7477 | 46.0768 | 46.0768 | 46.1242 | 46.1242 | 142.3896 | 27.462 | 4.8439 | 4.8317 | 0.1395 | 2.8322 | 2.8322 | 3.9469 | 3.9469 | 0.8379 | 0.8379 | 53.8529 | 0.2572 | 0.1022 | 1.6453 | 1.6453 | 0.0475 | 0.1034
0944 |  | 1 |  |  | PASS |  | PASS | 1.6473 | 1.6473 | 1.7511 | 1.7511 | 46.1378 | 46.1378 | 46.1988 | 46.1988 | 136.0825 | 21.3582 | 2.6059 | 5.4217 | 0.2311 | 2.8254 | 2.8254 | 3.935 | 3.935 | 0.8373 | 0.8373 | 52.5643 | 0.2369 | 0.1124 | 1.649 | 1.649 | 0.061 | 0.1038
0945 |  | 1 |  |  | PASS |  | PASS | 1.648 | 1.648 | 1.7524 | 1.7524 | 46.1174 | 46.1174 | 46.1717 | 46.1717 | 132.9289 | 34.3797 | 10.0423 | 6.1067 | 0.1497 | 2.8517 | 2.8517 | 3.9655 | 3.9655 | 0.839 | 0.839 | 51.7505 | 0.3115 | 0.0751 | 1.65 | 1.65 | 0.0543 | 0.1044
0946 |  | 1 |  |  | PASS |  | PASS | 1.6748 | 1.6748 | 1.7775 | 1.7775 | 46.4498 | 46.4498 | 46.504 | 46.504 | 134.7261 | 4.4473 | 4.5727 | 2.4987 | 0.2447 | 2.8381 | 2.8381 | 3.9825 | 3.9825 | 0.8379 | 0.8379 | 50.5976 | 0.2606 | 0.1056 | 1.6758 | 1.6758 | 0.0543 | 0.1027
0947 |  | 1 |  |  | PASS |  | PASS | 1.788 | 1.788 | 1.8955 | 1.8955 | 45.2426 | 45.2426 | 45.3036 | 45.3036 | 160.3953 | 2.0972 | 1.3512 | 2.6818 | 0.3566 | 2.9628 | 2.9628 | 4.2419 | 4.2419 | 0.843 | 0.843 | 57.8542 | 0.5081 | 0.0378 | 1.7901 | 1.7901 | 0.061 | 0.1075
0948 |  | 1 |  |  | PASS |  | PASS | 1.7324 | 1.7324 | 1.8379 | 1.8379 | 45.7784 | 45.7784 | 45.853 | 45.853 | 137.2693 | 29.4288 | 10.7443 | 1.5933 | 0.1836 | 2.8704 | 2.8704 | 4.0469 | 4.0469 | 0.8403 | 0.8403 | 53.2425 | 0.5861 | 0.0175 | 1.7334 | 1.7334 | 0.0746 | 0.1055
0949 |  | 1 |  |  | PASS |  | PASS | 1.728 | 1.728 | 1.8328 | 1.8328 | 45.9411 | 45.9411 | 46.0022 | 46.0022 | 133.5054 | 18.5097 | 7.5568 | 2.2986 | 0.1904 | 2.8839 | 2.8839 | 4.0723 | 4.0723 | 0.84 | 0.84 | 52.5643 | 0.3284 | 0.0378 | 1.7297 | 1.7297 | 0.061 | 0.1048
0950 |  | 1 |  |  | PASS |  | PASS | 1.7243 | 1.7243 | 1.8291 | 1.8291 | 45.758 | 45.758 | 45.819 | 45.819 | 139.4395 | 0.9208 | 14.1792 | 1.5153 | 0.3023 | 2.9 | 2.9 | 4.1283 | 4.1283 | 0.8407 | 0.8407 | 53.9546 | 0.4132 | 0.048 | 1.7256 | 1.7256 | 0.061 | 0.1048
0951 |  | 1 |  |  | PASS |  | PASS | 1.666 | 1.666 | 1.7701 | 1.7701 | 46.1242 | 46.1242 | 46.1785 | 46.1785 | 129.9789 | 21.1547 | 3.9962 | 3.1836 | 0.282 | 2.8381 | 2.8381 | 3.9503 | 3.9503 | 0.8376 | 0.8376 | 51.208 | 0.4267 | 0.0412 | 1.6666 | 1.6666 | 0.0543 | 0.1041
0952 |  | 1 |  |  | PASS |  | PASS | 1.845 | 1.845 | 1.9542 | 1.9542 | 43.2555 | 43.2555 | 43.364 | 43.364 | 281.7561 | 2.945 | 11.5004 | 1.3661 | 0.2481 | 3.1476 | 3.1476 | 4.4691 | 4.4691 | 0.8474 | 0.8474 | 76.572 | 0.4132 | 0.0616 | 1.846 | 1.846 | 0.1085 | 0.1092
0953 |  | 6 |  |  | FAIL | T11 ISGS | PASS | 1.8514 | 1.8514 | 1.9589 | 1.9589 | 44.4423 | 44.4423 | 44.5305 | 44.5305 | 197.2545 | OVER
0954 |  | 1 |  |  | PASS |  | PASS | 1.8419 | 1.8419 | 1.9481 | 1.9481 | 45.168 | 45.168 | 45.2155 | 45.2155 | 152.8675 | 20.0696 | 7.9637 | 0.9117 | 0.1599 | 2.9594 | 2.9594 | 4.2436 | 4.2436 | 0.8427 | 0.8427 | 53.1747 | 0.5387 | 0.0344 | 1.8433 | 1.8433 | 0.0475 | 0.1061
0955 |  | 1 |  |  | PASS |  | PASS | 1.7979 | 1.7979 | 1.9043 | 1.9043 | 45.1137 | 45.1137 | 45.1883 | 45.1883 | 146.73 | 17.662 | 0.8086 | 2.2782 | 0.1938 | 2.9433 | 2.9433 | 4.1944 | 4.1944 | 0.8424 | 0.8424 | 50.5976 | 0.3284 | 0.0853 | 1.7989 | 1.7989 | 0.0746 | 0.1065
0956 |  | 1 |  |  | PASS |  | PASS | 1.7623 | 1.7623 | 1.8681 | 1.8681 | 45.5546 | 45.5546 | 45.6292 | 45.6292 | 139.2021 | 20.6122 | 0.5713 | 2.7191 | 0.36 | 2.8975 | 2.8975 | 4.108 | 4.108 | 0.8407 | 0.8407 | 51.6488 | 0.4708 | 0.0276 | 1.764 | 1.764 | 0.0746 | 0.1058
0957 |  | 1 |  |  | PASS |  | PASS | 1.7606 | 1.7606 | 1.8681 | 1.8681 | 45.5003 | 45.5003 | 45.5681 | 45.5681 | 145.4753 | 38.2115 | 10.9139 | 2.6004 | 0.2277 | 2.9365 | 2.9365 | 4.1402 | 4.1402 | 0.8424 | 0.8424 | 53.8868 | 0.3318 | 0.0141 | 1.7626 | 1.7626 | 0.0678 | 0.1075
0958 |  | 1 |  |  | PASS |  | PASS | 1.765 | 1.765 | 1.8711 | 1.8711 | 45.602 | 45.602 | 45.697 | 45.697 | 145.7805 | 11.626 | 3.2502 | 2.458 | 0.2209 | 2.889 | 2.889 | 4.1113 | 4.1113 | 0.841 | 0.841 | 51.1402 | 0.2742 | 0.0887 | 1.7667 | 1.7667 | 0.0949 | 0.1061
0959 |  | 1 |  |  | PASS |  | PASS | 1.7704 | 1.7704 | 1.8772 | 1.8772 | 45.48 | 45.48 | 45.5206 | 45.5206 | 139.5073 | 8.7436 | 1.1242 | 1.6373 | 0.3973 | 2.9195 | 2.9195 | 4.1334 | 4.1334 | 0.8417 | 0.8417 | 48.1222 | 0.3894 | 0.0107 | 1.7714 | 1.7714 | 0.0407 | 0.1068
0960 |  | 1 |  |  | PASS |  | PASS | 1.8419 | 1.8419 | 1.9481 | 1.9481 | 44.9306 | 44.9306 | 44.9984 | 44.9984 | 152.7319 | 8.1671 | 10.9817 | 1.2677 | 0.0751 | 3.0043 | 3.0043 | 4.3589 | 4.3589 | 0.8444 | 0.8444 | 53.1747 | 0.3623 | 0.031 | 1.8433 | 1.8433 | 0.0678 | 0.1061
0961 |  | 1 |  |  | PASS |  | PASS | 1.8301 | 1.8301 | 1.9372 | 1.9372 | 45.012 | 45.012 | 45.0934 | 45.0934 | 165.2104 | 16.0343 | 9.5235 | 0.7421 | 0.2548 | 2.9611 | 2.9611 | 4.2453 | 4.2453 | 0.8427 | 0.8427 | 57.8881 | 0.498 | 0.031 | 1.8311 | 1.8311 | 0.0814 | 0.1072
0962 |  | 1 |  |  | PASS |  | PASS | 1.7579 | 1.7579 | 1.864 | 1.864 | 45.3714 | 45.3714 | 45.4189 | 45.4189 | 126.8592 | 1.6564 | 5.0135 | 0.3894 | 0.1599 | 2.8441 | 2.8441 | 4.0317 | 4.0317 | 0.8386 | 0.8386 | 46.4268 | 0.4098 | 0.0175 | 1.7592 | 1.7592 | 0.0475 | 0.1061
0963 |  | 1 |  |  | PASS |  | PASS | 1.8124 | 1.8124 | 1.9176 | 1.9176 | 44.9306 | 44.9306 | 45.0256 | 45.0256 | 163.3793 | 1.5207 | 13.9758 | 0.1114 | 0.326 | 2.9009 | 2.9009 | 4.1978 | 4.1978 | 0.8413 | 0.8413 | 61.279 | 0.3521 | 0.0548 | 1.8124 | 1.8124 | 0.0949 | 0.1051
0964 |  | 1 |  |  | PASS |  | PASS | 1.7714 | 1.7714 | 1.8769 | 1.8769 | 45.2833 | 45.2833 | 45.3511 | 45.3511 | 135.167 | 8.5401 | 4.8881 | 0.4742 | 0.36 | 2.8466 | 2.8466 | 4.0418 | 4.0418 | 0.8383 | 0.8383 | 50.7332 | 0.342 | 0.0785 | 1.7721 | 1.7721 | 0.0678 | 0.1055
0965 |  | 1 |  |  | PASS |  | PASS | 1.7887 | 1.7887 | 1.8952 | 1.8952 | 44.8492 | 44.8492 | 44.9035 | 44.9035 | 167.245 | 17.289 | 13.7384 | 0.6065 | 0.3464 | 2.9272 | 2.9272 | 4.147 | 4.147 | 0.8407 | 0.8407 | 60.533 | 0.3454 | 0.0717 | 1.7901 | 1.7901 | 0.0543 | 0.1065
0966 |  | 1 |  |  | PASS |  | PASS | 1.7121 | 1.7121 | 1.8175 | 1.8175 | 45.9886 | 45.9886 | 46.0632 | 46.0632 | 134.0819 | 2.5041 | 2.9789 | 2.4173 | 0.3396 | 2.8687 | 2.8687 | 4.0181 | 4.0181 | 0.839 | 0.839 | 50.0551 | 0.2606 | 0.1022 | 1.7124 | 1.7124 | 0.0746 | 0.1055
0967 |  | 1 |  |  | PASS |  | PASS | 1.7582 | 1.7582 | 1.8647 | 1.8647 | 45.3375 | 45.3375 | 45.385 | 45.385 | 137.5745 | 3.6335 | 0.6156 | 1.2575 | 0.3023 | 2.8339 | 2.8339 | 4.0418 | 4.0418 | 0.8386 | 0.8386 | 48.5292 | 0.3928 | 0.048 | 1.7595 | 1.7595 | 0.0475 | 0.1065
0968 |  | 1 |  |  | PASS |  | PASS | 1.7985 | 1.7985 | 1.9057 | 1.9057 | 45.073 | 45.073 | 45.1544 | 45.1544 | 149.7479 | 11.5242 | 1.5547 | 0.7726 | 0.1938 | 2.9094 | 2.9094 | 4.1876 | 4.1876 | 0.8407 | 0.8407 | 55.311 | 0.3759 | 0.0683 | 1.7999 | 1.7999 | 0.0814 | 0.1072
0969 |  | 1 |  |  | PASS |  | PASS | 1.7484 | 1.7484 | 1.8545 | 1.8545 | 45.385 | 45.385 | 45.4393 | 45.4393 | 126.7914 | 5.1491 | 0.1748 | 0.62 | 0.5092 | 2.8314 | 2.8314 | 4.0113 | 4.0113 | 0.8383 | 0.8383 | 50.4281 | 0.3759 | 0.0107 | 1.749 | 1.749 | 0.0543 | 0.1061
0970 |  | 1 |  |  | PASS |  | PASS | 1.7694 | 1.7694 | 1.8762 | 1.8762 | 45.0188 | 45.0188 | 45.0663 | 45.0663 | 161.8534 | 16.5769 | 4.0404 | 0.2877 | 0.2742 | 2.8738 | 2.8738 | 4.0927 | 4.0927 | 0.84 | 0.84 | 56.43 | 0.3928 | 0.0005 | 1.7701 | 1.7701 | 0.0475 | 0.1068
0971 |  | 1 |  |  | PASS |  | PASS | 1.7623 | 1.7623 | 1.8687 | 1.8687 | 45.3172 | 45.3172 | 45.3782 | 45.3782 | 141.4401 | 5.4646 | 1.8938 | 1.1389 | 0.0717 | 2.8466 | 2.8466 | 4.0367 | 4.0367 | 0.8383 | 0.8383 | 50.2246 | 0.4878 | 0.031 | 1.7626 | 1.7626 | 0.061 | 0.1065
0972 |  | 1 |  |  | PASS |  | PASS | 1.8284 | 1.8284 | 1.9362 | 1.9362 | 44.9849 | 44.9849 | 45.0527 | 45.0527 | 157.2418 | 2.572 | 2.9111 | 0.0707 | 0.3328 | 2.8941 | 2.8941 | 4.1656 | 4.1656 | 0.841 | 0.841 | 54.3954 | 0.4946 | 0.031 | 1.8304 | 1.8304 | 0.0678 | 0.1078
0973 |  | 1 |  |  | PASS |  | PASS | 1.8596 | 1.8596 | 1.9681 | 1.9681 | 44.578 | 44.578 | 44.6661 | 44.6661 | 173.4503 | 17.9333 | 2.8875 | 0.2572 | 0.4651 | 2.9407 | 2.9407 | 4.2945 | 4.2945 | 0.8427 | 0.8427 | 57.2099 | 0.3962 | 0.0039 | 1.8606 | 1.8606 | 0.0882 | 0.1085
0974 |  | 1 |  |  | PASS |  | PASS | 1.784 | 1.784 | 1.8904 | 1.8904 | 45.2222 | 45.2222 | 45.2901 | 45.2901 | 142.22 | 0.5138 | 4.2438 | 0.8099 | 0.3837 | 2.8543 | 2.8543 | 4.0774 | 4.0774 | 0.839 | 0.839 | 54.5311 | 0.3928 | 0.0073 | 1.7857 | 1.7857 | 0.0678 | 0.1065
0975 |  | 1 |  |  | PASS |  | PASS | 1.7979 | 1.7979 | 1.906 | 1.906 | 44.9578 | 44.9578 | 45.0052 | 45.0052 | 156.6992 | 9.7609 | 2.8875 | 0.3996 | 0.2582 | 2.906 | 2.906 | 4.1554 | 4.1554 | 0.8407 | 0.8407 | 51.1741 | 0.3928 | 0.0005 | 1.7982 | 1.7982 | 0.0475 | 0.1082
0976 |  | 1 |  |  | PASS |  | PASS | 1.7718 | 1.7718 | 1.8796 | 1.8796 | 45.2901 | 45.2901 | 45.3375 | 45.3375 | 140.2194 | 3.1145 | 0.5034 | 0.6472 | 0.4413 | 2.8526 | 2.8526 | 4.0605 | 4.0605 | 0.8383 | 0.8383 | 50.4281 | 0.4539 | 0.0209 | 1.7731 | 1.7731 | 0.0475 | 0.1078
0977 |  | 1 |  |  | PASS |  | PASS | 1.8735 | 1.8735 | 1.9817 | 1.9817 | 44.5441 | 44.5441 | 44.639 | 44.639 | 177.2482 | 0.2426 | 5.5561 | 0.0039 | 0.2684 | 2.9484 | 2.9484 | 4.3301 | 4.3301 | 0.8437 | 0.8437 | 60.1939 | 0.6404 | 0.0175 | 1.8748 | 1.8748 | 0.0949 | 0.1082
0978 |  | 1 |  |  | PASS |  | PASS | 1.844 | 1.844 | 1.9522 | 1.9522 | 44.8425 | 44.8425 | 44.8967 | 44.8967 | 160.7683 | 7.6008 | 8.6419 | 0.9151 | 0.2514 | 2.8924 | 2.8924 | 4.1961 | 4.1961 | 0.8413 | 0.8413 | 56.8369 | 0.3589 | 0.031 | 1.8457 | 1.8457 | 0.0543 | 0.1082
0979 |  | 1 |  |  | PASS |  | PASS | 1.8599 | 1.8599 | 1.9684 | 1.9684 | 44.5373 | 44.5373 | 44.6254 | 44.6254 | 186.9123 | 3.2266 | 3.2266 | 0.1419 | 0.3125 | 2.9348 | 2.9348 | 4.2436 | 4.2436 | 0.8424 | 0.8424 | 62.9405 | 0.4064 | 0.0141 | 1.8613 | 1.8613 | 0.0882 | 0.1085
0980 |  | 1 |  |  | PASS |  | PASS | 1.8643 | 1.8643 | 1.9722 | 1.9722 | 44.5169 | 44.5169 | 44.5712 | 44.5712 | 196.4407 | 2.0398 | 0.9886 | 0.6743 | 0.3701 | 2.956 | 2.956 | 4.3063 | 4.3063 | 0.8441 | 0.8441 | 63.144 | 0.3284 | 0.0005 | 1.8664 | 1.8664 | 0.0543 | 0.1078
0981 |  | 1 |  |  | PASS |  | PASS | 1.8474 | 1.8474 | 1.9559 | 1.9559 | 44.9374 | 44.9374 | 44.9781 | 44.9781 | 160.0562 | 20.8495 | 5.0916 | 0.5793 | 0.3159 | 2.8907 | 2.8907 | 4.1792 | 4.1792 | 0.8413 | 0.8413 | 56.0231 | 0.4166 | 0.0005 | 1.8487 | 1.8487 | 0.0407 | 0.1085
0982 |  | 1 |  |  | PASS |  | PASS | 1.671 | 1.671 | 1.7748 | 1.7748 | 45.8936 | 45.8936 | 45.9682 | 45.9682 | 136.1842 | 29.0897 | 0.2765 | 4.6384 | 0.1463 | 2.8839 | 2.8839 | 4.0384 | 4.0384 | 0.839 | 0.839 | 53.5816 | 0.2606 | 0.0853 | 1.6721 | 1.6721 | 0.0746 | 0.1038
0983 |  | 1 |  |  | PASS |  | PASS | 1.6653 | 1.6653 | 1.769 | 1.769 | 46.131 | 46.131 | 46.1988 | 46.1988 | 132.3186 | 26.5464 | 0.5713 | 3.8008 | 0.1158 | 2.8424 | 2.8424 | 3.9587 | 3.9587 | 0.8383 | 0.8383 | 51.4792 | 0.342 | 0.0887 | 1.6663 | 1.6663 | 0.0678 | 0.1038
0984 |  | 1 |  |  | PASS |  | PASS | 1.6782 | 1.6782 | 1.7816 | 1.7816 | 46.1446 | 46.1446 | 46.1853 | 46.1853 | 128.792 | 10.7104 | 1.5547 | 2.363 | 0.0955 | 2.8585 | 2.8585 | 3.9774 | 3.9774 | 0.8383 | 0.8383 | 53.5816 | 0.247 | 0.1158 | 1.6792 | 1.6792 | 0.0407 | 0.1034
0985 |  | 1 |  |  | PASS |  | PASS | 1.7477 | 1.7477 | 1.8508 | 1.8508 | 45.3172 | 45.3172 | 45.3986 | 45.3986 | 156.2245 | 26.8516 | 11.3309 | 1.929 | 0.2209 | 3.0001 | 3.0001 | 4.5674 | 4.5674 | 0.8441 | 0.8441 | 57.3116 | 0.5013 | 0.0649 | 1.7487 | 1.7487 | 0.0814 | 0.1031
0986 |  | 1 |  |  | PASS |  | PASS | 1.7989 | 1.7989 | 1.9064 | 1.9064 | 45.1002 | 45.1002 | 45.1748 | 45.1748 | 151.2738 | 3.6335 | 3.9284 | 0.7285 | 0.2277 | 2.8687 | 2.8687 | 4.1063 | 4.1063 | 0.8396 | 0.8396 | 52.6322 | 0.3928 | 0.1056 | 1.7996 | 1.7996 | 0.0746 | 0.1075
0987 |  | 1 |  |  | PASS |  | PASS | 1.7467 | 1.7467 | 1.8518 | 1.8518 | 45.5274 | 45.5274 | 45.5952 | 45.5952 | 151.1381 | 35.6005 | 4.9457 | 2.3325 | 0.7363 | 2.8593 | 2.8593 | 4.0452 | 4.0452 | 0.8407 | 0.8407 | 53.446 | 0.2742 | 0.0921 | 1.7467 | 1.7467 | 0.0678 | 0.1051
0988 |  | 1 |  |  | PASS |  | PASS | 1.787 | 1.787 | 1.8942 | 1.8942 | 45.1341 | 45.1341 | 45.1951 | 45.1951 | 174.7389 | 25.9361 | 0.1643 | 2.8649 | 0.1802 | 2.9221 | 2.9221 | 4.1605 | 4.1605 | 0.842 | 0.842 | 61.5163 | 0.3521 | 0.0582 | 1.7877 | 1.7877 | 0.061 | 0.1072
0989 |  | 1 |  |  | PASS |  | PASS | 1.7999 | 1.7999 | 1.9074 | 1.9074 | 45.2426 | 45.2426 | 45.3104 | 45.3104 | 160.2597 | 23.5284 | 1.7242 | 2.4207 | 0.1768 | 2.906 | 2.906 | 4.152 | 4.152 | 0.8417 | 0.8417 | 58.6341 | 0.5251 | 0.0751 | 1.8009 | 1.8009 | 0.0678 | 0.1075
0990 |  | 1 |  |  | PASS |  | PASS | 1.8023 | 1.8023 | 1.9094 | 1.9094 | 45.1273 | 45.1273 | 45.2087 | 45.2087 | 156.1567 | 1.3277 | 8.3808 | 1.0337 | 0.2616 | 2.9475 | 2.9475 | 4.147 | 4.147 | 0.8417 | 0.8417 | 55.1753 | 0.5692 | 0.0344 | 1.8036 | 1.8036 | 0.0814 | 0.1072
0991 |  | 1 |  |  | PASS |  | PASS | 1.8806 | 1.8806 | 1.9874 | 1.9874 | 44.5915 | 44.5915 | 44.6526 | 44.6526 | 171.3141 | 15.8308 | 10.0423 | 1.7832 | 0.3769 | 3.017 | 3.017 | 4.3826 | 4.3826 | 0.8451 | 0.8451 | 55.8874 | 0.498 | 0.0785 | 1.8806 | 1.8806 | 0.061 | 0.1068
0992 |  | 1 |  |  | PASS |  | PASS | 1.886 | 1.886 | 1.9925 | 1.9925 | 44.8492 | 44.8492 | 44.9171 | 44.9171 | 171.8566 | 20.2392 | 5.7698 | 1.6611 | 0.3328 | 2.9984 | 2.9984 | 4.3775 | 4.3775 | 0.8444 | 0.8444 | 59.4818 | 0.342 | 0.0819 | 1.887 | 1.887 | 0.0678 | 0.1065
0993 |  | 1 |  |  | PASS |  | PASS | 1.8297 | 1.8297 | 1.9379 | 1.9379 | 44.795 | 44.795 | 44.8696 | 44.8696 | 166.6007 | 1.2156 | 1.5547 | 2.2579 | 0.0446 | 2.9797 | 2.9797 | 4.2487 | 4.2487 | 0.8437 | 0.8437 | 57.8542 | 0.2674 | 0.1294 | 1.8308 | 1.8308 | 0.0746 | 0.1082
0994 |  | 1 |  |  | PASS |  | PASS | 1.8046 | 1.8046 | 1.9118 | 1.9118 | 45.1273 | 45.1273 | 45.2019 | 45.2019 | 165.5834 | 17.1872 | 6.4818 | 1.478 | 0.2379 | 2.939 | 2.939 | 4.191 | 4.191 | 0.8424 | 0.8424 | 56.9386 | 0.3827 | 0.0175 | 1.8057 | 1.8057 | 0.0746 | 0.1072
0995 |  | 1 |  |  | PASS |  | PASS | 1.8155 | 1.8155 | 1.921 | 1.921 | 45.0324 | 45.0324 | 45.107 | 45.107 | 174.3998 | 5.217 | 11.0834 | 1.5458 | 0.282 | 2.9738 | 2.9738 | 4.3453 | 4.3453 | 0.8444 | 0.8444 | 64.4664 | 0.342 | 0.0344 | 1.8169 | 1.8169 | 0.0746 | 0.1055
0996 |  | 1 |  |  | PASS |  | PASS | 1.7684 | 1.7684 | 1.8752 | 1.8752 | 45.3308 | 45.3308 | 45.4121 | 45.4121 | 163.3793 | 2.7754 | 1.6225 | 2.6513 | 0.3115 | 2.9136 | 2.9136 | 4.1605 | 4.1605 | 0.8424 | 0.8424 | 60.2617 | 0.3318 | 0.0819 | 1.7697 | 1.7697 | 0.0814 | 0.1068
0997 |  | 1 |  |  | PASS |  | PASS | 1.8002 | 1.8002 | 1.9064 | 1.9064 | 45.2697 | 45.2697 | 45.3104 | 45.3104 | 162.4299 | 11.0596 | 0.7069 | 2.1392 | 0.4617 | 2.9161 | 2.9161 | 4.1673 | 4.1673 | 0.842 | 0.842 | 59.3801 | 0.4403 | 0.0073 | 1.8016 | 1.8016 | 0.0407 | 0.1061
0998 |  | 1 |  |  | PASS |  | PASS | 1.7989 | 1.7989 | 1.906 | 1.906 | 45.1273 | 45.1273 | 45.1612 | 45.1612 | 159.4459 | 26.6143 | 1.9719 | 1.9154 | 0.4006 | 2.9178 | 2.9178 | 4.1605 | 4.1605 | 0.842 | 0.842 | 54.7006 | 0.4335 | 0.0029 | 1.8002 | 1.8002 | 0.0339 | 0.1072
0999 |  | 1 |  |  | PASS |  | PASS | 1.8738 | 1.8738 | 1.9806 | 1.9806 | 44.6933 | 44.6933 | 44.7746 | 44.7746 | 165.9903 | 17.2551 | 5.4646 | 1.6204 | 0.4583 | 3.0153 | 3.0153 | 4.4182 | 4.4182 | 0.8454 | 0.8454 | 55.684 | 0.3894 | 0.0073 | 1.8755 | 1.8755 | 0.0814 | 0.1068
1000 |  | 1 |  |  | PASS |  | PASS | 1.8887 | 1.8887 | 1.9966 | 1.9966 | 44.7068 | 44.7068 | 44.7814 | 44.7814 | 182.3345 | 5.3526 | 3.0467 | 1.8103 | 0.4312 | 3.0162 | 3.0162 | 4.3674 | 4.3674 | 0.8447 | 0.8447 | 59.9226 | 0.464 | 0.0141 | 1.8908 | 1.8908 | 0.0746 | 0.1078
1001 |  | 1 |  |  | PASS |  | PASS | 1.8955 | 1.8955 | 2.004 | 2.004 | 44.049 | 44.049 | 44.1032 | 44.1032 | 233.7408 | 20.2392 | 1.7346 | 1.5593 | 0.1701 | 3.1001 | 3.1001 | 4.4827 | 4.4827 | 0.8464 | 0.8464 | 68.5355 | 0.3454 | 0.0989 | 1.8962 | 1.8962 | 0.0543 | 0.1085
1002 |  | 1 |  |  | PASS |  | PASS | 1.6975 | 1.6975 | 1.8013 | 1.8013 | 45.8597 | 45.8597 | 45.914 | 45.914 | 141.1689 | 10.1678 | 8.9572 | 2.4546 | 0.1972 | 2.8475 | 2.8475 | 4.0011 | 4.0011 | 0.8386 | 0.8386 | 54.7345 | 0.2911 | 0.0921 | 1.6992 | 1.6992 | 0.0543 | 0.1038
1003 |  | 1 |  |  | PASS |  | PASS | 1.7165 | 1.7165 | 1.8226 | 1.8226 | 45.6631 | 45.6631 | 45.7173 | 45.7173 | 145.9161 | 18.5097 | 4.9796 | 1.2948 | 0.1395 | 2.8848 | 2.8848 | 4.0232 | 4.0232 | 0.84 | 0.84 | 57.0403 | 0.3725 | 0.0141 | 1.7185 | 1.7185 | 0.0543 | 0.1061
1004 |  | 1 |  |  | PASS |  | PASS | 1.7599 | 1.7599 | 1.8647 | 1.8647 | 45.4054 | 45.4054 | 45.4867 | 45.4867 | 164.4644 | 25.7665 | 5.8952 | 2.6207 | 0.0955 | 2.9144 | 2.9144 | 4.2097 | 4.2097 | 0.842 | 0.842 | 57.2777 | 0.2606 | 0.0955 | 1.7616 | 1.7616 | 0.0814 | 0.1048
1005 |  | 1 |  |  | PASS |  | PASS | 1.7412 | 1.7412 | 1.8481 | 1.8481 | 45.5613 | 45.5613 | 45.6292 | 45.6292 | 148.5271 | 14.1014 | 2.8197 | 2.4105 | 0.2447 | 2.8695 | 2.8695 | 4.0486 | 4.0486 | 0.839 | 0.839 | 56.2265 | 0.3725 | 0.048 | 1.7439 | 1.7439 | 0.0678 | 0.1068
1006 |  | 1 |  |  | PASS |  | PASS | 1.7846 | 1.7846 | 1.8921 | 1.8921 | 45.1612 | 45.1612 | 45.2426 | 45.2426 | 169.0083 | 17.5263 | 3.2502 | 2.9497 | 0.3023 | 2.939 | 2.939 | 4.1707 | 4.1707 | 0.8427 | 0.8427 | 61.3807 | 0.4369 | 0.0209 | 1.7863 | 1.7863 | 0.0814 | 0.1075
1007 |  | 1 |  |  | PASS |  | PASS | 1.7053 | 1.7053 | 1.8108 | 1.8108 | 46.0496 | 46.0496 | 46.1174 | 46.1174 | 136.6929 | 30.0731 | 5.0916 | 3.967 | 0.2514 | 2.8415 | 2.8415 | 4.0181 | 4.0181 | 0.8393 | 0.8393 | 52.6322 | 0.3081 | 0.0921 | 1.707 | 1.707 | 0.0678 | 0.1055
1008 |  | 1 |  |  | PASS |  | PASS | 1.6649 | 1.6649 | 1.7687 | 1.7687 | 46.0971 | 46.0971 | 46.1378 | 46.1378 | 136.9302 | 28.7167 | 9.1505 | 3.2108 | 0.2514 | 2.8271 | 2.8271 | 3.9537 | 3.9537 | 0.8383 | 0.8383 | 57.5151 | 0.5217 | 0.0209 | 1.666 | 1.666 | 0.0407 | 0.1038
1009 |  | 1 |  |  | PASS |  | PASS | 1.7063 | 1.7063 | 1.8104 | 1.8104 | 45.7173 | 45.7173 | 45.7851 | 45.7851 | 147.3403 | 32.8537 | 9.025 | 4.262 | 0.2447 | 2.8695 | 2.8695 | 4.0978 | 4.0978 | 0.8407 | 0.8407 | 57.549 | 0.3386 | 0.0616 | 1.7087 | 1.7087 | 0.0678 | 0.1041
1010 |  | 1 |  |  | PASS |  | PASS | 1.6639 | 1.6639 | 1.769 | 1.769 | 46.0496 | 46.0496 | 46.1039 | 46.1039 | 138.151 | 11.5242 | 1.0121 | 3.9805 | 0.0921 | 2.8288 | 2.8288 | 3.9265 | 3.9265 | 0.8379 | 0.8379 | 57.9898 | 0.2742 | 0.1158 | 1.666 | 1.666 | 0.0543 | 0.1051
1011 |  | 1 |  |  | PASS |  | PASS | 1.7026 | 1.7026 | 1.807 | 1.807 | 45.6427 | 45.6427 | 45.697 | 45.697 | 150.833 | 8.5401 | 3.1823 | 3.5533 | 0.1633 | 2.8729 | 2.8729 | 4.0401 | 4.0401 | 0.8396 | 0.8396 | 60.2617 | 0.2742 | 0.109 | 1.7036 | 1.7036 | 0.0543 | 0.1044
1012 |  | 1 |  |  | PASS |  | PASS | 1.8833 | 1.8833 | 1.9925 | 1.9925 | 44.1575 | 44.1575 | 44.2457 | 44.2457 | 219.1937 | 0.6052 | 3.7352 | 1.027 | 0.3193 | 3.1154 | 3.1154 | 4.464 | 4.464 | 0.8471 | 0.8471 | 64.0256 | 0.3996 | 0.0005 | 1.8847 | 1.8847 | 0.0882 | 0.1092
1013 |  | 1 |  |  | PASS |  | PASS | 1.8521 | 1.8521 | 1.9603 | 1.9603 | 44.8967 | 44.8967 | 44.9442 | 44.9442 | 166.4651 | 20.2731 | 11.5242 | 0.9252 | 0.1802 | 2.995 | 2.995 | 4.3063 | 4.3063 | 0.8444 | 0.8444 | 57.4473 | 0.3725 | 0.0276 | 1.8535 | 1.8535 | 0.0475 | 0.1082
1014 |  | 1 |  |  | PASS |  | PASS | 1.8165 | 1.8165 | 1.9254 | 1.9254 | 44.8289 | 44.8289 | 44.9035 | 44.9035 | 160.7344 | 0.2426 | 3.6674 | 1.4034 | 0.2684 | 2.9738 | 2.9738 | 4.2639 | 4.2639 | 0.8437 | 0.8437 | 53.9885 | 0.4844 | 0.0175 | 1.8185 | 1.8185 | 0.0746 | 0.1089
1015 |  | 1 |  |  | PASS |  | PASS | 1.6921 | 1.6921 | 1.7958 | 1.7958 | 45.9411 | 45.9411 | 46.0157 | 46.0157 | 141.2028 | 7.1498 | 8.1095 | 1.929 | 0.2277 | 2.861 | 2.861 | 4.052 | 4.052 | 0.8393 | 0.8393 | 55.2432 | 0.4132 | 0.0446 | 1.6931 | 1.6931 | 0.0746 | 0.1038
1016 |  | 1 |  |  | PASS |  | PASS | 1.7748 | 1.7748 | 1.883 | 1.883 | 45.2494 | 45.2494 | 45.3104 | 45.3104 | 171.7549 | 5.6578 | 1.6903 | 3.0717 | 0.3227 | 2.9475 | 2.9475 | 4.1792 | 4.1792 | 0.842 | 0.842 | 62.1267 | 0.2979 | 0.1158 | 1.7762 | 1.7762 | 0.061 | 0.1082
1017 |  | 1 |  |  | PASS |  | PASS | 1.7673 | 1.7673 | 1.8742 | 1.8742 | 45.3782 | 45.3782 | 45.4664 | 45.4664 | 158.7677 | 13.491 | 9.9406 | 2.8581 | 0.0717 | 2.9272 | 2.9272 | 4.1419 | 4.1419 | 0.841 | 0.841 | 57.3116 | 0.2809 | 0.1192 | 1.7687 | 1.7687 | 0.0882 | 0.1068
1018 |  | 1 |  |  | PASS |  | PASS | 1.7833 | 1.7833 | 1.8894 | 1.8894 | 45.2697 | 45.2697 | 45.3308 | 45.3308 | 151.2738 | 8.5741 | 9.5676 | 2.5767 | 0.2582 | 2.9373 | 2.9373 | 4.152 | 4.152 | 0.842 | 0.842 | 52.5643 | 0.3555 | 0.0887 | 1.7843 | 1.7843 | 0.061 | 0.1061
1019 |  | 1 |  |  | PASS |  | PASS | 1.8389 | 1.8389 | 1.9454 | 1.9454 | 44.8153 | 44.8153 | 44.9103 | 44.9103 | 158.0895 | 18.3063 | 2.9789 | 2.4647 | 0.3023 | 2.9967 | 2.9967 | 4.2995 | 4.2995 | 0.8441 | 0.8441 | 54.8023 | 0.2742 | 0.1226 | 1.8399 | 1.8399 | 0.0949 | 0.1065
1020 |  | 1 |  |  | PASS |  | PASS | 1.8538 | 1.8538 | 1.9617 | 1.9617 | 44.9238 | 44.9238 | 44.9984 | 44.9984 | 170.5681 | 10.2017 | 8.8216 | 1.7459 | 0.282 | 2.9882 | 2.9882 | 4.2995 | 4.2995 | 0.8434 | 0.8434 | 60.0922 | 0.3284 | 0.0921 | 1.8552 | 1.8552 | 0.0746 | 0.1078
1021 |  | 1 |  |  | PASS |  | PASS | 1.6775 | 1.6775 | 1.7819 | 1.7819 | 45.7716 | 45.7716 | 45.819 | 45.819 | 143.4747 | 17.2551 | 4.9559 | 4.6011 | 0.3328 | 2.878 | 2.878 | 4.0215 | 4.0215 | 0.84 | 0.84 | 57.549 | 0.3623 | 0.0005 | 1.6785 | 1.6785 | 0.0475 | 0.1044
1022 |  | 1 |  |  | PASS |  | PASS | 1.6724 | 1.6724 | 1.7765 | 1.7765 | 45.8869 | 45.8869 | 45.9479 | 45.9479 | 139.5073 | 42.2808 | 2.2093 | 2.7462 | 0.482 | 2.8449 | 2.8449 | 3.9876 | 3.9876 | 0.8379 | 0.8379 | 56.0909 | 0.3759 | 0.0107 | 1.6738 | 1.6738 | 0.061 | 0.1041
1023 |  | 1 |  |  | PASS |  | PASS | 1.6965 | 1.6965 | 1.8006 | 1.8006 | 45.9886 | 45.9886 | 46.0564 | 46.0564 | 135.2009 | 42.1112 | 6.6853 | 1.6306 | 0.3159 | 2.8933 | 2.8933 | 4.03 | 4.03 | 0.8393 | 0.8393 | 55.311 | 0.3793 | 0.0097 | 1.6985 | 1.6985 | 0.0678 | 0.1041
1024 |  | 1 |  |  | PASS |  | PASS | 1.7494 | 1.7494 | 1.8531 | 1.8531 | 45.3647 | 45.3647 | 45.4257 | 45.4257 | 152.3589 | 29.9035 | 0.6052 | 1.7696 | 0.2718 | 2.9823 | 2.9823 | 4.4284 | 4.4284 | 0.8434 | 0.8434 | 58.2272 | 0.3623 | 0.0097 | 1.7507 | 1.7507 | 0.061 | 0.1038
1025 |  | 1 |  |  | PASS |  | PASS | 1.7226 | 1.7226 | 1.828 | 1.828 | 45.819 | 45.819 | 45.8733 | 45.8733 | 140.8976 | 28.5132 | 2.1415 | 1.8747 | 0.3125 | 2.8721 | 2.8721 | 4.0401 | 4.0401 | 0.8393 | 0.8393 | 52.3948 | 0.3386 | 0.0073 | 1.7239 | 1.7239 | 0.0543 | 0.1055
1026 |  | 1 |  |  | PASS |  | PASS | 1.6961 | 1.6961 | 1.8026 | 1.8026 | 46.1378 | 46.1378 | 46.1988 | 46.1988 | 132.7255 | 4.4031 | 0.7069 | 3.9975 | 0.1395 | 2.8729 | 2.8729 | 4.0317 | 4.0317 | 0.8403 | 0.8403 | 51.2758 | 0.342 | 0.0989 | 1.6985 | 1.6985 | 0.061 | 0.1065
1027 |  | 1 |  |  | PASS |  | PASS | 1.6639 | 1.6639 | 1.7677 | 1.7677 | 46.2056 | 46.2056 | 46.2734 | 46.2734 | 128.7242 | 42.3825 | 3.7249 | 4.5604 | 0.3532 | 2.8619 | 2.8619 | 3.9893 | 3.9893 | 0.8386 | 0.8386 | 54.4632 | 0.3589 | 0.0887 | 1.6649 | 1.6649 | 0.0678 | 0.1038
1028 |  | 1 |  |  | PASS |  | PASS | 1.6487 | 1.6487 | 1.7528 | 1.7528 | 46.192 | 46.192 | 46.2599 | 46.2599 | 130.1484 | 1.4868 | 7.2957 | 4.6893 | 0.1328 | 2.8475 | 2.8475 | 3.9604 | 3.9604 | 0.8383 | 0.8383 | 54.9719 | 0.3352 | 0.0616 | 1.6507 | 1.6507 | 0.0678 | 0.1041
1029 |  | 1 |  |  | PASS |  | PASS | 1.687 | 1.687 | 1.7918 | 1.7918 | 45.7716 | 45.7716 | 45.8326 | 45.8326 | 142.966 | 20.7817 | 4.81 | 5.1403 | 0.3081 | 2.8992 | 2.8992 | 4.0639 | 4.0639 | 0.8396 | 0.8396 | 56.9725 | 0.2979 | 0.0412 | 1.6877 | 1.6877 | 0.061 | 0.1048
1030 |  | 1 |  |  | PASS |  | PASS | 1.6453 | 1.6453 | 1.7477 | 1.7477 | 45.9682 | 45.9682 | 46.0428 | 46.0428 | 139.7786 | 40.0088 | 8.0756 | 4.5197 | 0.126 | 2.839 | 2.839 | 3.9604 | 3.9604 | 0.8376 | 0.8376 | 56.057 | 0.2809 | 0.0819 | 1.6459 | 1.6459 | 0.0746 | 0.1024
1031 |  | 1 |  |  | PASS |  | PASS | 1.9182 | 1.9182 | 2.0288 | 2.0288 | 45.324 | 45.324 | 45.4121 | 45.4121 | 189.3537 | 8.5062 | 3.691 | 1.8238 | 0.3532 | 2.9272 | 2.9272 | 4.3284 | 4.3284 | 0.8447 | 0.8447 | 70.977 | 0.498 | 0.031 | 1.9189 | 1.9189 | 0.0882 | 0.1105
1032 |  | 1 |  |  | PASS |  | PASS | 1.8823 | 1.8823 | 1.9905 | 1.9905 | 45.5885 | 45.5885 | 45.6427 | 45.6427 | 186.3697 | 0.8086 | 1.2156 | 2.2579 | 0.4006 | 2.9051 | 2.9051 | 4.2622 | 4.2622 | 0.843 | 0.843 | 71.1126 | 0.4844 | 0.0344 | 1.8837 | 1.8837 | 0.0543 | 0.1082
1033 |  | 1 |  |  | PASS |  | PASS | 1.9118 | 1.9118 | 2.0203 | 2.0203 | 45.4867 | 45.4867 | 45.5342 | 45.5342 | 190.6762 | 5.9291 | 2.2093 | 1.7255 | 0.4786 | 2.9128 | 2.9128 | 4.3233 | 4.3233 | 0.8437 | 0.8437 | 70.1971 | 0.3996 | 0.0005 | 1.9118 | 1.9118 | 0.0475 | 0.1085
1034 |  | 1 |  |  | PASS |  | PASS | 1.9288 | 1.9288 | 2.0376 | 2.0376 | 45.2358 | 45.2358 | 45.2765 | 45.2765 | 208.275 | 3.9726 | 1.4868 | 2.0409 | 0.3633 | 2.9602 | 2.9602 | 4.4386 | 4.4386 | 0.8464 | 0.8464 | 78.0301 | 0.481 | 0.0276 | 1.9301 | 1.9301 | 0.0407 | 0.1089
1035 |  | 1 |  |  | PASS |  | PASS | 1.9077 | 1.9077 | 2.0159 | 2.0159 | 45.3036 | 45.3036 | 45.3714 | 45.3714 | 204.545 | 0.0052 | 1.8598 | 1.7492 | 0.2243 | 2.9509 | 2.9509 | 4.3606 | 4.3606 | 0.8444 | 0.8444 | 73.0454 | 0.2979 | 0.1022 | 1.9081 | 1.9081 | 0.0678 | 0.1082
1036 |  | 1 |  |  | PASS |  | PASS | 1.8467 | 1.8467 | 1.9559 | 1.9559 | 46.1514 | 46.1514 | 46.2124 | 46.2124 | 147.7133 | 13.9319 | 0.5034 | 0.9151 | 0.1226 | 2.9212 | 2.9212 | 4.2317 | 4.2317 | 0.8434 | 0.8434 | 63.5509 | 0.2436 | 0.1226 | 1.8481 | 1.8481 | 0.061 | 0.1092
1037 |  | 1 |  |  | PASS |  | PASS | 1.8077 | 1.8077 | 1.9128 | 1.9128 | 46.5244 | 46.5244 | 46.5854 | 46.5854 | 140.4568 | 25.8004 | 4.8203 | 1.0846 | 0.0548 | 2.8509 | 2.8509 | 4.1164 | 4.1164 | 0.8424 | 0.8424 | 60.5669 | 0.2538 | 0.1124 | 1.8084 | 1.8084 | 0.061 | 0.1051
1038 |  | 1 |  |  | PASS |  | PASS | 1.8474 | 1.8474 | 1.9545 | 1.9545 | 46.2327 | 46.2327 | 46.2938 | 46.2938 | 142.1861 | 2.7518 | 0.6156 | 1.7764 | 0.1022 | 2.8619 | 2.8619 | 4.1605 | 4.1605 | 0.842 | 0.842 | 58.4645 | 0.2436 | 0.109 | 1.8487 | 1.8487 | 0.061 | 0.1072
1039 |  | 1 |  |  | PASS |  | PASS | 1.8606 | 1.8606 | 1.9678 | 1.9678 | 45.8258 | 45.8258 | 45.914 | 45.914 | 164.9731 | 16.4412 | 13.6706 | 2.051 | 0.1972 | 2.8899 | 2.8899 | 4.2639 | 4.2639 | 0.843 | 0.843 | 64.3308 | 0.4674 | 0.0582 | 1.862 | 1.862 | 0.0882 | 0.1072
1040 |  | 1 |  |  | PASS |  | PASS | 1.8538 | 1.8538 | 1.96 | 1.96 | 45.853 | 45.853 | 45.9004 | 45.9004 | 167.618 | 20.0696 | 4.064 | 1.3864 | 0.1972 | 2.8653 | 2.8653 | 4.1724 | 4.1724 | 0.842 | 0.842 | 64.8733 | 0.4505 | 0.0446 | 1.8538 | 1.8538 | 0.0475 | 0.1061
1041 |  | 1 |  |  | PASS |  | PASS | 1.7799 | 1.7799 | 1.885 | 1.885 | 45.7173 | 45.7173 | 45.7987 | 45.7987 | 125.1299 | 8.7436 | 3.1823 | 2.6411 | 0.0955 | 2.9085 | 2.9085 | 4.2097 | 4.2097 | 0.8417 | 0.8417 | 54.0902 | 0.2538 | 0.1124 | 1.7809 | 1.7809 | 0.0814 | 0.1051
1042 |  | 1 |  |  | PASS |  | PASS | 1.6778 | 1.6778 | 1.7809 | 1.7809 | 46.4023 | 46.4023 | 46.4769 | 46.4769 | 123.0953 | 18.7471 | 2.7179 | 2.4783 | 0.4379 | 2.8322 | 2.8322 | 3.9791 | 3.9791 | 0.839 | 0.839 | 52.9034 | 0.3691 | 0.0029 | 1.6788 | 1.6788 | 0.0746 | 0.1031
1043 |  | 1 |  |  | PASS |  | PASS | 1.6832 | 1.6832 | 1.788 | 1.788 | 46.2938 | 46.2938 | 46.348 | 46.348 | 128.1478 | 9.7609 | 13.0602 | 3.6313 | 0.1768 | 2.8365 | 2.8365 | 3.9757 | 3.9757 | 0.8386 | 0.8386 | 53.3782 | 0.3725 | 0.048 | 1.6836 | 1.6836 | 0.0543 | 0.1048
1044 |  | 1 |  |  | PASS |  | PASS | 1.6663 | 1.6663 | 1.7711 | 1.7711 | 46.2531 | 46.2531 | 46.3277 | 46.3277 | 127.8087 | 12.6433 | 12.372 | 4.8893 | 0.3091 | 2.8407 | 2.8407 | 3.9604 | 3.9604 | 0.8379 | 0.8379 | 53.3442 | 0.3047 | 0.031 | 1.6676 | 1.6676 | 0.0746 | 0.1048
1045 |  | 1 |  |  | PASS |  | PASS | 1.8087 | 1.8087 | 1.9149 | 1.9149 | 46.443 | 46.443 | 46.5108 | 46.5108 | 141.9488 | 10.3475 | 8.3367 | 0.8744 | 0.1328 | 2.8585 | 2.8585 | 4.1063 | 4.1063 | 0.8403 | 0.8403 | 60.533 | 0.3148 | 0.031 | 1.8094 | 1.8094 | 0.0678 | 0.1061
1046 |  | 1 |  |  | PASS |  | PASS | 1.8559 | 1.8559 | 1.964 | 1.964 | 44.7543 | 44.7543 | 44.8153 | 44.8153 | 204.3416 | 17.0855 | 7.8959 | 2.2477 | 0.0853 | 2.9424 | 2.9424 | 4.2928 | 4.2928 | 0.8444 | 0.8444 | 67.2809 | 0.3657 | 0.0209 | 1.8572 | 1.8572 | 0.061 | 0.1082
1047 |  | 1 |  |  | PASS |  | PASS | 1.7728 | 1.7728 | 1.8792 | 1.8792 | 45.385 | 45.385 | 45.4528 | 45.4528 | 172.3992 | 2.0972 | 0.6834 | 2.5699 | 0.109 | 2.856 | 2.856 | 4.0707 | 4.0707 | 0.841 | 0.841 | 62.4319 | 0.3148 | 0.1056 | 1.7738 | 1.7738 | 0.0678 | 0.1065
1048 |  | 1 |  |  | PASS |  | PASS | 1.7762 | 1.7762 | 1.883 | 1.883 | 45.2494 | 45.2494 | 45.324 | 45.324 | 175.4849 | 15.6274 | 5.9393 | 3.36 | 0.1836 | 2.8966 | 2.8966 | 4.1385 | 4.1385 | 0.8417 | 0.8417 | 61.7198 | 0.3962 | 0.0616 | 1.7768 | 1.7768 | 0.0746 | 0.1068
1049 |  | 1 |  |  | PASS |  | PASS | 1.7511 | 1.7511 | 1.8586 | 1.8586 | 45.6834 | 45.6834 | 45.7512 | 45.7512 | 159.785 | 6.9803 | 2.945 | 1.7832 | 0.3837 | 2.8237 | 2.8237 | 4.03 | 4.03 | 0.8403 | 0.8403 | 59.2783 | 0.4403 | 0.0141 | 1.7534 | 1.7534 | 0.0678 | 0.1075
1050 |  | 1 |  |  | PASS |  | PASS | 1.7134 | 1.7134 | 1.8175 | 1.8175 | 46.0496 | 46.0496 | 46.1174 | 46.1174 | 137.9136 | 12.8128 | 5.8715 | 2.3189 | 0.4922 | 2.8127 | 2.8127 | 3.9842 | 3.9842 | 0.8386 | 0.8386 | 55.1753 | 0.42 | 0.0005 | 1.7141 | 1.7141 | 0.0678 | 0.1041
1051 |  | 1 |  |  | PASS |  | PASS | 1.8243 | 1.8243 | 1.9328 | 1.9328 | 44.8967 | 44.8967 | 44.951 | 44.951 | 188.4043 | 0.1643 | 3.9048 | 1.9493 | 0.3769 | 2.9272 | 2.9272 | 4.2419 | 4.2419 | 0.843 | 0.843 | 66.3314 | 0.4132 | 0.0073 | 1.8263 | 1.8263 | 0.0543 | 0.1085
1052 |  | 1 |  |  | PASS |  | PASS | 1.8108 | 1.8108 | 1.9182 | 1.9182 | 45.1273 | 45.1273 | 45.1951 | 45.1951 | 168.0249 | 12.4159 | 2.9789 | 1.1863 | 0.4617 | 2.8983 | 2.8983 | 4.1792 | 4.1792 | 0.8427 | 0.8427 | 58.8714 | 0.5081 | 0.0175 | 1.8114 | 1.8114 | 0.0678 | 0.1075
1053 |  | 1 |  |  | PASS |  | PASS | 1.843 | 1.843 | 1.9528 | 1.9528 | 42.9232 | 42.9232 | 43.0521 | 43.0521 | 272.3293 | 2.9789 | 1.5311 | 1.9052 | 0.2548 | 3.1315 | 3.1315 | 4.5115 | 4.5115 | 0.8498 | 0.8498 | 68.8746 | 0.4607 | 0.0446 | 1.8443 | 1.8443 | 0.1289 | 0.1099
1054 |  | 1 |  |  | PASS |  | PASS | 1.8162 | 1.8162 | 1.9247 | 1.9247 | 44.8153 | 44.8153 | 44.8899 | 44.8899 | 170.9072 | 6.1767 | 4.0301 | 1.6543 | 0.1226 | 2.956 | 2.956 | 4.2487 | 4.2487 | 0.8441 | 0.8441 | 62.4319 | 0.3047 | 0.109 | 1.8175 | 1.8175 | 0.0746 | 0.1085
1055 |  | 1 |  |  | PASS |  | PASS | 1.804 | 1.804 | 1.9115 | 1.9115 | 45.2562 | 45.2562 | 45.324 | 45.324 | 169.4491 | 2.8197 | 4.0979 | 2.0544 | 0.0819 | 2.8704 | 2.8704 | 4.1571 | 4.1571 | 0.842 | 0.842 | 62.7032 | 0.3013 | 0.1124 | 1.8057 | 1.8057 | 0.0678 | 0.1075
1056 |  | 1 |  |  | PASS |  | PASS | 1.725 | 1.725 | 1.8277 | 1.8277 | 45.975 | 45.975 | 46.0225 | 46.0225 | 136.252 | 11.999 | 0.4695 | 2.5563 | 0.403 | 2.8738 | 2.8738 | 4.0825 | 4.0825 | 0.8407 | 0.8407 | 53.3442 | 0.2538 | 0.1124 | 1.7256 | 1.7256 | 0.0475 | 0.1027
1057 |  | 1 |  |  | PASS |  | PASS | 1.725 | 1.725 | 1.8304 | 1.8304 | 45.8394 | 45.8394 | 45.9072 | 45.9072 | 148.7306 | 19.7983 | 3.9387 | 2.58 | 0.126 | 2.8212 | 2.8212 | 3.9994 | 3.9994 | 0.8386 | 0.8386 | 55.684 | 0.3115 | 0.0887 | 1.7267 | 1.7267 | 0.0678 | 0.1055
1058 |  | 1 |  |  | PASS |  | PASS | 1.8202 | 1.8202 | 1.9294 | 1.9294 | 44.8492 | 44.8492 | 44.9238 | 44.9238 | 185.6915 | 2.1415 | 8.8216 | 2.9259 | 0.109 | 2.9382 | 2.9382 | 4.247 | 4.247 | 0.8437 | 0.8437 | 67.6878 | 0.2674 | 0.109 | 1.8223 | 1.8223 | 0.0746 | 0.1092
1059 |  | 1 |  |  | PASS |  | PASS | 1.7704 | 1.7704 | 1.8762 | 1.8762 | 45.2833 | 45.2833 | 45.3579 | 45.3579 | 176.1631 | 17.3907 | 1.1816 | 3.0582 | 0.2854 | 2.861 | 2.861 | 4.1046 | 4.1046 | 0.8403 | 0.8403 | 64.1952 | 0.4335 | 0.0243 | 1.7714 | 1.7714 | 0.0746 | 0.1058
1060 |  | 1 |  |  | PASS |  | PASS | 1.7965 | 1.7965 | 1.904 | 1.904 | 45.1137 | 45.1137 | 45.1951 | 45.1951 | 183.3179 | 25.19 | 4.0404 | 1.7594 | 0.3566 | 2.8899 | 2.8899 | 4.1368 | 4.1368 | 0.842 | 0.842 | 63.0083 | 0.403 | 0.0073 | 1.7975 | 1.7975 | 0.0814 | 0.1075
1061 |  | 1 |  |  | PASS |  | PASS | 1.7178 | 1.7178 | 1.8216 | 1.8216 | 45.697 | 45.697 | 45.758 | 45.758 | 147.1708 | 26.5804 | 4.7525 | 2.4173 | 0.4786 | 2.8848 | 2.8848 | 4.1012 | 4.1012 | 0.8417 | 0.8417 | 55.6501 | 0.3657 | 0.0073 | 1.7192 | 1.7192 | 0.061 | 0.1038
1062 |  | 1 |  |  | PASS |  | PASS | 1.6782 | 1.6782 | 1.7833 | 1.7833 | 45.9547 | 45.9547 | 46.0157 | 46.0157 | 142.1183 | 0.6156 | 2.2668 | 2.8411 | 0.2921 | 2.8093 | 2.8093 | 3.952 | 3.952 | 0.8379 | 0.8379 | 56.0909 | 0.4132 | 0.0209 | 1.6792 | 1.6792 | 0.061 | 0.1051
1063 |  | 1 |  |  | PASS |  | PASS | 1.689 | 1.689 | 1.7928 | 1.7928 | 45.8869 | 45.8869 | 45.9479 | 45.9479 | 141.2028 | 21.6973 | 18.6793 | 3.7839 | 0.2141 | 2.8398 | 2.8398 | 3.9977 | 3.9977 | 0.8386 | 0.8386 | 56.3961 | 0.5217 | 0.0209 | 1.69 | 1.69 | 0.061 | 0.1038
1064 |  | 1 |  |  | PASS |  | PASS | 1.6948 | 1.6948 | 1.7996 | 1.7996 | 45.6766 | 45.6766 | 45.758 | 45.758 | 145.8822 | 15.7291 | 3.5318 | 4.5875 | 0.265 | 2.8839 | 2.8839 | 4.0571 | 4.0571 | 0.8396 | 0.8396 | 55.9892 | 0.4335 | 0.0378 | 1.6965 | 1.6965 | 0.0814 | 0.1048
1065 |  | 1 |  |  | PASS |  | PASS | 1.7117 | 1.7117 | 1.8165 | 1.8165 | 46.3209 | 46.3209 | 46.3819 | 46.3819 | 125.9776 | 20.0357 | 3.0909 | 1.2711 | 0.2582 | 2.8246 | 2.8246 | 3.9977 | 3.9977 | 0.8379 | 0.8379 | 51.581 | 0.3216 | 0.0344 | 1.7124 | 1.7124 | 0.061 | 0.1048
1066 |  | 1 |  |  | PASS |  | PASS | 1.8213 | 1.8213 | 1.9271 | 1.9271 | 45.012 | 45.012 | 45.073 | 45.073 | 180.3678 | 3.9387 | 7.3296 | 2.3359 | 0.1463 | 2.9441 | 2.9441 | 4.3131 | 4.3131 | 0.8441 | 0.8441 | 63.3474 | 0.2979 | 0.0717 | 1.8223 | 1.8223 | 0.061 | 0.1058
1067 |  | 1 |  |  | PASS |  | PASS | 1.7562 | 1.7562 | 1.8616 | 1.8616 | 45.4393 | 45.4393 | 45.5003 | 45.5003 | 156.0889 | 29.6662 | 1.792 | 2.302 | 0.1565 | 2.8763 | 2.8763 | 4.0774 | 4.0774 | 0.8407 | 0.8407 | 54.192 | 0.2674 | 0.0887 | 1.7568 | 1.7568 | 0.061 | 0.1055
1068 |  | 1 |  |  | PASS |  | PASS | 1.746 | 1.746 | 1.8518 | 1.8518 | 45.5885 | 45.5885 | 45.6631 | 45.6631 | 150.9347 | 29.2253 | 1.7581 | 2.4139 | 0.3566 | 2.8704 | 2.8704 | 4.0622 | 4.0622 | 0.84 | 0.84 | 53.1069 | 0.2436 | 0.1022 | 1.7473 | 1.7473 | 0.0746 | 0.1058
1069 |  | 1 |  |  | PASS |  | PASS | 1.7368 | 1.7368 | 1.8443 | 1.8443 | 45.541 | 45.541 | 45.6156 | 45.6156 | 151.6129 | 17.3568 | 2.0398 | 2.1596 | 0.187 | 2.8797 | 2.8797 | 4.0791 | 4.0791 | 0.8407 | 0.8407 | 57.0403 | 0.3182 | 0.0887 | 1.7389 | 1.7389 | 0.0746 | 0.1075
1070 |  | 1 |  |  | PASS |  | PASS | 1.7005 | 1.7005 | 1.805 | 1.805 | 45.8123 | 45.8123 | 45.8801 | 45.8801 | 143.712 | 22.952 | 17.0615 | 1.9697 | 0.2074 | 2.8415 | 2.8415 | 3.9927 | 3.9927 | 0.8386 | 0.8386 | 54.8702 | 0.3928 | 0.048 | 1.7022 | 1.7022 | 0.0678 | 0.1044
1071 |  | 1 |  |  | PASS |  | PASS | 1.8877 | 1.8877 | 1.9949 | 1.9949 | 44.5576 | 44.5576 | 44.6322 | 44.6322 | 198.0345 | 20.4765 | 15.0609 | 2.051 | 0.2209 | 3.067 | 3.067 | 4.3809 | 4.3809 | 0.8444 | 0.8444 | 63.144 | 0.4539 | 0.0582 | 1.8887 | 1.8887 | 0.0746 | 0.1072
1072 |  | 1 |  |  | PASS |  | PASS | 1.8718 | 1.8718 | 1.9796 | 1.9796 | 44.0083 | 44.0083 | 44.0829 | 44.0829 | 233.5034 | 19.7983 | 14.2131 | 2.051 | 0.1972 | 3.1035 | 3.1035 | 4.4657 | 4.4657 | 0.8468 | 0.8468 | 69.6545 | 0.3454 | 0.048 | 1.8728 | 1.8728 | 0.0746 | 0.1078
1073 |  | 1 |  |  | PASS |  | PASS | 1.8779 | 1.8779 | 1.9854 | 1.9854 | 44.9645 | 44.9645 | 45.0256 | 45.0256 | 167.1093 | 18.6454 | 3.691 | 0.7896 | 0.2887 | 2.9823 | 2.9823 | 4.3046 | 4.3046 | 0.8437 | 0.8437 | 56.2604 | 0.3555 | 0.0412 | 1.8789 | 1.8789 | 0.061 | 0.1075
1074 |  | 1 |  |  | PASS |  | PASS | 1.8206 | 1.8206 | 1.9277 | 1.9277 | 44.9171 | 44.9171 | 44.9713 | 44.9713 | 161.6839 | 8.2112 | 4.5727 | 1.0032 | 0.1192 | 2.9653 | 2.9653 | 4.2199 | 4.2199 | 0.8437 | 0.8437 | 56.6673 | 0.3827 | 0.0141 | 1.8216 | 1.8216 | 0.0543 | 0.1072
1075 |  | 1 |  |  | PASS |  | PASS | 1.7894 | 1.7894 | 1.8962 | 1.8962 | 45.3036 | 45.3036 | 45.3579 | 45.3579 | 159.1068 | 14.5762 | 0.446 | 2.3223 | 0.0683 | 2.9136 | 2.9136 | 4.1334 | 4.1334 | 0.841 | 0.841 | 59.8209 | 0.2572 | 0.1158 | 1.7911 | 1.7911 | 0.0543 | 0.1068
1076 |  | 1 |  |  | PASS |  | PASS | 1.7036 | 1.7036 | 1.8094 | 1.8094 | 45.6902 | 45.6902 | 45.758 | 45.758 | 148.7645 | 15.0509 | 8.0078 | 4.9673 | 0.2481 | 2.9094 | 2.9094 | 4.0774 | 4.0774 | 0.8407 | 0.8407 | 55.7179 | 0.3488 | 0.0683 | 1.7046 | 1.7046 | 0.0678 | 0.1058
1077 |  | 1 |  |  | PASS |  | PASS | 1.687 | 1.687 | 1.7924 | 1.7924 | 45.7038 | 45.7038 | 45.758 | 45.758 | 143.9833 | 23.6302 | 4.2336 | 5.0792 | 0.3294 | 2.8822 | 2.8822 | 4.0317 | 4.0317 | 0.8396 | 0.8396 | 54.6667 | 0.4301 | 0.0344 | 1.6887 | 1.6887 | 0.0543 | 0.1055
1078 |  | 1 |  |  | PASS |  | PASS | 1.6921 | 1.6921 | 1.7955 | 1.7955 | 45.6495 | 45.6495 | 45.7105 | 45.7105 | 147.6794 | 2.8432 | 2.0398 | 4.8656 | 0.1599 | 2.8924 | 2.8924 | 4.0673 | 4.0673 | 0.84 | 0.84 | 55.3788 | 0.2402 | 0.1124 | 1.6934 | 1.6934 | 0.061 | 0.1034
1079 |  | 1 |  |  | PASS |  | PASS | 1.6995 | 1.6995 | 1.8046 | 1.8046 | 45.6427 | 45.6427 | 45.7173 | 45.7173 | 156.3602 | 23.2911 | 8.1773 | 3.4617 | 0.1429 | 2.8788 | 2.8788 | 4.0401 | 4.0401 | 0.8393 | 0.8393 | 54.7006 | 0.2402 | 0.1022 | 1.7005 | 1.7005 | 0.0746 | 0.1051
1080 |  | 1 |  |  | PASS |  | PASS | 1.7148 | 1.7148 | 1.8179 | 1.8179 | 45.7377 | 45.7377 | 45.7987 | 45.7987 | 139.609 | 10.7443 | 5.3526 | 2.5597 | 0.2379 | 2.8576 | 2.8576 | 4.0791 | 4.0791 | 0.8396 | 0.8396 | 53.9546 | 0.3182 | 0.0785 | 1.7165 | 1.7165 | 0.061 | 0.1031
1081 |  | 1 |  |  | PASS |  | PASS | 1.7456 | 1.7456 | 1.8525 | 1.8525 | 45.7919 | 45.7919 | 45.8597 | 45.8597 | 147.8151 | 23.8336 | 6.0749 | 2.6513 | 0.1497 | 2.9195 | 2.9195 | 4.113 | 4.113 | 0.842 | 0.842 | 55.0397 | 0.264 | 0.1158 | 1.7456 | 1.7456 | 0.0678 | 0.1068
1082 |  | 1 |  |  | PASS |  | PASS | 1.6873 | 1.6873 | 1.7914 | 1.7914 | 46.2531 | 46.2531 | 46.3006 | 46.3006 | 132.149 | 13.0163 | 1.8259 | 2.2138 | 0.0683 | 2.8195 | 2.8195 | 3.9842 | 3.9842 | 0.8386 | 0.8386 | 53.4121 | 0.2267 | 0.109 | 1.689 | 1.689 | 0.0475 | 0.1041
1083 |  | 1 |  |  | PASS |  | PASS | 1.7036 | 1.7036 | 1.8094 | 1.8094 | 46.0225 | 46.0225 | 46.0835 | 46.0835 | 134.8957 | 29.9714 | 4.4709 | 3.733 | 0.3091 | 2.8593 | 2.8593 | 4.0367 | 4.0367 | 0.84 | 0.84 | 52.2931 | 0.2029 | 0.0887 | 1.7046 | 1.7046 | 0.061 | 0.1058
1084 |  | 1 |  |  | PASS |  | PASS | 1.6778 | 1.6778 | 1.7823 | 1.7823 | 46.0632 | 46.0632 | 46.1174 | 46.1174 | 137.1337 | 13.3215 | 12.6194 | 4.0348 | 0.343 | 2.8576 | 2.8576 | 4.0334 | 4.0334 | 0.8396 | 0.8396 | 55.9213 | 0.3691 | 0.0582 | 1.6792 | 1.6792 | 0.0543 | 0.1044
1085 |  | 1 |  |  | PASS |  | PASS | 1.6721 | 1.6721 | 1.7751 | 1.7751 | 45.9615 | 45.9615 | 46.0225 | 46.0225 | 139.0665 | 0.9104 | 11.1952 | 3.9466 | 0.2175 | 2.8687 | 2.8687 | 4.0062 | 4.0062 | 0.839 | 0.839 | 55.1075 | 0.2877 | 0.0548 | 1.6724 | 1.6724 | 0.061 | 0.1031
1086 |  | 1 |  |  | PASS |  | PASS | 1.8474 | 1.8474 | 1.9579 | 1.9579 | 44.6865 | 44.6865 | 44.7543 | 44.7543 | 214.8195 | 5.2848 | 11.0257 | 3.0243 | 0.1768 | 2.9636 | 2.9636 | 4.2809 | 4.2809 | 0.8447 | 0.8447 | 69.3833 | 0.4505 | 0.0548 | 1.8487 | 1.8487 | 0.0678 | 0.1105
1087 |  | 1 |  |  | PASS |  | PASS | 1.7901 | 1.7901 | 1.8979 | 1.8979 | 45.0256 | 45.0256 | 45.107 | 45.107 | 185.9289 | 39.1271 | 3.3961 | 1.8544 | 0.1701 | 2.8941 | 2.8941 | 4.1436 | 4.1436 | 0.842 | 0.842 | 65.0429 | 0.3962 | 0.0073 | 1.7918 | 1.7918 | 0.0814 | 0.1078
1088 |  | 1 |  |  | PASS |  | PASS | 1.787 | 1.787 | 1.8948 | 1.8948 | 45.012 | 45.012 | 45.0663 | 45.0663 | 193.1515 | 18.8488 | 3.2605 | 2.7055 | 0.1972 | 2.9356 | 2.9356 | 4.2046 | 4.2046 | 0.8434 | 0.8434 | 63.6187 | 0.3827 | 0.0063 | 1.7887 | 1.7887 | 0.0543 | 0.1078
1089 |  | 1 |  |  | PASS |  | PASS | 1.7707 | 1.7707 | 1.8779 | 1.8779 | 45.2358 | 45.2358 | 45.3104 | 45.3104 | 170.3307 | 18.2724 | 1.7685 | 1.9866 | 0.3973 | 2.9043 | 2.9043 | 4.1249 | 4.1249 | 0.8417 | 0.8417 | 59.787 | 0.3827 | 0.0063 | 1.7718 | 1.7718 | 0.0746 | 0.1072
1090 |  | 1 |  |  | PASS |  | PASS | 1.7334 | 1.7334 | 1.8386 | 1.8386 | 45.8123 | 45.8123 | 45.8733 | 45.8733 | 145.0345 | 9.5575 | 8.1434 | 1.6882 | 0.2684 | 2.8568 | 2.8568 | 4.0486 | 4.0486 | 0.8407 | 0.8407 | 55.9553 | 0.3386 | 0.0412 | 1.7334 | 1.7334 | 0.061 | 0.1051
1091 |  | 1 |  |  | PASS |  | PASS | 1.9383 | 1.9383 | 2.0495 | 2.0495 | 45.3036 | 45.3036 | 45.3714 | 45.3714 | 198.2718 | 24.4779 | 4.4709 | 2.4342 | 0.1429 | 2.967 | 2.967 | 4.3826 | 4.3826 | 0.8454 | 0.8454 | 71.4856 | 0.2877 | 0.1192 | 1.9399 | 1.9399 | 0.0678 | 0.1112
1092 |  | 1 |  |  | PASS |  | PASS | 1.885 | 1.885 | 1.9922 | 1.9922 | 45.7377 | 45.7377 | 45.8326 | 45.8326 | 174.2981 | 24.444 | 8.7097 | 1.2542 | 0.2684 | 2.9043 | 2.9043 | 4.2419 | 4.2419 | 0.8434 | 0.8434 | 68.8407 | 0.4234 | 0.0446 | 1.8857 | 1.8857 | 0.0949 | 0.1072
1093 |  | 1 |  |  | PASS |  | PASS | 1.8982 | 1.8982 | 2.0054 | 2.0054 | 45.4596 | 45.4596 | 45.5613 | 45.5613 | 186.4375 | 32.3451 | 5.9291 | 1.4814 | 0.2514 | 2.9517 | 2.9517 | 4.3725 | 4.3725 | 0.8447 | 0.8447 | 69.3494 | 0.5183 | 0.0412 | 1.8986 | 1.8986 | 0.1017 | 0.1072
1094 |  | 1 |  |  | PASS |  | PASS | 1.8464 | 1.8464 | 1.9539 | 1.9539 | 46.0089 | 46.0089 | 46.0835 | 46.0835 | 158.0895 | 4.9796 | 14.6879 | 0.8472 | 0.2955 | 2.8822 | 2.8822 | 4.1639 | 4.1639 | 0.842 | 0.842 | 64.5343 | 0.3996 | 0.0582 | 1.8477 | 1.8477 | 0.0746 | 0.1075
1095 |  | 1 |  |  | PASS |  | PASS | 1.8263 | 1.8263 | 1.9328 | 1.9328 | 44.951 | 44.951 | 45.0188 | 45.0188 | 183.7926 | 15.017 | 0.819 | 1.8069 | 0.7228 | 2.9441 | 2.9441 | 4.2555 | 4.2555 | 0.8441 | 0.8441 | 65.755 | 0.3657 | 0.0751 | 1.8277 | 1.8277 | 0.0678 | 0.1065
1096 |  | 1 |  |  | PASS |  | PASS | 1.9756 | 1.9756 | 2.0837 | 2.0837 | 45.0188 | 45.0188 | 45.107 | 45.107 | 214.2091 | 19.7644 | 1.1816 | 2.0171 | 0.3464 | 3.0111 | 3.0111 | 4.581 | 4.581 | 0.8471 | 0.8471 | 74.0288 | 0.2742 | 0.1124 | 1.9766 | 1.9766 | 0.0882 | 0.1082
1097 |  | 1 |  |  | PASS |  | PASS | 1.9539 | 1.9539 | 2.0637 | 2.0637 | 45.3172 | 45.3172 | 45.3714 | 45.3714 | 195.2878 | 20.5443 | 3.7249 | 1.3898 | 0.1362 | 2.9568 | 2.9568 | 4.3843 | 4.3843 | 0.8451 | 0.8451 | 68.366 | 0.3115 | 0.0887 | 1.9552 | 1.9552 | 0.0543 | 0.1099
1098 |  | 1 |  |  | PASS |  | PASS | 1.9905 | 1.9905 | 2.0993 | 2.0993 | 43.6014 | 43.6014 | 43.7099 | 43.7099 | 303.0849 | 26.8855 | 0.9443 | 0.5081 | 0.1904 | 3.1272 | 3.1272 | 4.759 | 4.759 | 0.8495 | 0.8495 | 88.8132 | 0.3521 | 0.1158 | 1.9915 | 1.9915 | 0.1085 | 0.1089
1099 |  | 1 |  |  | PASS |  | PASS | 1.9501 | 1.9501 | 2.061 | 2.061 | 44.8832 | 44.8832 | 44.9578 | 44.9578 | 219.5328 | 19.2218 | 9.6693 | 0.6777 | 0.2718 | 3.006 | 3.006 | 4.442 | 4.442 | 0.8454 | 0.8454 | 75.9616 | 0.3623 | 0.0412 | 1.9515 | 1.9515 | 0.0746 | 0.1109
1100 |  | 1 |  |  | PASS |  | PASS | 1.9674 | 1.9674 | 2.0766 | 2.0766 | 45.4528 | 45.4528 | 45.5342 | 45.5342 | 192.1682 | 30.853 | 4.437 | 1.6407 | 0.3464 | 2.9458 | 2.9458 | 4.4233 | 4.4233 | 0.8451 | 0.8451 | 70.1293 | 0.3182 | 0.0887 | 1.9684 | 1.9684 | 0.0814 | 0.1092
1101 |  | 1 |  |  | PASS |  | PASS | 1.8562 | 1.8562 | 1.9613 | 1.9613 | 46.0496 | 46.0496 | 46.131 | 46.131 | 153.6474 | 6.9905 | 0.6391 | 1.0541 | 0.1158 | 2.9772 | 2.9772 | 4.4064 | 4.4064 | 0.8447 | 0.8447 | 67.5183 | 0.2267 | 0.126 | 1.8579 | 1.8579 | 0.0814 | 0.1051
1102 |  | 1 |  |  | PASS |  | PASS | 1.8335 | 1.8335 | 1.941 | 1.941 | 46.2056 | 46.2056 | 46.2734 | 46.2734 | 150.6634 | 0.3339 | 1.3173 | 0.7828 | 0.4142 | 2.867 | 2.867 | 4.1419 | 4.1419 | 0.841 | 0.841 | 63.7204 | 0.4335 | 0.031 | 1.8352 | 1.8352 | 0.0678 | 0.1075
1103 |  | 1 |  |  | PASS |  | PASS | 1.8884 | 1.8884 | 1.9973 | 1.9973 | 45.5478 | 45.5478 | 45.6224 | 45.6224 | 180.3 | 8.6419 | 4.2099 | 1.8069 | 0.4312 | 2.9178 | 2.9178 | 4.286 | 4.286 | 0.8437 | 0.8437 | 72.7742 | 0.42 | 0.0141 | 1.8904 | 1.8904 | 0.0746 | 0.1089
1104 |  | 1 |  |  | PASS |  | PASS | 1.8904 | 1.8904 | 1.9986 | 1.9986 | 45.6427 | 45.6427 | 45.7105 | 45.7105 | 181.046 | 9.1505 | 3.6335 | 2.1867 | 0.2752 | 2.8975 | 2.8975 | 4.2436 | 4.2436 | 0.8427 | 0.8427 | 69.1459 | 0.4098 | 0.0582 | 1.8911 | 1.8911 | 0.0678 | 0.1082
1105 |  | 1 |  |  | PASS |  | PASS | 1.906 | 1.906 | 2.0146 | 2.0146 | 45.5681 | 45.5681 | 45.6292 | 45.6292 | 184.403 | 10.1678 | 3.2266 | 1.9188 | 0.36 | 2.9153 | 2.9153 | 4.2826 | 4.2826 | 0.843 | 0.843 | 71.1465 | 0.4098 | 0.0005 | 1.9071 | 1.9071 | 0.061 | 0.1085
1106 |  | 1 |  |  | PASS |  | PASS | 1.8182 | 1.8182 | 1.924 | 1.924 | 46.1988 | 46.1988 | 46.287 | 46.287 | 137.1337 | 19.7644 | 4.7186 | 4.5672 | 0.2887 | 2.9153 | 2.9153 | 4.2521 | 4.2521 | 0.8427 | 0.8427 | 59.7531 | 0.3827 | 0.0073 | 1.8199 | 1.8199 | 0.0882 | 0.1058
1107 |  | 1 |  |  | PASS |  | PASS | 1.766 | 1.766 | 1.8708 | 1.8708 | 46.5379 | 46.5379 | 46.6125 | 46.6125 | 138.2188 | 11.8973 | 11.8294 | 1.3932 | 0.1497 | 2.8314 | 2.8314 | 4.0554 | 4.0554 | 0.8396 | 0.8396 | 60.4313 | 0.3386 | 0.0107 | 1.7667 | 1.7667 | 0.0746 | 0.1048
1108 |  | 1 |  |  | PASS |  | PASS | 1.8013 | 1.8013 | 1.9081 | 1.9081 | 46.3819 | 46.3819 | 46.4294 | 46.4294 | 141.3384 | 5.5324 | 9.3201 | 0.7014 | 0.2548 | 2.9094 | 2.9094 | 4.1775 | 4.1775 | 0.8413 | 0.8413 | 59.787 | 0.2979 | 0.031 | 1.803 | 1.803 | 0.0475 | 0.1068
1109 |  | 1 |  |  | PASS |  | PASS | 1.7968 | 1.7968 | 1.9037 | 1.9037 | 46.6736 | 46.6736 | 46.7414 | 46.7414 | 135.2348 | 0.9547 | 15.1287 | 0.1453 | 0.1836 | 2.8763 | 2.8763 | 4.1181 | 4.1181 | 0.841 | 0.841 | 59.1088 | 0.3793 | 0.048 | 1.7975 | 1.7975 | 0.0678 | 0.1068
1110 |  | 1 |  |  | PASS |  | PASS | 1.8006 | 1.8006 | 1.9067 | 1.9067 | 46.7482 | 46.7482 | 46.8024 | 46.8024 | 133.4037 | 0.8765 | 1.3277 | 0.5556 | 0.3396 | 2.8602 | 2.8602 | 4.1063 | 4.1063 | 0.8403 | 0.8403 | 56.8708 | 0.3081 | 0.0717 | 1.8016 | 1.8016 | 0.0543 | 0.1061
1111 |  | 1 |  |  | PASS |  | PASS | 1.8776 | 1.8776 | 1.9867 | 1.9867 | 45.7105 | 45.7105 | 45.758 | 45.758 | 176.3665 | 20.1713 | 0.1069 | 2.0985 | 0.36 | 2.8941 | 2.8941 | 4.23 | 4.23 | 0.8427 | 0.8427 | 67.4165 | 0.3318 | 0.0819 | 1.8792 | 1.8792 | 0.0475 | 0.1092
1112 |  | 1 |  |  | PASS |  | PASS | 1.8545 | 1.8545 | 1.9603 | 1.9603 | 45.9547 | 45.9547 | 46.0022 | 46.0022 | 163.2098 | 13.3554 | 4.3456 | 2.0307 | 0.1735 | 2.8755 | 2.8755 | 4.2029 | 4.2029 | 0.8424 | 0.8424 | 63.4492 | 0.342 | 0.0717 | 1.8545 | 1.8545 | 0.0475 | 0.1058
1113 |  | 1 |  |  | PASS |  | PASS | 1.8867 | 1.8867 | 1.9956 | 1.9956 | 45.8936 | 45.8936 | 45.9886 | 45.9886 | 161.1413 | 4.1318 | 15.1287 | 2.1663 | 0.3159 | 2.9212 | 2.9212 | 4.2826 | 4.2826 | 0.8444 | 0.8444 | 63.7204 | 0.3216 | 0.0548 | 1.8884 | 1.8884 | 0.0949 | 0.1089
1114 |  | 1 |  |  | PASS |  | PASS | 1.8331 | 1.8331 | 1.9396 | 1.9396 | 46.3955 | 46.3955 | 46.4701 | 46.4701 | 140.5924 | 2.199 | 14.5183 | 1.4237 | 0.3464 | 2.8661 | 2.8661 | 4.147 | 4.147 | 0.8417 | 0.8417 | 59.1088 | 0.3962 | 0.0446 | 1.8345 | 1.8345 | 0.0746 | 0.1065
1115 |  | 1 |  |  | PASS |  | PASS | 1.7792 | 1.7792 | 1.8854 | 1.8854 | 46.4091 | 46.4091 | 46.4633 | 46.4633 | 139.7786 | 30.9887 | 10.5748 | 4.028 | 0.2311 | 2.8534 | 2.8534 | 4.0961 | 4.0961 | 0.8403 | 0.8403 | 59.0071 | 0.3216 | 0.0344 | 1.7806 | 1.7806 | 0.0543 | 0.1061
1116 |  | 1 |  |  | PASS |  | PASS | 1.9237 | 1.9237 | 2.0349 | 2.0349 | 44.7882 | 44.7882 | 44.856 | 44.856 | 226.3147 | 15.4917 | 8.4384 | 1.3288 | 0.2447 | 3.0043 | 3.0043 | 4.4301 | 4.4301 | 0.8464 | 0.8464 | 78.6065 | 0.3454 | 0.0344 | 1.9254 | 1.9254 | 0.0678 | 0.1112
1117 |  | 1 |  |  | PASS |  | PASS | 1.9159 | 1.9159 | 2.024 | 2.024 | 45.4867 | 45.4867 | 45.5342 | 45.5342 | 208.1394 | 5.8273 | 12.5516 | 2.1765 | 0.2074 | 2.9382 | 2.9382 | 4.3623 | 4.3623 | 0.8444 | 0.8444 | 74.0288 | 0.3352 | 0.0616 | 1.9165 | 1.9165 | 0.0475 | 0.1082
1118 |  | 1 |  |  | PASS |  | PASS | 1.9623 | 1.9623 | 2.0752 | 2.0752 | 45.1002 | 45.1002 | 45.1612 | 45.1612 | 211.0556 | 9.727 | 10.5748 | 1.1456 | 0.2379 | 2.995 | 2.995 | 4.4708 | 4.4708 | 0.8468 | 0.8468 | 78.437 | 0.3555 | 0.0548 | 1.9647 | 1.9647 | 0.061 | 0.1129
1119 |  | 1 |  |  | PASS |  | PASS | 1.886 | 1.886 | 1.9945 | 1.9945 | 45.5613 | 45.5613 | 45.6156 | 45.6156 | 187.6583 | 9.8287 | 0.8425 | 2.1629 | 0.126 | 2.9085 | 2.9085 | 4.2673 | 4.2673 | 0.8427 | 0.8427 | 73.215 | 0.2301 | 0.1158 | 1.8867 | 1.8867 | 0.0543 | 0.1085
1120 |  | 1 |  |  | PASS |  | PASS | 1.8915 | 1.8915 | 1.999 | 1.999 | 45.3782 | 45.3782 | 45.4325 | 45.4325 | 198.0684 | 5.3187 | 0.7747 | 2.3054 | 0.1463 | 2.9331 | 2.9331 | 4.3419 | 4.3419 | 0.8451 | 0.8451 | 73.9949 | 0.2504 | 0.109 | 1.8925 | 1.8925 | 0.0543 | 0.1075
1121 |  | 1 |  |  | PASS |  | PASS | 1.8419 | 1.8419 | 1.9477 | 1.9477 | 46.3887 | 46.3887 | 46.4362 | 46.4362 | 149.2392 | 23.325 | 0.1408 | 1.5627 | 0.0616 | 2.9289 | 2.9289 | 4.2758 | 4.2758 | 0.8437 | 0.8437 | 63.3135 | 0.2572 | 0.1124 | 1.8433 | 1.8433 | 0.0475 | 0.1058
1122 |  | 1 |  |  | PASS |  | PASS | 1.804 | 1.804 | 1.9108 | 1.9108 | 46.4972 | 46.4972 | 46.5718 | 46.5718 | 140.5585 | 10.3814 | 1.1816 | 1.3593 | 0.1294 | 2.8712 | 2.8712 | 4.1334 | 4.1334 | 0.8424 | 0.8424 | 62.1267 | 0.2775 | 0.109 | 1.8057 | 1.8057 | 0.0746 | 0.1068
1123 |  | 1 |  |  | PASS |  | PASS | 1.8206 | 1.8206 | 1.9264 | 1.9264 | 46.2327 | 46.2327 | 46.2734 | 46.2734 | 148.968 | 5.7595 | 3.3858 | 1.2915 | 0.1226 | 2.9246 | 2.9246 | 4.2182 | 4.2182 | 0.8434 | 0.8434 | 64.6699 | 0.247 | 0.1158 | 1.8213 | 1.8213 | 0.0407 | 0.1058
1124 |  | 1 |  |  | PASS |  | PASS | 1.9793 | 1.9793 | 2.0912 | 2.0912 | 44.4355 | 44.4355 | 44.5576 | 44.5576 | 245.3377 | 0.2322 | 0.4799 | 1.4169 | 0.3125 | 3.0755 | 3.0755 | 4.564 | 4.564 | 0.8478 | 0.8478 | 83.9642 | 0.3182 | 0.1226 | 1.9806 | 1.9806 | 0.1221 | 0.1119
1125 |  | 1 |  |  | PASS |  | PASS | 1.9223 | 1.9223 | 2.0312 | 2.0312 | 45.3443 | 45.3443 | 45.4121 | 45.4121 | 189.0824 | 12.1007 | 2.0972 | 2.2613 | 0.1328 | 2.9568 | 2.9568 | 4.3911 | 4.3911 | 0.8451 | 0.8451 | 67.5861 | 0.2606 | 0.1158 | 1.9237 | 1.9237 | 0.0678 | 0.1089
1126 |  | 1 |  |  | PASS |  | PASS | 1.8735 | 1.8735 | 1.9813 | 1.9813 | 45.8055 | 45.8055 | 45.8597 | 45.8597 | 169.0761 | 23.698 | 0.4799 | 1.9324 | 0.3464 | 2.8805 | 2.8805 | 4.2114 | 4.2114 | 0.8427 | 0.8427 | 63.144 | 0.2843 | 0.0853 | 1.8748 | 1.8748 | 0.0543 | 0.1078
1127 |  | 1 |  |  | PASS |  | PASS | 1.8677 | 1.8677 | 1.9735 | 1.9735 | 45.9682 | 45.9682 | 46.0361 | 46.0361 | 161.1752 | 13.118 | 0.1408 | 1.9425 | 0.3633 | 2.8848 | 2.8848 | 4.2063 | 4.2063 | 0.8437 | 0.8437 | 63.6865 | 0.3386 | 0.1056 | 1.8674 | 1.8674 | 0.0678 | 0.1058
1128 |  | 1 |  |  | PASS |  | PASS | 1.8562 | 1.8562 | 1.964 | 1.964 | 46.0293 | 46.0293 | 46.1107 | 46.1107 | 149.7479 | 15.1187 | 0.2765 | 2.0002 | 0.126 | 2.9068 | 2.9068 | 4.2199 | 4.2199 | 0.8441 | 0.8441 | 65.8906 | 0.2335 | 0.1056 | 1.8569 | 1.8569 | 0.0814 | 0.1078
1129 |  | 1 |  |  | PASS |  | PASS | 1.8236 | 1.8236 | 1.9305 | 1.9305 | 46.5786 | 46.5786 | 46.6532 | 46.6532 | 140.762 | 11.5582 | 8.7538 | 1.6679 | 0.2413 | 2.8873 | 2.8873 | 4.1622 | 4.1622 | 0.8417 | 0.8417 | 60.7364 | 0.325 | 0.0819 | 1.825 | 1.825 | 0.0746 | 0.1068
1130 |  | 1 |  |  | PASS |  | PASS | 1.9678 | 1.9678 | 2.078 | 2.078 | 45.1612 | 45.1612 | 45.2222 | 45.2222 | 200.9845 | 0.4121 | 7.0922 | 1.2847 | 0.2514 | 2.9916 | 2.9916 | 4.4488 | 4.4488 | 0.8461 | 0.8461 | 71.723 | 0.4234 | 0.0616 | 1.9688 | 1.9688 | 0.061 | 0.1102
1131 |  | 1 |  |  | PASS |  | PASS | 1.965 | 1.965 | 2.0759 | 2.0759 | 44.5508 | 44.5508 | 44.639 | 44.639 | 234.4868 | 1.2259 | 0.7747 | 1.1456 | 0.3498 | 3.0408 | 3.0408 | 4.503 | 4.503 | 0.8474 | 0.8474 | 77.2841 | 0.4539 | 0.0378 | 1.9664 | 1.9664 | 0.0882 | 0.1109
1132 |  | 1 |  |  | PASS |  | PASS | 1.9901 | 1.9901 | 2.099 | 2.099 | 45.4189 | 45.4189 | 45.5071 | 45.5071 | 188.4721 | 0.3339 | 3.057 | 1.3932 | 0.2379 | 2.9628 | 2.9628 | 4.4488 | 4.4488 | 0.8457 | 0.8457 | 70.4684 | 0.3691 | 0.0649 | 1.9912 | 1.9912 | 0.0882 | 0.1089
1133 |  | 1 |  |  | PASS |  | PASS | 1.9569 | 1.9569 | 2.0678 | 2.0678 | 45.324 | 45.324 | 45.385 | 45.385 | 192.8803 | 26.716 | 4.7864 | 1.9018 | 0.2548 | 2.9721 | 2.9721 | 4.4047 | 4.4047 | 0.8457 | 0.8457 | 69.9597 | 0.3861 | 0.0819 | 1.9579 | 1.9579 | 0.061 | 0.1109
1134 |  | 1 |  |  | PASS |  | PASS | 1.9121 | 1.9121 | 2.0207 | 2.0207 | 45.6359 | 45.6359 | 45.7309 | 45.7309 | 177.316 | 24.7153 | 0.0965 | 1.4508 | 0.204 | 2.9238 | 2.9238 | 4.2843 | 4.2843 | 0.8434 | 0.8434 | 66.7723 | 0.4064 | 0.0039 | 1.9128 | 1.9128 | 0.0949 | 0.1085
1135 |  | 1 |  |  | PASS |  | PASS | 1.8603 | 1.8603 | 1.9678 | 1.9678 | 45.853 | 45.853 | 45.9208 | 45.9208 | 172.8739 | 20.7478 | 4.5048 | 2.0985 | 0.1124 | 2.8441 | 2.8441 | 4.1843 | 4.1843 | 0.8417 | 0.8417 | 64.636 | 0.2572 | 0.1056 | 1.862 | 1.862 | 0.0678 | 0.1075
1136 |  | 1 |  |  | PASS |  | PASS | 1.903 | 1.903 | 2.0125 | 2.0125 | 45.4325 | 45.4325 | 45.5071 | 45.5071 | 178.8758 | 12.0668 | 9.7948 | 2.2952 | 0.2447 | 2.9594 | 2.9594 | 4.2995 | 4.2995 | 0.8441 | 0.8441 | 70.0275 | 0.3521 | 0.0276 | 1.9037 | 1.9037 | 0.0746 | 0.1095
1137 |  | 1 |  |  | PASS |  | PASS | 1.9189 | 1.9189 | 2.0288 | 2.0288 | 45.5817 | 45.5817 | 45.6563 | 45.6563 | 183.0127 | 32.8876 | 6.4377 | 0.9524 | 0.2141 | 2.928 | 2.928 | 4.3131 | 4.3131 | 0.8441 | 0.8441 | 70.231 | 0.4505 | 0.031 | 1.9203 | 1.9203 | 0.0746 | 0.1099
1138 |  | 1 |  |  | PASS |  | PASS | 1.9298 | 1.9298 | 2.0386 | 2.0386 | 45.5613 | 45.5613 | 45.6359 | 45.6359 | 181.9954 | 29.6662 | 3.5996 | 1.1999 | 0.482 | 2.9306 | 2.9306 | 4.3182 | 4.3182 | 0.8447 | 0.8447 | 66.501 | 0.3996 | 0.0029 | 1.9305 | 1.9305 | 0.0746 | 0.1089
1139 |  | 1 |  |  | PASS |  | PASS | 2.001 | 2.001 | 2.1102 | 2.1102 | 45.0866 | 45.0866 | 45.1612 | 45.1612 | 208.0037 | 29.8357 | 0.6156 | 0.8744 | 0.4447 | 3.0145 | 3.0145 | 4.6098 | 4.6098 | 0.8468 | 0.8468 | 73.0794 | 0.4064 | 0.0029 | 2.002 | 2.002 | 0.0746 | 0.1092
1140 |  | 1 |  |  | PASS |  | PASS | 1.8474 | 1.8474 | 1.9542 | 1.9542 | 45.7919 | 45.7919 | 45.8597 | 45.8597 | 161.2431 | 30.4122 | 0.446 | 1.8917 | 0.2243 | 2.9263 | 2.9263 | 4.2673 | 4.2673 | 0.8441 | 0.8441 | 61.2451 | 0.3657 | 0.0005 | 1.8487 | 1.8487 | 0.0678 | 0.1068
1141 |  | 1 |  |  | PASS |  | PASS | 1.8114 | 1.8114 | 1.9179 | 1.9179 | 46.0428 | 46.0428 | 46.1174 | 46.1174 | 158.4625 | 15.7969 | 2.2771 | 1.6746 | 0.2718 | 2.8738 | 2.8738 | 4.13 | 4.13 | 0.8403 | 0.8403 | 59.8548 | 0.3691 | 0.0029 | 1.8128 | 1.8128 | 0.0746 | 0.1065
1142 |  | 1 |  |  | PASS |  | PASS | 1.8477 | 1.8477 | 1.9559 | 1.9559 | 45.7173 | 45.7173 | 45.7987 | 45.7987 | 170.7037 | 0.0287 | 6.4716 | 2.0409 | 0.204 | 2.9144 | 2.9144 | 4.23 | 4.23 | 0.843 | 0.843 | 69.3833 | 0.3589 | 0.0243 | 1.8484 | 1.8484 | 0.0814 | 0.1082
1143 |  | 1 |  |  | PASS |  | PASS | 1.8443 | 1.8443 | 1.9525 | 1.9525 | 45.7919 | 45.7919 | 45.853 | 45.853 | 173.0095 | 13.3215 | 1.792 | 2.1562 | 0.1022 | 2.8882 | 2.8882 | 4.191 | 4.191 | 0.8417 | 0.8417 | 67.0435 | 0.2301 | 0.1158 | 1.847 | 1.847 | 0.061 | 0.1082
1144 |  | 1 |  |  | PASS |  | PASS | 1.8809 | 1.8809 | 1.9884 | 1.9884 | 45.6834 | 45.6834 | 45.7444 | 45.7444 | 176.4683 | 7.455 | 0.7851 | 2.0205 | 0.1667 | 2.9373 | 2.9373 | 4.3131 | 4.3131 | 0.8441 | 0.8441 | 66.128 | 0.3284 | 0.0955 | 1.8823 | 1.8823 | 0.061 | 0.1075
1145 |  | 1 |  |  | PASS |  | PASS | 1.8803 | 1.8803 | 1.9891 | 1.9891 | 45.9615 | 45.9615 | 46.0496 | 46.0496 | 156.801 | 21.1886 | 3.7927 | 2.1562 | 0.1599 | 2.9144 | 2.9144 | 4.2911 | 4.2911 | 0.8437 | 0.8437 | 60.1939 | 0.3216 | 0.1056 | 1.8816 | 1.8816 | 0.0882 | 0.1089
1146 |  | 1 |  |  | PASS |  | PASS | 1.8223 | 1.8223 | 1.9294 | 1.9294 | 46.3752 | 46.3752 | 46.443 | 46.443 | 145.1023 | 25.4274 | 2.8432 | 2.2511 | 0.3057 | 2.8509 | 2.8509 | 4.1215 | 4.1215 | 0.8407 | 0.8407 | 61.0416 | 0.2504 | 0.1226 | 1.8236 | 1.8236 | 0.0678 | 0.1072
1147 |  | 1 |  |  | PASS |  | PASS | 1.8409 | 1.8409 | 1.9474 | 1.9474 | 46.1242 | 46.1242 | 46.1717 | 46.1717 | 154.8342 | 9.8388 | 5.8952 | 2.4376 | 0.1904 | 2.8924 | 2.8924 | 4.2097 | 4.2097 | 0.8427 | 0.8427 | 59.9565 | 0.2843 | 0.1124 | 1.8413 | 1.8413 | 0.0475 | 0.1065
1148 |  | 1 |  |  | PASS |  | PASS | 1.8304 | 1.8304 | 1.9376 | 1.9376 | 46.3006 | 46.3006 | 46.3548 | 46.3548 | 147.8829 | 19.9679 | 3.1823 | 1.9934 | 0.1056 | 2.8653 | 2.8653 | 4.147 | 4.147 | 0.8407 | 0.8407 | 62.5675 | 0.2369 | 0.1158 | 1.8321 | 1.8321 | 0.0543 | 0.1072
1149 |  | 1 |  |  | PASS |  | PASS | 1.8121 | 1.8121 | 1.9179 | 1.9179 | 46.1988 | 46.1988 | 46.2599 | 46.2599 | 153.3422 | 12.7789 | 4.6508 | 1.3152 | 0.4922 | 2.8644 | 2.8644 | 4.1368 | 4.1368 | 0.841 | 0.841 | 58.4306 | 0.3657 | 0.013 | 1.8138 | 1.8138 | 0.061 | 0.1058
1150 |  | 1 |  |  | PASS |  | PASS | 1.9661 | 1.9661 | 2.079 | 2.079 | 45.4189 | 45.4189 | 45.5206 | 45.5206 | 186.7427 | 10.0661 | 1.7346 | 1.3254 | 0.2989 | 2.928 | 2.928 | 4.3996 | 4.3996 | 0.8457 | 0.8457 | 67.1114 | 0.4166 | 0.0175 | 1.9678 | 1.9678 | 0.1017 | 0.1129
1151 |  | 1 |  |  | PASS |  | PASS | 1.8993 | 1.8993 | 2.0071 | 2.0071 | 45.9072 | 45.9072 | 45.9682 | 45.9682 | 171.4497 | 12.372 | 0.819 | 1.4746 | 0.2413 | 2.8636 | 2.8636 | 4.2266 | 4.2266 | 0.8424 | 0.8424 | 64.636 | 0.4098 | 0.0073 | 1.9006 | 1.9006 | 0.061 | 0.1078
1152 |  | 1 |  |  | PASS |  | PASS | 1.9006 | 1.9006 | 2.0084 | 2.0084 | 45.7648 | 45.7648 | 45.8258 | 45.8258 | 175.8918 | 5.217 | 0.1748 | 1.3321 | 0.1768 | 2.8924 | 2.8924 | 4.3063 | 4.3063 | 0.8437 | 0.8437 | 65.3481 | 0.403 | 0.0073 | 1.902 | 1.902 | 0.061 | 0.1078
1153 |  | 1 |  |  | PASS |  | PASS | 1.8833 | 1.8833 | 1.9908 | 1.9908 | 46.0293 | 46.0293 | 46.0768 | 46.0768 | 155.2751 | 17.9333 | 2.4128 | 1.8578 | 0.4006 | 2.8704 | 2.8704 | 4.2063 | 4.2063 | 0.842 | 0.842 | 62.0928 | 0.3793 | 0.0063 | 1.8843 | 1.8843 | 0.0475 | 0.1075
1154 |  | 1 |  |  | PASS |  | PASS | 1.8436 | 1.8436 | 1.9505 | 1.9505 | 46.2192 | 46.2192 | 46.2666 | 46.2666 | 152.2911 | 6.7429 | 5.8037 | 1.7255 | 0.5058 | 2.85 | 2.85 | 4.169 | 4.169 | 0.841 | 0.841 | 61.7876 | 0.4301 | 0.0141 | 1.8447 | 1.8447 | 0.0475 | 0.1068
1155 |  | 1 |  |  | PASS |  | PASS | 1.9583 | 1.9583 | 2.0698 | 2.0698 | 45.6224 | 45.6224 | 45.6834 | 45.6834 | 190.6762 | 19.1879 | 6.1428 | 1.1016 | 0.2379 | 2.8822 | 2.8822 | 4.3419 | 4.3419 | 0.8444 | 0.8444 | 72.1977 | 0.3996 | 0.0107 | 1.9596 | 1.9596 | 0.061 | 0.1116
1156 |  | 1 |  |  | PASS |  | PASS | 1.9847 | 1.9847 | 2.0942 | 2.0942 | 45.2629 | 45.2629 | 45.3308 | 45.3308 | 209.0888 | 11.9073 | 1.5311 | 1.5119 | 0.3193 | 2.984 | 2.984 | 4.5827 | 4.5827 | 0.8478 | 0.8478 | 82.6756 | 0.3488 | 0.0243 | 1.9861 | 1.9861 | 0.0678 | 0.1095
1157 |  | 1 |  |  | PASS |  | PASS | 1.9789 | 1.9789 | 2.0892 | 2.0892 | 45.1612 | 45.1612 | 45.2358 | 45.2358 | 230.0447 | 2.6398 | 4.9796 | 0.6336 | 0.1362 | 2.9814 | 2.9814 | 4.5844 | 4.5844 | 0.8468 | 0.8468 | 86.7447 | 0.4674 | 0.0243 | 1.9806 | 1.9806 | 0.0746 | 0.1102
1158 |  | 1 |  |  | PASS |  | PASS | 1.9684 | 1.9684 | 2.0786 | 2.0786 | 45.6902 | 45.6902 | 45.758 | 45.758 | 185.5898 | 4.7422 | 5.9291 | 0.5793 | 0.2311 | 2.8941 | 2.8941 | 4.347 | 4.347 | 0.8444 | 0.8444 | 72.5029 | 0.3861 | 0.0243 | 1.9691 | 1.9691 | 0.0678 | 0.1102
1159 |  | 1 |  |  | PASS |  | PASS | 1.9481 | 1.9481 | 2.0576 | 2.0576 | 45.7241 | 45.7241 | 45.7851 | 45.7851 | 184.7421 | 19.7305 | 5.668 | 1.0744 | 0.1972 | 2.8865 | 2.8865 | 4.3267 | 4.3267 | 0.8434 | 0.8434 | 71.5874 | 0.4098 | 0.0005 | 1.9494 | 1.9494 | 0.061 | 0.1095
1160 |  | 1 |  |  | PASS |  | PASS | 1.7517 | 1.7517 | 1.8572 | 1.8572 | 45.4325 | 45.4325 | 45.5071 | 45.5071 | 158.1912 | 18.9167 | 0.5713 | 1.912 | 0.1328 | 2.9246 | 2.9246 | 4.2317 | 4.2317 | 0.843 | 0.843 | 57.4812 | 0.3962 | 0.0073 | 1.7534 | 1.7534 | 0.0746 | 0.1055
1161 |  | 1 |  |  | PASS |  | PASS | 1.7419 | 1.7419 | 1.8491 | 1.8491 | 45.5613 | 45.5613 | 45.6427 | 45.6427 | 149.0358 | 3.691 | 1.3616 | 2.4071 | 0.0887 | 2.9051 | 2.9051 | 4.0791 | 4.0791 | 0.8396 | 0.8396 | 54.3954 | 0.3793 | 0.0097 | 1.7436 | 1.7436 | 0.0814 | 0.1072
1162 |  | 1 |  |  | PASS |  | PASS | 1.7901 | 1.7901 | 1.8986 | 1.8986 | 45.1002 | 45.1002 | 45.1612 | 45.1612 | 181.9276 | 17.8315 | 2.3449 | 2.1087 | 0.3633 | 2.9534 | 2.9534 | 4.2097 | 4.2097 | 0.843 | 0.843 | 66.2297 | 0.3759 | 0.0029 | 1.7911 | 1.7911 | 0.061 | 0.1085
1163 |  | 1 |  |  | PASS |  | PASS | 1.7857 | 1.7857 | 1.8932 | 1.8932 | 45.1748 | 45.1748 | 45.229 | 45.229 | 168.8048 | 15.4917 | 2.9553 | 2.1155 | 0.3227 | 2.9373 | 2.9373 | 4.1792 | 4.1792 | 0.842 | 0.842 | 62.398 | 0.4132 | 0.0039 | 1.7867 | 1.7867 | 0.0543 | 0.1075
1164 |  | 1 |  |  | PASS |  | PASS | 1.9481 | 1.9481 | 2.0576 | 2.0576 | 45.6766 | 45.6766 | 45.7377 | 45.7377 | 183.8265 | 11.0935 | 4.7761 | 1.4983 | 0.404 | 2.889 | 2.889 | 4.3487 | 4.3487 | 0.8437 | 0.8437 | 72.1977 | 0.4471 | 0.0344 | 1.9505 | 1.9505 | 0.061 | 0.1095
1165 |  | 1 |  |  | PASS |  | PASS | 1.8609 | 1.8609 | 1.9698 | 1.9698 | 44.2185 | 44.2185 | 44.2796 | 44.2796 | 255.7139 | 2.9892 | 0.9443 | 1.9188 | 0.7838 | 2.9984 | 2.9984 | 4.3301 | 4.3301 | 0.8461 | 0.8461 | 81.9635 | 0.3352 | 0.1022 | 1.8613 | 1.8613 | 0.061 | 0.1089
1166 |  | 1 |  |  | PASS |  | PASS | 1.9383 | 1.9383 | 2.0519 | 2.0519 | 43.2555 | 43.2555 | 43.3301 | 43.3301 | 345.2339 | 28.4793 | 1.4294 | 2.085 | 0.1192 | 3.1315 | 3.1315 | 4.5708 | 4.5708 | 0.8498 | 0.8498 | 95.1203 | 0.2979 | 0.126 | 1.9396 | 1.9396 | 0.0746 | 0.1136
1167 |  | 1 |  |  | PASS |  | PASS | 1.8803 | 1.8803 | 1.9884 | 1.9884 | 43.4929 | 43.4929 | 43.5607 | 43.5607 | 316.5129 | 10.89 | 3.4536 | 1.5865 | 0.4234 | 3.1103 | 3.1103 | 4.5369 | 4.5369 | 0.8491 | 0.8491 | 83.2182 | 0.3216 | 0.1226 | 1.8813 | 1.8813 | 0.0678 | 0.1082
1168 |  | 1 |  |  | PASS |  | PASS | 1.8803 | 1.8803 | 1.9898 | 1.9898 | 43.6895 | 43.6895 | 43.7777 | 43.7777 | 287.012 | 6.709 | 8.0078 | 1.1524 | 0.2582 | 3.0425 | 3.0425 | 4.4081 | 4.4081 | 0.8471 | 0.8471 | 81.5227 | 0.3555 | 0.0717 | 1.8806 | 1.8806 | 0.0882 | 0.1095
1169 |  | 1 |  |  | PASS |  | PASS | 1.862 | 1.862 | 1.9715 | 1.9715 | 44.1168 | 44.1168 | 44.1711 | 44.1711 | 276.3306 | 1.1138 | 11.636 | 1.478 | 0.3735 | 3.0085 | 3.0085 | 4.3555 | 4.3555 | 0.8468 | 0.8468 | 90.0339 | 0.403 | 0.0785 | 1.8626 | 1.8626 | 0.0543 | 0.1095
1170 |  | 1 |  |  | PASS |  | PASS | 1.8433 | 1.8433 | 1.9515 | 1.9515 | 44.7204 | 44.7204 | 44.7814 | 44.7814 | 240.5565 | 4.1318 | 0.5034 | 1.7459 | 0.2345 | 2.939 | 2.939 | 4.247 | 4.247 | 0.8451 | 0.8451 | 87.4229 | 0.2606 | 0.1022 | 1.8443 | 1.8443 | 0.061 | 0.1082
1171 |  | 1 |  |  | PASS |  | PASS | 1.8894 | 1.8894 | 1.999 | 1.999 | 44.0625 | 44.0625 | 44.1168 | 44.1168 | 306.4419 | 20.2731 | 1.046 | 1.9798 | 0.1463 | 3.0238 | 3.0238 | 4.4674 | 4.4674 | 0.8474 | 0.8474 | 109.2265 | 0.3115 | 0.0887 | 1.8908 | 1.8908 | 0.0543 | 0.1095
1172 |  | 1 |  |  | PASS |  | PASS | 1.8375 | 1.8375 | 1.9461 | 1.9461 | 44.5034 | 44.5034 | 44.5576 | 44.5576 | 247.7791 | 4.9898 | 12.4398 | 1.6712 | 0.2718 | 2.9323 | 2.9323 | 4.2538 | 4.2538 | 0.8451 | 0.8451 | 88.2367 | 0.3691 | 0.0344 | 1.8382 | 1.8382 | 0.0543 | 0.1085
1173 |  | 1 |  |  | PASS |  | PASS | 1.8623 | 1.8623 | 1.9728 | 1.9728 | 44.3203 | 44.3203 | 44.3949 | 44.3949 | 250.1189 | 3.2163 | 2.4467 | 1.244 | 0.109 | 2.9941 | 2.9941 | 4.3368 | 4.3368 | 0.8461 | 0.8461 | 85.1849 | 0.4267 | 0.0107 | 1.8633 | 1.8633 | 0.0746 | 0.1105
1174 |  | 1 |  |  | PASS |  | PASS | 1.8762 | 1.8762 | 1.9857 | 1.9857 | 44.0422 | 44.0422 | 44.0897 | 44.0897 | 284.6723 | 29.7679 | 4.0743 | 1.3491 | 0.4617 | 3.056 | 3.056 | 4.4165 | 4.4165 | 0.8471 | 0.8471 | 95.1203 | 0.4335 | 0.0073 | 1.8779 | 1.8779 | 0.0475 | 0.1095
1175 |  | 1 |  |  | PASS |  | PASS | 1.883 | 1.883 | 1.9912 | 1.9912 | 44.3067 | 44.3067 | 44.3745 | 44.3745 | 239.6409 | 19.5949 | 3.3622 | 1.4847 | 0.2955 | 3.0408 | 3.0408 | 4.4216 | 4.4216 | 0.8474 | 0.8474 | 74.3679 | 0.4098 | 0.0107 | 1.8833 | 1.8833 | 0.0678 | 0.1082
1176 |  | 1 |  |  | PASS |  | PASS | 1.8993 | 1.8993 | 2.0074 | 2.0074 | 44.0965 | 44.0965 | 44.1507 | 44.1507 | 232.6896 | 10.4052 | 3.9048 | 1.3355 | 0.4379 | 3.0653 | 3.0653 | 4.6064 | 4.6064 | 0.8488 | 0.8488 | 67.247 | 0.403 | 0.0029 | 1.9013 | 1.9013 | 0.0543 | 0.1082
1177 |  | 1 |  |  | PASS |  | PASS | 1.8684 | 1.8684 | 1.9783 | 1.9783 | 44.5101 | 44.5101 | 44.5712 | 44.5712 | 230.7568 | 0.6834 | 5.9732 | 1.7696 | 0.5024 | 2.9916 | 2.9916 | 4.3233 | 4.3233 | 0.8461 | 0.8461 | 84.2015 | 0.4301 | 0.0039 | 1.8694 | 1.8694 | 0.061 | 0.1099
1178 |  | 1 |  |  | PASS |  | PASS | 1.885 | 1.885 | 1.9945 | 1.9945 | 44.6729 | 44.6729 | 44.7204 | 44.7204 | 211.4286 | 8.6758 | 1.8024 | 2.1358 | 0.1836 | 2.9772 | 2.9772 | 4.3504 | 4.3504 | 0.8457 | 0.8457 | 75.1817 | 0.3894 | 0.0649 | 1.8864 | 1.8864 | 0.0475 | 0.1095
1179 |  | 1 |  |  | PASS |  | PASS | 1.8837 | 1.8837 | 1.9935 | 1.9935 | 44.3203 | 44.3203 | 44.3813 | 44.3813 | 272.6345 | 13.4232 | 0.073 | 1.9425 | 0.3498 | 3.0111 | 3.0111 | 4.3843 | 4.3843 | 0.8474 | 0.8474 | 94.7473 | 0.3725 | 0.0955 | 1.8847 | 1.8847 | 0.061 | 0.1099
1180 |  | 1 |  |  | PASS |  | PASS | 1.8569 | 1.8569 | 1.9667 | 1.9667 | 44.5034 | 44.5034 | 44.5712 | 44.5712 | 222.6186 | 10.3035 | 0.7408 | 2.1833 | 0.343 | 2.9916 | 2.9916 | 4.3182 | 4.3182 | 0.8454 | 0.8454 | 81.3532 | 0.2843 | 0.126 | 1.8596 | 1.8596 | 0.0678 | 0.1099
1181 |  | 1 |  |  | PASS |  | PASS | 1.8606 | 1.8606 | 1.9701 | 1.9701 | 44.5305 | 44.5305 | 44.5712 | 44.5712 | 231.7062 | 23.5963 | 4.1082 | 1.4814 | 0.5295 | 2.9916 | 2.9916 | 4.3335 | 4.3335 | 0.8464 | 0.8464 | 84.3372 | 0.4607 | 0.0107 | 1.862 | 1.862 | 0.0407 | 0.1095
1182 |  | 1 |  |  | PASS |  | PASS | 1.8406 | 1.8406 | 1.9498 | 1.9498 | 44.734 | 44.734 | 44.8086 | 44.8086 | 209.7331 | 5.0813 | 1.0799 | 2.3393 | 0.265 | 2.9416 | 2.9416 | 4.247 | 4.247 | 0.8444 | 0.8444 | 74.3679 | 0.4132 | 0.0514 | 1.8419 | 1.8419 | 0.0746 | 0.1092
1183 |  | 1 |  |  | PASS |  | PASS | 1.8684 | 1.8684 | 1.9796 | 1.9796 | 44.4016 | 44.4016 | 44.4559 | 44.4559 | 254.934 | 7.455 | 2.4128 | 2.6546 | 0.2413 | 3.0001 | 3.0001 | 4.3504 | 4.3504 | 0.8451 | 0.8451 | 91.2207 | 0.3182 | 0.1158 | 1.8701 | 1.8701 | 0.0543 | 0.1112
1184 |  | 1 |  |  | PASS |  | PASS | 1.8982 | 1.8982 | 2.0101 | 2.0101 | 44.2253 | 44.2253 | 44.2999 | 44.2999 | 249.4068 | 12.372 | 8.1095 | 2.5088 | 0.1328 | 3.0348 | 3.0348 | 4.4284 | 4.4284 | 0.8488 | 0.8488 | 83.5912 | 0.3827 | 0.1056 | 1.9003 | 1.9003 | 0.0746 | 0.1119
1185 |  | 1 |  |  | PASS |  | PASS | 1.8263 | 1.8263 | 1.9345 | 1.9345 | 44.8764 | 44.8764 | 44.9306 | 44.9306 | 191.8291 | 7.0481 | 2.199 | 2.068 | 0.2311 | 2.9433 | 2.9433 | 4.2283 | 4.2283 | 0.8444 | 0.8444 | 66.4671 | 0.3725 | 0.0751 | 1.8274 | 1.8274 | 0.0543 | 0.1082
1186 |  | 1 |  |  | PASS |  | PASS | 1.8769 | 1.8769 | 1.9867 | 1.9867 | 44.3542 | 44.3542 | 44.422 | 44.422 | 258.9691 | 20.7139 | 4.5388 | 2.5699 | 0.265 | 3.0153 | 3.0153 | 4.3843 | 4.3843 | 0.8464 | 0.8464 | 88.6775 | 0.3013 | 0.1124 | 1.8786 | 1.8786 | 0.0678 | 0.1099
1187 |  | 1 |  |  | PASS |  | PASS | 1.8274 | 1.8274 | 1.9352 | 1.9352 | 44.8967 | 44.8967 | 44.951 | 44.951 | 188.6416 | 13.9658 | 3.6335 | 1.9798 | 0.0989 | 2.9475 | 2.9475 | 4.2249 | 4.2249 | 0.8427 | 0.8427 | 62.2963 | 0.2809 | 0.1192 | 1.828 | 1.828 | 0.0543 | 0.1078
1188 |  | 1 |  |  | PASS |  | PASS | 1.8657 | 1.8657 | 1.9749 | 1.9749 | 44.1371 | 44.1371 | 44.205 | 44.205 | 204.1042 | 19.2897 | 8.652 | 1.9798 | 0.2413 | 3.0399 | 3.0399 | 4.3674 | 4.3674 | 0.8468 | 0.8468 | 61.652 | 0.342 | 0.1056 | 1.8681 | 1.8681 | 0.0678 | 0.1092
1189 |  | 1 |  |  | PASS |  | PASS | 1.8545 | 1.8545 | 1.9647 | 1.9647 | 44.1304 | 44.1304 | 44.2117 | 44.2117 | 190.0997 | 4.6066 | 5.4543 | 1.0982 | 0.3701 | 3.0374 | 3.0374 | 4.3572 | 4.3572 | 0.8461 | 0.8461 | 59.4818 | 0.4471 | 0.0412 | 1.8569 | 1.8569 | 0.0814 | 0.1102
1190 |  | 1 |  |  | PASS |  | PASS | 1.7968 | 1.7968 | 1.9047 | 1.9047 | 44.7746 | 44.7746 | 44.8289 | 44.8289 | 213.7344 | 19.6627 | 3.318 | 0.9354 | 0.2413 | 2.917 | 2.917 | 4.1944 | 4.1944 | 0.843 | 0.843 | 74.6053 | 0.4234 | 0.0514 | 1.7989 | 1.7989 | 0.0543 | 0.1078
1191 |  | 1 |  |  | PASS |  | PASS | 1.8433 | 1.8433 | 1.9539 | 1.9539 | 44.4559 | 44.4559 | 44.5169 | 44.5169 | 257.8162 | 10.3713 | 7.2278 | 2.7632 | 0.2786 | 2.9806 | 2.9806 | 4.3029 | 4.3029 | 0.8447 | 0.8447 | 93.2892 | 0.3284 | 0.0955 | 1.8447 | 1.8447 | 0.061 | 0.1105
1192 |  | 1 |  |  | PASS |  | PASS | 1.7972 | 1.7972 | 1.9057 | 1.9057 | 45.012 | 45.012 | 45.0663 | 45.0663 | 194.3384 | 0.4017 | 0.3104 | 2.1528 | 0.1735 | 2.906 | 2.906 | 4.1554 | 4.1554 | 0.8427 | 0.8427 | 71.0448 | 0.2945 | 0.1056 | 1.7989 | 1.7989 | 0.0543 | 0.1085
1193 |  | 1 |  |  | PASS |  | PASS | 1.8287 | 1.8287 | 1.9376 | 1.9376 | 44.6729 | 44.6729 | 44.7407 | 44.7407 | 226.4164 | 24.1388 | 3.4639 | 2.1087 | 0.2175 | 2.9543 | 2.9543 | 4.2572 | 4.2572 | 0.8447 | 0.8447 | 82.4383 | 0.3793 | 0.0751 | 1.8301 | 1.8301 | 0.0678 | 0.1089
1194 |  | 1 |  |  | PASS |  | PASS | 1.826 | 1.826 | 1.9349 | 1.9349 | 44.7746 | 44.7746 | 44.8492 | 44.8492 | 207.3256 | 6.2003 | 1.7346 | 1.9595 | 0.2921 | 2.9373 | 2.9373 | 4.2232 | 4.2232 | 0.8444 | 0.8444 | 74.707 | 0.3962 | 0.0649 | 1.8277 | 1.8277 | 0.0746 | 0.1089
1195 |  | 1 |  |  | PASS |  | PASS | 1.8613 | 1.8613 | 1.9684 | 1.9684 | 44.1914 | 44.1914 | 44.2592 | 44.2592 | 264.5302 | 14.6779 | 4.0301 | 1.9154 | 0.326 | 3.0077 | 3.0077 | 4.3792 | 4.3792 | 0.8457 | 0.8457 | 86.5752 | 0.4437 | 0.0514 | 1.863 | 1.863 | 0.0678 | 0.1072
1196 |  | 1 |  |  | PASS |  | PASS | 1.8809 | 1.8809 | 1.9918 | 1.9918 | 43.9947 | 43.9947 | 44.0422 | 44.0422 | 279.3146 | 3.7927 | 4.0404 | 1.7832 | 0.3023 | 3.0357 | 3.0357 | 4.403 | 4.403 | 0.8471 | 0.8471 | 91.3225 | 0.4267 | 0.0039 | 1.882 | 1.882 | 0.0475 | 0.1109
1197 |  | 1 |  |  | PASS |  | PASS | 1.8128 | 1.8128 | 1.9203 | 1.9203 | 44.6526 | 44.6526 | 44.7 | 44.7 | 227.4337 | 0.5478 | 1.7685 | 1.4237 | 0.3328 | 2.9416 | 2.9416 | 4.2114 | 4.2114 | 0.8437 | 0.8437 | 80.4376 | 0.4573 | 0.0243 | 1.8135 | 1.8135 | 0.0475 | 0.1075
1198 |  | 1 |  |  | PASS |  | PASS | 1.8263 | 1.8263 | 1.9355 | 1.9355 | 44.4084 | 44.4084 | 44.4898 | 44.4898 | 238.5559 | 12.755 | 1.7685 | 1.678 | 0.4413 | 2.9848 | 2.9848 | 4.2962 | 4.2962 | 0.8451 | 0.8451 | 81.5227 | 0.4946 | 0.0209 | 1.828 | 1.828 | 0.0814 | 0.1092
1199 |  | 1 |  |  | PASS |  | PASS | 1.8033 | 1.8033 | 1.9121 | 1.9121 | 44.6526 | 44.6526 | 44.7204 | 44.7204 | 219.8041 | 20.4087 | 0.8868 | 2.2511 | 0.7974 | 2.9297 | 2.9297 | 4.1995 | 4.1995 | 0.8434 | 0.8434 | 77.8945 | 0.5251 | 0.0616 | 1.805 | 1.805 | 0.0678 | 0.1089
1200 |  | 1 |  |  | PASS |  | PASS | 1.8382 | 1.8382 | 1.9461 | 1.9461 | 44.8221 | 44.8221 | 44.856 | 44.856 | 219.092 | 26.4108 | 1.1477 | 2.6987 | 0.1938 | 2.9628 | 2.9628 | 4.2724 | 4.2724 | 0.8447 | 0.8447 | 82.913 | 0.3555 | 0.0785 | 1.8392 | 1.8392 | 0.0339 | 0.1078
1201 |  | 1 |  |  | PASS |  | PASS | 1.823 | 1.823 | 1.9321 | 1.9321 | 44.7611 | 44.7611 | 44.8221 | 44.8221 | 220.6857 | 8.8453 | 9.9067 | 2.9293 | 0.126 | 2.9602 | 2.9602 | 4.2351 | 4.2351 | 0.8437 | 0.8437 | 76.4024 | 0.2606 | 0.1226 | 1.8247 | 1.8247 | 0.061 | 0.1092
1202 |  | 1 |  |  | PASS |  | PASS | 1.803 | 1.803 | 1.9108 | 1.9108 | 44.9306 | 44.9306 | 45.0052 | 45.0052 | 196.3729 | 7.6246 | 1.3851 | 2.5902 | 0.2243 | 2.9306 | 2.9306 | 4.191 | 4.191 | 0.8427 | 0.8427 | 73.5541 | 0.3047 | 0.1158 | 1.8046 | 1.8046 | 0.0746 | 0.1078
1203 |  | 1 |  |  | PASS |  | PASS | 1.8311 | 1.8311 | 1.9376 | 1.9376 | 44.7272 | 44.7272 | 44.8018 | 44.8018 | 223.0933 | 3.3858 | 2.572 | 2.085 | 0.1192 | 2.967 | 2.967 | 4.3521 | 4.3521 | 0.8454 | 0.8454 | 76.9789 | 0.3454 | 0.109 | 1.8318 | 1.8318 | 0.0746 | 0.1065
1204 |  | 1 |  |  | PASS |  | PASS | 1.8681 | 1.8681 | 1.9762 | 1.9762 | 43.9269 | 43.9269 | 44.0083 | 44.0083 | 267.1073 | 0.2322 | 7.9637 | 0.7048 | 0.2379 | 3.0323 | 3.0323 | 4.3911 | 4.3911 | 0.8474 | 0.8474 | 84.0659 | 0.542 | 0.0446 | 1.8687 | 1.8687 | 0.0814 | 0.1082
1205 |  | 1 |  |  | PASS |  | PASS | 1.8932 | 1.8932 | 1.9996 | 1.9996 | 44.5983 | 44.5983 | 44.6526 | 44.6526 | 186.2002 | 15.9665 | 9.8388 | 1.5322 | 0.1429 | 3.0043 | 3.0043 | 4.4793 | 4.4793 | 0.8461 | 0.8461 | 63.6865 | 0.4132 | 0.0141 | 1.8942 | 1.8942 | 0.0543 | 0.1065
1206 |  | 1 |  |  | PASS |  | PASS | 1.8986 | 1.8986 | 2.0057 | 2.0057 | 44.4966 | 44.4966 | 44.5712 | 44.5712 | 202.3409 | 11.7955 | 8.0654 | 0.6912 | 0.3057 | 3.0272 | 3.0272 | 4.4013 | 4.4013 | 0.8471 | 0.8471 | 62.8388 | 0.6438 | 0.0141 | 1.8989 | 1.8989 | 0.0746 | 0.1072
1207 |  | 1 |  |  | PASS |  | PASS | 1.8972 | 1.8972 | 2.0051 | 2.0051 | 44.5847 | 44.5847 | 44.6526 | 44.6526 | 181.5885 | 6.5395 | 7.8959 | 0.7591 | 0.2074 | 3.028 | 3.028 | 4.4148 | 4.4148 | 0.8464 | 0.8464 | 60.2956 | 0.3861 | 0.0344 | 1.8982 | 1.8982 | 0.0678 | 0.1078
1208 |  | 6 |  |  | FAIL | T11 ISGS | PASS | 1.8718 | 1.8718 | 1.9952 | 1.9952 | 44.5441 | 44.5441 | 44.5915 | 44.5915 | 189.7945 | OVER
1209 |  | 1 |  |  | PASS |  | PASS | 1.8318 | 1.8318 | 1.9413 | 1.9413 | 44.7204 | 44.7204 | 44.7746 | 44.7746 | 196.1695 | 16.1699 | 0.4121 | 2.2511 | 0.4651 | 2.9526 | 2.9526 | 4.2487 | 4.2487 | 0.8441 | 0.8441 | 72.3334 | 0.4505 | 0.0107 | 1.8338 | 1.8338 | 0.0543 | 0.1095
1210 |  | 1 |  |  | PASS |  | PASS | 1.8755 | 1.8755 | 1.9854 | 1.9854 | 43.954 | 43.954 | 44.0015 | 44.0015 | 293.5904 | 10.0661 | 3.2605 | 1.0846 | 0.4549 | 3.0323 | 3.0323 | 4.4098 | 4.4098 | 0.8468 | 0.8468 | 98.2399 | 0.4539 | 0.0107 | 1.8776 | 1.8776 | 0.0475 | 0.1099
1211 |  | 1 |  |  | PASS |  | PASS | 1.8626 | 1.8626 | 1.9718 | 1.9718 | 44.0015 | 44.0015 | 44.0693 | 44.0693 | 277.4835 | 7.4211 | 5.6239 | 0.9591 | 0.4006 | 2.9907 | 2.9907 | 4.3385 | 4.3385 | 0.8457 | 0.8457 | 86.8465 | 0.4674 | 0.0344 | 1.8643 | 1.8643 | 0.0678 | 0.1092
1212 |  | 1 |  |  | PASS |  | PASS | 1.9342 | 1.9342 | 2.0478 | 2.0478 | 42.7197 | 42.7197 | 42.8418 | 42.8418 | 390.0618 | 8.279 | 1.4294 | 1.9052 | 0.3735 | 3.1586 | 3.1586 | 4.6064 | 4.6064 | 0.8515 | 0.8515 | 92.5093 | 0.4708 | 0.0107 | 1.9355 | 1.9355 | 0.1221 | 0.1136
1213 |  | 1 |  |  | PASS |  | PASS | 1.902 | 1.902 | 2.0112 | 2.0112 | 43.5132 | 43.5132 | 43.5743 | 43.5743 | 318.9883 | 6.4377 | 2.684 | 1.088 | 0.5125 | 3.0967 | 3.0967 | 4.5725 | 4.5725 | 0.8491 | 0.8491 | 87.1516 | 0.4437 | 0.0141 | 1.9033 | 1.9033 | 0.061 | 0.1092
1214 |  | 1 |  |  | PASS |  | PASS | 1.8816 | 1.8816 | 1.9922 | 1.9922 | 43.9405 | 43.9405 | 44.0151 | 44.0151 | 275.2794 | 25.5291 | 10.1101 | 1.383 | 0.2277 | 3.0238 | 3.0238 | 4.3775 | 4.3775 | 0.8474 | 0.8474 | 84.5745 | 0.3827 | 0.0683 | 1.883 | 1.883 | 0.0746 | 0.1105
1215 |  | 1 |  |  | PASS |  | PASS | 1.8616 | 1.8616 | 1.9705 | 1.9705 | 44.2321 | 44.2321 | 44.2999 | 44.2999 | 288.504 | 2.7415 | 3.4536 | 2.1731 | 0.6923 | 2.9831 | 2.9831 | 4.3233 | 4.3233 | 0.8461 | 0.8461 | 100.9187 | 0.5081 | 0.0514 | 1.8626 | 1.8626 | 0.0678 | 0.1089
1216 |  | 1 |  |  | PASS |  | PASS | 1.9084 | 1.9084 | 2.0196 | 2.0196 | 43.7709 | 43.7709 | 43.8727 | 43.8727 | 297.2864 | 15.2544 | 3.2605 | 2.0443 | 0.1667 | 3.0509 | 3.0509 | 4.4928 | 4.4928 | 0.8485 | 0.8485 | 93.5266 | 0.4912 | 0.0819 | 1.9094 | 1.9094 | 0.1017 | 0.1112
1217 |  | 1 |  |  | PASS |  | PASS | 1.8379 | 1.8379 | 1.9467 | 1.9467 | 44.5169 | 44.5169 | 44.5983 | 44.5983 | 237.9455 | 19.9001 | 1.3173 | 1.6204 | 0.1158 | 2.9424 | 2.9424 | 4.2402 | 4.2402 | 0.8447 | 0.8447 | 84.0659 | 0.3962 | 0.0955 | 1.8389 | 1.8389 | 0.0814 | 0.1089
1218 |  | 1 |  |  | PASS |  | PASS | 1.8531 | 1.8531 | 1.9623 | 1.9623 | 44.3135 | 44.3135 | 44.3745 | 44.3745 | 288.3683 | 11.626 | 10.0762 | 1.383 | 0.2277 | 2.9789 | 2.9789 | 4.3216 | 4.3216 | 0.8468 | 0.8468 | 106.039 | 0.42 | 0.0683 | 1.8548 | 1.8548 | 0.061 | 0.1092
1219 |  | 1 |  |  | PASS |  | PASS | 1.8535 | 1.8535 | 1.9633 | 1.9633 | 44.5169 | 44.5169 | 44.5847 | 44.5847 | 259.4439 | 18.2045 | 4.81 | 1.7153 | 0.126 | 2.9712 | 2.9712 | 4.2809 | 4.2809 | 0.8454 | 0.8454 | 93.0179 | 0.3996 | 0.1056 | 1.8548 | 1.8548 | 0.0678 | 0.1099
1220 |  | 1 |  |  | PASS |  | PASS | 1.8535 | 1.8535 | 1.962 | 1.962 | 44.6526 | 44.6526 | 44.6797 | 44.6797 | 245.8802 | 16.6108 | 0.8765 | 1.8408 | 0.109 | 2.9628 | 2.9628 | 4.2707 | 4.2707 | 0.8454 | 0.8454 | 89.5931 | 0.2775 | 0.1124 | 1.8548 | 1.8548 | 0.0271 | 0.1085
1221 |  | 1 |  |  | PASS |  | PASS | 1.9081 | 1.9081 | 2.0179 | 2.0179 | 44.2863 | 44.2863 | 44.3745 | 44.3745 | 266.3613 | 4.1421 | 0.5478 | 2.1528 | 0.0751 | 3.0374 | 3.0374 | 4.4844 | 4.4844 | 0.8481 | 0.8481 | 101.6987 | 0.2979 | 0.1192 | 1.9091 | 1.9091 | 0.0882 | 0.1099
1222 |  | 1 |  |  | PASS |  | PASS | 1.8636 | 1.8636 | 1.9735 | 1.9735 | 44.7475 | 44.7475 | 44.8153 | 44.8153 | 221.3978 | 11.2869 | 0.7069 | 1.6136 | 0.1802 | 2.9526 | 2.9526 | 4.2792 | 4.2792 | 0.8447 | 0.8447 | 82.3026 | 0.3657 | 0.0751 | 1.866 | 1.866 | 0.0678 | 0.1099
1223 |  | 1 |  |  | PASS |  | PASS | 1.8942 | 1.8942 | 2.0061 | 2.0061 | 44.1236 | 44.1236 | 44.1914 | 44.1914 | 252.9333 | 6.336 | 3.8369 | 2.2579 | 0.1768 | 3.0357 | 3.0357 | 4.4148 | 4.4148 | 0.8481 | 0.8481 | 83.0486 | 0.3454 | 0.0989 | 1.8962 | 1.8962 | 0.0678 | 0.1119
1224 |  | 1 |  |  | PASS |  | PASS | 1.8765 | 1.8765 | 1.9857 | 1.9857 | 44.1304 | 44.1304 | 44.1914 | 44.1914 | 203.9007 | 21.799 | 7.8959 | 0.9524 | 0.0073 | 3.0637 | 3.0637 | 4.4267 | 4.4267 | 0.8474 | 0.8474 | 59.8887 | 0.4912 | 0.0446 | 1.8786 | 1.8786 | 0.061 | 0.1092
1225 |  | 1 |  |  | PASS |  | PASS | 1.9043 | 1.9043 | 2.0125 | 2.0125 | 44.2796 | 44.2796 | 44.3542 | 44.3542 | 241.7772 | 7.2855 | 4.6744 | 2.0951 | 0.1429 | 3.0442 | 3.0442 | 4.5352 | 4.5352 | 0.8485 | 0.8485 | 79.8612 | 0.3047 | 0.1124 | 1.906 | 1.906 | 0.0746 | 0.1082
1226 |  | 1 |  |  | PASS |  | PASS | 1.8504 | 1.8504 | 1.9596 | 1.9596 | 44.5305 | 44.5305 | 44.6119 | 44.6119 | 240.6582 | 13.9319 | 10.1 | 2.4919 | 0.2786 | 2.9746 | 2.9746 | 4.3097 | 4.3097 | 0.8454 | 0.8454 | 87.7959 | 0.542 | 0.0446 | 1.8511 | 1.8511 | 0.0814 | 0.1092
1227 |  | 1 |  |  | PASS |  | PASS | 1.8491 | 1.8491 | 1.9589 | 1.9589 | 44.6187 | 44.6187 | 44.6797 | 44.6797 | 221.33 | 19.0523 | 0.1408 | 2.068 | 0.1294 | 2.9602 | 2.9602 | 4.2639 | 4.2639 | 0.8447 | 0.8447 | 85.2866 | 0.3148 | 0.1158 | 1.8508 | 1.8508 | 0.061 | 0.1099
1228 |  | 1 |  |  | PASS |  | PASS | 1.8497 | 1.8497 | 1.9586 | 1.9586 | 44.6729 | 44.6729 | 44.734 | 44.734 | 212.5137 | 3.1248 | 1.2834 | 1.8713 | 0.126 | 2.956 | 2.956 | 4.2673 | 4.2673 | 0.8451 | 0.8451 | 74.7409 | 0.2742 | 0.109 | 1.8504 | 1.8504 | 0.061 | 0.1089
1229 |  | 1 |  |  | PASS |  | PASS | 1.8816 | 1.8816 | 1.9912 | 1.9912 | 44.3745 | 44.3745 | 44.422 | 44.422 | 243.4049 | 0.9782 | 2.0972 | 2.1223 | 0.1124 | 3.0102 | 3.0102 | 4.3708 | 4.3708 | 0.8468 | 0.8468 | 83.8625 | 0.264 | 0.109 | 1.8816 | 1.8816 | 0.0475 | 0.1095
1230 |  | 1 |  |  | PASS |  | PASS | 1.8487 | 1.8487 | 1.9579 | 1.9579 | 44.4288 | 44.4288 | 44.5101 | 44.5101 | 194.7453 | 4.3456 | 3.6232 | 1.6679 | 0.1192 | 2.9941 | 2.9941 | 4.2928 | 4.2928 | 0.8447 | 0.8447 | 61.7876 | 0.3725 | 0.1056 | 1.8497 | 1.8497 | 0.0814 | 0.1092
1231 |  | 1 |  |  | PASS |  | PASS | 1.9111 | 1.9111 | 2.0183 | 2.0183 | 43.6692 | 43.6692 | 43.7709 | 43.7709 | 259.41 | 25.4613 | 1.3616 | 2.1494 | 0.1226 | 3.134 | 3.134 | 4.6573 | 4.6573 | 0.8498 | 0.8498 | 71.6552 | 0.2809 | 0.1226 | 1.9121 | 1.9121 | 0.1017 | 0.1072
1232 |  | 1 |  |  | PASS |  | PASS | 1.8314 | 1.8314 | 1.9396 | 1.9396 | 44.6254 | 44.6254 | 44.6797 | 44.6797 | 187.8617 | 7.3533 | 2.684 | 1.9595 | 0.1463 | 2.9755 | 2.9755 | 4.2453 | 4.2453 | 0.8437 | 0.8437 | 63.1779 | 0.3182 | 0.0887 | 1.8331 | 1.8331 | 0.0543 | 0.1082
1233 |  | 1 |  |  | PASS |  | PASS | 1.845 | 1.845 | 1.9532 | 1.9532 | 44.7611 | 44.7611 | 44.8221 | 44.8221 | 206.2405 | 37.1942 | 1.7242 | 1.9357 | 0.1056 | 2.9441 | 2.9441 | 4.247 | 4.247 | 0.8441 | 0.8441 | 76.8094 | 0.2775 | 0.1192 | 1.8464 | 1.8464 | 0.061 | 0.1082
1234 |  | 1 |  |  | PASS |  | PASS | 1.8433 | 1.8433 | 1.9535 | 1.9535 | 44.639 | 44.639 | 44.6933 | 44.6933 | 212.9545 | 10.1678 | 6.414 | 2.2104 | 0.1904 | 2.9636 | 2.9636 | 4.2673 | 4.2673 | 0.8447 | 0.8447 | 71.7569 | 0.3318 | 0.0887 | 1.8447 | 1.8447 | 0.0543 | 0.1102
1235 |  | 1 |  |  | PASS |  | PASS | 1.8175 | 1.8175 | 1.9257 | 1.9257 | 44.9238 | 44.9238 | 44.9849 | 44.9849 | 198.577 | 8.0078 | 3.1927 | 2.1935 | 0.1395 | 2.9119 | 2.9119 | 4.1758 | 4.1758 | 0.8427 | 0.8427 | 70.4684 | 0.2267 | 0.0887 | 1.8185 | 1.8185 | 0.061 | 0.1082
1236 |  | 1 |  |  | PASS |  | PASS | 1.8596 | 1.8596 | 1.9694 | 1.9694 | 44.4288 | 44.4288 | 44.5169 | 44.5169 | 259.9864 | 26.3091 | 3.7588 | 2.5902 | 0.2616 | 2.9814 | 2.9814 | 4.3233 | 4.3233 | 0.8457 | 0.8457 | 91.5598 | 0.2911 | 0.1124 | 1.8616 | 1.8616 | 0.0882 | 0.1099
1237 |  | 1 |  |  | PASS |  | PASS | 1.8101 | 1.8101 | 1.9179 | 1.9179 | 44.9103 | 44.9103 | 44.9645 | 44.9645 | 202.4087 | 22.3755 | 5.9291 | 2.2681 | 0.2616 | 2.9043 | 2.9043 | 4.1741 | 4.1741 | 0.8417 | 0.8417 | 71.5874 | 0.2843 | 0.1124 | 1.8111 | 1.8111 | 0.0543 | 0.1078
1238 |  | 1 |  |  | PASS |  | PASS | 1.8101 | 1.8101 | 1.9182 | 1.9182 | 44.8357 | 44.8357 | 44.8967 | 44.8967 | 215.4977 | 8.981 | 5.3968 | 2.3461 | 0.1972 | 2.9204 | 2.9204 | 4.1775 | 4.1775 | 0.8427 | 0.8427 | 79.2169 | 0.3996 | 0.0683 | 1.8114 | 1.8114 | 0.061 | 0.1082
1239 |  | 1 |  |  | PASS |  | PASS | 1.8124 | 1.8124 | 1.9193 | 1.9193 | 44.5712 | 44.5712 | 44.639 | 44.639 | 236.2161 | 9.1505 | 2.4467 | 2.5427 | 0.3057 | 2.9517 | 2.9517 | 4.2555 | 4.2555 | 0.8444 | 0.8444 | 83.6251 | 0.5081 | 0.0582 | 1.8138 | 1.8138 | 0.0678 | 0.1068
1240 |  | 1 |  |  | PASS |  | PASS | 1.7918 | 1.7918 | 1.8982 | 1.8982 | 44.795 | 44.795 | 44.8832 | 44.8832 | 213.0562 | 15.0269 | 1.0903 | 2.0782 | 0.4108 | 2.9119 | 2.9119 | 4.1537 | 4.1537 | 0.8427 | 0.8427 | 76.945 | 0.4742 | 0.0175 | 1.7928 | 1.7928 | 0.0882 | 0.1065
1241 |  | 1 |  |  | PASS |  | PASS | 1.8379 | 1.8379 | 1.9481 | 1.9481 | 44.2863 | 44.2863 | 44.3542 | 44.3542 | 251.6109 | 1.6328 | 2.5145 | 1.7289 | 0.4413 | 2.9933 | 2.9933 | 4.2962 | 4.2962 | 0.8454 | 0.8454 | 85.151 | 0.4403 | 0.0107 | 1.8399 | 1.8399 | 0.0678 | 0.1102
1242 |  | 1 |  |  | PASS |  | PASS | 1.8148 | 1.8148 | 1.923 | 1.923 | 44.5847 | 44.5847 | 44.6526 | 44.6526 | 226.3486 | 10.0322 | 0.446 | 1.3084 | 0.36 | 2.9331 | 2.9331 | 4.2334 | 4.2334 | 0.8444 | 0.8444 | 78.1657 | 0.4573 | 0.0107 | 1.8172 | 1.8172 | 0.0678 | 0.1082
1243 |  | 1 |  |  | PASS |  | PASS | 1.8314 | 1.8314 | 1.9403 | 1.9403 | 44.4491 | 44.4491 | 44.5237 | 44.5237 | 243.2014 | 13.7962 | 4.8542 | 1.1423 | 0.4312 | 2.967 | 2.967 | 4.2538 | 4.2538 | 0.8447 | 0.8447 | 80.4376 | 0.3454 | 0.0039 | 1.8328 | 1.8328 | 0.0746 | 0.1089
1244 |  | 1 |  |  | PASS |  | PASS | 1.8691 | 1.8691 | 1.9769 | 1.9769 | 44.0422 | 44.0422 | 44.1032 | 44.1032 | 278.806 | 18.5097 | 3.3961 | 1.9324 | 0.2684 | 3.0391 | 3.0391 | 4.4437 | 4.4437 | 0.8471 | 0.8471 | 87.5246 | 0.4267 | 0.0175 | 1.8698 | 1.8698 | 0.061 | 0.1078
1245 |  | 1 |  |  | PASS |  | PASS | 1.8582 | 1.8582 | 1.9657 | 1.9657 | 44.2253 | 44.2253 | 44.2796 | 44.2796 | 245.8124 | 7.5228 | 3.9726 | 1.3389 | 0.2379 | 2.989 | 2.989 | 4.325 | 4.325 | 0.8464 | 0.8464 | 78.7083 | 0.4098 | 0.0039 | 1.8596 | 1.8596 | 0.0543 | 0.1075
1246 |  | 1 |  |  | PASS |  | PASS | 1.807 | 1.807 | 1.9162 | 1.9162 | 44.8018 | 44.8018 | 44.8221 | 44.8221 | 211.1234 | 25.7665 | 4.6847 | 2.224 | 0.3566 | 2.9517 | 2.9517 | 4.2317 | 4.2317 | 0.8441 | 0.8441 | 73.2828 | 0.3861 | 0.0039 | 1.8084 | 1.8084 | 0.0203 | 0.1092
1247 |  | 1 |  |  | PASS |  | PASS | 1.8141 | 1.8141 | 1.9213 | 1.9213 | 44.8899 | 44.8899 | 44.9578 | 44.9578 | 204.2059 | 24.8848 | 0.3782 | 2.58 | 0.4549 | 2.9568 | 2.9568 | 4.2351 | 4.2351 | 0.8434 | 0.8434 | 71.9943 | 0.3962 | 0.0063 | 1.8152 | 1.8152 | 0.0678 | 0.1072
1248 |  | 1 |  |  | PASS |  | PASS | 1.8057 | 1.8057 | 1.9138 | 1.9138 | 44.8832 | 44.8832 | 44.9578 | 44.9578 | 197.4919 | 16.509 | 1.0903 | 2.3495 | 0.2684 | 2.9475 | 2.9475 | 4.1978 | 4.1978 | 0.8441 | 0.8441 | 70.2988 | 0.3928 | 0.0039 | 1.8063 | 1.8063 | 0.0746 | 0.1082
1249 |  | 1 |  |  | PASS |  | PASS | 1.8545 | 1.8545 | 1.9613 | 1.9613 | 44.7 | 44.7 | 44.7746 | 44.7746 | 227.8406 | 7.6924 | 6.4818 | 3.2311 | 0.282 | 3.0102 | 3.0102 | 4.4267 | 4.4267 | 0.8461 | 0.8461 | 81.4888 | 0.3827 | 0.0649 | 1.8552 | 1.8552 | 0.0746 | 0.1068
1250 |  | 1 |  |  | PASS |  | PASS | 1.8294 | 1.8294 | 1.9376 | 1.9376 | 44.8153 | 44.8153 | 44.9103 | 44.9103 | 193.0837 | 12.6094 | 0.2426 | 2.5258 | 0.126 | 2.9645 | 2.9645 | 4.2589 | 4.2589 | 0.8444 | 0.8444 | 68.2982 | 0.2775 | 0.1158 | 1.8311 | 1.8311 | 0.0949 | 0.1082
1251 |  | 1 |  |  | PASS |  | PASS | 1.8562 | 1.8562 | 1.9654 | 1.9654 | 44.5712 | 44.5712 | 44.6322 | 44.6322 | 215.1925 | 21.2225 | 2.0058 | 2.0171 | 0.3193 | 3.006 | 3.006 | 4.3199 | 4.3199 | 0.8461 | 0.8461 | 73.1472 | 0.2708 | 0.1124 | 1.8582 | 1.8582 | 0.061 | 0.1092
1252 |  | 1 |  |  | PASS |  | PASS | 1.8809 | 1.8809 | 1.9881 | 1.9881 | 44.7 | 44.7 | 44.7543 | 44.7543 | 168.9743 | 23.7658 | 3.0231 | 1.678 | 0.3667 | 2.9975 | 2.9975 | 4.3725 | 4.3725 | 0.8461 | 0.8461 | 54.2598 | 0.3284 | 0.0955 | 1.8823 | 1.8823 | 0.0543 | 0.1072
1253 |  | 1 |  |  | PASS |  | PASS | 1.9108 | 1.9108 | 2.0196 | 2.0196 | 44.1778 | 44.1778 | 44.2321 | 44.2321 | 227.671 | 6.8446 | 2.572 | 0.9151 | 0.2718 | 3.0993 | 3.0993 | 4.5098 | 4.5098 | 0.8481 | 0.8481 | 69.1459 | 0.5013 | 0.0446 | 1.9111 | 1.9111 | 0.0543 | 0.1089
1254 |  | 1 |  |  | PASS |  | PASS | 1.8837 | 1.8837 | 1.9912 | 1.9912 | 44.734 | 44.734 | 44.8018 | 44.8018 | 161.0057 | 7.5228 | 11.9651 | 0.7082 | 0.1938 | 3.0145 | 3.0145 | 4.364 | 4.364 | 0.8454 | 0.8454 | 53.9207 | 0.3623 | 0.031 | 1.8854 | 1.8854 | 0.0678 | 0.1075
1255 |  | 1 |  |  | PASS |  | PASS | 1.747 | 1.747 | 1.8518 | 1.8518 | 46.0632 | 46.0632 | 46.131 | 46.131 | 151.4433 | 4.5829 | 1.1477 | 1.2575 | 0.3566 | 2.8237 | 2.8237 | 4.0181 | 4.0181 | 0.8376 | 0.8376 | 58.1593 | 0.2945 | 0.1192 | 1.748 | 1.748 | 0.0678 | 0.1048
1256 |  | 1 |  |  | PASS |  | PASS | 1.8562 | 1.8562 | 1.9627 | 1.9627 | 44.8696 | 44.8696 | 44.9238 | 44.9238 | 202.9513 | 5.8612 | 1.1816 | 1.0846 | 0.2955 | 2.9399 | 2.9399 | 4.2283 | 4.2283 | 0.8417 | 0.8417 | 75.8938 | 0.2775 | 0.1158 | 1.8569 | 1.8569 | 0.0543 | 0.1065
1257 |  | 1 |  |  | PASS |  | PASS | 1.9145 | 1.9145 | 2.0217 | 2.0217 | 44.4966 | 44.4966 | 44.5508 | 44.5508 | 255.2391 | 8.4723 | 2.5381 | 1.166 | 0.2752 | 3.0001 | 3.0001 | 4.4623 | 4.4623 | 0.8444 | 0.8444 | 89.7626 | 0.2742 | 0.1192 | 1.9155 | 1.9155 | 0.0543 | 0.1072
1258 |  | 1 |  |  | PASS |  | PASS | 1.8575 | 1.8575 | 1.9633 | 1.9633 | 44.4355 | 44.4355 | 44.5034 | 44.5034 | 239.4036 | 4.81 | 4.0979 | 0.9693 | 0.1385 | 2.9585 | 2.9585 | 4.2826 | 4.2826 | 0.8407 | 0.8407 | 79.2169 | 0.2843 | 0.1226 | 1.8589 | 1.8589 | 0.0678 | 0.1058
1259 |  | 1 |  |  | PASS |  | PASS | 1.9067 | 1.9067 | 2.0125 | 2.0125 | 44.578 | 44.578 | 44.6661 | 44.6661 | 237.3012 | 6.0308 | 3.8266 | 0.9117 | 0.0853 | 2.9611 | 2.9611 | 4.3894 | 4.3894 | 0.8427 | 0.8427 | 82.9808 | 0.2911 | 0.1328 | 1.9077 | 1.9077 | 0.0882 | 0.1058
1260 |  | 1 |  |  | PASS |  | PASS | 1.8399 | 1.8399 | 1.9464 | 1.9464 | 45.0256 | 45.0256 | 45.1002 | 45.1002 | 197.5936 | 11.7039 | 1.0121 | 0.8065 | 0.0989 | 2.8882 | 2.8882 | 4.1724 | 4.1724 | 0.8396 | 0.8396 | 69.7224 | 0.3386 | 0.1192 | 1.8413 | 1.8413 | 0.0746 | 0.1065
1261 |  | 1 |  |  | PASS |  | PASS | 1.8352 | 1.8352 | 1.9413 | 1.9413 | 45.107 | 45.107 | 45.1748 | 45.1748 | 202.1714 | 12.3381 | 0.4695 | 1.1592 | 0.1904 | 2.8873 | 2.8873 | 4.169 | 4.169 | 0.8396 | 0.8396 | 72.469 | 0.3589 | 0.0751 | 1.8365 | 1.8365 | 0.0678 | 0.1061
1262 |  | 1 |  |  | PASS |  | PASS | 1.8219 | 1.8219 | 1.9288 | 1.9288 | 45.012 | 45.012 | 45.0798 | 45.0798 | 210.6826 | 13.5249 | 2.2093 | 1.2915 | 0.2311 | 2.8949 | 2.8949 | 4.1809 | 4.1809 | 0.8407 | 0.8407 | 76.0973 | 0.3827 | 0.0514 | 1.823 | 1.823 | 0.0678 | 0.1068
1263 |  | 1 |  |  | PASS |  | PASS | 1.789 | 1.789 | 1.8948 | 1.8948 | 45.3714 | 45.3714 | 45.4325 | 45.4325 | 185.149 | 13.898 | 12.4159 | 1.1931 | 0.0887 | 2.839 | 2.839 | 4.0673 | 4.0673 | 0.8386 | 0.8386 | 66.6705 | 0.2538 | 0.1124 | 1.7901 | 1.7901 | 0.061 | 0.1058
1264 |  | 1 |  |  | PASS |  | PASS | 1.8179 | 1.8179 | 1.923 | 1.923 | 45.2494 | 45.2494 | 45.3036 | 45.3036 | 198.6109 | 17.3907 | 2.0972 | 1.1694 | 0.3227 | 2.8983 | 2.8983 | 4.2419 | 4.2419 | 0.8407 | 0.8407 | 75.3513 | 0.247 | 0.1362 | 1.8196 | 1.8196 | 0.0543 | 0.1051
1265 |  | 1 |  |  | PASS |  | PASS | 1.7714 | 1.7714 | 1.8769 | 1.8769 | 45.758 | 45.758 | 45.8258 | 45.8258 | 159.3442 | 0.9782 | 1.8363 | 0.7116 | 0.1022 | 2.8339 | 2.8339 | 4.0537 | 4.0537 | 0.8379 | 0.8379 | 63.0083 | 0.2369 | 0.1124 | 1.7728 | 1.7728 | 0.0678 | 0.1055
1266 |  | 1 |  |  | PASS |  | PASS | 1.7857 | 1.7857 | 1.8901 | 1.8901 | 45.6766 | 45.6766 | 45.7444 | 45.7444 | 167.0415 | 13.0602 | 1.5207 | 0.9659 | 0.3159 | 2.8712 | 2.8712 | 4.1486 | 4.1486 | 0.8396 | 0.8396 | 68.9085 | 0.2063 | 0.1192 | 1.786 | 1.786 | 0.0678 | 0.1044
1267 |  | 1 |  |  | PASS |  | PASS | 1.7857 | 1.7857 | 1.8911 | 1.8911 | 45.5003 | 45.5003 | 45.5952 | 45.5952 | 164.0236 | 6.709 | 0.3678 | 0.7421 | 0.3193 | 2.8966 | 2.8966 | 4.1758 | 4.1758 | 0.8403 | 0.8403 | 61.8215 | 0.2708 | 0.0853 | 1.787 | 1.787 | 0.0949 | 0.1055
1268 |  | 1 |  |  | PASS |  | PASS | 1.7423 | 1.7423 | 1.8464 | 1.8464 | 46.1242 | 46.1242 | 46.1853 | 46.1853 | 147.103 | 7.1837 | 2.9892 | 0.8879 | 0.2955 | 2.8 | 2.8 | 3.9893 | 3.9893 | 0.8376 | 0.8376 | 57.3116 | 0.4301 | 0.0853 | 1.7429 | 1.7429 | 0.061 | 0.1041
1269 |  | 1 |  |  | PASS |  | PASS | 1.7911 | 1.7911 | 1.8962 | 1.8962 | 45.8055 | 45.8055 | 45.8597 | 45.8597 | 154.4612 | 21.5277 | 4.1082 | 0.3182 | 0.482 | 2.8771 | 2.8771 | 4.1876 | 4.1876 | 0.84 | 0.84 | 61.0077 | 0.3657 | 0.0209 | 1.7921 | 1.7921 | 0.0543 | 0.1051
1270 |  | 1 |  |  | PASS |  | PASS | 1.7487 | 1.7487 | 1.8535 | 1.8535 | 46.07 | 46.07 | 46.1242 | 46.1242 | 156.8688 | 3.3283 | 1.192 | 0.013 | 0.1328 | 2.8068 | 2.8068 | 4.0079 | 4.0079 | 0.8376 | 0.8376 | 62.6693 | 0.3894 | 0.0141 | 1.7494 | 1.7494 | 0.0543 | 0.1048
1271 |  | 1 |  |  | PASS |  | PASS | 1.7782 | 1.7782 | 1.884 | 1.884 | 46.1174 | 46.1174 | 46.192 | 46.192 | 143.4408 | 2.1415 | 0.9782 | 1.0778 | 0.2582 | 2.8398 | 2.8398 | 4.0605 | 4.0605 | 0.8383 | 0.8383 | 61.1433 | 0.2436 | 0.1192 | 1.7796 | 1.7796 | 0.0746 | 0.1058
1272 |  | 1 |  |  | PASS |  | PASS | 1.8253 | 1.8253 | 1.9315 | 1.9315 | 45.3104 | 45.3104 | 45.3986 | 45.3986 | 169.3813 | 6.7429 | 0.0965 | 1.0812 | 0.2921 | 2.9272 | 2.9272 | 4.3233 | 4.3233 | 0.8434 | 0.8434 | 64.9073 | 0.2775 | 0.1226 | 1.826 | 1.826 | 0.0882 | 0.1061
1273 |  | 1 |  |  | PASS |  | PASS | 1.7857 | 1.7857 | 1.8911 | 1.8911 | 46.1242 | 46.1242 | 46.192 | 46.192 | 153.1049 | 12.7211 | 0.6052 | 1.0643 | 0.1192 | 2.7975 | 2.7975 | 4.0334 | 4.0334 | 0.8376 | 0.8376 | 61.8554 | 0.2674 | 0.1158 | 1.7863 | 1.7863 | 0.0678 | 0.1055
1274 |  | 1 |  |  | PASS |  | PASS | 1.8647 | 1.8647 | 1.9722 | 1.9722 | 45.5139 | 45.5139 | 45.5885 | 45.5885 | 168.5674 | 9.3641 | 0.3443 | 0.4471 | 0.3294 | 2.8805 | 2.8805 | 4.2504 | 4.2504 | 0.8417 | 0.8417 | 64.5343 | 0.4064 | 0.0175 | 1.8667 | 1.8667 | 0.0746 | 0.1075
1275 |  | 1 |  |  | PASS |  | PASS | 1.825 | 1.825 | 1.9321 | 1.9321 | 45.5613 | 45.5613 | 45.6156 | 45.6156 | 174.3998 | 15.0848 | 3.1927 | 0.1995 | 0.4922 | 2.8237 | 2.8237 | 4.1063 | 4.1063 | 0.839 | 0.839 | 66.9757 | 0.3827 | 0.0029 | 1.8263 | 1.8263 | 0.0543 | 0.1072
1276 |  | 1 |  |  | PASS |  | PASS | 1.8796 | 1.8796 | 1.9901 | 1.9901 | 44.4288 | 44.4288 | 44.4898 | 44.4898 | 240.8956 | 0.4356 | 1.1477 | 2.3528 | 0.3973 | 2.989 | 2.989 | 4.3453 | 4.3453 | 0.8457 | 0.8457 | 85.0493 | 0.4776 | 0.0209 | 1.8809 | 1.8809 | 0.061 | 0.1105
1277 |  | 1 |  |  | PASS |  | PASS | 1.8921 | 1.8921 | 2.002 | 2.002 | 44.4355 | 44.4355 | 44.4966 | 44.4966 | 251.8143 | 11.0495 | 7.3635 | 1.7425 | 0.2108 | 2.9967 | 2.9967 | 4.3945 | 4.3945 | 0.8468 | 0.8468 | 86.9482 | 0.2911 | 0.0785 | 1.8935 | 1.8935 | 0.061 | 0.1099
1278 |  | 1 |  |  | PASS |  | PASS | 1.8908 | 1.8908 | 2.0027 | 2.0027 | 44.205 | 44.205 | 44.2728 | 44.2728 | 298.8463 | 11.7955 | 3.6335 | 2.1731 | 0.1972 | 3.0289 | 3.0289 | 4.403 | 4.403 | 0.8468 | 0.8468 | 104.92 | 0.3521 | 0.0785 | 1.8921 | 1.8921 | 0.0678 | 0.1119
1279 |  | 1 |  |  | PASS |  | PASS | 1.8616 | 1.8616 | 1.9715 | 1.9715 | 44.4898 | 44.4898 | 44.5508 | 44.5508 | 274.8386 | 24.5797 | 0.5138 | 1.851 | 0.1531 | 2.9789 | 2.9789 | 4.2962 | 4.2962 | 0.8454 | 0.8454 | 101.6647 | 0.3216 | 0.0921 | 1.863 | 1.863 | 0.061 | 0.1099
1280 |  | 1 |  |  | PASS |  | PASS | 1.901 | 1.901 | 2.0108 | 2.0108 | 43.9405 | 43.9405 | 44.0083 | 44.0083 | 356.8309 | 23.9354 | 1.9719 | 2.8411 | 0.1056 | 3.0543 | 3.0543 | 4.5284 | 4.5284 | 0.8485 | 0.8485 | 128.9277 | 0.2877 | 0.109 | 1.902 | 1.902 | 0.0678 | 0.1099
1281 |  | 1 |  |  | PASS |  | PASS | 1.846 | 1.846 | 1.9552 | 1.9552 | 44.266 | 44.266 | 44.3474 | 44.3474 | 282.8073 | 3.8266 | 6.0647 | 2.302 | 0.0921 | 2.978 | 2.978 | 4.2995 | 4.2995 | 0.8454 | 0.8454 | 99.1894 | 0.3115 | 0.1192 | 1.8474 | 1.8474 | 0.0814 | 0.1092
1282 |  | 1 |  |  | PASS |  | PASS | 1.8792 | 1.8792 | 1.9898 | 1.9898 | 44.1032 | 44.1032 | 44.1643 | 44.1643 | 266.0222 | 0.0052 | 1.6328 | 2.4139 | 0.1938 | 3.0136 | 3.0136 | 4.3877 | 4.3877 | 0.8457 | 0.8457 | 84.6085 | 0.2911 | 0.1226 | 1.8806 | 1.8806 | 0.061 | 0.1105
1283 |  | 1 |  |  | PASS |  | PASS | 1.884 | 1.884 | 1.9945 | 1.9945 | 43.954 | 43.954 | 44.0015 | 44.0015 | 308.0017 | 20.6122 | 3.7013 | 1.7425 | 0.0616 | 3.0442 | 3.0442 | 4.4284 | 4.4284 | 0.8471 | 0.8471 | 102.6481 | 0.4369 | 0.0141 | 1.8864 | 1.8864 | 0.0475 | 0.1105
1284 |  | 1 |  |  | PASS |  | PASS | 1.8813 | 1.8813 | 1.9928 | 1.9928 | 44.0219 | 44.0219 | 44.1032 | 44.1032 | 281.1796 | 1.8024 | 1.6903 | 1.6102 | 0.1802 | 3.0187 | 3.0187 | 4.3741 | 4.3741 | 0.8468 | 0.8468 | 92.2719 | 0.5081 | 0.0276 | 1.882 | 1.882 | 0.0814 | 0.1116
1285 |  | 1 |  |  | PASS |  | PASS | 1.9464 | 1.9464 | 2.0603 | 2.0603 | 43.4725 | 43.4725 | 43.5471 | 43.5471 | 339.2659 | 5.8037 | 2.572 | 2.2342 | 0.3667 | 3.1043 | 3.1043 | 4.5674 | 4.5674 | 0.8491 | 0.8491 | 95.8324 | 0.5319 | 0.0412 | 1.9484 | 1.9484 | 0.0746 | 0.1139
1286 |  | 1 |  |  | PASS |  | PASS | 1.8986 | 1.8986 | 2.0088 | 2.0088 | 43.5743 | 43.5743 | 43.6489 | 43.6489 | 318.6831 | 20.1035 | 0.2426 | 1.8883 | 0.2514 | 3.0933 | 3.0933 | 4.52 | 4.52 | 0.8491 | 0.8491 | 87.2195 | 0.5251 | 0.048 | 1.9006 | 1.9006 | 0.0746 | 0.1102
1287 |  | 1 |  |  | PASS |  | PASS | 1.886 | 1.886 | 1.9932 | 1.9932 | 43.3708 | 43.3708 | 43.4522 | 43.4522 | 313.9019 | 12.9146 | 0.4695 | 2.146 | 0.3125 | 3.1238 | 3.1238 | 4.603 | 4.603 | 0.8491 | 0.8491 | 81.7601 | 0.4539 | 0.0548 | 1.8874 | 1.8874 | 0.0814 | 0.1072
1288 |  | 1 |  |  | PASS |  | PASS | 1.8813 | 1.8813 | 1.9891 | 1.9891 | 43.8455 | 43.8455 | 43.893 | 43.893 | 293.5904 | 15.0848 | 2.0294 | 2.0273 | 0.2786 | 3.0492 | 3.0492 | 4.503 | 4.503 | 0.8478 | 0.8478 | 90.0678 | 0.3284 | 0.1022 | 1.8833 | 1.8833 | 0.0475 | 0.1078
1289 |  | 1 |  |  | PASS |  | PASS | 1.8891 | 1.8891 | 2.0003 | 2.0003 | 43.9201 | 43.9201 | 43.9947 | 43.9947 | 291.115 | 13.2876 | 0.4695 | 1.9968 | 0.109 | 3.0577 | 3.0577 | 4.4199 | 4.4199 | 0.8471 | 0.8471 | 89.4236 | 0.2809 | 0.1226 | 1.8894 | 1.8894 | 0.0746 | 0.1112
1290 |  | 1 |  |  | PASS |  | PASS | 1.8399 | 1.8399 | 1.9484 | 1.9484 | 44.3474 | 44.3474 | 44.4084 | 44.4084 | 256.8329 | 7.1837 | 0.4356 | 1.9798 | 0.3464 | 2.9823 | 2.9823 | 4.2928 | 4.2928 | 0.8454 | 0.8454 | 90.8477 | 0.2911 | 0.126 | 1.8419 | 1.8419 | 0.061 | 0.1085
1291 |  | 1 |  |  | PASS |  | PASS | 1.8467 | 1.8467 | 1.9539 | 1.9539 | 44.2389 | 44.2389 | 44.2863 | 44.2863 | 287.8936 | 21.8329 | 3.6571 | 2.2477 | 0.2989 | 3.0094 | 3.0094 | 4.3758 | 4.3758 | 0.8468 | 0.8468 | 95.9002 | 0.2911 | 0.126 | 1.8481 | 1.8481 | 0.0475 | 0.1072
1292 |  | 1 |  |  | PASS |  | PASS | 1.8257 | 1.8257 | 1.9342 | 1.9342 | 44.4288 | 44.4288 | 44.483 | 44.483 | 253.6115 | 17.0855 | 0.4695 | 2.085 | 0.187 | 2.9789 | 2.9789 | 4.2792 | 4.2792 | 0.8451 | 0.8451 | 86.5752 | 0.3047 | 0.0785 | 1.827 | 1.827 | 0.0543 | 0.1085
1293 |  | 1 |  |  | PASS |  | PASS | 1.823 | 1.823 | 1.9291 | 1.9291 | 44.5508 | 44.5508 | 44.5847 | 44.5847 | 239.6749 | 3.9284 | 4.549 | 1.8883 | 0.1463 | 2.9551 | 2.9551 | 4.2775 | 4.2775 | 0.8444 | 0.8444 | 87.8298 | 0.3623 | 0.0785 | 1.8233 | 1.8233 | 0.0339 | 0.1061
1294 |  | 1 |  |  | PASS |  | PASS | 1.8511 | 1.8511 | 1.962 | 1.962 | 44.3474 | 44.3474 | 44.4355 | 44.4355 | 280.7049 | 14.8813 | 3.7249 | 1.9324 | 0.1497 | 3.0035 | 3.0035 | 4.3165 | 4.3165 | 0.8457 | 0.8457 | 100.1049 | 0.3081 | 0.109 | 1.8525 | 1.8525 | 0.0882 | 0.1109
1295 |  | 1 |  |  | PASS |  | PASS | 1.8247 | 1.8247 | 1.9325 | 1.9325 | 44.7611 | 44.7611 | 44.8153 | 44.8153 | 218.9225 | 15.7291 | 1.046 | 2.1663 | 0.109 | 2.9433 | 2.9433 | 4.2182 | 4.2182 | 0.8441 | 0.8441 | 79.929 | 0.2877 | 0.1124 | 1.825 | 1.825 | 0.0543 | 0.1078
1296 |  | 1 |  |  | PASS |  | PASS | 1.8932 | 1.8932 | 2.0037 | 2.0037 | 43.3301 | 43.3301 | 43.4115 | 43.4115 | 312.2743 | 19.2897 | 2.9111 | 1.695 | 0.3532 | 3.1103 | 3.1103 | 4.5166 | 4.5166 | 0.8491 | 0.8491 | 79.8273 | 0.2979 | 0.0989 | 1.8945 | 1.8945 | 0.0814 | 0.1105
1297 |  | 1 |  |  | PASS |  | PASS | 1.8887 | 1.8887 | 2.0003 | 2.0003 | 43.7031 | 43.7031 | 43.7981 | 43.7981 | 286.9781 | 24.7831 | 3.0909 | 2.085 | 0.1565 | 3.0501 | 3.0501 | 4.4182 | 4.4182 | 0.8474 | 0.8474 | 84.8458 | 0.2877 | 0.1226 | 1.8901 | 1.8901 | 0.0949 | 0.1116
1298 |  | 1 |  |  | PASS |  | PASS | 1.8416 | 1.8416 | 1.9484 | 1.9484 | 44.4966 | 44.4966 | 44.5576 | 44.5576 | 231.3671 | 11.8973 | 11.9751 | 1.2982 | 0.3396 | 2.9577 | 2.9577 | 4.2555 | 4.2555 | 0.8437 | 0.8437 | 76.0634 | 0.4098 | 0.0649 | 1.8423 | 1.8423 | 0.061 | 0.1068
1299 |  | 1 |  |  | PASS |  | PASS | 1.8504 | 1.8504 | 1.9579 | 1.9579 | 44.1778 | 44.1778 | 44.2592 | 44.2592 | 267.3108 | 10.0661 | 7.0244 | 1.5424 | 0.2074 | 2.9848 | 2.9848 | 4.3538 | 4.3538 | 0.8454 | 0.8454 | 86.1344 | 0.3725 | 0.0819 | 1.8521 | 1.8521 | 0.0814 | 0.1075
1300 |  | 1 |  |  | PASS |  | PASS | 1.8813 | 1.8813 | 1.9874 | 1.9874 | 44.8899 | 44.8899 | 44.951 | 44.951 | 236.5891 | 12.8806 | 1.192 | 0.7625 | 0.2345 | 2.8983 | 2.8983 | 4.23 | 4.23 | 0.8413 | 0.8413 | 86.9482 | 0.3115 | 0.0853 | 1.8826 | 1.8826 | 0.061 | 0.1061
1301 |  | 1 |  |  | PASS |  | PASS | 1.8823 | 1.8823 | 1.9888 | 1.9888 | 44.8086 | 44.8086 | 44.8764 | 44.8764 | 227.7728 | 10.3713 | 0.3104 | 1.0643 | 0.1565 | 2.8924 | 2.8924 | 4.2199 | 4.2199 | 0.8417 | 0.8417 | 82.0314 | 0.3216 | 0.109 | 1.883 | 1.883 | 0.0678 | 0.1065
1302 |  | 1 |  |  | PASS |  | PASS | 1.962 | 1.962 | 2.0691 | 2.0691 | 44.483 | 44.483 | 44.5644 | 44.5644 | 266.4291 | 12.3042 | 2.8432 | 1.1728 | 0.1565 | 2.967 | 2.967 | 4.5352 | 4.5352 | 0.8444 | 0.8444 | 85.897 | 0.2979 | 0.109 | 1.9633 | 1.9633 | 0.0814 | 0.1072
1303 |  | 1 |  |  | PASS |  | PASS | 1.9311 | 1.9311 | 2.0393 | 2.0393 | 44.6458 | 44.6458 | 44.7068 | 44.7068 | 246.321 | 3.8266 | 1.8598 | 1.3118 | 0.1599 | 2.9306 | 2.9306 | 4.3301 | 4.3301 | 0.8427 | 0.8427 | 83.8964 | 0.2979 | 0.1124 | 1.9318 | 1.9318 | 0.061 | 0.1082
1304 |  | 1 |  |  | PASS |  | PASS | 1.9186 | 1.9186 | 2.0281 | 2.0281 | 44.11 | 44.11 | 44.1846 | 44.1846 | 279.179 | 23.0198 | 4.4134 | 1.2813 | 0.1056 | 3.0264 | 3.0264 | 4.4267 | 4.4267 | 0.8441 | 0.8441 | 83.9303 | 0.2742 | 0.126 | 1.9199 | 1.9199 | 0.0746 | 0.1095
1305 |  | 1 |  |  | PASS |  | PASS | 1.9464 | 1.9464 | 2.0546 | 2.0546 | 44.6254 | 44.6254 | 44.6933 | 44.6933 | 253.7471 | 0.5034 | 2.9892 | 0.8608 | 0.4379 | 2.9433 | 2.9433 | 4.3826 | 4.3826 | 0.8424 | 0.8424 | 84.0659 | 0.3928 | 0.0073 | 1.9474 | 1.9474 | 0.0678 | 0.1082
1306 |  | 1 |  |  | PASS |  | PASS | 1.8901 | 1.8901 | 1.9983 | 1.9983 | 44.5373 | 44.5373 | 44.6051 | 44.6051 | 238.488 | 5.7256 | 1.938 | 0.3318 | 0.4142 | 2.9424 | 2.9424 | 4.3385 | 4.3385 | 0.8434 | 0.8434 | 77.0467 | 0.3962 | 0.0039 | 1.8908 | 1.8908 | 0.0678 | 0.1082
1307 |  | 1 |  |  | PASS |  | PASS | 1.8728 | 1.8728 | 1.98 | 1.98 | 44.5712 | 44.5712 | 44.6526 | 44.6526 | 241.3364 | 28.8184 | 1.5989 | 0.6573 | 0.4447 | 2.9136 | 2.9136 | 4.2555 | 4.2555 | 0.8427 | 0.8427 | 86.2022 | 0.3962 | 0.0107 | 1.8728 | 1.8728 | 0.0814 | 0.1072
1308 |  | 1 |  |  | PASS |  | PASS | 1.8657 | 1.8657 | 1.9728 | 1.9728 | 44.2524 | 44.2524 | 44.3203 | 44.3203 | 264.3268 | 2.5041 | 1.0564 | 0.2199 | 0.3735 | 2.9602 | 2.9602 | 4.3165 | 4.3165 | 0.8434 | 0.8434 | 83.4216 | 0.4064 | 0.0005 | 1.8664 | 1.8664 | 0.0678 | 0.1072
1309 |  | 1 |  |  | PASS |  | PASS | 1.8765 | 1.8765 | 1.9847 | 1.9847 | 44.7068 | 44.7068 | 44.7814 | 44.7814 | 226.0773 | 7.8043 | 4.3456 | 0.0639 | 0.2504 | 2.9043 | 2.9043 | 4.2656 | 4.2656 | 0.8424 | 0.8424 | 74.3001 | 0.4098 | 0.0073 | 1.8776 | 1.8776 | 0.0746 | 0.1082
1310 |  | 1 |  |  | PASS |  | PASS | 1.904 | 1.904 | 2.0146 | 2.0146 | 44.3745 | 44.3745 | 44.4491 | 44.4491 | 256.8668 | 9.1946 | 5.0577 | 0.2809 | 0.1022 | 2.9365 | 2.9365 | 4.3385 | 4.3385 | 0.8444 | 0.8444 | 83.4895 | 0.3555 | 0.0073 | 1.905 | 1.905 | 0.0746 | 0.1105
1311 |  | 1 |  |  | PASS |  | PASS | 1.8481 | 1.8481 | 1.9552 | 1.9552 | 44.8289 | 44.8289 | 44.9171 | 44.9171 | 216.5149 | 11.3547 | 6.7768 | 0.0164 | 0.2786 | 2.8712 | 2.8712 | 4.1893 | 4.1893 | 0.8417 | 0.8417 | 75.9277 | 0.3725 | 0.0209 | 1.8491 | 1.8491 | 0.0882 | 0.1072
1312 |  | 1 |  |  | PASS |  | PASS | 1.8501 | 1.8501 | 1.9572 | 1.9572 | 44.8086 | 44.8086 | 44.8832 | 44.8832 | 223.6019 | 4.1421 | 7.5228 | 0.1724 | 0.1735 | 2.8933 | 2.8933 | 4.2402 | 4.2402 | 0.842 | 0.842 | 77.6571 | 0.3488 | 0.0243 | 1.8504 | 1.8504 | 0.0746 | 0.1072
1313 |  | 1 |  |  | PASS |  | PASS | 1.8409 | 1.8409 | 1.9484 | 1.9484 | 44.9306 | 44.9306 | 44.9917 | 44.9917 | 208.3089 | 6.7531 | 6.5395 | 0.1724 | 0.3023 | 2.8966 | 2.8966 | 4.208 | 4.208 | 0.8417 | 0.8417 | 74.334 | 0.3521 | 0.0141 | 1.8419 | 1.8419 | 0.061 | 0.1075
1314 |  | 1 |  |  | PASS |  | PASS | 1.8063 | 1.8063 | 1.9118 | 1.9118 | 45.5342 | 45.5342 | 45.6224 | 45.6224 | 182.0633 | 12.2803 | 12.9585 | 0.4708 | 0.2921 | 2.8475 | 2.8475 | 4.1266 | 4.1266 | 0.8403 | 0.8403 | 67.5522 | 0.3148 | 0.0514 | 1.807 | 1.807 | 0.0882 | 0.1055
1315 |  | 1 |  |  | PASS |  | PASS | 1.8291 | 1.8291 | 1.9362 | 1.9362 | 45.1816 | 45.1816 | 45.2833 | 45.2833 | 189.998 | 2.684 | 3.7691 | 1.3898 | 0.2718 | 2.9221 | 2.9221 | 4.2453 | 4.2453 | 0.8427 | 0.8427 | 71.6891 | 0.3623 | 0.0649 | 1.8304 | 1.8304 | 0.1017 | 0.1072
1316 |  | 1 |  |  | PASS |  | PASS | 1.767 | 1.767 | 1.8714 | 1.8714 | 45.8394 | 45.8394 | 45.9072 | 45.9072 | 169.2456 | 4.3456 | 3.0806 | 0.7353 | 0.1565 | 2.8144 | 2.8144 | 4.0554 | 4.0554 | 0.8383 | 0.8383 | 63.2796 | 0.3691 | 0.0029 | 1.7684 | 1.7684 | 0.0678 | 0.1044
1317 |  | 1 |  |  | PASS |  | PASS | 1.7792 | 1.7792 | 1.886 | 1.886 | 45.6292 | 45.6292 | 45.6834 | 45.6834 | 166.872 | 6.8786 | 2.7754 | 1.244 | 0.2684 | 2.8661 | 2.8661 | 4.1113 | 4.1113 | 0.8407 | 0.8407 | 61.7876 | 0.247 | 0.0853 | 1.7809 | 1.7809 | 0.0543 | 0.1068
1318 |  | 1 |  |  | PASS |  | PASS | 1.7541 | 1.7541 | 1.8586 | 1.8586 | 45.6902 | 45.6902 | 45.758 | 45.758 | 167.4484 | 19.934 | 5.8715 | 1.3016 | 0.2854 | 2.8729 | 2.8729 | 4.1012 | 4.1012 | 0.8403 | 0.8403 | 64.5682 | 0.2911 | 0.0717 | 1.7558 | 1.7558 | 0.0678 | 0.1044
1319 |  | 1 |  |  | PASS |  | PASS | 1.7521 | 1.7521 | 1.8579 | 1.8579 | 45.5885 | 45.5885 | 45.6495 | 45.6495 | 174.1963 | 3.0128 | 12.5855 | 1.2982 | 0.2074 | 2.8492 | 2.8492 | 4.0757 | 4.0757 | 0.8393 | 0.8393 | 66.3993 | 0.3928 | 0.0378 | 1.7538 | 1.7538 | 0.061 | 0.1058
1320 |  | 1 |  |  | PASS |  | PASS | 1.7894 | 1.7894 | 1.8965 | 1.8965 | 45.324 | 45.324 | 45.4054 | 45.4054 | 180.2322 | 12.3381 | 14.7557 | 1.4034 | 0.2175 | 2.8975 | 2.8975 | 4.1605 | 4.1605 | 0.8413 | 0.8413 | 68.0947 | 0.2708 | 0.048 | 1.7901 | 1.7901 | 0.0814 | 0.1072
1321 |  | 1 |  |  | PASS |  | PASS | 1.7775 | 1.7775 | 1.8843 | 1.8843 | 45.2222 | 45.2222 | 45.3104 | 45.3104 | 184.5047 | 11.1851 | 9.4319 | 1.0914 | 0.1599 | 2.9068 | 2.9068 | 4.1571 | 4.1571 | 0.841 | 0.841 | 68.8068 | 0.3555 | 0.048 | 1.7792 | 1.7792 | 0.0882 | 0.1068
1322 |  | 1 |  |  | PASS |  | PASS | 1.7738 | 1.7738 | 1.8786 | 1.8786 | 45.3308 | 45.3308 | 45.3782 | 45.3782 | 186.7427 | 7.4889 | 6.8548 | 1.3186 | 0.3057 | 2.8712 | 2.8712 | 4.1453 | 4.1453 | 0.8396 | 0.8396 | 68.1625 | 0.2911 | 0.0649 | 1.7748 | 1.7748 | 0.0475 | 0.1048
1323 |  | 1 |  |  | PASS |  | PASS | 1.785 | 1.785 | 1.8904 | 1.8904 | 45.3918 | 45.3918 | 45.4528 | 45.4528 | 181.3851 | 10.1339 | 14.0097 | 0.8031 | 0.2345 | 2.8678 | 2.8678 | 4.1113 | 4.1113 | 0.8386 | 0.8386 | 67.1792 | 0.3454 | 0.0582 | 1.7857 | 1.7857 | 0.061 | 0.1055
1324 |  | 1 |  |  | PASS |  | PASS | 1.7985 | 1.7985 | 1.9026 | 1.9026 | 45.4054 | 45.4054 | 45.5003 | 45.5003 | 184.9455 | 9.9983 | 6.787 | 0.9422 | 0.1497 | 2.8576 | 2.8576 | 4.152 | 4.152 | 0.839 | 0.839 | 71.3839 | 0.3318 | 0.0683 | 1.7999 | 1.7999 | 0.0949 | 0.1041
1325 |  | 1 |  |  | PASS |  | PASS | 1.845 | 1.845 | 1.9511 | 1.9511 | 44.8967 | 44.8967 | 44.9917 | 44.9917 | 236.3857 | 1.1581 | 10.2797 | 0.6472 | 0.204 | 2.9263 | 2.9263 | 4.2962 | 4.2962 | 0.8427 | 0.8427 | 90.6782 | 0.3827 | 0.0514 | 1.8467 | 1.8467 | 0.0949 | 0.1061
1326 |  | 1 |  |  | PASS |  | PASS | 1.7606 | 1.7606 | 1.8653 | 1.8653 | 45.9547 | 45.9547 | 46.0293 | 46.0293 | 157.92 | 1.4294 | 5.3187 | 0.0232 | 0.2548 | 2.8449 | 2.8449 | 4.0639 | 4.0639 | 0.8379 | 0.8379 | 62.1606 | 0.3115 | 0.0378 | 1.7616 | 1.7616 | 0.0746 | 0.1048
1327 |  | 1 |  |  | PASS |  | PASS | 1.7874 | 1.7874 | 1.8938 | 1.8938 | 45.4596 | 45.4596 | 45.5274 | 45.5274 | 177.4177 | 5.9969 | 6.1325 | 0.2063 | 0.2955 | 2.8822 | 2.8822 | 4.13 | 4.13 | 0.84 | 0.84 | 66.6027 | 0.4301 | 0.0412 | 1.788 | 1.788 | 0.0678 | 0.1065
1328 |  | 1 |  |  | PASS |  | PASS | 1.7938 | 1.7938 | 1.8993 | 1.8993 | 45.5139 | 45.5139 | 45.5681 | 45.5681 | 176.2309 | 18.3741 | 3.4875 | 1.1456 | 0.2854 | 2.8492 | 2.8492 | 4.0944 | 4.0944 | 0.839 | 0.839 | 69.8241 | 0.2402 | 0.1192 | 1.7952 | 1.7952 | 0.0543 | 0.1055
1329 |  | 1 |  |  | PASS |  | PASS | 1.7894 | 1.7894 | 1.8955 | 1.8955 | 45.3782 | 45.3782 | 45.4596 | 45.4596 | 183.7248 | 3.7927 | 2.5145 | 0.854 | 0.3091 | 2.8619 | 2.8619 | 4.0876 | 4.0876 | 0.839 | 0.839 | 65.5176 | 0.3894 | 0.0616 | 1.7907 | 1.7907 | 0.0814 | 0.1061
1330 |  | 1 |  |  | PASS |  | PASS | 1.8413 | 1.8413 | 1.9471 | 1.9471 | 44.9306 | 44.9306 | 45.012 | 45.012 | 230.1125 | 2.5484 | 1.8598 | 1.244 | 0.1362 | 2.9348 | 2.9348 | 4.2606 | 4.2606 | 0.8413 | 0.8413 | 79.6577 | 0.2708 | 0.1056 | 1.8423 | 1.8423 | 0.0814 | 0.1058
1331 |  | 1 |  |  | PASS |  | PASS | 1.8196 | 1.8196 | 1.9264 | 1.9264 | 45.1409 | 45.1409 | 45.2155 | 45.2155 | 196.2373 | 21.2904 | 2.6398 | 1.0371 | 0.3227 | 2.8882 | 2.8882 | 4.1368 | 4.1368 | 0.839 | 0.839 | 72.5707 | 0.2606 | 0.1056 | 1.8223 | 1.8223 | 0.0746 | 0.1068
1332 |  | 1 |  |  | PASS |  | PASS | 1.8528 | 1.8528 | 1.9596 | 1.9596 | 44.734 | 44.734 | 44.8153 | 44.8153 | 222.6864 | 10.2458 | 1.9277 | 1.0168 | 0.3023 | 2.9331 | 2.9331 | 4.2419 | 4.2419 | 0.8413 | 0.8413 | 76.6059 | 0.3182 | 0.1158 | 1.8542 | 1.8542 | 0.0814 | 0.1068
1333 |  | 1 |  |  | PASS |  | PASS | 1.8745 | 1.8745 | 1.9813 | 1.9813 | 44.9035 | 44.9035 | 44.951 | 44.951 | 217.4983 | 4.9796 | 0.2426 | 0.8235 | 0.4549 | 2.9229 | 2.9229 | 4.2453 | 4.2453 | 0.8407 | 0.8407 | 76.6059 | 0.3284 | 0.1158 | 1.8759 | 1.8759 | 0.0475 | 0.1068
1334 |  | 1 |  |  | PASS |  | PASS | 1.844 | 1.844 | 1.9508 | 1.9508 | 44.0965 | 44.0965 | 44.1711 | 44.1711 | 271.9902 | 3.0909 | 3.8266 | 0.7218 | 0.126 | 3.0009 | 3.0009 | 4.3063 | 4.3063 | 0.8417 | 0.8417 | 81.7262 | 0.3861 | 0.1056 | 1.845 | 1.845 | 0.0746 | 0.1068
1335 |  | 1 |  |  | PASS |  | PASS | 1.8521 | 1.8521 | 1.9589 | 1.9589 | 44.7204 | 44.7204 | 44.8221 | 44.8221 | 219.9058 | 11.7955 | 11.3208 | 0.0775 | 0.2074 | 2.9373 | 2.9373 | 4.2453 | 4.2453 | 0.8413 | 0.8413 | 75.4191 | 0.3589 | 0.0446 | 1.8531 | 1.8531 | 0.1017 | 0.1068
1336 |  | 1 |  |  | PASS |  | PASS | 1.8121 | 1.8121 | 1.9176 | 1.9176 | 45.1476 | 45.1476 | 45.2426 | 45.2426 | 196.8476 | 5.7358 | 0.3443 | 0.0243 | 0.1735 | 2.8661 | 2.8661 | 4.1181 | 4.1181 | 0.8383 | 0.8383 | 71.2144 | 0.6234 | 0.0141 | 1.8141 | 1.8141 | 0.0949 | 0.1055
1337 |  | 1 |  |  | PASS |  | PASS | 1.8379 | 1.8379 | 1.9433 | 1.9433 | 44.8221 | 44.8221 | 44.8967 | 44.8967 | 224.9583 | 20.5783 | 0.7851 | 0.8235 | 0.4346 | 2.9373 | 2.9373 | 4.2555 | 4.2555 | 0.8413 | 0.8413 | 79.7595 | 0.3793 | 0.0039 | 1.8386 | 1.8386 | 0.0746 | 0.1055
1338 |  | 1 |  |  | PASS |  | PASS | 1.7901 | 1.7901 | 1.8962 | 1.8962 | 45.4121 | 45.4121 | 45.48 | 45.48 | 186.9123 | 7.9637 | 4.9559 | 1.1762 | 0.1395 | 2.8543 | 2.8543 | 4.0876 | 4.0876 | 0.8386 | 0.8386 | 67.62 | 0.186 | 0.0819 | 1.7924 | 1.7924 | 0.0678 | 0.1061
1339 |  | 1 |  |  | PASS |  | PASS | 1.789 | 1.789 | 1.8952 | 1.8952 | 45.5749 | 45.5749 | 45.6359 | 45.6359 | 177.8585 | 1.3955 | 3.3283 | 0.1351 | 0.1294 | 2.8619 | 2.8619 | 4.0995 | 4.0995 | 0.8386 | 0.8386 | 64.1613 | 0.5861 | 0.0107 | 1.7904 | 1.7904 | 0.061 | 0.1061
1340 |  | 1 |  |  | PASS |  | PASS | 1.7833 | 1.7833 | 1.8894 | 1.8894 | 45.5003 | 45.5003 | 45.541 | 45.541 | 177.5873 | 5.4985 | 3.803 | 0.2809 | 0.2887 | 2.8788 | 2.8788 | 4.1249 | 4.1249 | 0.8396 | 0.8396 | 66.8062 | 0.5963 | 0.0073 | 1.7857 | 1.7857 | 0.0407 | 0.1061
1341 |  | 1 |  |  | PASS |  | PASS | 1.7463 | 1.7463 | 1.8511 | 1.8511 | 45.9276 | 45.9276 | 45.9886 | 45.9886 | 156.1906 | 1.1138 | 4.3795 | 1.0812 | 0.5092 | 2.8424 | 2.8424 | 4.035 | 4.035 | 0.8376 | 0.8376 | 63.517 | 0.3894 | 0.0073 | 1.748 | 1.748 | 0.061 | 0.1048
1342 |  | 1 |  |  | PASS |  | PASS | 1.7772 | 1.7772 | 1.8809 | 1.8809 | 45.5681 | 45.5681 | 45.6631 | 45.6631 | 161.7856 | 1.2259 | 4.549 | 0.42 | 0.343 | 2.9128 | 2.9128 | 4.2707 | 4.2707 | 0.841 | 0.841 | 62.1606 | 0.3623 | 0.0029 | 1.7789 | 1.7789 | 0.0949 | 0.1038
1343 |  | 1 |  |  | PASS |  | PASS | 1.7568 | 1.7568 | 1.8616 | 1.8616 | 45.697 | 45.697 | 45.758 | 45.758 | 158.2252 | 7.6008 | 3.3519 | 1.4135 | 0.3159 | 2.8721 | 2.8721 | 4.1385 | 4.1385 | 0.8393 | 0.8393 | 63.1779 | 0.4267 | 0.0276 | 1.7589 | 1.7589 | 0.061 | 0.1048
1344 |  | 1 |  |  | PASS |  | PASS | 1.8481 | 1.8481 | 1.9566 | 1.9566 | 44.6254 | 44.6254 | 44.7 | 44.7 | 187.5565 | 8.5062 | 0.819 | 1.7425 | 0.3871 | 2.9789 | 2.9789 | 4.2826 | 4.2826 | 0.8451 | 0.8451 | 65.3481 | 0.4064 | 0.0029 | 1.8481 | 1.8481 | 0.0746 | 0.1085
1345 |  | 1 |  |  | PASS |  | PASS | 1.8182 | 1.8182 | 1.9267 | 1.9267 | 44.9578 | 44.9578 | 45.012 | 45.012 | 189.5572 | 33.9389 | 2.2093 | 1.7357 | 0.3667 | 2.9306 | 2.9306 | 4.1944 | 4.1944 | 0.843 | 0.843 | 68.8407 | 0.403 | 0.0005 | 1.8192 | 1.8192 | 0.0543 | 0.1085
1346 |  | 1 |  |  | PASS |  | PASS | 1.8579 | 1.8579 | 1.9644 | 1.9644 | 44.6593 | 44.6593 | 44.7204 | 44.7204 | 221.33 | 28.2759 | 4.549 | 2.892 | 0.0843 | 2.9831 | 2.9831 | 4.3945 | 4.3945 | 0.8461 | 0.8461 | 81.5227 | 0.42 | 0.0005 | 1.8586 | 1.8586 | 0.061 | 0.1065
1347 |  | 1 |  |  | PASS |  | PASS | 1.7972 | 1.7972 | 1.905 | 1.905 | 45.0391 | 45.0391 | 45.1002 | 45.1002 | 186.4714 | 18.2724 | 5.1933 | 2.4783 | 0.1836 | 2.9128 | 2.9128 | 4.1554 | 4.1554 | 0.8427 | 0.8427 | 68.4338 | 0.3691 | 0.0717 | 1.7982 | 1.7982 | 0.061 | 0.1078
1348 |  | 1 |  |  | PASS |  | PASS | 1.8091 | 1.8091 | 1.9162 | 1.9162 | 44.9849 | 44.9849 | 45.0391 | 45.0391 | 183.6231 | 16.4073 | 1.7685 | 1.8272 | 0.3837 | 2.9119 | 2.9119 | 4.1826 | 4.1826 | 0.8434 | 0.8434 | 64.3986 | 0.3962 | 0.0029 | 1.8097 | 1.8097 | 0.0543 | 0.1072
1349 |  | 1 |  |  | PASS |  | PASS | 1.8016 | 1.8016 | 1.9094 | 1.9094 | 44.8221 | 44.8221 | 44.8899 | 44.8899 | 207.8003 | 4.7422 | 3.8605 | 2.8818 | 0.3057 | 2.939 | 2.939 | 4.2046 | 4.2046 | 0.8441 | 0.8441 | 78.4031 | 0.4539 | 0.0175 | 1.8026 | 1.8026 | 0.0678 | 0.1078
1350 |  | 1 |  |  | PASS |  | PASS | 1.7799 | 1.7799 | 1.8877 | 1.8877 | 45.1409 | 45.1409 | 45.1951 | 45.1951 | 178.0959 | 11.5343 | 3.43 | 1.6034 | 0.3939 | 2.8839 | 2.8839 | 4.1113 | 4.1113 | 0.8427 | 0.8427 | 65.0429 | 0.4539 | 0.0141 | 1.7819 | 1.7819 | 0.0543 | 0.1078
1351 |  | 1 |  |  | PASS |  | PASS | 1.8243 | 1.8243 | 1.9308 | 1.9308 | 44.795 | 44.795 | 44.8492 | 44.8492 | 209.7331 | 23.6641 | 0.0391 | 2.8785 | 0.2786 | 2.9509 | 2.9509 | 4.2707 | 4.2707 | 0.8441 | 0.8441 | 76.9789 | 0.5047 | 0.0514 | 1.8253 | 1.8253 | 0.0543 | 0.1065
1352 |  | 1 |  |  | PASS |  | PASS | 1.7711 | 1.7711 | 1.8779 | 1.8779 | 45.0459 | 45.0459 | 45.107 | 45.107 | 198.95 | 7.8959 | 2.0058 | 2.6241 | 0.1158 | 2.9009 | 2.9009 | 4.1317 | 4.1317 | 0.842 | 0.842 | 71.9943 | 0.3081 | 0.0921 | 1.7718 | 1.7718 | 0.061 | 0.1068
1353 |  | 1 |  |  | PASS |  | PASS | 1.7809 | 1.7809 | 1.8891 | 1.8891 | 44.9917 | 44.9917 | 45.0595 | 45.0595 | 197.0172 | 2.199 | 7.7026 | 2.6343 | 0.1938 | 2.906 | 2.906 | 4.1385 | 4.1385 | 0.8427 | 0.8427 | 69.4172 | 0.3352 | 0.0853 | 1.7823 | 1.7823 | 0.0678 | 0.1082
1354 |  | 1 |  |  | PASS |  | PASS | 1.7982 | 1.7982 | 1.9064 | 1.9064 | 44.6933 | 44.6933 | 44.7543 | 44.7543 | 221.8047 | 3.8266 | 3.1248 | 2.7937 | 0.265 | 2.9534 | 2.9534 | 4.2165 | 4.2165 | 0.8444 | 0.8444 | 77.3858 | 0.3657 | 0.0683 | 1.7992 | 1.7992 | 0.061 | 0.1082
1355 |  | 1 |  |  | PASS |  | PASS | 1.7412 | 1.7412 | 1.847 | 1.847 | 45.3647 | 45.3647 | 45.4257 | 45.4257 | 162.8029 | 17.8994 | 0.0626 | 2.5156 | 0.1768 | 2.8704 | 2.8704 | 4.0622 | 4.0622 | 0.841 | 0.841 | 59.414 | 0.3488 | 0.0819 | 1.7423 | 1.7423 | 0.061 | 0.1058
1356 |  | 1 |  |  | PASS |  | PASS | 1.7768 | 1.7768 | 1.8847 | 1.8847 | 44.9645 | 44.9645 | 45.0324 | 45.0324 | 186.641 | 23.2911 | 1.4868 | 3.0446 | 0.0751 | 2.9339 | 2.9339 | 4.1876 | 4.1876 | 0.8434 | 0.8434 | 70.0614 | 0.2572 | 0.126 | 1.7779 | 1.7779 | 0.0678 | 0.1078
1357 |  | 1 |  |  | PASS |  | PASS | 1.7707 | 1.7707 | 1.8782 | 1.8782 | 45.0866 | 45.0866 | 45.1544 | 45.1544 | 178.0281 | 3.8945 | 4.1996 | 2.7496 | 0.0649 | 2.9094 | 2.9094 | 4.1317 | 4.1317 | 0.843 | 0.843 | 69.5189 | 0.2945 | 0.1124 | 1.7718 | 1.7718 | 0.0678 | 0.1075
1358 |  | 1 |  |  | PASS |  | PASS | 1.7775 | 1.7775 | 1.884 | 1.884 | 45.1544 | 45.1544 | 45.2155 | 45.2155 | 173.3147 | 4.6405 | 1.8363 | 3.0005 | 0.2447 | 2.9034 | 2.9034 | 4.1351 | 4.1351 | 0.8424 | 0.8424 | 62.1606 | 0.3996 | 0.0548 | 1.7785 | 1.7785 | 0.061 | 0.1065
1359 |  | 1 |  |  | PASS |  | PASS | 1.823 | 1.823 | 1.9311 | 1.9311 | 44.7746 | 44.7746 | 44.8289 | 44.8289 | 213.0223 | 11.7277 | 4.4031 | 3.2142 | 0.3396 | 2.9789 | 2.9789 | 4.2775 | 4.2775 | 0.8444 | 0.8444 | 76.0973 | 0.3386 | 0.0412 | 1.8243 | 1.8243 | 0.0543 | 0.1082
1360 |  | 1 |  |  | PASS |  | PASS | 1.7914 | 1.7914 | 1.8986 | 1.8986 | 45.1409 | 45.1409 | 45.1951 | 45.1951 | 176.0613 | 9.1166 | 1.6225 | 2.519 | 0.3091 | 2.917 | 2.917 | 4.1554 | 4.1554 | 0.8424 | 0.8424 | 64.9751 | 0.2369 | 0.1158 | 1.7928 | 1.7928 | 0.0543 | 0.1072
1361 |  | 1 |  |  | PASS |  | PASS | 1.8304 | 1.8304 | 1.9393 | 1.9393 | 44.7407 | 44.7407 | 44.8086 | 44.8086 | 191.9986 | 21.6973 | 4.1082 | 2.0816 | 0.3023 | 2.9755 | 2.9755 | 4.2639 | 4.2639 | 0.8437 | 0.8437 | 65.3142 | 0.342 | 0.0887 | 1.8328 | 1.8328 | 0.0678 | 0.1089
1362 |  | 1 |  |  | PASS |  | PASS | 1.826 | 1.826 | 1.9342 | 1.9342 | 44.9306 | 44.9306 | 44.9917 | 44.9917 | 174.332 | 16.2378 | 0.4695 | 1.6984 | 0.0989 | 2.9509 | 2.9509 | 4.2232 | 4.2232 | 0.8434 | 0.8434 | 59.7531 | 0.2674 | 0.1124 | 1.8277 | 1.8277 | 0.061 | 0.1082
1363 |  | 1 |  |  | PASS |  | PASS | 1.8443 | 1.8443 | 1.9525 | 1.9525 | 44.734 | 44.734 | 44.8018 | 44.8018 | 170.4324 | 16.916 | 0.6156 | 1.9595 | 0.3057 | 2.9916 | 2.9916 | 4.2724 | 4.2724 | 0.8444 | 0.8444 | 56.6334 | 0.2911 | 0.1124 | 1.8464 | 1.8464 | 0.0678 | 0.1082
1364 |  | 1 |  |  | PASS |  | PASS | 1.9165 | 1.9165 | 2.0264 | 2.0264 | 43.6895 | 43.6895 | 43.7641 | 43.7641 | 270.0235 | 19.8661 | 1.8938 | 2.285 | 0.109 | 3.1383 | 3.1383 | 4.5454 | 4.5454 | 0.8488 | 0.8488 | 74.707 | 0.3081 | 0.0955 | 1.9172 | 1.9172 | 0.0746 | 0.1099
1365 |  | 1 |  |  | PASS |  | PASS | 1.8372 | 1.8372 | 1.9464 | 1.9464 | 44.734 | 44.734 | 44.7882 | 44.7882 | 166.6685 | 20.7139 | 1.0121 | 1.8611 | 0.1294 | 2.9882 | 2.9882 | 4.2656 | 4.2656 | 0.8444 | 0.8444 | 54.8702 | 0.2979 | 0.0955 | 1.8392 | 1.8392 | 0.0543 | 0.1092
1366 |  | 1 |  |  | PASS |  | PASS | 1.8603 | 1.8603 | 1.9701 | 1.9701 | 44.5508 | 44.5508 | 44.6254 | 44.6254 | 200.069 | 12.1346 | 0.7173 | 2.2443 | 0.1294 | 3.0196 | 3.0196 | 4.3385 | 4.3385 | 0.8461 | 0.8461 | 68.4338 | 0.2843 | 0.1192 | 1.8616 | 1.8616 | 0.0746 | 0.1099
1367 |  | 6 |  |  | FAIL | T11 ISGS | PASS | 1.8121 | 1.8121 | 1.9284 | 1.9284 | 44.8221 | 44.8221 | 44.8696 | 44.8696 | 196.8815 | OVER
1368 |  | 1 |  |  | PASS |  | PASS | 1.8104 | 1.8104 | 1.9186 | 1.9186 | 44.8696 | 44.8696 | 44.9238 | 44.9238 | 207.5629 | 4.8439 | 0.0287 | 2.2647 | 0.4888 | 2.9568 | 2.9568 | 4.23 | 4.23 | 0.8447 | 0.8447 | 75.2834 | 0.4539 | 0.0107 | 1.8118 | 1.8118 | 0.0543 | 0.1082
1369 |  | 1 |  |  | PASS |  | PASS | 1.8179 | 1.8179 | 1.926 | 1.926 | 44.7543 | 44.7543 | 44.8221 | 44.8221 | 217.0914 | 11.1512 | 2.3685 | 3.0683 | 0.4651 | 2.9721 | 2.9721 | 4.2792 | 4.2792 | 0.8451 | 0.8451 | 80.0985 | 0.4369 | 0.0005 | 1.8189 | 1.8189 | 0.0678 | 0.1082
1370 |  | 1 |  |  | PASS |  | PASS | 1.7874 | 1.7874 | 1.8962 | 1.8962 | 44.9238 | 44.9238 | 44.9917 | 44.9917 | 192.5751 | 5.8952 | 1.0564 | 2.7665 | 0.3769 | 2.9382 | 2.9382 | 4.1809 | 4.1809 | 0.8434 | 0.8434 | 70.8414 | 0.4369 | 0.0141 | 1.789 | 1.789 | 0.0678 | 0.1089
1371 |  | 1 |  |  | PASS |  | PASS | 1.8185 | 1.8185 | 1.9281 | 1.9281 | 44.6661 | 44.6661 | 44.7407 | 44.7407 | 224.1445 | 25.6309 | 14.4844 | 2.441 | 0.3464 | 2.9797 | 2.9797 | 4.2707 | 4.2707 | 0.8447 | 0.8447 | 81.8957 | 0.403 | 0.0582 | 1.8199 | 1.8199 | 0.0746 | 0.1095
1372 |  | 1 |  |  | PASS |  | PASS | 1.7772 | 1.7772 | 1.884 | 1.884 | 44.9781 | 44.9781 | 45.0459 | 45.0459 | 187.6583 | 0.9104 | 2.0294 | 1.912 | 0.1972 | 2.9204 | 2.9204 | 4.1741 | 4.1741 | 0.843 | 0.843 | 65.8228 | 0.4471 | 0.0514 | 1.7789 | 1.7789 | 0.0678 | 0.1068
1373 |  | 1 |  |  | PASS |  | PASS | 1.7789 | 1.7789 | 1.887 | 1.887 | 44.9984 | 44.9984 | 45.0798 | 45.0798 | 189.3198 | 12.5076 | 3.5318 | 2.6479 | 0.4651 | 2.9178 | 2.9178 | 4.1707 | 4.1707 | 0.843 | 0.843 | 68.8068 | 0.4403 | 0.0039 | 1.7802 | 1.7802 | 0.0814 | 0.1082
1374 |  | 1 |  |  | PASS |  | PASS | 1.7846 | 1.7846 | 1.8915 | 1.8915 | 44.9035 | 44.9035 | 44.9849 | 44.9849 | 198.577 | 25.563 | 6.2445 | 1.9968 | 0.3532 | 2.9585 | 2.9585 | 4.2538 | 4.2538 | 0.8441 | 0.8441 | 69.9258 | 0.3555 | 0.0073 | 1.7863 | 1.7863 | 0.0814 | 0.1068
1375 |  | 1 |  |  | PASS |  | PASS | 1.803 | 1.803 | 1.9077 | 1.9077 | 45.4121 | 45.4121 | 45.4867 | 45.4867 | 188.8451 | 3.2841 | 5.668 | 0.4369 | 0.3396 | 2.8449 | 2.8449 | 4.1198 | 4.1198 | 0.8403 | 0.8403 | 69.485 | 0.3691 | 0.0107 | 1.8036 | 1.8036 | 0.0746 | 0.1048
1376 |  | 1 |  |  | PASS |  | PASS | 1.8301 | 1.8301 | 1.9372 | 1.9372 | 45.2833 | 45.2833 | 45.3579 | 45.3579 | 191.3883 | 15.8987 | 13.0941 | 0.559 | 0.2514 | 2.8856 | 2.8856 | 4.1859 | 4.1859 | 0.8417 | 0.8417 | 74.4018 | 0.3081 | 0.048 | 1.8304 | 1.8304 | 0.0746 | 0.1072
1377 |  | 1 |  |  | PASS |  | PASS | 1.7826 | 1.7826 | 1.8887 | 1.8887 | 45.9411 | 45.9411 | 46.0225 | 46.0225 | 160.7005 | 21.4599 | 1.0121 | 1.3966 | 0.282 | 2.811 | 2.811 | 4.0367 | 4.0367 | 0.8379 | 0.8379 | 64.0595 | 0.2538 | 0.1158 | 1.784 | 1.784 | 0.0814 | 0.1061
1378 |  | 1 |  |  | PASS |  | PASS | 1.7663 | 1.7663 | 1.8704 | 1.8704 | 45.6563 | 45.6563 | 45.7105 | 45.7105 | 172.8061 | 7.8959 | 4.8881 | 1.2711 | 0.2277 | 2.8576 | 2.8576 | 4.1351 | 4.1351 | 0.8396 | 0.8396 | 65.009 | 0.2877 | 0.0921 | 1.7677 | 1.7677 | 0.0543 | 0.1041
1379 |  | 1 |  |  | PASS |  | PASS | 1.7809 | 1.7809 | 1.8874 | 1.8874 | 45.8123 | 45.8123 | 45.8665 | 45.8665 | 164.3627 | 17.0516 | 2.5041 | 1.7933 | 0.1497 | 2.8314 | 2.8314 | 4.074 | 4.074 | 0.839 | 0.839 | 61.5503 | 0.2911 | 0.0921 | 1.7826 | 1.7826 | 0.0543 | 0.1065
1380 |  | 1 |  |  | PASS |  | PASS | 1.746 | 1.746 | 1.8504 | 1.8504 | 45.9276 | 45.9276 | 45.9818 | 45.9818 | 159.6493 | 19.8661 | 4.7186 | 1.0303 | 0.655 | 2.8034 | 2.8034 | 4.0079 | 4.0079 | 0.8376 | 0.8376 | 59.6513 | 0.3352 | 0.0029 | 1.7467 | 1.7467 | 0.0543 | 0.1044
1381 |  | 1 |  |  | PASS |  | PASS | 1.7931 | 1.7931 | 1.8976 | 1.8976 | 45.4393 | 45.4393 | 45.5003 | 45.5003 | 177.3499 | 28.0724 | 1.419 | 1.1728 | 0.3939 | 2.8653 | 2.8653 | 4.1876 | 4.1876 | 0.84 | 0.84 | 64.5343 | 0.342 | 0.0005 | 1.7941 | 1.7941 | 0.061 | 0.1044
1382 |  | 1 |  |  | PASS |  | PASS | 1.7534 | 1.7534 | 1.8586 | 1.8586 | 45.8733 | 45.8733 | 45.9411 | 45.9411 | 163.0063 | 6.2003 | 10.2458 | 1.027 | 0.1497 | 2.7949 | 2.7949 | 3.9859 | 3.9859 | 0.8376 | 0.8376 | 65.0768 | 0.3521 | 0.0548 | 1.7545 | 1.7545 | 0.0678 | 0.1051
1383 |  | 1 |  |  | PASS |  | PASS | 1.788 | 1.788 | 1.8928 | 1.8928 | 45.2968 | 45.2968 | 45.3782 | 45.3782 | 186.1663 | 31.9042 | 1.2259 | 0.5827 | 0.1972 | 2.878 | 2.878 | 4.1402 | 4.1402 | 0.8403 | 0.8403 | 69.112 | 0.2674 | 0.0887 | 1.7884 | 1.7884 | 0.0814 | 0.1048
1384 |  | 1 |  |  | PASS |  | PASS | 1.7867 | 1.7867 | 1.8908 | 1.8908 | 45.697 | 45.697 | 45.7444 | 45.7444 | 174.1624 | 5.6002 | 0.9104 | 1.1253 | 0.2854 | 2.8153 | 2.8153 | 4.0554 | 4.0554 | 0.8386 | 0.8386 | 69.5528 | 0.2843 | 0.1056 | 1.7874 | 1.7874 | 0.0475 | 0.1041
1385 |  | 1 |  |  | PASS |  | PASS | 1.7999 | 1.7999 | 1.906 | 1.906 | 45.4257 | 45.4257 | 45.5071 | 45.5071 | 182.7414 | 3.5996 | 0.819 | 1.1762 | 0.3362 | 2.8551 | 2.8551 | 4.0995 | 4.0995 | 0.84 | 0.84 | 75.4869 | 0.2097 | 0.1192 | 1.8006 | 1.8006 | 0.0814 | 0.1061
1386 |  | 1 |  |  | PASS |  | PASS | 1.8474 | 1.8474 | 1.9532 | 1.9532 | 45.1409 | 45.1409 | 45.2155 | 45.2155 | 213.1579 | 11.0495 | 1.6564 | 1.2372 | 0.0921 | 2.8966 | 2.8966 | 4.2606 | 4.2606 | 0.8417 | 0.8417 | 83.9303 | 0.2742 | 0.109 | 1.8491 | 1.8491 | 0.0746 | 0.1058
1387 |  | 1 |  |  | PASS |  | PASS | 1.8321 | 1.8321 | 1.9389 | 1.9389 | 45.2426 | 45.2426 | 45.2968 | 45.2968 | 208.9871 | 16.7464 | 8.279 | 1.478 | 0.2616 | 2.8381 | 2.8381 | 4.1113 | 4.1113 | 0.8393 | 0.8393 | 78.0979 | 0.2708 | 0.0785 | 1.8345 | 1.8345 | 0.0543 | 0.1068
1388 |  | 1 |  |  | PASS |  | PASS | 1.8701 | 1.8701 | 1.9783 | 1.9783 | 44.7407 | 44.7407 | 44.795 | 44.795 | 254.4253 | 0.0965 | 0.6495 | 1.6916 | 0.1395 | 2.9102 | 2.9102 | 4.2402 | 4.2402 | 0.8424 | 0.8424 | 90.7799 | 0.3047 | 0.0853 | 1.8718 | 1.8718 | 0.0543 | 0.1082
1389 |  | 1 |  |  | PASS |  | PASS | 1.8606 | 1.8606 | 1.9667 | 1.9667 | 44.7475 | 44.7475 | 44.7882 | 44.7882 | 212.9545 | 11.2291 | 13.9658 | 0.0446 | 0.2582 | 2.9289 | 2.9289 | 4.2487 | 4.2487 | 0.8417 | 0.8417 | 77.5214 | 0.3657 | 0.0344 | 1.8613 | 1.8613 | 0.0407 | 0.1061
1390 |  | 1 |  |  | PASS |  | PASS | 1.8837 | 1.8837 | 1.9908 | 1.9908 | 44.7746 | 44.7746 | 44.8153 | 44.8153 | 230.2481 | 2.8875 | 6.3699 | 0.9286 | 0.2921 | 2.9348 | 2.9348 | 4.2843 | 4.2843 | 0.8417 | 0.8417 | 78.0979 | 0.3894 | 0.0141 | 1.8857 | 1.8857 | 0.0407 | 0.1072
1391 |  | 1 |  |  | PASS |  | PASS | 1.8989 | 1.8989 | 2.0061 | 2.0061 | 44.4966 | 44.4966 | 44.5576 | 44.5576 | 250.458 | 3.8945 | 4.064 | 0.5726 | 0.4617 | 2.9916 | 2.9916 | 4.3894 | 4.3894 | 0.843 | 0.843 | 81.5566 | 0.3928 | 0.0005 | 1.9006 | 1.9006 | 0.061 | 0.1072
1392 |  | 1 |  |  | PASS |  | PASS | 1.8752 | 1.8752 | 1.9834 | 1.9834 | 44.6797 | 44.6797 | 44.7543 | 44.7543 | 228.5188 | 3.1823 | 2.945 | 1.1626 | 0.326 | 2.9424 | 2.9424 | 4.286 | 4.286 | 0.8424 | 0.8424 | 78.5387 | 0.4437 | 0.0243 | 1.8769 | 1.8769 | 0.0746 | 0.1082
1393 |  | 1 |  |  | PASS |  | PASS | 1.7874 | 1.7874 | 1.8928 | 1.8928 | 45.4054 | 45.4054 | 45.48 | 45.48 | 161.4465 | 10.1339 | 1.1477 | 0.8506 | 0.36 | 2.8958 | 2.8958 | 4.2351 | 4.2351 | 0.8417 | 0.8417 | 60.4652 | 0.4267 | 0.0243 | 1.7887 | 1.7887 | 0.0746 | 0.1055
1394 |  | 1 |  |  | PASS |  | PASS | 1.7985 | 1.7985 | 1.906 | 1.906 | 45.4257 | 45.4257 | 45.5139 | 45.5139 | 178.4011 | 4.5829 | 5.183 | 1.2236 | 0.1768 | 2.8788 | 2.8788 | 4.1402 | 4.1402 | 0.8407 | 0.8407 | 68.7729 | 0.342 | 0.0649 | 1.8009 | 1.8009 | 0.0882 | 0.1075
1395 |  | 1 |  |  | PASS |  | PASS | 1.7979 | 1.7979 | 1.9033 | 1.9033 | 45.4189 | 45.4189 | 45.5003 | 45.5003 | 183.3518 | 11.3208 | 7.8043 | 1.2677 | 0.2447 | 2.8483 | 2.8483 | 4.1029 | 4.1029 | 0.8393 | 0.8393 | 67.5861 | 0.3182 | 0.0887 | 1.7996 | 1.7996 | 0.0814 | 0.1055
1396 |  | 1 |  |  | PASS |  | PASS | 1.7972 | 1.7972 | 1.9033 | 1.9033 | 45.2426 | 45.2426 | 45.2833 | 45.2833 | 191.3544 | 18.8488 | 7.6246 | 0.8303 | 0.1395 | 2.8568 | 2.8568 | 4.1012 | 4.1012 | 0.839 | 0.839 | 71.9943 | 0.4505 | 0.0209 | 1.7989 | 1.7989 | 0.0407 | 0.1061
1397 |  | 1 |  |  | PASS |  | PASS | 1.8525 | 1.8525 | 1.9579 | 1.9579 | 44.8967 | 44.8967 | 44.9645 | 44.9645 | 222.449 | 20.5104 | 0.5817 | 0.8167 | 0.1972 | 2.9373 | 2.9373 | 4.2775 | 4.2775 | 0.8424 | 0.8424 | 79.7595 | 0.3725 | 0.0039 | 1.8531 | 1.8531 | 0.0678 | 0.1055
1398 |  | 1 |  |  | PASS |  | PASS | 1.8331 | 1.8331 | 1.9399 | 1.9399 | 45.1476 | 45.1476 | 45.2358 | 45.2358 | 192.1343 | 6.1767 | 0.9443 | 1.1117 | 0.4074 | 2.8788 | 2.8788 | 4.152 | 4.152 | 0.8396 | 0.8396 | 67.9252 | 0.4844 | 0.0243 | 1.8348 | 1.8348 | 0.0882 | 0.1068
1399 |  | 1 |  |  | PASS |  | PASS | 1.7656 | 1.7656 | 1.8698 | 1.8698 | 45.9343 | 45.9343 | 45.9954 | 45.9954 | 154.563 | 15.2544 | 6.0986 | 0.8201 | 0.4176 | 2.8492 | 2.8492 | 4.0978 | 4.0978 | 0.8403 | 0.8403 | 61.279 | 0.325 | 0.0785 | 1.766 | 1.766 | 0.061 | 0.1041
1400 |  | 1 |  |  | PASS |  | PASS | 1.7602 | 1.7602 | 1.865 | 1.865 | 46.0089 | 46.0089 | 46.0768 | 46.0768 | 151.3755 | 5.1152 | 0.819 | 1.6136 | 0.343 | 2.8263 | 2.8263 | 4.0401 | 4.0401 | 0.8383 | 0.8383 | 60.3973 | 0.4573 | 0.0514 | 1.7612 | 1.7612 | 0.0678 | 0.1048
1401 |  | 1 |  |  | PASS |  | PASS | 1.7521 | 1.7521 | 1.8559 | 1.8559 | 45.9954 | 45.9954 | 46.0632 | 46.0632 | 150.3243 | 3.3519 | 7.0142 | 1.1117 | 0.2243 | 2.8331 | 2.8331 | 4.0469 | 4.0469 | 0.8379 | 0.8379 | 57.8881 | 0.2674 | 0.0989 | 1.7528 | 1.7528 | 0.0678 | 0.1038
1402 |  | 1 |  |  | PASS |  | PASS | 1.8165 | 1.8165 | 1.9223 | 1.9223 | 45.107 | 45.107 | 45.1883 | 45.1883 | 195.3556 | 12.2125 | 9.3879 | 0.0673 | 0.2854 | 2.9848 | 2.9848 | 4.4352 | 4.4352 | 0.8424 | 0.8424 | 73.9271 | 0.3182 | 0.0276 | 1.8179 | 1.8179 | 0.0814 | 0.1058
1403 |  | 1 |  |  | PASS |  | PASS | 1.7697 | 1.7697 | 1.8755 | 1.8755 | 45.8936 | 45.8936 | 45.9479 | 45.9479 | 157.1401 | 4.1082 | 6.9905 | 0.776 | 0.1599 | 2.8288 | 2.8288 | 4.0418 | 4.0418 | 0.8379 | 0.8379 | 60.3634 | 0.3555 | 0.0649 | 1.7714 | 1.7714 | 0.0543 | 0.1058
1404 |  | 1 |  |  | PASS |  | PASS | 1.8396 | 1.8396 | 1.9471 | 1.9471 | 45.4528 | 45.4528 | 45.4867 | 45.4867 | 175.7901 | 8.7097 | 9.9644 | 0.8371 | 0.1938 | 2.8704 | 2.8704 | 4.1792 | 4.1792 | 0.8424 | 0.8424 | 67.0096 | 0.559 | 0.0243 | 1.8409 | 1.8409 | 0.0339 | 0.1075
1405 |  | 1 |  |  | PASS |  | PASS | 1.8155 | 1.8155 | 1.9227 | 1.9227 | 45.9818 | 45.9818 | 46.0496 | 46.0496 | 154.5969 | 5.4543 | 5.2272 | 1.1897 | 0.1565 | 2.8246 | 2.8246 | 4.0808 | 4.0808 | 0.8386 | 0.8386 | 59.2444 | 0.3047 | 0.0819 | 1.8179 | 1.8179 | 0.0678 | 0.1072
1406 |  | 1 |  |  | PASS |  | PASS | 1.784 | 1.784 | 1.8891 | 1.8891 | 45.9886 | 45.9886 | 46.0632 | 46.0632 | 148.2898 | 7.9976 | 1.9955 | 0.7591 | 0.3464 | 2.8339 | 2.8339 | 4.0978 | 4.0978 | 0.8396 | 0.8396 | 60.7703 | 0.4573 | 0.0276 | 1.7853 | 1.7853 | 0.0746 | 0.1051
1407 |  | 1 |  |  | PASS |  | PASS | 1.8345 | 1.8345 | 1.9403 | 1.9403 | 45.2968 | 45.2968 | 45.3647 | 45.3647 | 168.1944 | 9.8388 | 0.3443 | 0.1758 | 0.1633 | 2.9373 | 2.9373 | 4.3521 | 4.3521 | 0.8434 | 0.8434 | 64.5003 | 0.3725 | 0.0141 | 1.8358 | 1.8358 | 0.0678 | 0.1058
1408 |  | 1 |  |  | PASS |  | PASS | 1.7456 | 1.7456 | 1.8497 | 1.8497 | 46.1853 | 46.1853 | 46.2463 | 46.2463 | 148.9001 | 6.8107 | 1.5547 | 1.1592 | 0.265 | 2.7881 | 2.7881 | 3.9757 | 3.9757 | 0.8369 | 0.8369 | 59.9904 | 0.247 | 0.1158 | 1.7463 | 1.7463 | 0.061 | 0.1041
1409 |  | 1 |  |  | PASS |  | PASS | 1.8742 | 1.8742 | 1.984 | 1.984 | 44.2999 | 44.2999 | 44.3677 | 44.3677 | 275.4151 | 22.3077 | 1.3173 | 2.4071 | 0.2854 | 3.006 | 3.006 | 4.364 | 4.364 | 0.8464 | 0.8464 | 104.9878 | 0.2843 | 0.1362 | 1.8752 | 1.8752 | 0.0678 | 0.1099
1410 |  | 1 |  |  | PASS |  | PASS | 1.8643 | 1.8643 | 1.9749 | 1.9749 | 44.3677 | 44.3677 | 44.4559 | 44.4559 | 274.8047 | 30.0731 | 3.4875 | 2.1596 | 0.2989 | 3.0094 | 3.0094 | 4.3402 | 4.3402 | 0.8468 | 0.8468 | 105.293 | 0.2911 | 0.1192 | 1.866 | 1.866 | 0.0882 | 0.1105
1411 |  | 1 |  |  | PASS |  | PASS | 1.9084 | 1.9084 | 2.0176 | 2.0176 | 44.2524 | 44.2524 | 44.3474 | 44.3474 | 264.9032 | 15.6274 | 6.5158 | 2.5936 | 0.1226 | 3.0467 | 3.0467 | 4.542 | 4.542 | 0.8478 | 0.8478 | 92.0006 | 0.2843 | 0.1124 | 1.9101 | 1.9101 | 0.0949 | 0.1092
1412 |  | 1 |  |  | PASS |  | PASS | 1.8738 | 1.8738 | 1.984 | 1.984 | 44.5644 | 44.5644 | 44.6322 | 44.6322 | 226.552 | 10.9817 | 4.0743 | 2.2511 | 0.0819 | 2.9924 | 2.9924 | 4.3368 | 4.3368 | 0.8461 | 0.8461 | 74.1984 | 0.2877 | 0.109 | 1.8752 | 1.8752 | 0.0678 | 0.1102
1413 |  | 1 |  |  | PASS |  | PASS | 1.8382 | 1.8382 | 1.9454 | 1.9454 | 45.4732 | 45.4732 | 45.5342 | 45.5342 | 179.2149 | 0.5478 | 0.5374 | 1.2338 | 0.2684 | 2.8178 | 2.8178 | 4.1012 | 4.1012 | 0.839 | 0.839 | 66.4332 | 0.3725 | 0.0514 | 1.8399 | 1.8399 | 0.061 | 0.1072
1414 |  | 1 |  |  | PASS |  | PASS | 1.9064 | 1.9064 | 2.0193 | 2.0193 | 43.832 | 43.832 | 43.8794 | 43.8794 | 305.4246 | 4.8779 | 3.7691 | 1.99 | 0.4854 | 3.0603 | 3.0603 | 4.464 | 4.464 | 0.8491 | 0.8491 | 97.0531 | 0.4607 | 0.0141 | 1.9081 | 1.9081 | 0.0475 | 0.1129
1415 |  | 1 |  |  | PASS |  | PASS | 1.8731 | 1.8731 | 1.984 | 1.984 | 44.0625 | 44.0625 | 44.1236 | 44.1236 | 297.2186 | 3.2605 | 0.4017 | 2.068 | 0.2921 | 3.0391 | 3.0391 | 4.3911 | 4.3911 | 0.8478 | 0.8478 | 99.1216 | 0.5285 | 0.0344 | 1.8748 | 1.8748 | 0.061 | 0.1109
1416 |  | 1 |  |  | PASS |  | PASS | 1.9176 | 1.9176 | 2.0298 | 2.0298 | 43.7167 | 43.7167 | 43.7981 | 43.7981 | 312.9185 | 4.176 | 3.2163 | 2.7869 | 0.499 | 3.1018 | 3.1018 | 4.5674 | 4.5674 | 0.8495 | 0.8495 | 96.8836 | 0.4844 | 0.0276 | 1.9193 | 1.9193 | 0.0814 | 0.1122
1417 |  | 1 |  |  | PASS |  | PASS | 1.8501 | 1.8501 | 1.9603 | 1.9603 | 44.3203 | 44.3203 | 44.3881 | 44.3881 | 256.019 | 6.5734 | 2.0633 | 1.4881 | 0.282 | 2.9967 | 2.9967 | 4.3063 | 4.3063 | 0.8454 | 0.8454 | 88.6097 | 0.4912 | 0.0344 | 1.8518 | 1.8518 | 0.0678 | 0.1102
1418 |  | 1 |  |  | PASS |  | PASS | 1.8643 | 1.8643 | 1.9745 | 1.9745 | 44.1575 | 44.1575 | 44.2253 | 44.2253 | 303.6953 | 16.2038 | 3.0128 | 2.4037 | 0.4481 | 3.0162 | 3.0162 | 4.3623 | 4.3623 | 0.8464 | 0.8464 | 110.1759 | 0.4674 | 0.0243 | 1.8643 | 1.8643 | 0.0678 | 0.1102
1419 |  | 1 |  |  | PASS |  | PASS | 1.8586 | 1.8586 | 1.9684 | 1.9684 | 44.205 | 44.205 | 44.2592 | 44.2592 | 261.0037 | 24.2066 | 4.3117 | 1.3355 | 0.1531 | 3.0162 | 3.0162 | 4.347 | 4.347 | 0.8468 | 0.8468 | 85.2866 | 0.403 | 0.0005 | 1.8599 | 1.8599 | 0.0543 | 0.1099
1420 |  | 1 |  |  | PASS |  | PASS | 1.8864 | 1.8864 | 1.9935 | 1.9935 | 43.8252 | 43.8252 | 43.8998 | 43.8998 | 295.0484 | 15.8069 | 2.2771 | 1.7832 | 0.3701 | 3.0865 | 3.0865 | 4.5827 | 4.5827 | 0.8485 | 0.8485 | 89.9322 | 0.42 | 0.0175 | 1.887 | 1.887 | 0.0746 | 0.1072
1421 |  | 1 |  |  | PASS |  | PASS | 1.8796 | 1.8796 | 1.9871 | 1.9871 | 43.6963 | 43.6963 | 43.7845 | 43.7845 | 291.9627 | 2.9789 | 7.828 | 0.6438 | 0.1938 | 3.0747 | 3.0747 | 4.4708 | 4.4708 | 0.8485 | 0.8485 | 87.6603 | 0.3996 | 0.031 | 1.8809 | 1.8809 | 0.0882 | 0.1075
1422 |  | 1 |  |  | PASS |  | PASS | 1.8979 | 1.8979 | 2.0081 | 2.0081 | 43.4454 | 43.4454 | 43.5268 | 43.5268 | 324.8546 | 21.4938 | 3.0231 | 1.5933 | 0.282 | 3.1179 | 3.1179 | 4.503 | 4.503 | 0.8488 | 0.8488 | 84.5745 | 0.5047 | 0.0446 | 1.8986 | 1.8986 | 0.0814 | 0.1102
1423 |  | 1 |  |  | PASS |  | PASS | 1.8335 | 1.8335 | 1.9437 | 1.9437 | 44.5915 | 44.5915 | 44.6593 | 44.6593 | 254.3575 | 21.3243 | 5.8952 | 1.9391 | 0.1294 | 2.9789 | 2.9789 | 4.269 | 4.269 | 0.8447 | 0.8447 | 95.0864 | 0.3759 | 0.031 | 1.8348 | 1.8348 | 0.0678 | 0.1102
1424 |  | 1 |  |  | PASS |  | PASS | 1.8321 | 1.8321 | 1.9393 | 1.9393 | 44.3745 | 44.3745 | 44.4491 | 44.4491 | 270.7695 | 3.9962 | 4.7525 | 1.5763 | 0.3091 | 2.9941 | 2.9941 | 4.3402 | 4.3402 | 0.8454 | 0.8454 | 97.7652 | 0.4369 | 0.0209 | 1.8335 | 1.8335 | 0.0746 | 0.1072
1425 |  | 1 |  |  | PASS |  | PASS | 1.8158 | 1.8158 | 1.9233 | 1.9233 | 44.5508 | 44.5508 | 44.6187 | 44.6187 | 242.3876 | 2.4128 | 6.3801 | 1.6984 | 0.2854 | 2.9687 | 2.9687 | 4.2521 | 4.2521 | 0.8437 | 0.8437 | 85.1849 | 0.3827 | 0.0141 | 1.8169 | 1.8169 | 0.0678 | 0.1075
1426 |  | 1 |  |  | PASS |  | PASS | 1.8518 | 1.8518 | 1.9617 | 1.9617 | 44.2389 | 44.2389 | 44.3135 | 44.3135 | 242.2859 | 2.6059 | 1.0564 | 1.1931 | 0.2786 | 3.0179 | 3.0179 | 4.347 | 4.347 | 0.8464 | 0.8464 | 79.8273 | 0.3691 | 0.0141 | 1.8535 | 1.8535 | 0.0746 | 0.1099
1427 |  | 1 |  |  | PASS |  | PASS | 1.8403 | 1.8403 | 1.9474 | 1.9474 | 44.3745 | 44.3745 | 44.4491 | 44.4491 | 251.7126 | 2.4363 | 11.999 | 0.8845 | 0.2108 | 2.9941 | 2.9941 | 4.325 | 4.325 | 0.8461 | 0.8461 | 87.5246 | 0.3555 | 0.0378 | 1.8413 | 1.8413 | 0.0746 | 0.1072
1428 |  | 1 |  |  | PASS |  | PASS | 1.8742 | 1.8742 | 1.9834 | 1.9834 | 44.0761 | 44.0761 | 44.1507 | 44.1507 | 275.2794 | 11.626 | 13.0263 | 1.9222 | 0.3837 | 3.017 | 3.017 | 4.386 | 4.386 | 0.8468 | 0.8468 | 93.5266 | 0.3861 | 0.0785 | 1.8752 | 1.8752 | 0.0746 | 0.1092
1429 |  | 1 |  |  | PASS |  | PASS | 1.8409 | 1.8409 | 1.9484 | 1.9484 | 44.4423 | 44.4423 | 44.5101 | 44.5101 | 242.5232 | 12.0668 | 4.1657 | 1.4169 | 0.2006 | 2.9857 | 2.9857 | 4.2945 | 4.2945 | 0.8451 | 0.8451 | 80.8445 | 0.3928 | 0.1056 | 1.8426 | 1.8426 | 0.0678 | 0.1075
1430 |  | 6 |  |  | FAIL | T11 ISGS | PASS | 1.8372 | 1.8372 | 1.9566 | 1.9566 | 44.3203 | 44.3203 | 44.3949 | 44.3949 | 246.694 | OVER
1431 |  | 1 |  |  | PASS |  | PASS | 1.8816 | 1.8816 | 1.9878 | 1.9878 | 43.7235 | 43.7235 | 43.7777 | 43.7777 | 281.8917 | 10.4052 | 4.5727 | 1.9493 | 0.0989 | 3.0891 | 3.0891 | 4.5912 | 4.5912 | 0.8485 | 0.8485 | 81.1836 | 0.2945 | 0.1226 | 1.8823 | 1.8823 | 0.0543 | 0.1061
1432 |  | 1 |  |  | PASS |  | PASS | 1.8335 | 1.8335 | 1.9416 | 1.9416 | 44.7136 | 44.7136 | 44.7814 | 44.7814 | 226.2468 | 14.2031 | 0.7851 | 2.2647 | 0.282 | 2.9594 | 2.9594 | 4.2622 | 4.2622 | 0.8444 | 0.8444 | 83.6251 | 0.325 | 0.0955 | 1.8355 | 1.8355 | 0.0678 | 0.1082
1433 |  | 1 |  |  | PASS |  | PASS | 1.941 | 1.941 | 2.0491 | 2.0491 | 44.5034 | 44.5034 | 44.5644 | 44.5644 | 256.2225 | 1.3851 | 0.5138 | 1.3966 | 0.2752 | 2.9687 | 2.9687 | 4.4047 | 4.4047 | 0.8434 | 0.8434 | 85.2866 | 0.325 | 0.0955 | 1.9416 | 1.9416 | 0.061 | 0.1082
1434 |  | 1 |  |  | PASS |  | PASS | 1.9071 | 1.9071 | 2.0149 | 2.0149 | 44.1711 | 44.1711 | 44.2592 | 44.2592 | 271.1086 | 16.5769 | 2.4702 | 1.0371 | 0.1531 | 3.0136 | 3.0136 | 4.3928 | 4.3928 | 0.8441 | 0.8441 | 80.302 | 0.3827 | 0.0717 | 1.9091 | 1.9091 | 0.0882 | 0.1078
1435 |  | 1 |  |  | PASS |  | PASS | 1.9413 | 1.9413 | 2.0495 | 2.0495 | 44.7611 | 44.7611 | 44.8153 | 44.8153 | 236.0127 | 11.626 | 8.2112 | 0.8438 | 0.1802 | 2.9306 | 2.9306 | 4.3555 | 4.3555 | 0.842 | 0.842 | 82.7774 | 0.3488 | 0.0785 | 1.9427 | 1.9427 | 0.0543 | 0.1082
1436 |  | 1 |  |  | PASS |  | PASS | 1.9026 | 1.9026 | 2.0108 | 2.0108 | 44.5915 | 44.5915 | 44.6593 | 44.6593 | 251.204 | 3.691 | 5.7358 | 0.993 | 0.1633 | 2.939 | 2.939 | 4.3012 | 4.3012 | 0.8424 | 0.8424 | 88.8471 | 0.3623 | 0.0751 | 1.9033 | 1.9033 | 0.0678 | 0.1082
1437 |  | 1 |  |  | PASS |  | PASS | 1.8755 | 1.8755 | 1.982 | 1.982 | 44.9374 | 44.9374 | 44.9917 | 44.9917 | 226.1112 | 13.9319 | 1.9955 | 1.0744 | 0.3227 | 2.8924 | 2.8924 | 4.208 | 4.208 | 0.841 | 0.841 | 78.8778 | 0.3555 | 0.1056 | 1.8765 | 1.8765 | 0.0543 | 0.1065
1438 |  | 1 |  |  | PASS |  | PASS | 1.8881 | 1.8881 | 1.9959 | 1.9959 | 44.4355 | 44.4355 | 44.5237 | 44.5237 | 256.053 | 9.2184 | 0.0052 | 0.8099 | 0.0921 | 2.9619 | 2.9619 | 4.3691 | 4.3691 | 0.8447 | 0.8447 | 83.1504 | 0.3793 | 0.1056 | 1.8891 | 1.8891 | 0.0882 | 0.1078
1439 |  | 1 |  |  | PASS |  | PASS | 1.8684 | 1.8684 | 1.9762 | 1.9762 | 44.6322 | 44.6322 | 44.7136 | 44.7136 | 231.3332 | 7.7602 | 2.0972 | 1.0778 | 0.1362 | 2.928 | 2.928 | 4.2673 | 4.2673 | 0.8427 | 0.8427 | 80.0646 | 0.264 | 0.1158 | 1.8694 | 1.8694 | 0.0814 | 0.1078
1440 |  | 1 |  |  | PASS |  | PASS | 1.8687 | 1.8687 | 1.9793 | 1.9793 | 44.1643 | 44.1643 | 44.2524 | 44.2524 | 273.9909 | 10.0762 | 0.8425 | 1.2033 | 0.2955 | 2.9958 | 2.9958 | 4.3402 | 4.3402 | 0.8447 | 0.8447 | 88.4063 | 0.2877 | 0.126 | 1.8711 | 1.8711 | 0.0882 | 0.1105
1441 |  | 1 |  |  | PASS |  | PASS | 1.8877 | 1.8877 | 1.9945 | 1.9945 | 44.639 | 44.639 | 44.7272 | 44.7272 | 216.9897 | 23.6641 | 4.6847 | 1.244 | 0.2786 | 2.9009 | 2.9009 | 4.269 | 4.269 | 0.8461 | 0.8461 | 73.6219 | 0.264 | 0.1158 | 1.8884 | 1.8884 | 0.0882 | 0.1068
1442 |  | 1 |  |  | PASS |  | PASS | 1.9688 | 1.9688 | 2.0749 | 2.0749 | 44.4423 | 44.4423 | 44.5169 | 44.5169 | 241.472 | 18.3741 | 1.9955 | 1.071 | 0.2447 | 2.978 | 2.978 | 4.5522 | 4.5522 | 0.8474 | 0.8474 | 82.3705 | 0.498 | 0.0344 | 1.9684 | 1.9684 | 0.0746 | 0.1061
1443 |  | 1 |  |  | PASS |  | PASS | 1.8114 | 1.8114 | 1.9155 | 1.9155 | 45.5003 | 45.5003 | 45.541 | 45.541 | 162.5655 | 25.4952 | 2.3685 | 1.1796 | 0.2854 | 2.8661 | 2.8661 | 4.1843 | 4.1843 | 0.8427 | 0.8427 | 64.4325 | 0.2402 | 0.126 | 1.8118 | 1.8118 | 0.0407 | 0.1041
1444 |  | 1 |  |  | PASS |  | PASS | 1.8206 | 1.8206 | 1.9257 | 1.9257 | 45.3172 | 45.3172 | 45.3986 | 45.3986 | 177.2143 | 24.444 | 4.2675 | 1.2236 | 0.2989 | 2.8729 | 2.8729 | 4.1486 | 4.1486 | 0.841 | 0.841 | 65.8228 | 0.2402 | 0.1192 | 1.8209 | 1.8209 | 0.0814 | 0.1051
1445 |  | 1 |  |  | PASS |  | PASS | 1.8898 | 1.8898 | 2.0003 | 2.0003 | 44.327 | 44.327 | 44.4152 | 44.4152 | 270.8034 | 6.3699 | 5.0135 | 1.539 | 0.2752 | 3.0069 | 3.0069 | 4.3962 | 4.3962 | 0.8451 | 0.8451 | 91.119 | 0.2606 | 0.1124 | 1.8908 | 1.8908 | 0.0882 | 0.1105
1446 |  | 1 |  |  | PASS |  | PASS | 1.8372 | 1.8372 | 1.944 | 1.944 | 44.9103 | 44.9103 | 44.9578 | 44.9578 | 230.7568 | 4.9457 | 3.2502 | 0.9557 | 0.3227 | 2.9119 | 2.9119 | 4.2148 | 4.2148 | 0.841 | 0.841 | 80.675 | 0.2742 | 0.109 | 1.8386 | 1.8386 | 0.0475 | 0.1068
1447 |  | 1 |  |  | PASS |  | PASS | 1.8643 | 1.8643 | 1.9722 | 1.9722 | 44.7 | 44.7 | 44.7475 | 44.7475 | 228.3492 | 5.0135 | 0.9547 | 0.6675 | 0.2921 | 2.9204 | 2.9204 | 4.2385 | 4.2385 | 0.8417 | 0.8417 | 72.7064 | 0.4234 | 0.0029 | 1.865 | 1.865 | 0.0475 | 0.1078
1448 |  | 1 |  |  | PASS |  | PASS | 1.7545 | 1.7545 | 1.8603 | 1.8603 | 45.4935 | 45.4935 | 45.5749 | 45.5749 | 179.927 | 3.5554 | 11.3987 | 1.4169 | 0.36 | 2.8848 | 2.8848 | 4.13 | 4.13 | 0.8393 | 0.8393 | 67.9252 | 0.481 | 0.0582 | 1.7565 | 1.7565 | 0.0814 | 0.1058
1449 |  | 1 |  |  | PASS |  | PASS | 1.7528 | 1.7528 | 1.8586 | 1.8586 | 45.7377 | 45.7377 | 45.8123 | 45.8123 | 165.4139 | 6.6073 | 5.3289 | 1.088 | 0.4685 | 2.8602 | 2.8602 | 4.0723 | 4.0723 | 0.8393 | 0.8393 | 63.5848 | 0.3861 | 0.0175 | 1.7548 | 1.7548 | 0.0746 | 0.1058
1450 |  | 1 |  |  | PASS |  | PASS | 1.7816 | 1.7816 | 1.8884 | 1.8884 | 45.48 | 45.48 | 45.5546 | 45.5546 | 175.7223 | 4.4473 | 7.7602 | 0.4267 | 0.2548 | 2.8975 | 2.8975 | 4.1453 | 4.1453 | 0.841 | 0.841 | 69.9597 | 0.5047 | 0.0344 | 1.7829 | 1.7829 | 0.0746 | 0.1068
1451 |  | 1 |  |  | PASS |  | PASS | 1.7711 | 1.7711 | 1.8765 | 1.8765 | 45.6427 | 45.6427 | 45.7377 | 45.7377 | 166.5668 | 5.59 | 10.0762 | 1.4949 | 0.1599 | 2.8882 | 2.8882 | 4.1554 | 4.1554 | 0.8403 | 0.8403 | 65.6872 | 0.4878 | 0.0921 | 1.7724 | 1.7724 | 0.0949 | 0.1055
1452 |  | 1 |  |  | PASS |  | PASS | 1.8053 | 1.8053 | 1.9128 | 1.9128 | 45.5071 | 45.5071 | 45.5817 | 45.5817 | 176.4683 | 3.3961 | 1.8024 | 0.3081 | 0.3227 | 2.8924 | 2.8924 | 4.1554 | 4.1554 | 0.8407 | 0.8407 | 67.7895 | 0.4471 | 0.0243 | 1.8067 | 1.8067 | 0.0746 | 0.1075
1453 |  | 1 |  |  | PASS |  | PASS | 1.8277 | 1.8277 | 1.9338 | 1.9338 | 45.0256 | 45.0256 | 45.0934 | 45.0934 | 224.5514 | 0.7512 | 11.9073 | 0.4166 | 0.2752 | 2.9263 | 2.9263 | 4.2606 | 4.2606 | 0.8417 | 0.8417 | 88.6436 | 0.4708 | 0.0412 | 1.8297 | 1.8297 | 0.0678 | 0.1061
1454 |  | 1 |  |  | PASS |  | PASS | 1.7755 | 1.7755 | 1.8803 | 1.8803 | 45.5071 | 45.5071 | 45.5885 | 45.5885 | 181.3173 | 10.846 | 2.9214 | 1.0134 | 0.1904 | 2.8483 | 2.8483 | 4.069 | 4.069 | 0.839 | 0.839 | 68.8407 | 0.4505 | 0.0616 | 1.7765 | 1.7765 | 0.0814 | 0.1048
1455 |  | 1 |  |  | PASS |  | PASS | 1.8158 | 1.8158 | 1.9227 | 1.9227 | 44.8628 | 44.8628 | 44.9578 | 44.9578 | 200.6115 | 11.999 | 11.0834 | 0.6539 | 0.2684 | 2.9636 | 2.9636 | 4.2741 | 4.2741 | 0.8434 | 0.8434 | 71.5195 | 0.5726 | 0.0243 | 1.8172 | 1.8172 | 0.0949 | 0.1068
1456 |  | 1 |  |  | PASS |  | PASS | 1.765 | 1.765 | 1.8708 | 1.8708 | 45.3918 | 45.3918 | 45.4596 | 45.4596 | 179.2149 | 0.6495 | 0.5478 | 1.6102 | 0.0514 | 2.8848 | 2.8848 | 4.113 | 4.113 | 0.8407 | 0.8407 | 68.7051 | 0.2809 | 0.1124 | 1.7663 | 1.7663 | 0.0678 | 0.1058
1457 |  | 1 |  |  | PASS |  | PASS | 1.7704 | 1.7704 | 1.8765 | 1.8765 | 45.2019 | 45.2019 | 45.2901 | 45.2901 | 185.2846 | 23.325 | 12.7211 | 1.4068 | 0.1972 | 2.9119 | 2.9119 | 4.1944 | 4.1944 | 0.841 | 0.841 | 67.7556 | 0.5149 | 0.0446 | 1.7714 | 1.7714 | 0.0882 | 0.1061
1458 |  | 1 |  |  | PASS |  | PASS | 1.8138 | 1.8138 | 1.9203 | 1.9203 | 45.0798 | 45.0798 | 45.1409 | 45.1409 | 205.7318 | 6.0308 | 7.1498 | 0.1622 | 0.2582 | 2.8907 | 2.8907 | 4.1639 | 4.1639 | 0.8403 | 0.8403 | 75.2156 | 0.4708 | 0.0412 | 1.8148 | 1.8148 | 0.061 | 0.1065
1459 |  | 1 |  |  | PASS |  | PASS | 1.7846 | 1.7846 | 1.8904 | 1.8904 | 45.4664 | 45.4664 | 45.5274 | 45.5274 | 178.5028 | 5.0238 | 10.6188 | 0.7828 | 0.1938 | 2.8466 | 2.8466 | 4.0707 | 4.0707 | 0.8386 | 0.8386 | 68.4677 | 0.3691 | 0.048 | 1.7863 | 1.7863 | 0.061 | 0.1058
1460 |  | 1 |  |  | PASS |  | PASS | 1.8053 | 1.8053 | 1.9108 | 1.9108 | 45.324 | 45.324 | 45.3986 | 45.3986 | 190.0658 | 11.7955 | 5.0135 | 1.088 | 0.2481 | 2.906 | 2.906 | 4.2148 | 4.2148 | 0.8396 | 0.8396 | 71.3161 | 0.5047 | 0.0243 | 1.8067 | 1.8067 | 0.0746 | 0.1055
1461 |  | 1 |  |  | PASS |  | PASS | 1.7599 | 1.7599 | 1.8647 | 1.8647 | 45.8394 | 45.8394 | 45.914 | 45.914 | 166.3633 | 4.7864 | 11.5004 | 0.7591 | 0.3396 | 2.822 | 2.822 | 4.0317 | 4.0317 | 0.8379 | 0.8379 | 62.8388 | 0.3657 | 0.0514 | 1.7609 | 1.7609 | 0.0746 | 0.1048
1462 |  | 1 |  |  | PASS |  | PASS | 1.8287 | 1.8287 | 1.9359 | 1.9359 | 45.1544 | 45.1544 | 45.2426 | 45.2426 | 212.9206 | 8.2689 | 10.0084 | 1.0405 | 0.3396 | 2.8992 | 2.8992 | 4.1758 | 4.1758 | 0.8403 | 0.8403 | 81.1836 | 0.3793 | 0.0582 | 1.8304 | 1.8304 | 0.0882 | 0.1072
1463 |  | 1 |  |  | PASS |  | PASS | 1.8599 | 1.8599 | 1.9667 | 1.9667 | 44.6865 | 44.6865 | 44.7543 | 44.7543 | 235.877 | 3.7352 | 5.1594 | 0.6743 | 0.3498 | 2.9246 | 2.9246 | 4.2419 | 4.2419 | 0.8403 | 0.8403 | 78.7083 | 0.3691 | 0.0717 | 1.8613 | 1.8613 | 0.0678 | 0.1068
1464 |  | 1 |  |  | PASS |  | PASS | 1.8589 | 1.8589 | 1.9644 | 1.9644 | 44.639 | 44.639 | 44.7136 | 44.7136 | 240.1496 | 3.8605 | 5.3968 | 0.5183 | 0.2243 | 2.939 | 2.939 | 4.2572 | 4.2572 | 0.8396 | 0.8396 | 81.5566 | 0.5251 | 0.0616 | 1.8603 | 1.8603 | 0.0746 | 0.1055
1465 |  | 1 |  |  | PASS |  | PASS | 1.8962 | 1.8962 | 2.0034 | 2.0034 | 44.5644 | 44.5644 | 44.6458 | 44.6458 | 250.2206 | 14.271 | 9.8728 | 1.2406 | 0.1599 | 2.9602 | 2.9602 | 4.3758 | 4.3758 | 0.8417 | 0.8417 | 86.5074 | 0.5319 | 0.0853 | 1.8979 | 1.8979 | 0.0814 | 0.1072
1466 |  | 1 |  |  | PASS |  | PASS | 1.8294 | 1.8294 | 1.9359 | 1.9359 | 45.073 | 45.073 | 45.1544 | 45.1544 | 204.3755 | 0.1304 | 6.0308 | 1.1897 | 0.2887 | 2.8907 | 2.8907 | 4.169 | 4.169 | 0.84 | 0.84 | 70.7057 | 0.2708 | 0.1158 | 1.8311 | 1.8311 | 0.0814 | 0.1065
1467 |  | 1 |  |  | PASS |  | PASS | 1.8257 | 1.8257 | 1.9315 | 1.9315 | 45.2087 | 45.2087 | 45.2697 | 45.2697 | 201.6966 | 22.3077 | 0.1643 | 1.0236 | 0.1317 | 2.8848 | 2.8848 | 4.1605 | 4.1605 | 0.8396 | 0.8396 | 76.6059 | 0.2742 | 0.109 | 1.8267 | 1.8267 | 0.061 | 0.1058
1468 |  | 1 |  |  | PASS |  | PASS | 1.7799 | 1.7799 | 1.885 | 1.885 | 45.5274 | 45.5274 | 45.602 | 45.602 | 180.8086 | 4.9457 | 2.2093 | 1.3321 | 0.2277 | 2.8297 | 2.8297 | 4.0537 | 4.0537 | 0.8373 | 0.8373 | 68.9085 | 0.4946 | 0.1056 | 1.7816 | 1.7816 | 0.0746 | 0.1051
1469 |  | 1 |  |  | PASS |  | PASS | 1.8101 | 1.8101 | 1.9162 | 1.9162 | 45.1002 | 45.1002 | 45.1612 | 45.1612 | 207.0204 | 9.5914 | 4.3117 | 1.3016 | 0.187 | 2.8848 | 2.8848 | 4.1622 | 4.1622 | 0.84 | 0.84 | 75.08 | 0.5217 | 0.0751 | 1.8114 | 1.8114 | 0.061 | 0.1061
1470 |  | 1 |  |  | PASS |  | PASS | 1.8179 | 1.8179 | 1.9247 | 1.9247 | 45.1748 | 45.1748 | 45.2562 | 45.2562 | 203.6634 | 1.9277 | 5.9291 | 0.0876 | 0.2616 | 2.8602 | 2.8602 | 4.13 | 4.13 | 0.8386 | 0.8386 | 73.4863 | 0.5115 | 0.0378 | 1.8196 | 1.8196 | 0.0814 | 0.1068
1471 |  | 1 |  |  | PASS |  | PASS | 1.8247 | 1.8247 | 1.9308 | 1.9308 | 45.012 | 45.012 | 45.0866 | 45.0866 | 207.4951 | 3.1484 | 2.3685 | 0.1521 | 0.3464 | 2.8721 | 2.8721 | 4.1419 | 4.1419 | 0.8393 | 0.8393 | 74.1984 | 0.4674 | 0.048 | 1.826 | 1.826 | 0.0746 | 0.1061
1472 |  | 1 |  |  | PASS |  | PASS | 1.8918 | 1.8918 | 2.001 | 2.001 | 44.4016 | 44.4016 | 44.5034 | 44.5034 | 243.7779 | 4.0743 | 6.7429 | 1.227 | 0.2616 | 2.9653 | 2.9653 | 4.3708 | 4.3708 | 0.842 | 0.842 | 79.1491 | 0.5081 | 0.0378 | 1.8935 | 1.8935 | 0.1017 | 0.1092
1473 |  | 1 |  |  | PASS |  | PASS | 1.7287 | 1.7287 | 1.8325 | 1.8325 | 46.192 | 46.192 | 46.2666 | 46.2666 | 151.5111 | 7.3872 | 3.5554 | 0.3386 | 0.1463 | 2.7958 | 2.7958 | 3.9859 | 3.9859 | 0.8363 | 0.8363 | 58.6341 | 0.3521 | 0.0107 | 1.73 | 1.73 | 0.0746 | 0.1038
1474 |  | 1 |  |  | PASS |  | PASS | 1.787 | 1.787 | 1.8928 | 1.8928 | 45.5274 | 45.5274 | 45.5885 | 45.5885 | 169.5508 | 6.9803 | 5.7934 | 0.8201 | 0.1599 | 2.9111 | 2.9111 | 4.1792 | 4.1792 | 0.8407 | 0.8407 | 65.1785 | 0.5827 | 0.0243 | 1.787 | 1.787 | 0.061 | 0.1058
1475 |  | 1 |  |  | PASS |  | PASS | 1.7555 | 1.7555 | 1.8606 | 1.8606 | 45.9954 | 45.9954 | 46.0361 | 46.0361 | 157.0383 | 10.8799 | 1.6668 | 0.3386 | 0.1938 | 2.8407 | 2.8407 | 4.0384 | 4.0384 | 0.8376 | 0.8376 | 61.9911 | 0.5861 | 0.0063 | 1.7572 | 1.7572 | 0.0407 | 0.1051
1476 |  | 1 |  |  | PASS |  | PASS | 1.7575 | 1.7575 | 1.8633 | 1.8633 | 45.7919 | 45.7919 | 45.8326 | 45.8326 | 166.126 | 1.419 | 3.6674 | 0.1792 | 0.2921 | 2.8314 | 2.8314 | 4.0401 | 4.0401 | 0.8379 | 0.8379 | 62.5336 | 0.3352 | 0.0107 | 1.7585 | 1.7585 | 0.0407 | 0.1058
1477 |  | 1 |  |  | PASS |  | PASS | 1.8057 | 1.8057 | 1.9128 | 1.9128 | 45.2222 | 45.2222 | 45.2901 | 45.2901 | 192.1343 | 36.6517 | 1.1477 | 0.7862 | 0.4922 | 2.9034 | 2.9034 | 4.1995 | 4.1995 | 0.8407 | 0.8407 | 77.0128 | 0.4573 | 0.0073 | 1.8077 | 1.8077 | 0.0678 | 0.1072
1478 |  | 1 |  |  | PASS |  | PASS | 1.8569 | 1.8569 | 1.964 | 1.964 | 45.9615 | 45.9615 | 46.0361 | 46.0361 | 158.2252 | 24.9188 | 3.8369 | 2.441 | 0.204 | 2.8839 | 2.8839 | 4.191 | 4.191 | 0.8427 | 0.8427 | 60.9738 | 0.5251 | 0.0683 | 1.8582 | 1.8582 | 0.0746 | 0.1072
1479 |  | 1 |  |  | PASS |  | PASS | 1.8989 | 1.8989 | 2.0088 | 2.0088 | 45.4664 | 45.4664 | 45.5478 | 45.5478 | 183.0466 | 8.7097 | 5.2272 | 2.675 | 0.1395 | 2.9339 | 2.9339 | 4.308 | 4.308 | 0.8444 | 0.8444 | 69.7563 | 0.5353 | 0.0887 | 1.901 | 1.901 | 0.0814 | 0.1099
1480 |  | 1 |  |  | PASS |  | PASS | 1.9104 | 1.9104 | 2.0183 | 2.0183 | 45.541 | 45.541 | 45.6156 | 45.6156 | 182.3684 | 33.3624 | 1.0799 | 2.3834 | 0.1429 | 2.9289 | 2.9289 | 4.3114 | 4.3114 | 0.8444 | 0.8444 | 69.4172 | 0.4607 | 0.1226 | 1.9115 | 1.9115 | 0.0746 | 0.1078
1481 |  | 1 |  |  | PASS |  | PASS | 1.9298 | 1.9298 | 2.039 | 2.039 | 45.5003 | 45.5003 | 45.5478 | 45.5478 | 183.5892 | 2.6398 | 2.0294 | 1.973 | 0.0751 | 2.9365 | 2.9365 | 4.3385 | 4.3385 | 0.8454 | 0.8454 | 69.7224 | 0.2911 | 0.126 | 1.9305 | 1.9305 | 0.0475 | 0.1092
1482 |  | 1 |  |  | PASS |  | PASS | 1.9949 | 1.9949 | 2.1031 | 2.1031 | 45.1409 | 45.1409 | 45.2222 | 45.2222 | 205.7657 | 19.0523 | 10.9239 | 1.8069 | 0.3091 | 3.0264 | 3.0264 | 4.6658 | 4.6658 | 0.8485 | 0.8485 | 74.5374 | 0.5353 | 0.0717 | 1.9956 | 1.9956 | 0.0814 | 0.1082
1483 |  | 1 |  |  | PASS |  | PASS | 1.982 | 1.982 | 2.0919 | 2.0919 | 45.2087 | 45.2087 | 45.2833 | 45.2833 | 203.3921 | 25.4952 | 11.4326 | 0.5861 | 0.3464 | 2.9975 | 2.9975 | 4.4844 | 4.4844 | 0.8468 | 0.8468 | 73.9271 | 0.5488 | 0.0649 | 1.9823 | 1.9823 | 0.0746 | 0.1099
1484 |  | 1 |  |  | PASS |  | PASS | 1.9932 | 1.9932 | 2.1048 | 2.1048 | 44.4627 | 44.4627 | 44.5576 | 44.5576 | 243.0658 | 0.6834 | 5.1491 | 0.7726 | 0.2887 | 3.0789 | 3.0789 | 4.5929 | 4.5929 | 0.8485 | 0.8485 | 81.0819 | 0.5353 | 0.0412 | 1.9952 | 1.9952 | 0.0949 | 0.1116
1485 |  | 1 |  |  | PASS |  | PASS | 1.9891 | 1.9891 | 2.0986 | 2.0986 | 45.2358 | 45.2358 | 45.3104 | 45.3104 | 201.8662 | 15.7969 | 3.43 | 1.0846 | 0.3905 | 2.9984 | 2.9984 | 4.52 | 4.52 | 0.8468 | 0.8468 | 70.1971 | 0.4301 | 0.0073 | 1.9905 | 1.9905 | 0.0746 | 0.1095
1486 |  | 1 |  |  | PASS |  | PASS | 1.963 | 1.963 | 2.0742 | 2.0742 | 45.1205 | 45.1205 | 45.1816 | 45.1816 | 209.3601 | 32.1077 | 3.8369 | 1.9052 | 0.4617 | 3.006 | 3.006 | 4.4521 | 4.4521 | 0.8461 | 0.8461 | 73.0115 | 0.4369 | 0.0209 | 1.9644 | 1.9644 | 0.061 | 0.1112
1487 |  | 1 |  |  | PASS |  | PASS | 1.9247 | 1.9247 | 2.0342 | 2.0342 | 45.3918 | 45.3918 | 45.4528 | 45.4528 | 190.2015 | 18.4758 | 0.6495 | 2.0477 | 0.3023 | 2.9517 | 2.9517 | 4.3538 | 4.3538 | 0.8451 | 0.8451 | 68.3999 | 0.3894 | 0.0005 | 1.9254 | 1.9254 | 0.061 | 0.1095
1488 |  | 1 |  |  | PASS |  | PASS | 1.9237 | 1.9237 | 2.0332 | 2.0332 | 45.2765 | 45.2765 | 45.3375 | 45.3375 | 198.8144 | 16.9259 | 0.2426 | 1.6984 | 0.343 | 2.9806 | 2.9806 | 4.425 | 4.425 | 0.8461 | 0.8461 | 75.9616 | 0.6404 | 0.0243 | 1.925 | 1.925 | 0.061 | 0.1095
1489 |  | 1 |  |  | PASS |  | PASS | 1.9281 | 1.9281 | 2.0356 | 2.0356 | 45.3443 | 45.3443 | 45.4257 | 45.4257 | 201.7645 | 18.8149 | 2.6162 | 1.4203 | 0.421 | 2.9551 | 2.9551 | 4.4488 | 4.4488 | 0.8457 | 0.8457 | 70.3327 | 0.3962 | 0.0073 | 1.9291 | 1.9291 | 0.0814 | 0.1075
1490 |  | 1 |  |  | PASS |  | PASS | 1.9399 | 1.9399 | 2.0512 | 2.0512 | 45.1409 | 45.1409 | 45.1951 | 45.1951 | 210.4113 | 17.8654 | 3.9048 | 2.051 | 0.3125 | 2.9857 | 2.9857 | 4.4301 | 4.4301 | 0.8464 | 0.8464 | 77.8605 | 0.4301 | 0.0039 | 1.9406 | 1.9406 | 0.0543 | 0.1112
1491 |  | 1 |  |  | PASS |  | PASS | 1.8928 | 1.8928 | 2.0013 | 2.0013 | 45.5206 | 45.5206 | 45.5681 | 45.5681 | 188.6755 | 5.9054 | 3.7588 | 2.3766 | 0.3294 | 2.9161 | 2.9161 | 4.2962 | 4.2962 | 0.8437 | 0.8437 | 71.4856 | 0.4912 | 0.0378 | 1.8942 | 1.8942 | 0.0475 | 0.1085
1492 |  | 1 |  |  | PASS |  | PASS | 1.8874 | 1.8874 | 1.9945 | 1.9945 | 45.4596 | 45.4596 | 45.5206 | 45.5206 | 189.9641 | 0.5817 | 13.3315 | 3.0107 | 0.5532 | 2.9306 | 2.9306 | 4.3504 | 4.3504 | 0.8444 | 0.8444 | 72.7064 | 0.3725 | 0.0717 | 1.8877 | 1.8877 | 0.061 | 0.1072
1493 |  | 1 |  |  | PASS |  | PASS | 1.8799 | 1.8799 | 1.9895 | 1.9895 | 45.541 | 45.541 | 45.6156 | 45.6156 | 178.1976 | 4.0979 | 5.3865 | 2.1867 | 0.4142 | 2.9128 | 2.9128 | 4.2724 | 4.2724 | 0.843 | 0.843 | 69.6206 | 0.5217 | 0.0209 | 1.8813 | 1.8813 | 0.0746 | 0.1095
1494 |  | 1 |  |  | PASS |  | PASS | 1.8501 | 1.8501 | 1.9572 | 1.9572 | 45.9615 | 45.9615 | 46.0428 | 46.0428 | 159.3102 | 22.9181 | 3.5893 | 1.3932 | 0.2243 | 2.8865 | 2.8865 | 4.2249 | 4.2249 | 0.8424 | 0.8424 | 63.2457 | 0.4742 | 0.0378 | 1.8521 | 1.8521 | 0.0814 | 0.1072
1495 |  | 1 |  |  | PASS |  | PASS | 1.8711 | 1.8711 | 1.9793 | 1.9793 | 45.8123 | 45.8123 | 45.8733 | 45.8733 | 165.0748 | 9.6931 | 5.0135 | 2.7598 | 0.1158 | 2.9526 | 2.9526 | 4.3284 | 4.3284 | 0.8444 | 0.8444 | 64.1613 | 0.264 | 0.0989 | 1.8718 | 1.8718 | 0.061 | 0.1082
1496 |  | 1 |  |  | PASS |  | PASS | 1.8263 | 1.8263 | 1.9318 | 1.9318 | 46.3006 | 46.3006 | 46.3548 | 46.3548 | 147.103 | 0.5034 | 7.5568 | 2.0409 | 0.2447 | 2.8788 | 2.8788 | 4.1792 | 4.1792 | 0.8427 | 0.8427 | 59.9565 | 0.5793 | 0.0209 | 1.827 | 1.827 | 0.0543 | 0.1055
1497 |  | 1 |  |  | PASS |  | PASS | 1.8419 | 1.8419 | 1.9505 | 1.9505 | 46.192 | 46.192 | 46.2666 | 46.2666 | 145.8822 | 41.4669 | 0.2661 | 3.9059 | 0.0785 | 2.9212 | 2.9212 | 4.2385 | 4.2385 | 0.8434 | 0.8434 | 61.4824 | 0.2369 | 0.1192 | 1.8436 | 1.8436 | 0.0746 | 0.1085
1498 |  | 1 |  |  | PASS |  | PASS | 1.8111 | 1.8111 | 1.9169 | 1.9169 | 46.2666 | 46.2666 | 46.348 | 46.348 | 145.0345 | 28.5132 | 6.6073 | 3.3193 | 0.1497 | 2.9289 | 2.9289 | 4.2622 | 4.2622 | 0.8434 | 0.8434 | 62.8049 | 0.5658 | 0.031 | 1.8121 | 1.8121 | 0.0814 | 0.1058
1499 |  | 1 |  |  | PASS |  | PASS | 1.8067 | 1.8067 | 1.9121 | 1.9121 | 46.2124 | 46.2124 | 46.287 | 46.287 | 147.2725 | 11.1851 | 5.183 | 2.3935 | 0.2582 | 2.9433 | 2.9433 | 4.2232 | 4.2232 | 0.8424 | 0.8424 | 63.1101 | 0.5488 | 0.031 | 1.808 | 1.808 | 0.0746 | 0.1055
1500 |  | 1 |  |  | PASS |  | PASS | 1.8389 | 1.8389 | 1.9474 | 1.9474 | 46.1107 | 46.1107 | 46.1988 | 46.1988 | 144.9667 | 24.5457 | 10.846 | 0.0683 | 0.2209 | 2.9501 | 2.9501 | 4.2792 | 4.2792 | 0.8437 | 0.8437 | 59.9226 | 0.5454 | 0.0344 | 1.8399 | 1.8399 | 0.0882 | 0.1085
1501 |  | 1 |  |  | PASS |  | PASS | 1.8213 | 1.8213 | 1.9298 | 1.9298 | 46.0361 | 46.0361 | 46.1107 | 46.1107 | 150.2565 | 17.6281 | 0.3443 | 0.8133 | 0.2141 | 2.9509 | 2.9509 | 4.2555 | 4.2555 | 0.843 | 0.843 | 58.4306 | 0.3386 | 0.0039 | 1.8226 | 1.8226 | 0.0746 | 0.1085
1502 |  | 1 |  |  | PASS |  | PASS | 1.8189 | 1.8189 | 1.9257 | 1.9257 | 46.2463 | 46.2463 | 46.3141 | 46.3141 | 147.5438 | 3.5318 | 5.7698 | 0.9557 | 0.4956 | 2.928 | 2.928 | 4.2368 | 4.2368 | 0.843 | 0.843 | 61.8215 | 0.3928 | 0.0141 | 1.8206 | 1.8206 | 0.0678 | 0.1068
1503 |  | 1 |  |  | PASS |  | PASS | 1.8209 | 1.8209 | 1.9271 | 1.9271 | 46.4904 | 46.4904 | 46.565 | 46.565 | 140.9993 | 14.7457 | 0.2322 | 0.3691 | 0.4752 | 2.9272 | 2.9272 | 4.2266 | 4.2266 | 0.8424 | 0.8424 | 62.1945 | 0.3555 | 0.0005 | 1.8213 | 1.8213 | 0.0746 | 0.1061
1504 |  | 1 |  |  | PASS |  | PASS | 1.8321 | 1.8321 | 1.9369 | 1.9369 | 46.4972 | 46.4972 | 46.565 | 46.565 | 138.524 | 1.3955 | 2.9111 | 0.6912 | 0.3159 | 2.9043 | 2.9043 | 4.2572 | 4.2572 | 0.8424 | 0.8424 | 58.0237 | 0.4844 | 0.0209 | 1.8331 | 1.8331 | 0.0678 | 0.1048
1505 |  | 1 |  |  | PASS |  | PASS | 1.8681 | 1.8681 | 1.9762 | 1.9762 | 45.9954 | 45.9954 | 46.07 | 46.07 | 159.0051 | 8.7436 | 2.5381 | 1.678 | 0.3769 | 2.9585 | 2.9585 | 4.3284 | 4.3284 | 0.8444 | 0.8444 | 64.9751 | 0.4776 | 0.0276 | 1.8694 | 1.8694 | 0.0746 | 0.1082
1506 |  | 1 |  |  | PASS |  | PASS | 1.8657 | 1.8657 | 1.9739 | 1.9739 | 45.9072 | 45.9072 | 45.9818 | 45.9818 | 160.9718 | 13.5249 | 3.0909 | 1.6916 | 0.3362 | 2.9144 | 2.9144 | 4.2334 | 4.2334 | 0.8434 | 0.8434 | 64.4325 | 0.4166 | 0.0107 | 1.867 | 1.867 | 0.0746 | 0.1082
1507 |  | 1 |  |  | PASS |  | PASS | 1.9155 | 1.9155 | 2.0257 | 2.0257 | 45.1951 | 45.1951 | 45.2697 | 45.2697 | 203.4599 | 6.7429 | 9.4557 | 1.9595 | 0.265 | 2.9823 | 2.9823 | 4.442 | 4.442 | 0.8468 | 0.8468 | 79.5221 | 0.3827 | 0.0209 | 1.9172 | 1.9172 | 0.0746 | 0.1102
1508 |  | 1 |  |  | PASS |  | PASS | 1.9108 | 1.9108 | 2.0207 | 2.0207 | 45.3172 | 45.3172 | 45.3918 | 45.3918 | 198.3735 | 3.7691 | 1.3616 | 1.4949 | 0.3091 | 2.9568 | 2.9568 | 4.3368 | 4.3368 | 0.8451 | 0.8451 | 70.6379 | 0.6506 | 0.0209 | 1.9115 | 1.9115 | 0.0746 | 0.1099
1509 |  | 1 |  |  | PASS |  | PASS | 1.7497 | 1.7497 | 1.8542 | 1.8542 | 46.0157 | 46.0157 | 46.0903 | 46.0903 | 156.3262 | 4.1421 | 8.8555 | 0.8744 | 0.0785 | 2.811 | 2.811 | 4.0198 | 4.0198 | 0.8386 | 0.8386 | 62.7371 | 0.3555 | 0.0107 | 1.7511 | 1.7511 | 0.0746 | 0.1044
1510 |  | 1 |  |  | PASS |  | PASS | 1.8457 | 1.8457 | 1.9522 | 1.9522 | 45.48 | 45.48 | 45.5681 | 45.5681 | 168.364 | 3.4639 | 6.4716 | 1.1999 | 0.2277 | 2.9051 | 2.9051 | 4.2809 | 4.2809 | 0.8417 | 0.8417 | 66.4671 | 0.325 | 0.0378 | 1.8477 | 1.8477 | 0.0882 | 0.1065
1511 |  | 1 |  |  | PASS |  | PASS | 1.7992 | 1.7992 | 1.9043 | 1.9043 | 45.7716 | 45.7716 | 45.8258 | 45.8258 | 167.7875 | 0.2765 | 16.2138 | 0.8371 | 0.1531 | 2.8314 | 2.8314 | 4.0927 | 4.0927 | 0.8386 | 0.8386 | 65.382 | 0.5047 | 0.0514 | 1.8006 | 1.8006 | 0.0543 | 0.1051
1512 |  | 1 |  |  | PASS |  | PASS | 1.8436 | 1.8436 | 1.9511 | 1.9511 | 45.446 | 45.446 | 45.5003 | 45.5003 | 180.4017 | 9.5914 | 5.2272 | 0.3013 | 0.2413 | 2.8509 | 2.8509 | 4.1537 | 4.1537 | 0.8393 | 0.8393 | 64.9751 | 0.5929 | 0.048 | 1.8447 | 1.8447 | 0.0543 | 0.1075
1513 |  | 1 |  |  | PASS |  | PASS | 1.8548 | 1.8548 | 1.962 | 1.962 | 45.0324 | 45.0324 | 45.1137 | 45.1137 | 196.339 | 10.0322 | 9.5575 | 0.1249 | 0.2684 | 2.9009 | 2.9009 | 4.2419 | 4.2419 | 0.8417 | 0.8417 | 71.0787 | 0.5488 | 0.0344 | 1.8559 | 1.8559 | 0.0814 | 0.1072
1514 |  | 1 |  |  | PASS |  | PASS | 1.8497 | 1.8497 | 1.9576 | 1.9576 | 45.2562 | 45.2562 | 45.3104 | 45.3104 | 193.7619 | 12.4737 | 4.6508 | 0.247 | 0.1429 | 2.8585 | 2.8585 | 4.1656 | 4.1656 | 0.8403 | 0.8403 | 68.5355 | 0.3996 | 0.0029 | 1.8514 | 1.8514 | 0.0543 | 0.1078
1515 |  | 1 |  |  | PASS |  | PASS | 1.9118 | 1.9118 | 2.0217 | 2.0217 | 44.795 | 44.795 | 44.8492 | 44.8492 | 218.4138 | 19.1879 | 2.8875 | 0.5285 | 0.421 | 2.9263 | 2.9263 | 4.3335 | 4.3335 | 0.843 | 0.843 | 72.9437 | 0.3691 | 0.0073 | 1.9121 | 1.9121 | 0.0543 | 0.1099
1516 |  | 1 |  |  | PASS |  | PASS | 1.8759 | 1.8759 | 1.9837 | 1.9837 | 45.1205 | 45.1205 | 45.1883 | 45.1883 | 201.5949 | 2.8197 | 4.2778 | 0.0751 | 0.2006 | 2.8755 | 2.8755 | 4.2232 | 4.2232 | 0.8417 | 0.8417 | 73.1472 | 0.6302 | 0.0209 | 1.8759 | 1.8759 | 0.0678 | 0.1078
1517 |  | 1 |  |  | PASS |  | PASS | 1.8837 | 1.8837 | 1.9935 | 1.9935 | 44.7407 | 44.7407 | 44.8086 | 44.8086 | 232.8591 | 15.0509 | 3.9048 | 0.2809 | 0.3701 | 2.9416 | 2.9416 | 4.2945 | 4.2945 | 0.8424 | 0.8424 | 78.7083 | 0.6268 | 0.0107 | 1.8847 | 1.8847 | 0.0678 | 0.1099
1518 |  | 1 |  |  | PASS |  | PASS | 1.9132 | 1.9132 | 2.0244 | 2.0244 | 43.8455 | 43.8455 | 43.9337 | 43.9337 | 276.5002 | 11.999 | 0.3443 | 0.5658 | 0.3193 | 3.0475 | 3.0475 | 4.5149 | 4.5149 | 0.8461 | 0.8461 | 85.8292 | 0.5861 | 0.0073 | 1.9149 | 1.9149 | 0.0882 | 0.1112
1519 |  | 1 |  |  | PASS |  | PASS | 1.864 | 1.864 | 1.9718 | 1.9718 | 45.1612 | 45.1612 | 45.2222 | 45.2222 | 199.0517 | 19.154 | 3.4978 | 0.5319 | 0.4719 | 2.8712 | 2.8712 | 4.1961 | 4.1961 | 0.841 | 0.841 | 67.247 | 0.3894 | 0.0039 | 1.865 | 1.865 | 0.061 | 0.1078
1520 |  | 1 |  |  | PASS |  | PASS | 1.8776 | 1.8776 | 1.9864 | 1.9864 | 44.9171 | 44.9171 | 44.9917 | 44.9917 | 215.9046 | 11.636 | 4.5151 | 1.0202 | 0.3532 | 2.8856 | 2.8856 | 4.2521 | 4.2521 | 0.842 | 0.842 | 74.5374 | 0.4132 | 0.0209 | 1.8792 | 1.8792 | 0.0746 | 0.1089
1521 |  | 1 |  |  | PASS |  | PASS | 1.8613 | 1.8613 | 1.9694 | 1.9694 | 45.1273 | 45.1273 | 45.1951 | 45.1951 | 201.7645 | 0.4017 | 5.4307 | 0.7353 | 0.204 | 2.8627 | 2.8627 | 4.1792 | 4.1792 | 0.84 | 0.84 | 70.3327 | 0.6099 | 0.0073 | 1.8626 | 1.8626 | 0.0678 | 0.1082
1522 |  | 1 |  |  | PASS |  | PASS | 1.8341 | 1.8341 | 1.9406 | 1.9406 | 45.2833 | 45.2833 | 45.3375 | 45.3375 | 192.4395 | 7.1159 | 12.8568 | 0.7489 | 0.2989 | 2.8441 | 2.8441 | 4.1402 | 4.1402 | 0.84 | 0.84 | 69.3833 | 0.542 | 0.0446 | 1.8352 | 1.8352 | 0.0543 | 0.1065
1523 |  | 1 |  |  | PASS |  | PASS | 1.8772 | 1.8772 | 1.9844 | 1.9844 | 45.7309 | 45.7309 | 45.7987 | 45.7987 | 177.7229 | 0.5034 | 9.5575 | 1.1999 | 0.1972 | 2.8856 | 2.8856 | 4.2419 | 4.2419 | 0.842 | 0.842 | 68.1286 | 0.559 | 0.0344 | 1.8786 | 1.8786 | 0.0678 | 0.1072
1524 |  | 1 |  |  | PASS |  | PASS | 1.8945 | 1.8945 | 2.004 | 2.004 | 45.5749 | 45.5749 | 45.6359 | 45.6359 | 185.0473 | 2.1311 | 6.709 | 2.007 | 0.2481 | 2.9034 | 2.9034 | 4.2758 | 4.2758 | 0.8437 | 0.8437 | 69.858 | 0.6404 | 0.0378 | 1.8962 | 1.8962 | 0.061 | 0.1095
1525 |  | 1 |  |  | PASS |  | PASS | 1.926 | 1.926 | 2.0359 | 2.0359 | 45.2765 | 45.2765 | 45.3579 | 45.3579 | 195.6947 | 19.2558 | 16.485 | 1.9018 | 0.2345 | 2.9602 | 2.9602 | 4.4131 | 4.4131 | 0.8451 | 0.8451 | 75.4869 | 0.5692 | 0.048 | 1.9274 | 1.9274 | 0.0814 | 0.1099
1526 |  | 1 |  |  | PASS |  | PASS | 1.9094 | 1.9094 | 2.0176 | 2.0176 | 45.5681 | 45.5681 | 45.6359 | 45.6359 | 186.3019 | 15.8647 | 8.652 | 1.4542 | 0.2108 | 2.9255 | 2.9255 | 4.3318 | 4.3318 | 0.8444 | 0.8444 | 71.0109 | 0.5353 | 0.0717 | 1.9108 | 1.9108 | 0.0678 | 0.1082
1527 |  | 1 |  |  | PASS |  | PASS | 1.9691 | 1.9691 | 2.0807 | 2.0807 | 43.7506 | 43.7506 | 43.8727 | 43.8727 | 277.5852 | 13.3893 | 2.5041 | 1.6543 | 0.1904 | 3.1255 | 3.1255 | 4.7997 | 4.7997 | 0.8505 | 0.8505 | 83.2521 | 0.4335 | 0.0921 | 1.9708 | 1.9708 | 0.1221 | 0.1116
1528 |  | 1 |  |  | PASS |  | PASS | 1.9155 | 1.9155 | 2.0257 | 2.0257 | 45.2901 | 45.2901 | 45.3782 | 45.3782 | 197.1867 | 0.1983 | 2.5041 | 1.851 | 0.2413 | 2.9611 | 2.9611 | 4.3758 | 4.3758 | 0.8454 | 0.8454 | 73.0115 | 0.2199 | 0.109 | 1.9169 | 1.9169 | 0.0882 | 0.1102
1529 |  | 1 |  |  | PASS |  | PASS | 1.905 | 1.905 | 2.0132 | 2.0132 | 45.6766 | 45.6766 | 45.7512 | 45.7512 | 183.3857 | 3.7352 | 4.81 | 1.4305 | 0.4244 | 2.9 | 2.9 | 4.2945 | 4.2945 | 0.8434 | 0.8434 | 69.0781 | 0.5149 | 0.0378 | 1.906 | 1.906 | 0.0746 | 0.1082
1530 |  | 1 |  |  | PASS |  | PASS | 1.9532 | 1.9532 | 2.0658 | 2.0658 | 45.1748 | 45.1748 | 45.2562 | 45.2562 | 198.1023 | 27.462 | 2.2771 | 2.224 | 0.2311 | 2.9763 | 2.9763 | 4.4369 | 4.4369 | 0.8464 | 0.8464 | 73.5202 | 0.542 | 0.0717 | 1.9552 | 1.9552 | 0.0814 | 0.1126
1531 |  | 1 |  |  | PASS |  | PASS | 1.8718 | 1.8718 | 1.98 | 1.98 | 45.8055 | 45.8055 | 45.8597 | 45.8597 | 176.8073 | 9.354 | 9.8049 | 2.2952 | 0.2481 | 2.8771 | 2.8771 | 4.2131 | 4.2131 | 0.8417 | 0.8417 | 66.4332 | 0.5183 | 0.0853 | 1.8731 | 1.8731 | 0.0543 | 0.1082
1532 |  | 1 |  |  | PASS |  | PASS | 1.8803 | 1.8803 | 1.9881 | 1.9881 | 45.7105 | 45.7105 | 45.758 | 45.758 | 175.0102 | 0.9782 | 1.5207 | 2.085 | 0.3566 | 2.9026 | 2.9026 | 4.2775 | 4.2775 | 0.8437 | 0.8437 | 64.7377 | 0.4946 | 0.031 | 1.8816 | 1.8816 | 0.0475 | 0.1078
1533 |  | 6 |  |  | FAIL | T11 ISGS | PASS | 1.8508 | 1.8508 | 1.9667 | 1.9667 | 45.9615 | 45.9615 | 46.0361 | 46.0361 | 160.2936 | OVER
1534 |  | 1 |  |  | PASS |  | PASS | 1.8325 | 1.8325 | 1.9389 | 1.9389 | 46.2124 | 46.2124 | 46.2802 | 46.2802 | 154.7325 | 24.8848 | 8.1773 | 2.3868 | 0.109 | 2.8543 | 2.8543 | 4.152 | 4.152 | 0.841 | 0.841 | 60.6347 | 0.2436 | 0.1192 | 1.8341 | 1.8341 | 0.0678 | 0.1065
1535 |  | 1 |  |  | PASS |  | PASS | 1.9071 | 1.9071 | 2.0152 | 2.0152 | 45.7038 | 45.7038 | 45.7784 | 45.7784 | 160.4632 | 12.6433 | 1.2156 | 2.814 | 0.2413 | 2.9628 | 2.9628 | 4.442 | 4.442 | 0.8447 | 0.8447 | 64.0256 | 0.2775 | 0.1124 | 1.9084 | 1.9084 | 0.0746 | 0.1082
1536 |  | 1 |  |  | PASS |  | PASS | 1.8033 | 1.8033 | 1.9088 | 1.9088 | 46.3684 | 46.3684 | 46.443 | 46.443 | 147.5438 | 6.1664 | 9.2285 | 2.9632 | 0.1226 | 2.8755 | 2.8755 | 4.1707 | 4.1707 | 0.8413 | 0.8413 | 59.5157 | 0.5081 | 0.0785 | 1.8057 | 1.8057 | 0.0746 | 0.1055
1537 |  | 1 |  |  | PASS |  | PASS | 1.8185 | 1.8185 | 1.9264 | 1.9264 | 46.3209 | 46.3209 | 46.3955 | 46.3955 | 144.3902 | 13.9997 | 1.8938 | 4.4756 | 0.282 | 2.8992 | 2.8992 | 4.1792 | 4.1792 | 0.8424 | 0.8424 | 59.2783 | 0.5081 | 0.0243 | 1.8202 | 1.8202 | 0.0746 | 0.1078
1538 |  | 1 |  |  | PASS |  | PASS | 1.8165 | 1.8165 | 1.922 | 1.922 | 46.226 | 46.226 | 46.2802 | 46.2802 | 136.5233 | 22.545 | 1.7346 | 4.6655 | 0.2718 | 2.906 | 2.906 | 4.2046 | 4.2046 | 0.842 | 0.842 | 58.8036 | 0.5963 | 0.0209 | 1.8182 | 1.8182 | 0.0543 | 0.1055
1539 |  | 1 |  |  | PASS |  | PASS | 1.8379 | 1.8379 | 1.944 | 1.944 | 46.3684 | 46.3684 | 46.4226 | 46.4226 | 148.0185 | 20.7478 | 2.8536 | 0.6506 | 0.1633 | 2.8695 | 2.8695 | 4.191 | 4.191 | 0.8413 | 0.8413 | 59.9226 | 0.4573 | 0.0819 | 1.8386 | 1.8386 | 0.0543 | 0.1061
1540 |  | 1 |  |  | PASS |  | PASS | 1.8365 | 1.8365 | 1.9427 | 1.9427 | 46.3277 | 46.3277 | 46.4158 | 46.4158 | 136.659 | 4.8439 | 3.8605 | 1.2948 | 0.2514 | 2.906 | 2.906 | 4.2622 | 4.2622 | 0.8424 | 0.8424 | 58.8036 | 0.4505 | 0.109 | 1.8375 | 1.8375 | 0.0882 | 0.1061
1541 |  | 1 |  |  | PASS |  | PASS | 1.7833 | 1.7833 | 1.8887 | 1.8887 | 46.721 | 46.721 | 46.7617 | 46.7617 | 133.9801 | 6.6175 | 1.2495 | 0.0436 | 0.1802 | 2.8534 | 2.8534 | 4.0842 | 4.0842 | 0.8403 | 0.8403 | 56.2943 | 0.6099 | 0.0107 | 1.7846 | 1.7846 | 0.0407 | 0.1055
1542 |  | 1 |  |  | PASS |  | PASS | 1.8067 | 1.8067 | 1.9108 | 1.9108 | 46.3955 | 46.3955 | 46.4769 | 46.4769 | 137.405 | 5.7934 | 0.1643 | 0.6031 | 0.2684 | 2.9161 | 2.9161 | 4.3165 | 4.3165 | 0.843 | 0.843 | 57.7863 | 0.4098 | 0.0921 | 1.8074 | 1.8074 | 0.0814 | 0.1041
1543 |  | 1 |  |  | PASS |  | PASS | 1.7728 | 1.7728 | 1.8779 | 1.8779 | 46.5244 | 46.5244 | 46.5854 | 46.5854 | 139.5073 | 2.9892 | 4.3692 | 2.0104 | 0.3227 | 2.8534 | 2.8534 | 4.0808 | 4.0808 | 0.8396 | 0.8396 | 59.787 | 0.403 | 0.0243 | 1.7738 | 1.7738 | 0.061 | 0.1051
1544 |  | 1 |  |  | PASS |  | PASS | 1.7918 | 1.7918 | 1.8982 | 1.8982 | 46.443 | 46.443 | 46.5108 | 46.5108 | 142.254 | 31.4973 | 2.311 | 5.8252 | 0.36 | 2.8534 | 2.8534 | 4.1029 | 4.1029 | 0.84 | 0.84 | 59.6513 | 0.403 | 0.0785 | 1.7938 | 1.7938 | 0.0678 | 0.1065
1545 |  | 1 |  |  | PASS |  | PASS | 1.7884 | 1.7884 | 1.8945 | 1.8945 | 46.2463 | 46.2463 | 46.3209 | 46.3209 | 146.2213 | 16.1699 | 6.0749 | 5.9202 | 0.1283 | 2.8771 | 2.8771 | 4.1486 | 4.1486 | 0.8407 | 0.8407 | 60.6686 | 0.4369 | 0.0073 | 1.7897 | 1.7897 | 0.0746 | 0.1061
1546 |  | 1 |  |  | PASS |  | PASS | 1.7836 | 1.7836 | 1.8891 | 1.8891 | 46.4091 | 46.4091 | 46.4633 | 46.4633 | 143.8477 | 10.5408 | 0.0287 | 4.2111 | 0.326 | 2.8568 | 2.8568 | 4.091 | 4.091 | 0.84 | 0.84 | 61.5503 | 0.4301 | 0.0073 | 1.7846 | 1.7846 | 0.0543 | 0.1055
1547 |  | 1 |  |  | PASS |  | PASS | 1.8436 | 1.8436 | 1.9535 | 1.9535 | 46.0496 | 46.0496 | 46.1107 | 46.1107 | 153.4101 | 36.9908 | 1.3173 | 4.6282 | 0.1395 | 2.9407 | 2.9407 | 4.2673 | 4.2673 | 0.8437 | 0.8437 | 61.8554 | 0.4742 | 0.1056 | 1.8447 | 1.8447 | 0.061 | 0.1099
1548 |  | 1 |  |  | PASS |  | PASS | 1.8084 | 1.8084 | 1.9152 | 1.9152 | 46.4091 | 46.4091 | 46.4633 | 46.4633 | 137.7101 | 21.0191 | 1.419 | 3.6041 | 0.0887 | 2.8712 | 2.8712 | 4.1368 | 4.1368 | 0.8407 | 0.8407 | 62.6693 | 0.2606 | 0.1226 | 1.8097 | 1.8097 | 0.0543 | 0.1068
1549 |  | 1 |  |  | PASS |  | PASS | 1.8365 | 1.8365 | 1.943 | 1.943 | 46.4023 | 46.4023 | 46.4701 | 46.4701 | 146.6282 | 32.7181 | 0.1643 | 2.8954 | 0.1938 | 2.8568 | 2.8568 | 4.1486 | 4.1486 | 0.841 | 0.841 | 60.2617 | 0.3996 | 0.0887 | 1.8375 | 1.8375 | 0.0678 | 0.1065
1550 |  | 1 |  |  | PASS |  | PASS | 1.8443 | 1.8443 | 1.9494 | 1.9494 | 46.0089 | 46.0089 | 46.0903 | 46.0903 | 155.0038 | 0.6156 | 10.4153 | 2.1765 | 0.3057 | 2.9051 | 2.9051 | 4.2979 | 4.2979 | 0.843 | 0.843 | 62.5675 | 0.481 | 0.0717 | 1.8447 | 1.8447 | 0.0814 | 0.1051
1551 |  | 1 |  |  | PASS |  | PASS | 1.8416 | 1.8416 | 1.9501 | 1.9501 | 46.1446 | 46.1446 | 46.192 | 46.192 | 157.6148 | 4.8203 | 1.2495 | 2.1596 | 0.0989 | 2.8398 | 2.8398 | 4.13 | 4.13 | 0.8403 | 0.8403 | 65.3142 | 0.2674 | 0.126 | 1.844 | 1.844 | 0.0475 | 0.1085
1552 |  | 1 |  |  | PASS |  | PASS | 1.9254 | 1.9254 | 2.0352 | 2.0352 | 45.5071 | 45.5071 | 45.5749 | 45.5749 | 178.1976 | 7.7704 | 1.938 | 1.9561 | 0.4583 | 2.9365 | 2.9365 | 4.3606 | 4.3606 | 0.8444 | 0.8444 | 67.8913 | 0.4471 | 0.0141 | 1.9264 | 1.9264 | 0.0678 | 0.1099
1553 |  | 1 |  |  | PASS |  | PASS | 1.8704 | 1.8704 | 1.9783 | 1.9783 | 45.8258 | 45.8258 | 45.8665 | 45.8665 | 176.3665 | 5.2509 | 1.3955 | 2.38 | 0.5024 | 2.8814 | 2.8814 | 4.2249 | 4.2249 | 0.8413 | 0.8413 | 67.993 | 0.4471 | 0.0107 | 1.8714 | 1.8714 | 0.0407 | 0.1078
1554 |  | 1 |  |  | PASS |  | PASS | 1.9104 | 1.9104 | 2.0186 | 2.0186 | 45.7038 | 45.7038 | 45.7716 | 45.7716 | 180.673 | 15.5256 | 5.2272 | 1.6712 | 0.2955 | 2.9085 | 2.9085 | 4.2911 | 4.2911 | 0.843 | 0.843 | 67.9591 | 0.3861 | 0.0005 | 1.9118 | 1.9118 | 0.0678 | 0.1082
1555 |  | 1 |  |  | PASS |  | PASS | 1.9206 | 1.9206 | 2.0298 | 2.0298 | 45.3714 | 45.3714 | 45.446 | 45.446 | 197.3563 | 8.7538 | 5.7698 | 1.7323 | 0.5498 | 2.9628 | 2.9628 | 4.4098 | 4.4098 | 0.8451 | 0.8451 | 75.9955 | 0.4301 | 0.0073 | 1.922 | 1.922 | 0.0746 | 0.1092
1556 |  | 1 |  |  | PASS |  | PASS | 1.9047 | 1.9047 | 2.0139 | 2.0139 | 45.6766 | 45.6766 | 45.7377 | 45.7377 | 186.268 | 5.3526 | 14.7218 | 1.4135 | 0.1836 | 2.9212 | 2.9212 | 4.3012 | 4.3012 | 0.8444 | 0.8444 | 69.4511 | 0.4471 | 0.0412 | 1.9064 | 1.9064 | 0.061 | 0.1092
1557 |  | 1 |  |  | PASS |  | PASS | 1.9732 | 1.9732 | 2.0851 | 2.0851 | 44.0829 | 44.0829 | 44.205 | 44.205 | 241.7094 | 8.8453 | 14.4066 | 0.7998 | 0.2752 | 3.1094 | 3.1094 | 4.7522 | 4.7522 | 0.8505 | 0.8505 | 77.5554 | 0.3623 | 0.031 | 1.9749 | 1.9749 | 0.1221 | 0.1119
1558 |  | 1 |  |  | PASS |  | PASS | 1.9274 | 1.9274 | 2.0386 | 2.0386 | 45.2833 | 45.2833 | 45.3647 | 45.3647 | 195.5252 | 2.5041 | 0.8425 | 0.8031 | 0.2108 | 2.9653 | 2.9653 | 4.3877 | 4.3877 | 0.8457 | 0.8457 | 70.231 | 0.4708 | 0.048 | 1.9284 | 1.9284 | 0.0814 | 0.1112
1559 |  | 1 |  |  | PASS |  | PASS | 1.8165 | 1.8165 | 1.9216 | 1.9216 | 46.3412 | 46.3412 | 46.4362 | 46.4362 | 145.1023 | 12.7111 | 10.5069 | 1.4271 | 0.3294 | 2.9306 | 2.9306 | 4.2402 | 4.2402 | 0.8427 | 0.8427 | 62.8388 | 0.542 | 0.0243 | 1.8179 | 1.8179 | 0.0949 | 0.1051
1560 |  | 1 |  |  | PASS |  | PASS | 1.8338 | 1.8338 | 1.9406 | 1.9406 | 46.3819 | 46.3819 | 46.4633 | 46.4633 | 140.4907 | 9.0488 | 4.6405 | 0.0005 | 0.2379 | 2.8873 | 2.8873 | 4.1944 | 4.1944 | 0.8413 | 0.8413 | 61.3807 | 0.4776 | 0.0412 | 1.8355 | 1.8355 | 0.0814 | 0.1068
1561 |  | 1 |  |  | PASS |  | PASS | 1.7924 | 1.7924 | 1.8982 | 1.8982 | 46.4565 | 46.4565 | 46.5176 | 46.5176 | 142.8643 | 2.2771 | 5.8952 | 1.105 | 0.2447 | 2.8627 | 2.8627 | 4.113 | 4.113 | 0.8403 | 0.8403 | 61.3129 | 0.5997 | 0.0378 | 1.7938 | 1.7938 | 0.061 | 0.1058
1562 |  | 1 |  |  | PASS |  | PASS | 1.8375 | 1.8375 | 1.9454 | 1.9454 | 46.2056 | 46.2056 | 46.2938 | 46.2938 | 146.2213 | 10.846 | 5.2611 | 0.9218 | 0.3328 | 2.9255 | 2.9255 | 4.2741 | 4.2741 | 0.8437 | 0.8437 | 62.5336 | 0.5827 | 0.0209 | 1.8392 | 1.8392 | 0.0882 | 0.1078
1563 |  | 1 |  |  | PASS |  | PASS | 1.7904 | 1.7904 | 1.8965 | 1.8965 | 46.4972 | 46.4972 | 46.5515 | 46.5515 | 146.4926 | 7.3194 | 5.3628 | 1.1151 | 0.1972 | 2.8602 | 2.8602 | 4.0961 | 4.0961 | 0.8403 | 0.8403 | 59.4479 | 0.5624 | 0.0378 | 1.7921 | 1.7921 | 0.0543 | 0.1061
1564 |  | 1 |  |  | PASS |  | PASS | 1.8257 | 1.8257 | 1.9311 | 1.9311 | 46.3141 | 46.3141 | 46.3548 | 46.3548 | 150.9347 | 19.154 | 0.5138 | 1.2813 | 0.3498 | 2.9348 | 2.9348 | 4.286 | 4.286 | 0.843 | 0.843 | 64.8733 | 0.42 | 0.0853 | 1.827 | 1.827 | 0.0407 | 0.1055
1565 |  | 1 |  |  | PASS |  | PASS | 1.8182 | 1.8182 | 1.924 | 1.924 | 46.7346 | 46.7346 | 46.8024 | 46.8024 | 133.1663 | 9.9644 | 1.4868 | 1.4746 | 0.0751 | 2.8839 | 2.8839 | 4.1876 | 4.1876 | 0.841 | 0.841 | 59.8887 | 0.2572 | 0.1226 | 1.8199 | 1.8199 | 0.0678 | 0.1058
1566 |  | 1 |  |  | PASS |  | PASS | 1.8341 | 1.8341 | 1.941 | 1.941 | 46.3345 | 46.3345 | 46.4023 | 46.4023 | 142.2879 | 33.9389 | 1.8598 | 1.9697 | 0.2752 | 2.9094 | 2.9094 | 4.1978 | 4.1978 | 0.843 | 0.843 | 63.6865 | 0.2369 | 0.1226 | 1.8355 | 1.8355 | 0.0678 | 0.1068
1567 |  | 1 |  |  | PASS |  | PASS | 1.8687 | 1.8687 | 1.9762 | 1.9762 | 45.9411 | 45.9411 | 46.0022 | 46.0022 | 163.7862 | 1.9719 | 0.6391 | 2.4987 | 0.4074 | 2.9306 | 2.9306 | 4.3114 | 4.3114 | 0.8437 | 0.8437 | 65.6872 | 0.4776 | 0.0243 | 1.8698 | 1.8698 | 0.061 | 0.1075
1568 |  | 1 |  |  | PASS |  | PASS | 1.8484 | 1.8484 | 1.9552 | 1.9552 | 44.8153 | 44.8153 | 44.8696 | 44.8696 | 231.5367 | 2.1754 | 4.5151 | 0.8506 | 0.5058 | 2.9679 | 2.9679 | 4.2826 | 4.2826 | 0.8437 | 0.8437 | 85.7614 | 0.4335 | 0.0209 | 1.8487 | 1.8487 | 0.0543 | 0.1068
1569 |  | 1 |  |  | PASS |  | PASS | 1.7802 | 1.7802 | 1.8867 | 1.8867 | 45.975 | 45.975 | 46.0361 | 46.0361 | 149.2053 | 19.7983 | 1.7685 | 0.7353 | 0.4413 | 2.8356 | 2.8356 | 4.0707 | 4.0707 | 0.8393 | 0.8393 | 61.2451 | 0.3861 | 0.0039 | 1.7816 | 1.7816 | 0.061 | 0.1065
1570 |  | 1 |  |  | PASS |  | PASS | 1.7592 | 1.7592 | 1.8626 | 1.8626 | 46.0903 | 46.0903 | 46.1514 | 46.1514 | 142.4235 | 7.2855 | 0.1408 | 0.8167 | 0.343 | 2.8322 | 2.8322 | 4.0893 | 4.0893 | 0.8396 | 0.8396 | 58.0915 | 0.5793 | 0.0073 | 1.7595 | 1.7595 | 0.061 | 0.1034
1571 |  | 1 |  |  | PASS |  | PASS | 1.7392 | 1.7392 | 1.8447 | 1.8447 | 46.1581 | 46.1581 | 46.2056 | 46.2056 | 153.6474 | 12.0668 | 2.2093 | 0.4064 | 0.1395 | 2.8136 | 2.8136 | 4.0011 | 4.0011 | 0.8376 | 0.8376 | 60.4991 | 0.3589 | 0.0073 | 1.7402 | 1.7402 | 0.0475 | 0.1055
1572 |  | 1 |  |  | PASS |  | PASS | 1.7704 | 1.7704 | 1.8765 | 1.8765 | 45.8326 | 45.8326 | 45.8801 | 45.8801 | 156.7332 | 7.9976 | 1.3512 | 1.1253 | 0.2887 | 2.8839 | 2.8839 | 4.1317 | 4.1317 | 0.8393 | 0.8393 | 61.1094 | 0.2674 | 0.0853 | 1.7724 | 1.7724 | 0.0475 | 0.1061
1573 |  | 1 |  |  | PASS |  | PASS | 1.7233 | 1.7233 | 1.826 | 1.826 | 46.1581 | 46.1581 | 46.226 | 46.226 | 147.0351 | 10.5748 | 0.4017 | 1.2575 | 0.0853 | 2.8034 | 2.8034 | 3.9791 | 3.9791 | 0.8369 | 0.8369 | 58.8036 | 0.2843 | 0.1056 | 1.7236 | 1.7236 | 0.0678 | 0.1027
1574 |  | 1 |  |  | PASS |  | PASS | 1.7819 | 1.7819 | 1.8877 | 1.8877 | 45.4325 | 45.4325 | 45.5139 | 45.5139 | 167.6519 | 9.1505 | 0.1748 | 1.1863 | 0.2887 | 2.9289 | 2.9289 | 4.2063 | 4.2063 | 0.841 | 0.841 | 66.2975 | 0.2538 | 0.1158 | 1.7829 | 1.7829 | 0.0814 | 0.1058
1575 |  | 1 |  |  | PASS |  | PASS | 1.748 | 1.748 | 1.8535 | 1.8535 | 45.9343 | 45.9343 | 45.9818 | 45.9818 | 155.309 | 6.4377 | 2.6501 | 0.854 | 0.2413 | 2.8449 | 2.8449 | 4.0418 | 4.0418 | 0.8379 | 0.8379 | 62.3641 | 0.3454 | 0.0005 | 1.7497 | 1.7497 | 0.0475 | 0.1055
1576 |  | 1 |  |  | PASS |  | PASS | 1.7684 | 1.7684 | 1.8745 | 1.8745 | 45.6427 | 45.6427 | 45.7038 | 45.7038 | 166.8042 | 10.0322 | 2.9553 | 0.4166 | 0.4346 | 2.8704 | 2.8704 | 4.0961 | 4.0961 | 0.8386 | 0.8386 | 64.0256 | 0.3793 | 0.0107 | 1.7694 | 1.7694 | 0.061 | 0.1061
1577 |  | 1 |  |  | PASS |  | PASS | 1.8087 | 1.8087 | 1.9142 | 1.9142 | 45.2426 | 45.2426 | 45.3375 | 45.3375 | 192.4734 | 14.4744 | 1.7007 | 0.4234 | 0.8652 | 2.9255 | 2.9255 | 4.2097 | 4.2097 | 0.8413 | 0.8413 | 73.4863 | 0.4064 | 0.0141 | 1.8101 | 1.8101 | 0.0949 | 0.1055
1578 |  | 1 |  |  | PASS |  | PASS | 1.7809 | 1.7809 | 1.8867 | 1.8867 | 45.5749 | 45.5749 | 45.6427 | 45.6427 | 173.5521 | 10.9817 | 0.4121 | 0.8506 | 0.4549 | 2.85 | 2.85 | 4.074 | 4.074 | 0.8379 | 0.8379 | 63.3135 | 0.3827 | 0.0039 | 1.7826 | 1.7826 | 0.0678 | 0.1058
1579 |  | 1 |  |  | PASS |  | PASS | 1.8179 | 1.8179 | 1.9243 | 1.9243 | 45.0052 | 45.0052 | 45.0934 | 45.0934 | 218.3121 | 11.8395 | 0.5138 | 0.8065 | 0.3464 | 2.9119 | 2.9119 | 4.1944 | 4.1944 | 0.8403 | 0.8403 | 80.0985 | 0.4335 | 0.0175 | 1.8192 | 1.8192 | 0.0882 | 0.1065
1580 |  | 1 |  |  | PASS |  | PASS | 1.8152 | 1.8152 | 1.921 | 1.921 | 45.0866 | 45.0866 | 45.1544 | 45.1544 | 208.4785 | 1.2834 | 0.5034 | 0.9218 | 0.2921 | 2.8916 | 2.8916 | 4.1537 | 4.1537 | 0.84 | 0.84 | 77.8605 | 0.3928 | 0.0039 | 1.8162 | 1.8162 | 0.0678 | 0.1058
1581 |  | 1 |  |  | PASS |  | PASS | 1.8267 | 1.8267 | 1.9328 | 1.9328 | 44.9578 | 44.9578 | 45.0391 | 45.0391 | 208.275 | 11.253 | 11.263 | 0.7421 | 0.4752 | 2.9017 | 2.9017 | 4.1724 | 4.1724 | 0.8396 | 0.8396 | 73.588 | 0.3962 | 0.0063 | 1.8287 | 1.8287 | 0.0814 | 0.1061
1582 |  | 1 |  |  | PASS |  | PASS | 1.8833 | 1.8833 | 1.9901 | 1.9901 | 44.4491 | 44.4491 | 44.5508 | 44.5508 | 241.8111 | 21.6295 | 2.572 | 1.0914 | 0.0989 | 2.989 | 2.989 | 4.3504 | 4.3504 | 0.8427 | 0.8427 | 84.4389 | 0.2674 | 0.1158 | 1.8843 | 1.8843 | 0.1017 | 0.1068
1583 |  | 1 |  |  | PASS |  | PASS | 1.862 | 1.862 | 1.9681 | 1.9681 | 44.7068 | 44.7068 | 44.7611 | 44.7611 | 233.0287 | 3.8266 | 0.9208 | 0.7557 | 0.4956 | 2.939 | 2.939 | 4.2487 | 4.2487 | 0.8403 | 0.8403 | 80.0307 | 0.4335 | 0.0005 | 1.8633 | 1.8633 | 0.0543 | 0.1061
1584 |  | 1 |  |  | PASS |  | PASS | 1.8779 | 1.8779 | 1.9861 | 1.9861 | 44.1304 | 44.1304 | 44.205 | 44.205 | 275.6863 | 26.3091 | 2.199 | 0.7862 | 0.3091 | 3.028 | 3.028 | 4.3674 | 4.3674 | 0.8434 | 0.8434 | 85.0154 | 0.4166 | 0.0887 | 1.8792 | 1.8792 | 0.0746 | 0.1082
1585 |  | 1 |  |  | PASS |  | PASS | 1.8636 | 1.8636 | 1.9715 | 1.9715 | 44.7543 | 44.7543 | 44.8289 | 44.8289 | 222.9916 | 16.0004 | 5.668 | 1.0032 | 0.1972 | 2.9568 | 2.9568 | 4.2707 | 4.2707 | 0.8417 | 0.8417 | 79.9968 | 0.5319 | 0.0616 | 1.865 | 1.865 | 0.0746 | 0.1078
1586 |  | 1 |  |  | PASS |  | PASS | 1.8623 | 1.8623 | 1.9684 | 1.9684 | 44.639 | 44.639 | 44.6933 | 44.6933 | 247.3383 | 13.0502 | 1.7007 | 0.0843 | 0.3227 | 2.9687 | 2.9687 | 4.308 | 4.308 | 0.842 | 0.842 | 83.9642 | 0.6506 | 0.0141 | 1.863 | 1.863 | 0.0543 | 0.1061
1587 |  | 1 |  |  | PASS |  | PASS | 1.826 | 1.826 | 1.9318 | 1.9318 | 45.0052 | 45.0052 | 45.073 | 45.073 | 213.497 | 25.2579 | 1.8363 | 0.7523 | 0.5159 | 2.9136 | 2.9136 | 4.1859 | 4.1859 | 0.84 | 0.84 | 74.8765 | 0.5726 | 0.0073 | 1.827 | 1.827 | 0.0678 | 0.1058
1588 |  | 1 |  |  | PASS |  | PASS | 1.921 | 1.921 | 2.0301 | 2.0301 | 45.2697 | 45.2697 | 45.3308 | 45.3308 | 202.2053 | 13.3554 | 6.9227 | 1.5424 | 0.3193 | 2.9814 | 2.9814 | 4.4352 | 4.4352 | 0.8461 | 0.8461 | 75.1817 | 0.464 | 0.0853 | 1.9233 | 1.9233 | 0.061 | 0.1092
1589 |  | 1 |  |  | PASS |  | PASS | 1.9454 | 1.9454 | 2.0576 | 2.0576 | 44.7543 | 44.7543 | 44.8357 | 44.8357 | 236.0805 | 8.5062 | 15.3999 | 1.4441 | 0.3464 | 3.0552 | 3.0552 | 4.5132 | 4.5132 | 0.8488 | 0.8488 | 81.1497 | 0.5556 | 0.0616 | 1.9464 | 1.9464 | 0.0814 | 0.1122
1590 |  | 1 |  |  | PASS |  | PASS | 1.9281 | 1.9281 | 2.0383 | 2.0383 | 45.2901 | 45.2901 | 45.3647 | 45.3647 | 206.41 | 16.2038 | 3.4875 | 1.7594 | 0.265 | 2.9797 | 2.9797 | 4.4318 | 4.4318 | 0.8461 | 0.8461 | 74.5374 | 0.4674 | 0.0514 | 1.9291 | 1.9291 | 0.0746 | 0.1102
1591 |  | 1 |  |  | PASS |  | PASS | 1.9776 | 1.9776 | 2.0898 | 2.0898 | 45.0391 | 45.0391 | 45.107 | 45.107 | 214.5482 | 1.2495 | 11.6599 | 1.9697 | 0.187 | 3.0196 | 3.0196 | 4.52 | 4.52 | 0.8474 | 0.8474 | 78.9117 | 0.6065 | 0.0344 | 1.9786 | 1.9786 | 0.0678 | 0.1122
1592 |  | 1 |  |  | PASS |  | PASS | 1.9016 | 1.9016 | 2.0115 | 2.0115 | 45.3986 | 45.3986 | 45.4596 | 45.4596 | 194.1688 | 20.4426 | 7.2855 | 1.1423 | 0.3091 | 2.9551 | 2.9551 | 4.347 | 4.347 | 0.8454 | 0.8454 | 72.7742 | 0.5997 | 0.0243 | 1.9037 | 1.9037 | 0.061 | 0.1099
1593 |  | 1 |  |  | PASS |  | PASS | 1.903 | 1.903 | 2.0125 | 2.0125 | 45.2968 | 45.2968 | 45.3918 | 45.3918 | 202.8835 | 5.7595 | 2.5041 | 2.4376 | 0.282 | 2.9704 | 2.9704 | 4.3877 | 4.3877 | 0.8457 | 0.8457 | 73.3167 | 0.5895 | 0.0514 | 1.9037 | 1.9037 | 0.0949 | 0.1095
1594 |  | 1 |  |  | PASS |  | PASS | 1.8945 | 1.8945 | 2.003 | 2.003 | 45.5952 | 45.5952 | 45.6834 | 45.6834 | 179.0114 | 3.5893 | 15.2643 | 2.38 | 0.2141 | 2.9297 | 2.9297 | 4.2962 | 4.2962 | 0.8441 | 0.8441 | 66.6705 | 0.4098 | 0.0616 | 1.8952 | 1.8952 | 0.0882 | 0.1085
1595 |  | 1 |  |  | PASS |  | PASS | 1.8636 | 1.8636 | 1.9708 | 1.9708 | 45.8326 | 45.8326 | 45.9072 | 45.9072 | 167.1432 | 1.5547 | 9.5914 | 1.4542 | 0.2616 | 2.9229 | 2.9229 | 4.269 | 4.269 | 0.8434 | 0.8434 | 65.382 | 0.3318 | 0.0378 | 1.8643 | 1.8643 | 0.0746 | 0.1072
1596 |  | 1 |  |  | PASS |  | PASS | 1.9023 | 1.9023 | 2.0122 | 2.0122 | 45.7784 | 45.7784 | 45.8462 | 45.8462 | 167.3806 | 15.8647 | 10.89 | 2.2986 | 0.1972 | 2.9696 | 2.9696 | 4.3572 | 4.3572 | 0.8447 | 0.8447 | 66.7723 | 0.5013 | 0.0785 | 1.9037 | 1.9037 | 0.0678 | 0.1099
1597 |  | 1 |  |  | PASS |  | PASS | 1.8538 | 1.8538 | 1.9617 | 1.9617 | 46.2666 | 46.2666 | 46.3345 | 46.3345 | 149.4088 | 8.0993 | 3.5893 | 2.3223 | 0.1904 | 2.9111 | 2.9111 | 4.2385 | 4.2385 | 0.8427 | 0.8427 | 59.4479 | 0.3454 | 0.0955 | 1.8552 | 1.8552 | 0.0678 | 0.1078
1598 |  | 1 |  |  | PASS |  | PASS | 1.8413 | 1.8413 | 1.9491 | 1.9491 | 46.2666 | 46.2666 | 46.3345 | 46.3345 | 138.3883 | 16.8481 | 1.192 | 3.8924 | 0.0717 | 2.9365 | 2.9365 | 4.2538 | 4.2538 | 0.8444 | 0.8444 | 64.5682 | 0.2674 | 0.1124 | 1.8426 | 1.8426 | 0.0678 | 0.1078
1599 |  | 1 |  |  | PASS |  | PASS | 1.8318 | 1.8318 | 1.9399 | 1.9399 | 46.3887 | 46.3887 | 46.4565 | 46.4565 | 145.7805 | 16.6108 | 0.073 | 2.3732 | 0.1701 | 2.9229 | 2.9229 | 4.2216 | 4.2216 | 0.843 | 0.843 | 62.5336 | 0.2369 | 0.1158 | 1.8335 | 1.8335 | 0.0678 | 0.1082
1600 |  | 1 |  |  | PASS |  | PASS | 1.8121 | 1.8121 | 1.9193 | 1.9193 | 46.2666 | 46.2666 | 46.3345 | 46.3345 | 149.1375 | 9.5235 | 5.9291 | 1.0744 | 0.1056 | 2.9255 | 2.9255 | 4.1995 | 4.1995 | 0.8424 | 0.8424 | 60.3634 | 0.1995 | 0.109 | 1.8128 | 1.8128 | 0.0678 | 0.1072
1601 |  | 1 |  |  | PASS |  | PASS | 1.8409 | 1.8409 | 1.9488 | 1.9488 | 46.2599 | 46.2599 | 46.3141 | 46.3141 | 148.9341 | 0.2087 | 8.1095 | 1.0134 | 0.1192 | 2.9602 | 2.9602 | 4.3284 | 4.3284 | 0.8437 | 0.8437 | 61.0077 | 0.4878 | 0.0887 | 1.8433 | 1.8433 | 0.0543 | 0.1078
1602 |  | 1 |  |  | PASS |  | PASS | 1.8118 | 1.8118 | 1.9196 | 1.9196 | 46.2599 | 46.2599 | 46.3412 | 46.3412 | 147.2386 | 8.4486 | 3.1248 | 1.0778 | 0.3871 | 2.928 | 2.928 | 4.2046 | 4.2046 | 0.8424 | 0.8424 | 61.7876 | 0.4573 | 0.0073 | 1.8138 | 1.8138 | 0.0814 | 0.1078
1603 |  | 1 |  |  | PASS |  | PASS | 1.8304 | 1.8304 | 1.9366 | 1.9366 | 46.2734 | 46.2734 | 46.3412 | 46.3412 | 149.1375 | 8.1332 | 0.2322 | 1.322 | 0.4719 | 2.9585 | 2.9585 | 4.2945 | 4.2945 | 0.8441 | 0.8441 | 63.7543 | 0.4132 | 0.0073 | 1.8311 | 1.8311 | 0.0678 | 0.1061
1604 |  | 1 |  |  | PASS |  | PASS | 1.8253 | 1.8253 | 1.9305 | 1.9305 | 46.6261 | 46.6261 | 46.6803 | 46.6803 | 137.744 | 9.0827 | 0.4017 | 1.3966 | 0.3091 | 2.9314 | 2.9314 | 4.3216 | 4.3216 | 0.8424 | 0.8424 | 60.2956 | 0.4437 | 0.0243 | 1.827 | 1.827 | 0.0543 | 0.1051
1605 |  | 1 |  |  | PASS |  | PASS | 1.8372 | 1.8372 | 1.945 | 1.945 | 46.3209 | 46.3209 | 46.4091 | 46.4091 | 142.9321 | 16.3395 | 0.3104 | 0.9829 | 0.2582 | 2.9306 | 2.9306 | 4.2317 | 4.2317 | 0.8424 | 0.8424 | 60.9738 | 0.5081 | 0.0446 | 1.8382 | 1.8382 | 0.0882 | 0.1078
1606 |  | 1 |  |  | PASS |  | PASS | 1.8731 | 1.8731 | 1.9796 | 1.9796 | 45.9615 | 45.9615 | 46.0361 | 46.0361 | 162.7351 | 16.2816 | 3.318 | 2.4546 | 0.2955 | 2.984 | 2.984 | 4.4691 | 4.4691 | 0.8454 | 0.8454 | 66.1619 | 0.4234 | 0.0175 | 1.8742 | 1.8742 | 0.0746 | 0.1065
1607 |  | 1 |  |  | PASS |  | PASS | 1.8681 | 1.8681 | 1.9766 | 1.9766 | 45.8665 | 45.8665 | 45.9411 | 45.9411 | 163.888 | 7.9637 | 6.4818 | 2.3155 | 0.3328 | 2.9289 | 2.9289 | 4.2589 | 4.2589 | 0.8441 | 0.8441 | 64.9073 | 0.42 | 0.0073 | 1.8691 | 1.8691 | 0.0746 | 0.1085
1608 |  | 1 |  |  | PASS |  | PASS | 1.8419 | 1.8419 | 1.9498 | 1.9498 | 46.3209 | 46.3209 | 46.3684 | 46.3684 | 147.103 | 6.3123 | 1.4633 | 2.4003 | 0.4854 | 2.8678 | 2.8678 | 4.1775 | 4.1775 | 0.841 | 0.841 | 62.1945 | 0.4403 | 0.0073 | 1.8436 | 1.8436 | 0.0475 | 0.1078
1609 |  | 1 |  |  | PASS |  | PASS | 1.8426 | 1.8426 | 1.9474 | 1.9474 | 46.0632 | 46.0632 | 46.1242 | 46.1242 | 155.2751 | 13.8301 | 1.8024 | 2.4308 | 0.3464 | 2.8958 | 2.8958 | 4.2826 | 4.2826 | 0.8427 | 0.8427 | 63.7883 | 0.4335 | 0.0073 | 1.8433 | 1.8433 | 0.061 | 0.1048
1610 |  | 1 |  |  | PASS |  | PASS | 1.8436 | 1.8436 | 1.9501 | 1.9501 | 46.0632 | 46.0632 | 46.1378 | 46.1378 | 159.3442 | 7.4211 | 2.5823 | 1.8205 | 0.4651 | 2.8483 | 2.8483 | 4.1554 | 4.1554 | 0.841 | 0.841 | 61.8215 | 0.3894 | 0.0005 | 1.8447 | 1.8447 | 0.0746 | 0.1065
1611 |  | 1 |  |  | PASS |  | PASS | 1.9247 | 1.9247 | 2.0369 | 2.0369 | 45.2629 | 45.2629 | 45.3172 | 45.3172 | 189.7267 | 21.6634 | 3.057 | 2.0239 | 0.1328 | 2.9619 | 2.9619 | 4.3843 | 4.3843 | 0.8454 | 0.8454 | 72.5029 | 0.3861 | 0.0141 | 1.9264 | 1.9264 | 0.0543 | 0.1122
1612 |  | 1 |  |  | PASS |  | PASS | 1.8921 | 1.8921 | 2.0006 | 2.0006 | 44.951 | 44.951 | 45.0052 | 45.0052 | 199.5265 | 8.981 | 7.8619 | 0.1249 | 0.1768 | 2.9238 | 2.9238 | 4.3555 | 4.3555 | 0.8434 | 0.8434 | 71.0109 | 0.5895 | 0.0243 | 1.8932 | 1.8932 | 0.0543 | 0.1085
1613 |  | 1 |  |  | PASS |  | PASS | 1.8263 | 1.8263 | 1.9332 | 1.9332 | 45.6563 | 45.6563 | 45.7105 | 45.7105 | 165.9564 | 6.8446 | 9.6931 | 1.2779 | 0.2209 | 2.8466 | 2.8466 | 4.1249 | 4.1249 | 0.8407 | 0.8407 | 64.3308 | 0.4505 | 0.048 | 1.8274 | 1.8274 | 0.0543 | 0.1068
1614 |  | 1 |  |  | PASS |  | PASS | 1.8365 | 1.8365 | 1.9416 | 1.9416 | 45.3104 | 45.3104 | 45.3579 | 45.3579 | 179.0114 | 22.6129 | 3.1927 | 0.8845 | 0.4074 | 2.9509 | 2.9509 | 4.3792 | 4.3792 | 0.8434 | 0.8434 | 66.3314 | 0.4301 | 0.0005 | 1.8375 | 1.8375 | 0.0475 | 0.1051
1615 |  | 1 |  |  | PASS |  | PASS | 1.8019 | 1.8019 | 1.9084 | 1.9084 | 45.9343 | 45.9343 | 46.0089 | 46.0089 | 154.8681 | 3.8369 | 0.5478 | 0.932 | 0.1158 | 2.856 | 2.856 | 4.1181 | 4.1181 | 0.84 | 0.84 | 58.668 | 0.3725 | 0.0005 | 1.803 | 1.803 | 0.0746 | 0.1065
1616 |  | 1 |  |  | PASS |  | PASS | 1.764 | 1.764 | 1.8698 | 1.8698 | 45.8258 | 45.8258 | 45.8936 | 45.8936 | 163.4472 | 0.3782 | 4.6066 | 0.2979 | 0.2752 | 2.8356 | 2.8356 | 4.0588 | 4.0588 | 0.8396 | 0.8396 | 64.8733 | 0.559 | 0.0243 | 1.7646 | 1.7646 | 0.0678 | 0.1058
1617 |  | 1 |  |  | PASS |  | PASS | 1.7918 | 1.7918 | 1.8969 | 1.8969 | 45.4935 | 45.4935 | 45.5817 | 45.5817 | 168.4318 | 8.2112 | 12.5516 | 0.8642 | 0.2108 | 2.8983 | 2.8983 | 4.2266 | 4.2266 | 0.8417 | 0.8417 | 63.7204 | 0.5047 | 0.0582 | 1.7928 | 1.7928 | 0.0882 | 0.1051
1618 |  | 1 |  |  | PASS |  | PASS | 1.8355 | 1.8355 | 1.9413 | 1.9413 | 45.1137 | 45.1137 | 45.1951 | 45.1951 | 206.7491 | 7.6008 | 2.8772 | 1.149 | 0.0616 | 2.8678 | 2.8678 | 4.147 | 4.147 | 0.841 | 0.841 | 79.8612 | 0.3216 | 0.109 | 1.8365 | 1.8365 | 0.0814 | 0.1058
1619 |  | 1 |  |  | PASS |  | PASS | 1.885 | 1.885 | 1.9945 | 1.9945 | 44.5576 | 44.5576 | 44.6254 | 44.6254 | 285.0792 | 14.4066 | 2.8536 | 1.7798 | 0.2786 | 2.9534 | 2.9534 | 4.3385 | 4.3385 | 0.8427 | 0.8427 | 107.6667 | 0.4878 | 0.0378 | 1.8867 | 1.8867 | 0.0678 | 0.1095
1620 |  | 1 |  |  | PASS |  | PASS | 1.8782 | 1.8782 | 1.9854 | 1.9854 | 44.7204 | 44.7204 | 44.7882 | 44.7882 | 255.4765 | 5.2611 | 3.1145 | 1.2609 | 0.3362 | 2.9246 | 2.9246 | 4.2606 | 4.2606 | 0.8424 | 0.8424 | 89.8644 | 0.2843 | 0.1192 | 1.8792 | 1.8792 | 0.0678 | 0.1072
1621 |  | 1 |  |  | PASS |  | PASS | 1.8884 | 1.8884 | 1.9959 | 1.9959 | 44.7204 | 44.7204 | 44.8018 | 44.8018 | 238.3863 | 4.2336 | 1.9277 | 1.3932 | 0.1395 | 2.9221 | 2.9221 | 4.2707 | 4.2707 | 0.8417 | 0.8417 | 82.6078 | 0.3386 | 0.1158 | 1.8898 | 1.8898 | 0.0814 | 0.1075
1622 |  | 1 |  |  | PASS |  | PASS | 1.9182 | 1.9182 | 2.0281 | 2.0281 | 44.4355 | 44.4355 | 44.5101 | 44.5101 | 261.9531 | 37.3977 | 0.2765 | 0.9795 | 0.5092 | 2.9729 | 2.9729 | 4.3691 | 4.3691 | 0.8434 | 0.8434 | 88.4741 | 0.4064 | 0.0073 | 1.9203 | 1.9203 | 0.0746 | 0.1099
1623 |  | 1 |  |  | PASS |  | PASS | 1.9043 | 1.9043 | 2.0122 | 2.0122 | 44.5847 | 44.5847 | 44.639 | 44.639 | 244.5578 | 24.7153 | 3.2944 | 0.6336 | 0.4956 | 2.9416 | 2.9416 | 4.2995 | 4.2995 | 0.8417 | 0.8417 | 85.3884 | 0.4471 | 0.0073 | 1.9057 | 1.9057 | 0.0543 | 0.1078
1624 |  | 5 |  |  | FAIL | T3 SAME | PASS | 0.984 | 0.984
1625 |  | 1 |  |  | PASS |  | PASS | 1.8938 | 1.8938 | 2.0017 | 2.0017 | 44.327 | 44.327 | 44.4084 | 44.4084 | 261.7158 | 9.7609 | 1.8024 | 0.7658 | 0.3023 | 2.9628 | 2.9628 | 4.3199 | 4.3199 | 0.8417 | 0.8417 | 87.2873 | 0.5556 | 0.0063 | 1.8945 | 1.8945 | 0.0814 | 0.1078
1626 |  | 1 |  |  | PASS |  | PASS | 1.8962 | 1.8962 | 2.0044 | 2.0044 | 44.8221 | 44.8221 | 44.9171 | 44.9171 | 225.3991 | 11.8973 | 0.6391 | 0.8405 | 0.2108 | 2.9187 | 2.9187 | 4.2707 | 4.2707 | 0.841 | 0.841 | 76.5042 | 0.4098 | 0.1022 | 1.8979 | 1.8979 | 0.0949 | 0.1082
1627 |  | 1 |  |  | PASS |  | PASS | 1.8921 | 1.8921 | 1.9993 | 1.9993 | 44.6593 | 44.6593 | 44.7204 | 44.7204 | 245.5411 | 3.9962 | 3.6674 | 1.0609 | 0.343 | 2.928 | 2.928 | 4.2758 | 4.2758 | 0.8424 | 0.8424 | 86.6769 | 0.4234 | 0.0107 | 1.8921 | 1.8921 | 0.061 | 0.1072
1628 |  | 1 |  |  | PASS |  | PASS | 1.8603 | 1.8603 | 1.9661 | 1.9661 | 45.073 | 45.073 | 45.1341 | 45.1341 | 217.8713 | 22.2399 | 0.2765 | 0.949 | 0.1802 | 2.8746 | 2.8746 | 4.1724 | 4.1724 | 0.84 | 0.84 | 76.9111 | 0.4573 | 0.0819 | 1.8606 | 1.8606 | 0.061 | 0.1058
1629 |  | 1 |  |  | PASS |  | PASS | 1.8843 | 1.8843 | 1.9918 | 1.9918 | 44.7 | 44.7 | 44.7611 | 44.7611 | 254.7644 | 0.1304 | 4.7761 | 0.9456 | 0.3328 | 2.9458 | 2.9458 | 4.308 | 4.308 | 0.8424 | 0.8424 | 91.8989 | 0.4878 | 0.0378 | 1.8857 | 1.8857 | 0.061 | 0.1075
1630 |  | 1 |  |  | PASS |  | PASS | 1.8358 | 1.8358 | 1.9423 | 1.9423 | 45.2358 | 45.2358 | 45.324 | 45.324 | 202.0018 | 0.073 | 11.7616 | 0.2708 | 0.5827 | 2.8602 | 2.8602 | 4.1453 | 4.1453 | 0.8403 | 0.8403 | 73.2828 | 0.5522 | 0.0243 | 1.8372 | 1.8372 | 0.0882 | 0.1065
1631 |  | 1 |  |  | PASS |  | PASS | 1.8172 | 1.8172 | 1.922 | 1.922 | 45.4121 | 45.4121 | 45.48 | 45.48 | 190.7779 | 25.3257 | 1.8598 | 1.2304 | 0.0785 | 2.8509 | 2.8509 | 4.1198 | 4.1198 | 0.84 | 0.84 | 73.3506 | 0.2572 | 0.1158 | 1.8179 | 1.8179 | 0.0678 | 0.1048
1632 |  | 1 |  |  | PASS |  | PASS | 1.8243 | 1.8243 | 1.9288 | 1.9288 | 44.9917 | 44.9917 | 45.0798 | 45.0798 | 208.1394 | 3.803 | 4.7525 | 0.8303 | 0.3294 | 2.9077 | 2.9077 | 4.2673 | 4.2673 | 0.8407 | 0.8407 | 79.2169 | 0.3759 | 0.0005 | 1.8247 | 1.8247 | 0.0882 | 0.1044
1633 |  | 1 |  |  | PASS |  | PASS | 1.7565 | 1.7565 | 1.8613 | 1.8613 | 45.7241 | 45.7241 | 45.7851 | 45.7851 | 167.4145 | 7.0244 | 0.673 | 1.0948 | 0.0649 | 2.8161 | 2.8161 | 4.0062 | 4.0062 | 0.8376 | 0.8376 | 62.9744 | 0.3182 | 0.1158 | 1.7582 | 1.7582 | 0.061 | 0.1048
1634 |  | 1 |  |  | PASS |  | PASS | 1.786 | 1.786 | 1.8918 | 1.8918 | 45.2426 | 45.2426 | 45.3172 | 45.3172 | 187.5226 | 4.3692 | 10.9918 | 1.4814 | 0.282 | 2.8992 | 2.8992 | 4.1537 | 4.1537 | 0.8403 | 0.8403 | 69.7224 | 0.4878 | 0.0683 | 1.7874 | 1.7874 | 0.0746 | 0.1058
1635 |  | 1 |  |  | PASS |  | PASS | 1.7463 | 1.7463 | 1.8518 | 1.8518 | 45.3918 | 45.3918 | 45.4596 | 45.4596 | 181.6903 | 2.1415 | 0.5138 | 0.8438 | 0.3328 | 2.8534 | 2.8534 | 4.0554 | 4.0554 | 0.8383 | 0.8383 | 66.7384 | 0.542 | 0.0446 | 1.7477 | 1.7477 | 0.0678 | 0.1055
1636 |  | 1 |  |  | PASS |  | PASS | 1.7317 | 1.7317 | 1.8355 | 1.8355 | 45.6698 | 45.6698 | 45.7512 | 45.7512 | 167.6858 | 19.4253 | 9.3879 | 1.3966 | 0.1904 | 2.8271 | 2.8271 | 4.0096 | 4.0096 | 0.8376 | 0.8376 | 65.8228 | 0.4878 | 0.031 | 1.7324 | 1.7324 | 0.0814 | 0.1038
1637 |  | 1 |  |  | PASS |  | PASS | 1.7446 | 1.7446 | 1.8497 | 1.8497 | 45.5952 | 45.5952 | 45.6495 | 45.6495 | 170.6359 | 3.5318 | 7.2855 | 1.5695 | 0.2243 | 2.8432 | 2.8432 | 4.052 | 4.052 | 0.8386 | 0.8386 | 65.755 | 0.5149 | 0.031 | 1.7453 | 1.7453 | 0.0543 | 0.1051
1638 |  | 1 |  |  | PASS |  | PASS | 1.9094 | 1.9094 | 2.02 | 2.02 | 44.483 | 44.483 | 44.5847 | 44.5847 | 250.9666 | 5.7019 | 1.1581 | 0.2955 | 0.3396 | 2.967 | 2.967 | 4.364 | 4.364 | 0.8451 | 0.8451 | 82.913 | 0.6506 | 0.0141 | 1.9104 | 1.9104 | 0.1017 | 0.1105
1639 |  | 1 |  |  | PASS |  | PASS | 1.8918 | 1.8918 | 2.001 | 2.001 | 44.951 | 44.951 | 45.0188 | 45.0188 | 206.9186 | 0.4356 | 10.3713 | 0.0412 | 0.0741 | 2.9051 | 2.9051 | 4.2792 | 4.2792 | 0.8427 | 0.8427 | 72.7064 | 0.6166 | 0.031 | 1.8932 | 1.8932 | 0.0678 | 0.1092
1640 |  | 1 |  |  | PASS |  | PASS | 1.9271 | 1.9271 | 2.0383 | 2.0383 | 44.7407 | 44.7407 | 44.8289 | 44.8289 | 221.7369 | 2.9892 | 0.8425 | 0.0029 | 0.2243 | 2.9416 | 2.9416 | 4.3708 | 4.3708 | 0.8437 | 0.8437 | 78.7083 | 0.6133 | 0.031 | 1.9288 | 1.9288 | 0.0882 | 0.1112
1641 |  | 1 |  |  | PASS |  | PASS | 1.8714 | 1.8714 | 1.9803 | 1.9803 | 45.073 | 45.073 | 45.1205 | 45.1205 | 201.9001 | 5.4204 | 12.9146 | 0.013 | 0.2447 | 2.878 | 2.878 | 4.2199 | 4.2199 | 0.8413 | 0.8413 | 70.5362 | 0.6268 | 0.0276 | 1.8731 | 1.8731 | 0.0475 | 0.1089
1642 |  | 1 |  |  | PASS |  | PASS | 1.8701 | 1.8701 | 1.9786 | 1.9786 | 44.9103 | 44.9103 | 44.9713 | 44.9713 | 209.2584 | 11.8973 | 4.0743 | 1.0236 | 0.3294 | 2.9077 | 2.9077 | 4.2639 | 4.2639 | 0.8413 | 0.8413 | 73.0454 | 0.5895 | 0.048 | 1.8704 | 1.8704 | 0.061 | 0.1085
1643 |  | 1 |  |  | PASS |  | PASS | 1.8694 | 1.8694 | 1.9779 | 1.9779 | 45.1341 | 45.1341 | 45.2019 | 45.2019 | 188.879 | 5.3187 | 6.1088 | 0.8337 | 0.1735 | 2.8839 | 2.8839 | 4.2317 | 4.2317 | 0.8413 | 0.8413 | 68.4677 | 0.4471 | 0.0785 | 1.8704 | 1.8704 | 0.0678 | 0.1085
1644 |  | 1 |  |  | PASS |  | PASS | 1.8202 | 1.8202 | 1.9271 | 1.9271 | 45.5071 | 45.5071 | 45.5817 | 45.5817 | 177.5194 | 22.2738 | 0.0052 | 0.8099 | 0.3566 | 2.8627 | 2.8627 | 4.152 | 4.152 | 0.8396 | 0.8396 | 61.4146 | 0.4234 | 0.0097 | 1.8219 | 1.8219 | 0.0746 | 0.1068
1645 |  | 1 |  |  | PASS |  | PASS | 1.8396 | 1.8396 | 1.9477 | 1.9477 | 45.5749 | 45.5749 | 45.6292 | 45.6292 | 169.4152 | 21.9347 | 4.4473 | 0.7489 | 0.5295 | 2.8865 | 2.8865 | 4.1995 | 4.1995 | 0.8413 | 0.8413 | 65.009 | 0.3793 | 0.0107 | 1.8409 | 1.8409 | 0.0543 | 0.1082
1646 |  | 1 |  |  | PASS |  | PASS | 1.7789 | 1.7789 | 1.8843 | 1.8843 | 45.914 | 45.914 | 45.9682 | 45.9682 | 157.7843 | 10.3374 | 3.5996 | 1.0032 | 0.3498 | 2.7381 | 2.7381 | 4.0656 | 4.0656 | 0.839 | 0.839 | 63.8561 | 0.3894 | 0.0039 | 1.7792 | 1.7792 | 0.0543 | 0.1055
1647 |  | 1 |  |  | PASS |  | PASS | 1.7779 | 1.7779 | 1.8833 | 1.8833 | 45.6292 | 45.6292 | 45.697 | 45.697 | 164.4983 | 8.1671 | 0.673 | 0.9659 | 0.4413 | 2.8805 | 2.8805 | 4.1605 | 4.1605 | 0.8407 | 0.8407 | 63.3474 | 0.403 | 0.0073 | 1.7792 | 1.7792 | 0.0678 | 0.1055
1648 |  | 1 |  |  | PASS |  | PASS | 1.7545 | 1.7545 | 1.8613 | 1.8613 | 45.9411 | 45.9411 | 45.9886 | 45.9886 | 157.174 | 13.5249 | 3.0806 | 0.9897 | 0.4312 | 2.8339 | 2.8339 | 4.0486 | 4.0486 | 0.8386 | 0.8386 | 62.6353 | 0.4844 | 0.0175 | 1.7568 | 1.7568 | 0.0475 | 0.1068
1649 |  | 1 |  |  | PASS |  | PASS | 1.7361 | 1.7361 | 1.8403 | 1.8403 | 45.8665 | 45.8665 | 45.9411 | 45.9411 | 163.2098 | 22.545 | 1.7685 | 1.071 | 0.2481 | 2.8339 | 2.8339 | 4.0367 | 4.0367 | 0.8383 | 0.8383 | 61.9572 | 0.3488 | 0.0039 | 1.7361 | 1.7361 | 0.0746 | 0.1041
1650 |  | 1 |  |  | PASS |  | PASS | 1.7667 | 1.7667 | 1.8704 | 1.8704 | 45.7444 | 45.7444 | 45.7987 | 45.7987 | 161.65 | 16.9499 | 2.5484 | 1.0507 | 0.2582 | 2.9026 | 2.9026 | 4.286 | 4.286 | 0.841 | 0.841 | 59.4479 | 0.5488 | 0.0005 | 1.7677 | 1.7677 | 0.0543 | 0.1038
1651 |  | 1 |  |  | PASS |  | PASS | 1.7487 | 1.7487 | 1.8545 | 1.8545 | 45.7309 | 45.7309 | 45.8055 | 45.8055 | 163.8541 | 36.143 | 3.0231 | 1.0914 | 0.1158 | 2.8695 | 2.8695 | 4.0876 | 4.0876 | 0.8386 | 0.8386 | 63.4153 | 0.5861 | 0.0039 | 1.7501 | 1.7501 | 0.0746 | 0.1058
1652 |  | 1 |  |  | PASS |  | PASS | 1.7568 | 1.7568 | 1.8643 | 1.8643 | 45.7038 | 45.7038 | 45.7648 | 45.7648 | 165.3461 | 13.4571 | 0.3678 | 1.2847 | 0.1124 | 2.8797 | 2.8797 | 4.0995 | 4.0995 | 0.8403 | 0.8403 | 61.8554 | 0.5861 | 0.0141 | 1.7589 | 1.7589 | 0.061 | 0.1075
1653 |  | 1 |  |  | PASS |  | PASS | 1.7762 | 1.7762 | 1.8806 | 1.8806 | 45.4257 | 45.4257 | 45.5342 | 45.5342 | 166.5329 | 5.0238 | 2.1754 | 0.8744 | 0.0989 | 2.9229 | 2.9229 | 4.2487 | 4.2487 | 0.8407 | 0.8407 | 62.2963 | 0.576 | 0.0073 | 1.7775 | 1.7775 | 0.1085 | 0.1044
1654 |  | 1 |  |  | PASS |  | PASS | 1.7718 | 1.7718 | 1.8769 | 1.8769 | 45.6834 | 45.6834 | 45.7512 | 45.7512 | 164.5322 | 0.5138 | 5.3968 | 0.4098 | 0.2989 | 2.8729 | 2.8729 | 4.1097 | 4.1097 | 0.839 | 0.839 | 64.8055 | 0.5963 | 0.0107 | 1.7731 | 1.7731 | 0.0678 | 0.1051
1655 |  | 1 |  |  | PASS |  | PASS | 1.8108 | 1.8108 | 1.9152 | 1.9152 | 45.4867 | 45.4867 | 45.541 | 45.541 | 182.3684 | 15.9665 | 0.8086 | 0.108 | 0.3057 | 2.9212 | 2.9212 | 4.308 | 4.308 | 0.842 | 0.842 | 67.7217 | 0.4064 | 0.0063 | 1.8121 | 1.8121 | 0.0543 | 0.1044
1656 |  | 1 |  |  | PASS |  | PASS | 1.8026 | 1.8026 | 1.9084 | 1.9084 | 45.4054 | 45.4054 | 45.4732 | 45.4732 | 184.5047 | 20.4426 | 4.6508 | 0.8099 | 0.4956 | 2.8992 | 2.8992 | 4.1622 | 4.1622 | 0.84 | 0.84 | 70.6718 | 0.4166 | 0.0175 | 1.803 | 1.803 | 0.0678 | 0.1058
1657 |  | 1 |  |  | PASS |  | PASS | 1.8213 | 1.8213 | 1.9298 | 1.9298 | 45.7716 | 45.7716 | 45.8326 | 45.8326 | 124.2482 | 7.6246 | 2.6501 | 2.3732 | 0.2006 | 2.9077 | 2.9077 | 4.1741 | 4.1741 | 0.843 | 0.843 | 47.9866 | 0.542 | 0.0616 | 1.8223 | 1.8223 | 0.061 | 0.1085
1658 |  | 1 |  |  | PASS |  | PASS | 1.8341 | 1.8341 | 1.9423 | 1.9423 | 45.541 | 45.541 | 45.5952 | 45.5952 | 137.9475 | 22.8841 | 5.668 | 2.5326 | 0.1328 | 2.9289 | 2.9289 | 4.2402 | 4.2402 | 0.8434 | 0.8434 | 54.3954 | 0.2165 | 0.0819 | 1.8355 | 1.8355 | 0.0543 | 0.1082
1659 |  | 1 |  |  | PASS |  | PASS | 1.8114 | 1.8114 | 1.9193 | 1.9193 | 45.7784 | 45.7784 | 45.8462 | 45.8462 | 124.0787 | 22.3755 | 6.6175 | 2.1528 | 0.1599 | 2.8839 | 2.8839 | 4.1419 | 4.1419 | 0.8424 | 0.8424 | 45.5452 | 0.5149 | 0.0785 | 1.8135 | 1.8135 | 0.0678 | 0.1078
1660 |  | 1 |  |  | PASS |  | PASS | 1.8694 | 1.8694 | 1.9796 | 1.9796 | 45.3104 | 45.3104 | 45.3647 | 45.3647 | 154.19 | 15.3561 | 3.43 | 2.9666 | 0.1328 | 2.9653 | 2.9653 | 4.2995 | 4.2995 | 0.8461 | 0.8461 | 58.8714 | 0.5081 | 0.0955 | 1.8708 | 1.8708 | 0.0543 | 0.1102
1661 |  | 1 |  |  | PASS |  | PASS | 1.8355 | 1.8355 | 1.944 | 1.944 | 45.7309 | 45.7309 | 45.7919 | 45.7919 | 127.5374 | 28.4793 | 3.5214 | 2.0544 | 0.0887 | 2.9043 | 2.9043 | 4.1876 | 4.1876 | 0.8427 | 0.8427 | 49.5464 | 0.2775 | 0.1192 | 1.8362 | 1.8362 | 0.061 | 0.1085
1662 |  | 1 |  |  | PASS |  | PASS | 1.8606 | 1.8606 | 1.9688 | 1.9688 | 45.758 | 45.758 | 45.8123 | 45.8123 | 129.3685 | 12.5415 | 4.0301 | 1.7492 | 0.1158 | 2.9187 | 2.9187 | 4.2232 | 4.2232 | 0.843 | 0.843 | 47.6814 | 0.3894 | 0.0989 | 1.8626 | 1.8626 | 0.0543 | 0.1082
1663 |  | 1 |  |  | PASS |  | PASS | 1.8962 | 1.8962 | 2.0054 | 2.0054 | 45.3579 | 45.3579 | 45.4325 | 45.4325 | 153.6474 | 10.846 | 1.792 | 1.9663 | 0.109 | 2.9687 | 2.9687 | 4.3725 | 4.3725 | 0.8454 | 0.8454 | 64.7038 | 0.2911 | 0.1192 | 1.8976 | 1.8976 | 0.0746 | 0.1092
1664 |  | 1 |  |  | PASS |  | PASS | 1.8894 | 1.8894 | 1.999 | 1.999 | 45.5885 | 45.5885 | 45.6495 | 45.6495 | 133.3019 | 34.0067 | 0.073 | 1.3457 | 0.0537 | 2.9195 | 2.9195 | 4.2656 | 4.2656 | 0.8441 | 0.8441 | 47.851 | 0.4267 | 0.0955 | 1.8911 | 1.8911 | 0.061 | 0.1095
1665 |  | 1 |  |  | PASS |  | PASS | 1.9617 | 1.9617 | 2.0742 | 2.0742 | 45.0256 | 45.0256 | 45.1137 | 45.1137 | 168.4996 | 24.8848 | 3.6674 | 1.2236 | 0.3362 | 2.9941 | 2.9941 | 4.4437 | 4.4437 | 0.8464 | 0.8464 | 61.2112 | 0.6539 | 0.0107 | 1.963 | 1.963 | 0.0882 | 0.1126
1666 |  | 1 |  |  | PASS |  | PASS | 1.9549 | 1.9549 | 2.0641 | 2.0641 | 45.0663 | 45.0663 | 45.1205 | 45.1205 | 223.0255 | 9.9305 | 2.4128 | 1.5254 | 0.3328 | 2.9933 | 2.9933 | 4.4708 | 4.4708 | 0.8464 | 0.8464 | 87.6264 | 0.6065 | 0.0039 | 1.9552 | 1.9552 | 0.0543 | 0.1092
1667 |  | 1 |  |  | PASS |  | PASS | 1.9647 | 1.9647 | 2.0732 | 2.0732 | 45.324 | 45.324 | 45.3986 | 45.3986 | 182.911 | 11.0495 | 3.4978 | 1.4339 | 0.3023 | 2.9738 | 2.9738 | 4.4894 | 4.4894 | 0.8468 | 0.8468 | 67.3487 | 0.4234 | 0.0243 | 1.9654 | 1.9654 | 0.0746 | 0.1085
1668 |  | 1 |  |  | PASS |  | PASS | 1.8942 | 1.8942 | 2.0054 | 2.0054 | 45.3036 | 45.3036 | 45.3782 | 45.3782 | 171.721 | 19.3575 | 8.0078 | 2.1053 | 0.2548 | 2.9738 | 2.9738 | 4.3402 | 4.3402 | 0.8461 | 0.8461 | 66.874 | 0.637 | 0.0276 | 1.8952 | 1.8952 | 0.0746 | 0.1112
1669 |  | 1 |  |  | PASS |  | PASS | 1.8776 | 1.8776 | 1.9878 | 1.9878 | 45.3308 | 45.3308 | 45.3986 | 45.3986 | 163.7523 | 0.1748 | 6.3801 | 1.3457 | 0.3091 | 2.967 | 2.967 | 4.3148 | 4.3148 | 0.8447 | 0.8447 | 64.5343 | 0.403 | 0.0107 | 1.8789 | 1.8789 | 0.0678 | 0.1102
1670 |  | 1 |  |  | PASS |  | PASS | 1.9125 | 1.9125 | 2.0237 | 2.0237 | 45.1816 | 45.1816 | 45.2426 | 45.2426 | 177.1803 | 11.3208 | 5.1594 | 2.0002 | 0.3973 | 3.0179 | 3.0179 | 4.4521 | 4.4521 | 0.8468 | 0.8468 | 70.7735 | 0.4098 | 0.0005 | 1.9138 | 1.9138 | 0.061 | 0.1112
1671 |  | 1 |  |  | PASS |  | PASS | 1.8711 | 1.8711 | 1.982 | 1.982 | 45.4664 | 45.4664 | 45.541 | 45.541 | 155.309 | 22.4772 | 2.3007 | 2.2138 | 0.3125 | 2.9619 | 2.9619 | 4.2962 | 4.2962 | 0.8454 | 0.8454 | 66.501 | 0.2708 | 0.1226 | 1.8728 | 1.8728 | 0.0746 | 0.1109
1672 |  | 1 |  |  | PASS |  | PASS | 1.8887 | 1.8887 | 2.0006 | 2.0006 | 45.3104 | 45.3104 | 45.3579 | 45.3579 | 175.5866 | 36.7195 | 5.1933 | 1.8001 | 0.3939 | 2.995 | 2.995 | 4.3555 | 4.3555 | 0.8457 | 0.8457 | 69.112 | 0.4098 | 0.0073 | 1.8898 | 1.8898 | 0.0475 | 0.1119
1673 |  | 1 |  |  | PASS |  | PASS | 1.8772 | 1.8772 | 1.9874 | 1.9874 | 45.4054 | 45.4054 | 45.4732 | 45.4732 | 157.9878 | 23.5623 | 4.0743 | 1.5187 | 0.1836 | 2.9577 | 2.9577 | 4.3284 | 4.3284 | 0.8447 | 0.8447 | 64.2969 | 0.3284 | 0.0853 | 1.8786 | 1.8786 | 0.0678 | 0.1102
1674 |  | 1 |  |  | PASS |  | PASS | 1.8701 | 1.8701 | 1.9813 | 1.9813 | 45.3579 | 45.3579 | 45.4189 | 45.4189 | 158.4286 | 9.9305 | 3.0231 | 1.3932 | 0.4142 | 2.9568 | 2.9568 | 4.2894 | 4.2894 | 0.8447 | 0.8447 | 62.4997 | 0.4234 | 0.0073 | 1.8714 | 1.8714 | 0.061 | 0.1112
1675 |  | 1 |  |  | PASS |  | PASS | 1.9033 | 1.9033 | 2.0112 | 2.0112 | 45.1883 | 45.1883 | 45.2494 | 45.2494 | 173.4164 | 8.235 | 9.398 | 2.0578 | 0.126 | 3.0102 | 3.0102 | 4.5471 | 4.5471 | 0.8471 | 0.8471 | 67.1114 | 0.2945 | 0.1158 | 1.9054 | 1.9054 | 0.061 | 0.1078
1676 |  | 1 |  |  | PASS |  | PASS | 1.8911 | 1.8911 | 2.0003 | 2.0003 | 45.168 | 45.168 | 45.2562 | 45.2562 | 179.0793 | 15.8308 | 0.1069 | 0.8744 | 0.4956 | 2.9941 | 2.9941 | 4.3758 | 4.3758 | 0.8454 | 0.8454 | 74.4696 | 0.4098 | 0.0107 | 1.8918 | 1.8918 | 0.0882 | 0.1092
1677 |  | 1 |  |  | PASS |  | PASS | 1.9203 | 1.9203 | 2.0301 | 2.0301 | 44.4491 | 44.4491 | 44.5373 | 44.5373 | 215.0229 | 17.0516 | 5.0135 | 1.166 | 0.421 | 3.1069 | 3.1069 | 4.6827 | 4.6827 | 0.8488 | 0.8488 | 74.9444 | 0.4844 | 0.0243 | 1.922 | 1.922 | 0.0882 | 0.1099
1678 |  | 1 |  |  | PASS |  | PASS | 1.8772 | 1.8772 | 1.9864 | 1.9864 | 45.385 | 45.385 | 45.4528 | 45.4528 | 173.4503 | 10.5069 | 1.419 | 1.6272 | 0.3735 | 2.9628 | 2.9628 | 4.2877 | 4.2877 | 0.8441 | 0.8441 | 72.0282 | 0.4607 | 0.0175 | 1.8786 | 1.8786 | 0.0678 | 0.1092
1679 |  | 1 |  |  | PASS |  | PASS | 1.8704 | 1.8704 | 1.9789 | 1.9789 | 45.6427 | 45.6427 | 45.697 | 45.697 | 130.1145 | 15.3561 | 2.1754 | 1.244 | 0.499 | 2.9416 | 2.9416 | 4.2843 | 4.2843 | 0.8437 | 0.8437 | 52.2592 | 0.4539 | 0.0073 | 1.8711 | 1.8711 | 0.0543 | 0.1085
1680 |  | 1 |  |  | PASS |  | PASS | 1.8636 | 1.8636 | 1.9728 | 1.9728 | 45.4121 | 45.4121 | 45.4732 | 45.4732 | 146.1874 | 0.9443 | 0.4356 | 2.1392 | 0.2854 | 2.956 | 2.956 | 4.2775 | 4.2775 | 0.8437 | 0.8437 | 54.3954 | 0.5115 | 0.0276 | 1.8643 | 1.8643 | 0.061 | 0.1092
1681 |  | 1 |  |  | PASS |  | PASS | 1.8338 | 1.8338 | 1.943 | 1.943 | 45.6563 | 45.6563 | 45.7173 | 45.7173 | 133.5393 | 10.4052 | 0.2426 | 1.4746 | 0.1701 | 2.9128 | 2.9128 | 4.1961 | 4.1961 | 0.8427 | 0.8427 | 51.4114 | 0.3725 | 0.0717 | 1.8348 | 1.8348 | 0.061 | 0.1092
1682 |  | 1 |  |  | PASS |  | PASS | 1.8803 | 1.8803 | 1.9874 | 1.9874 | 45.2968 | 45.2968 | 45.3782 | 45.3782 | 173.5182 | 27.089 | 3.3622 | 2.5427 | 0.3193 | 2.9899 | 2.9899 | 4.4555 | 4.4555 | 0.8451 | 0.8451 | 67.5522 | 0.2674 | 0.1192 | 1.8809 | 1.8809 | 0.0814 | 0.1072
1683 |  | 1 |  |  | PASS |  | PASS | 1.8386 | 1.8386 | 1.9471 | 1.9471 | 45.6834 | 45.6834 | 45.7309 | 45.7309 | 136.4216 | 14.0336 | 1.5547 | 1.9934 | 0.282 | 2.9255 | 2.9255 | 4.2199 | 4.2199 | 0.8434 | 0.8434 | 54.6328 | 0.2674 | 0.1226 | 1.8392 | 1.8392 | 0.0475 | 0.1085
1684 |  | 1 |  |  | PASS |  | PASS | 1.8501 | 1.8501 | 1.9596 | 1.9596 | 45.5952 | 45.5952 | 45.6495 | 45.6495 | 142.4913 | 23.4606 | 2.7076 | 2.0612 | 0.2921 | 2.9314 | 2.9314 | 4.2402 | 4.2402 | 0.843 | 0.843 | 54.0563 | 0.3386 | 0.0955 | 1.8511 | 1.8511 | 0.0543 | 0.1095
1685 |  | 1 |  |  | PASS |  | PASS | 1.8657 | 1.8657 | 1.9745 | 1.9745 | 45.3782 | 45.3782 | 45.446 | 45.446 | 159.3102 | 7.9637 | 5.9291 | 2.4071 | 0.3125 | 2.9687 | 2.9687 | 4.3335 | 4.3335 | 0.8451 | 0.8451 | 61.8215 | 0.2775 | 0.1124 | 1.8677 | 1.8677 | 0.0678 | 0.1089
1686 |  | 1 |  |  | PASS |  | PASS | 1.8392 | 1.8392 | 1.9477 | 1.9477 | 45.6766 | 45.6766 | 45.7241 | 45.7241 | 140.355 | 6.1325 | 2.5823 | 1.6441 | 0.499 | 2.9085 | 2.9085 | 4.1961 | 4.1961 | 0.842 | 0.842 | 51.1062 | 0.3962 | 0.0107 | 1.8406 | 1.8406 | 0.0475 | 0.1085
1687 |  | 1 |  |  | PASS |  | PASS | 1.901 | 1.901 | 2.0122 | 2.0122 | 45.1951 | 45.1951 | 45.2629 | 45.2629 | 171.4158 | 4.9457 | 4.3014 | 2.5156 | 0.4108 | 2.9865 | 2.9865 | 4.386 | 4.386 | 0.8457 | 0.8457 | 68.4338 | 0.4607 | 0.0243 | 1.902 | 1.902 | 0.0678 | 0.1112
1688 |  | 1 |  |  | PASS |  | PASS | 1.7548 | 1.7548 | 1.8609 | 1.8609 | 45.9276 | 45.9276 | 45.9682 | 45.9682 | 157.6487 | 33.1928 | 1.2938 | 0.5522 | 0.4888 | 2.8356 | 2.8356 | 4.0469 | 4.0469 | 0.8383 | 0.8383 | 65.5515 | 0.3623 | 0.0005 | 1.7572 | 1.7572 | 0.0407 | 0.1061
1689 |  | 1 |  |  | PASS |  | PASS | 1.843 | 1.843 | 1.9491 | 1.9491 | 45.5274 | 45.5274 | 45.5885 | 45.5885 | 166.3633 | 4.4812 | 2.8536 | 0.4844 | 0.4617 | 2.9229 | 2.9229 | 4.3572 | 4.3572 | 0.842 | 0.842 | 63.7883 | 0.4064 | 0.0107 | 1.844 | 1.844 | 0.061 | 0.1061
1690 |  | 1 |  |  | PASS |  | PASS | 1.7999 | 1.7999 | 1.9047 | 1.9047 | 45.9072 | 45.9072 | 45.9682 | 45.9682 | 161.2092 | 8.6181 | 0.5817 | 0.993 | 0.4752 | 2.8568 | 2.8568 | 4.2046 | 4.2046 | 0.8403 | 0.8403 | 61.652 | 0.464 | 0.0005 | 1.8019 | 1.8019 | 0.061 | 0.1048
1691 |  | 1 |  |  | PASS |  | PASS | 1.8223 | 1.8223 | 1.9291 | 1.9291 | 45.4596 | 45.4596 | 45.5139 | 45.5139 | 175.8918 | 17.7637 | 3.9048 | 0.9184 | 0.6719 | 2.8687 | 2.8687 | 4.1605 | 4.1605 | 0.8407 | 0.8407 | 64.8394 | 0.3928 | 0.0063 | 1.823 | 1.823 | 0.0543 | 0.1068
1692 |  | 6 |  |  | FAIL | T11 ISGS | PASS | 1.8196 | 1.8196 | 1.9454 | 1.9454 | 44.9578 | 44.9578 | 45.012 | 45.012 | 211.3946 | OVER
1693 |  | 1 |  |  | PASS |  | PASS | 1.8497 | 1.8497 | 1.9572 | 1.9572 | 44.951 | 44.951 | 45.012 | 45.012 | 212.0389 | 9.8966 | 2.3788 | 1.105 | 0.5363 | 2.8949 | 2.8949 | 4.2216 | 4.2216 | 0.8413 | 0.8413 | 75.5547 | 0.4166 | 0.0107 | 1.8511 | 1.8511 | 0.061 | 0.1075
1694 |  | 1 |  |  | PASS |  | PASS | 1.8901 | 1.8901 | 2 | 2 | 44.6322 | 44.6322 | 44.6933 | 44.6933 | 234.1477 | 13.864 | 6.2445 | 1.0032 | 0.3532 | 2.9611 | 2.9611 | 4.3402 | 4.3402 | 0.8441 | 0.8441 | 79.0474 | 0.4335 | 0.0073 | 1.8915 | 1.8915 | 0.061 | 0.1099
1695 |  | 1 |  |  | PASS |  | PASS | 1.8718 | 1.8718 | 1.9803 | 1.9803 | 45.0391 | 45.0391 | 45.0934 | 45.0934 | 206.2066 | 7.2957 | 7.9298 | 1.0371 | 0.3091 | 2.8983 | 2.8983 | 4.2606 | 4.2606 | 0.8417 | 0.8417 | 72.0621 | 0.6506 | 0.031 | 1.8731 | 1.8731 | 0.0543 | 0.1085
1696 |  | 1 |  |  | PASS |  | PASS | 1.8714 | 1.8714 | 1.9806 | 1.9806 | 44.7136 | 44.7136 | 44.7814 | 44.7814 | 225.7721 | 1.1242 | 3.4639 | 0.6912 | 0.1667 | 2.9585 | 2.9585 | 4.3182 | 4.3182 | 0.8434 | 0.8434 | 74.9444 | 0.637 | 0.0175 | 1.8735 | 1.8735 | 0.0678 | 0.1092
1697 |  | 1 |  |  | PASS |  | PASS | 1.9444 | 1.9444 | 2.0535 | 2.0535 | 43.3233 | 43.3233 | 43.4183 | 43.4183 | 292.607 | 9.0149 | 2.8536 | 0.2233 | 0.2548 | 3.1255 | 3.1255 | 4.8167 | 4.8167 | 0.8488 | 0.8488 | 81.2515 | 0.4132 | 0.0039 | 1.9461 | 1.9461 | 0.0949 | 0.1092
1698 |  | 1 |  |  | PASS |  | PASS | 1.8779 | 1.8779 | 1.9878 | 1.9878 | 44.8899 | 44.8899 | 44.9442 | 44.9442 | 209.9705 | 20.3748 | 4.9898 | 0.7252 | 0.0107 | 2.9161 | 2.9161 | 4.269 | 4.269 | 0.8424 | 0.8424 | 71.7908 | 0.4098 | 0.0029 | 1.8792 | 1.8792 | 0.0543 | 0.1099
1699 |  | 1 |  |  | PASS |  | PASS | 1.8928 | 1.8928 | 2.003 | 2.003 | 44.5983 | 44.5983 | 44.6593 | 44.6593 | 236.7248 | 19.154 | 0.6052 | 0.7285 | 0.1667 | 2.9611 | 2.9611 | 4.347 | 4.347 | 0.8427 | 0.8427 | 77.7588 | 0.3793 | 0.0141 | 1.8932 | 1.8932 | 0.061 | 0.1102
1700 |  | 1 |  |  | PASS |  | PASS | 1.9003 | 1.9003 | 2.0101 | 2.0101 | 44.6933 | 44.6933 | 44.7679 | 44.7679 | 228.1458 | 4.1421 | 16.6207 | 0.7794 | 0.2277 | 2.9382 | 2.9382 | 4.3436 | 4.3436 | 0.843 | 0.843 | 77.0806 | 0.5081 | 0.0853 | 1.9016 | 1.9016 | 0.0746 | 0.1099
1701 |  | 1 |  |  | PASS |  | PASS | 1.866 | 1.866 | 1.9752 | 1.9752 | 44.8764 | 44.8764 | 44.9442 | 44.9442 | 217.4983 | 1.4868 | 8.0993 | 0.9049 | 0.2243 | 2.9102 | 2.9102 | 4.2521 | 4.2521 | 0.842 | 0.842 | 77.0467 | 0.5013 | 0.0412 | 1.867 | 1.867 | 0.0678 | 0.1092
1702 |  | 1 |  |  | PASS |  | PASS | 1.8806 | 1.8806 | 1.9901 | 1.9901 | 45.6292 | 45.6292 | 45.6902 | 45.6902 | 159.3781 | 8.2689 | 0.7512 | 1.2101 | 0.1565 | 2.9331 | 2.9331 | 4.2673 | 4.2673 | 0.8441 | 0.8441 | 63.9239 | 0.4335 | 0.0887 | 1.882 | 1.882 | 0.061 | 0.1095
1703 |  | 1 |  |  | PASS |  | PASS | 1.902 | 1.902 | 2.0118 | 2.0118 | 45.4325 | 45.4325 | 45.4935 | 45.4935 | 176.7056 | 14.4066 | 1.1816 | 1.6814 | 0.3227 | 2.9619 | 2.9619 | 4.3826 | 4.3826 | 0.8447 | 0.8447 | 74.3679 | 0.3148 | 0.1192 | 1.9037 | 1.9037 | 0.061 | 0.1099
1704 |  | 1 |  |  | PASS |  | PASS | 1.8796 | 1.8796 | 1.9905 | 1.9905 | 45.6088 | 45.6088 | 45.6766 | 45.6766 | 146.0518 | 11.0156 | 4.6405 | 1.2779 | 0.3701 | 2.9204 | 2.9204 | 4.2572 | 4.2572 | 0.8437 | 0.8437 | 58.0915 | 0.5183 | 0.0344 | 1.882 | 1.882 | 0.0678 | 0.1109
1705 |  | 1 |  |  | PASS |  | PASS | 1.9298 | 1.9298 | 2.0417 | 2.0417 | 45.1273 | 45.1273 | 45.2087 | 45.2087 | 215.8707 | 0.4017 | 4.0065 | 1.5661 | 0.3396 | 2.995 | 2.995 | 4.4013 | 4.4013 | 0.8461 | 0.8461 | 91.119 | 0.6641 | 0.0141 | 1.9301 | 1.9301 | 0.0814 | 0.1119
1706 |  | 1 |  |  | PASS |  | PASS | 1.9101 | 1.9101 | 2.0196 | 2.0196 | 45.229 | 45.229 | 45.2901 | 45.2901 | 203.5616 | 3.691 | 9.5676 | 0.5081 | 0.2447 | 2.9679 | 2.9679 | 4.3623 | 4.3623 | 0.8454 | 0.8454 | 87.016 | 0.6234 | 0.031 | 1.9115 | 1.9115 | 0.061 | 0.1095
1707 |  | 1 |  |  | PASS |  | PASS | 1.9189 | 1.9189 | 2.0305 | 2.0305 | 44.8018 | 44.8018 | 44.8899 | 44.8899 | 291.9627 | 7.1498 | 7.6246 | 1.3525 | 0.2277 | 3.0043 | 3.0043 | 4.3928 | 4.3928 | 0.8457 | 0.8457 | 129.1311 | 0.5488 | 0.0446 | 1.9193 | 1.9193 | 0.0882 | 0.1116
1708 |  | 1 |  |  | PASS |  | PASS | 1.9176 | 1.9176 | 2.0251 | 2.0251 | 44.5915 | 44.5915 | 44.6661 | 44.6661 | 299.2532 | 3.9962 | 1.6564 | 1.2406 | 0.2955 | 3.056 | 3.056 | 4.564 | 4.564 | 0.8478 | 0.8478 | 119.4331 | 0.3725 | 0.109 | 1.9186 | 1.9186 | 0.0746 | 0.1075
1709 |  | 1 |  |  | PASS |  | PASS | 1.9698 | 1.9698 | 2.0844 | 2.0844 | 44.3745 | 44.3745 | 44.4559 | 44.4559 | 349.5404 | 27.3264 | 0.6052 | 1.9663 | 0.2175 | 3.0789 | 3.0789 | 4.5556 | 4.5556 | 0.8485 | 0.8485 | 156.2584 | 0.2809 | 0.1294 | 1.9711 | 1.9711 | 0.0814 | 0.1146
1710 |  | 1 |  |  | PASS |  | PASS | 1.9033 | 1.9033 | 2.0125 | 2.0125 | 45.3375 | 45.3375 | 45.385 | 45.385 | 180.7747 | 11.1173 | 1.192 | 0.7625 | 0.2514 | 2.9551 | 2.9551 | 4.3335 | 4.3335 | 0.8451 | 0.8451 | 69.1798 | 0.4437 | 0.048 | 1.9054 | 1.9054 | 0.0475 | 0.1092
1711 |  | 1 |  |  | PASS |  | PASS | 1.9132 | 1.9132 | 2.0227 | 2.0227 | 45.2562 | 45.2562 | 45.3172 | 45.3172 | 187.9634 | 5.9393 | 4.6066 | 2.0985 | 0.4176 | 2.9789 | 2.9789 | 4.4369 | 4.4369 | 0.8461 | 0.8461 | 77.1484 | 0.5115 | 0.031 | 1.9142 | 1.9142 | 0.061 | 0.1095
1712 |  | 1 |  |  | PASS |  | PASS | 1.8847 | 1.8847 | 1.9959 | 1.9959 | 45.5478 | 45.5478 | 45.6224 | 45.6224 | 155.1733 | 15.5256 | 2.6059 | 1.9256 | 0.3159 | 2.9441 | 2.9441 | 4.2877 | 4.2877 | 0.8447 | 0.8447 | 59.0749 | 0.5183 | 0.0412 | 1.8867 | 1.8867 | 0.0746 | 0.1112
1713 |  | 1 |  |  | PASS |  | PASS | 1.8843 | 1.8843 | 1.9932 | 1.9932 | 45.602 | 45.602 | 45.6563 | 45.6563 | 142.5252 | 5.963 | 4.5829 | 1.1219 | 0.2277 | 2.9348 | 2.9348 | 4.3029 | 4.3029 | 0.8437 | 0.8437 | 55.5483 | 0.4132 | 0.0175 | 1.885 | 1.885 | 0.0543 | 0.1089
1714 |  | 1 |  |  | PASS |  | PASS | 1.9071 | 1.9071 | 2.0179 | 2.0179 | 45.2901 | 45.2901 | 45.3511 | 45.3511 | 177.5194 | 4.4709 | 9.1268 | 1.5627 | 0.1124 | 2.9814 | 2.9814 | 4.3674 | 4.3674 | 0.8457 | 0.8457 | 69.7902 | 0.5285 | 0.0887 | 1.9074 | 1.9074 | 0.061 | 0.1109
1715 |  | 1 |  |  | PASS |  | PASS | 1.8586 | 1.8586 | 1.9678 | 1.9678 | 45.7919 | 45.7919 | 45.8462 | 45.8462 | 141.135 | 10.846 | 2.8093 | 1.6 | 0.3362 | 2.9128 | 2.9128 | 4.2283 | 4.2283 | 0.8437 | 0.8437 | 57.7863 | 0.2742 | 0.1192 | 1.8603 | 1.8603 | 0.0543 | 0.1092
1716 |  | 1 |  |  | PASS |  | PASS | 1.8854 | 1.8854 | 1.9956 | 1.9956 | 45.4596 | 45.4596 | 45.5206 | 45.5206 | 170.0594 | 14.3049 | 1.0903 | 1.0982 | 0.4786 | 2.967 | 2.967 | 4.3267 | 4.3267 | 0.8451 | 0.8451 | 66.6027 | 0.6099 | 0.0005 | 1.8864 | 1.8864 | 0.061 | 0.1102
1717 |  | 1 |  |  | PASS |  | PASS | 1.8653 | 1.8653 | 1.9752 | 1.9752 | 45.6359 | 45.6359 | 45.6902 | 45.6902 | 158.8016 | 21.2904 | 5.9969 | 1.1863 | 0.1226 | 2.9399 | 2.9399 | 4.2606 | 4.2606 | 0.8444 | 0.8444 | 62.8388 | 0.3928 | 0.0989 | 1.8664 | 1.8664 | 0.0543 | 0.1099
1718 |  | 1 |  |  | PASS |  | PASS | 1.8548 | 1.8548 | 1.963 | 1.963 | 44.7204 | 44.7204 | 44.7814 | 44.7814 | 264.1572 | 3.8605 | 5.295 | 2.0036 | 0.1667 | 2.9729 | 2.9729 | 4.2843 | 4.2843 | 0.8454 | 0.8454 | 102.7159 | 0.5522 | 0.0785 | 1.8555 | 1.8555 | 0.061 | 0.1082
1719 |  | 1 |  |  | PASS |  | PASS | 1.9104 | 1.9104 | 2.02 | 2.02 | 44.266 | 44.266 | 44.3474 | 44.3474 | 252.7977 | 8.3808 | 3.1484 | 2.4647 | 0.0887 | 3.0569 | 3.0569 | 4.52 | 4.52 | 0.8481 | 0.8481 | 90.1696 | 0.3047 | 0.1192 | 1.9111 | 1.9111 | 0.0814 | 0.1095
1720 |  | 1 |  |  | PASS |  | PASS | 1.8684 | 1.8684 | 1.9779 | 1.9779 | 44.5373 | 44.5373 | 44.6051 | 44.6051 | 245.4394 | 1.5886 | 7.7026 | 1.4203 | 0.1565 | 2.9882 | 2.9882 | 4.3165 | 4.3165 | 0.8454 | 0.8454 | 90.8477 | 0.4674 | 0.0853 | 1.8694 | 1.8694 | 0.0678 | 0.1095
1721 |  | 1 |  |  | PASS |  | PASS | 1.901 | 1.901 | 2.0132 | 2.0132 | 43.5132 | 43.5132 | 43.6353 | 43.6353 | 253.1707 | 0.4017 | 8.2689 | 1.1321 | 0.2752 | 3.1035 | 3.1035 | 4.4877 | 4.4877 | 0.8488 | 0.8488 | 70.231 | 0.5624 | 0.031 | 1.903 | 1.903 | 0.1221 | 0.1122
1722 |  | 1 |  |  | PASS |  | PASS | 1.8881 | 1.8881 | 1.9973 | 1.9973 | 44.1643 | 44.1643 | 44.2389 | 44.2389 | 254.9 | 25.2579 | 4.8439 | 1.851 | 0.2684 | 3.0408 | 3.0408 | 4.403 | 4.403 | 0.8471 | 0.8471 | 86.2361 | 0.2742 | 0.1226 | 1.8894 | 1.8894 | 0.0746 | 0.1092
1723 |  | 1 |  |  | PASS |  | PASS | 1.8884 | 1.8884 | 1.9996 | 1.9996 | 44.1236 | 44.1236 | 44.2253 | 44.2253 | 268.2602 | 22.5111 | 1.4294 | 1.1897 | 0.2616 | 3.0603 | 3.0603 | 4.4284 | 4.4284 | 0.8471 | 0.8471 | 92.1702 | 0.5183 | 0.0412 | 1.8901 | 1.8901 | 0.1017 | 0.1112
1724 |  | 1 |  |  | PASS |  | PASS | 1.8467 | 1.8467 | 1.9559 | 1.9559 | 44.5576 | 44.5576 | 44.6187 | 44.6187 | 270.5661 | 14.9153 | 2.572 | 2.0375 | 0.3125 | 2.9797 | 2.9797 | 4.2843 | 4.2843 | 0.8444 | 0.8444 | 100.1049 | 0.3081 | 0.1124 | 1.8481 | 1.8481 | 0.061 | 0.1092
1725 |  | 1 |  |  | PASS |  | PASS | 1.8952 | 1.8952 | 2.0054 | 2.0054 | 43.8252 | 43.8252 | 43.9066 | 43.9066 | 325.2954 | 9.8287 | 2.3346 | 2.0341 | 0.1599 | 3.0637 | 3.0637 | 4.4725 | 4.4725 | 0.8481 | 0.8481 | 113.872 | 0.2877 | 0.126 | 1.8976 | 1.8976 | 0.0814 | 0.1102
1726 |  | 1 |  |  | PASS |  | PASS | 1.844 | 1.844 | 1.9528 | 1.9528 | 44.422 | 44.422 | 44.483 | 44.483 | 246.1515 | 10.1678 | 3.4197 | 1.7832 | 0.1599 | 2.9984 | 2.9984 | 4.3114 | 4.3114 | 0.8447 | 0.8447 | 84.6763 | 0.5217 | 0.0989 | 1.8453 | 1.8453 | 0.061 | 0.1089
1727 |  | 1 |  |  | PASS |  | PASS | 1.8647 | 1.8647 | 1.9735 | 1.9735 | 44.1575 | 44.1575 | 44.2321 | 44.2321 | 281.2474 | 5.217 | 2.7076 | 1.7798 | 0.3159 | 3.0247 | 3.0247 | 4.3487 | 4.3487 | 0.8464 | 0.8464 | 100.1727 | 0.2911 | 0.1328 | 1.8653 | 1.8653 | 0.0746 | 0.1089
1728 |  | 1 |  |  | PASS |  | PASS | 1.8833 | 1.8833 | 1.9925 | 1.9925 | 43.6624 | 43.6624 | 43.7438 | 43.7438 | 303.5935 | 9.4218 | 2.0633 | 1.6848 | 0.1056 | 3.0865 | 3.0865 | 4.5064 | 4.5064 | 0.8481 | 0.8481 | 87.762 | 0.3725 | 0.1192 | 1.8854 | 1.8854 | 0.0814 | 0.1092
1729 |  | 1 |  |  | PASS |  | PASS | 1.8623 | 1.8623 | 1.9705 | 1.9705 | 43.5607 | 43.5607 | 43.6421 | 43.6421 | 296.2014 | 11.4225 | 10.9918 | 1.3016 | 0.1735 | 3.0721 | 3.0721 | 4.4165 | 4.4165 | 0.8474 | 0.8474 | 81.9296 | 0.5285 | 0.0717 | 1.863 | 1.863 | 0.0814 | 0.1082
1730 |  | 1 |  |  | PASS |  | PASS | 1.8582 | 1.8582 | 1.9654 | 1.9654 | 42.8622 | 42.8622 | 42.9639 | 42.9639 | 390.7739 | 0.2322 | 8.652 | 1.851 | 0.2243 | 3.1501 | 3.1501 | 4.5539 | 4.5539 | 0.8488 | 0.8488 | 90.8816 | 0.5488 | 0.0921 | 1.8596 | 1.8596 | 0.1017 | 0.1072
1731 |  | 1 |  |  | PASS |  | PASS | 1.9288 | 1.9288 | 2.0424 | 2.0424 | 42.8689 | 42.8689 | 42.9775 | 42.9775 | 379.8891 | 20.5783 | 0.5478 | 2.3122 | 0.4413 | 3.1959 | 3.1959 | 4.6386 | 4.6386 | 0.8518 | 0.8518 | 91.7294 | 0.5319 | 0.048 | 1.9308 | 1.9308 | 0.1085 | 0.1136
1732 |  | 1 |  |  | PASS |  | PASS | 1.8565 | 1.8565 | 1.9661 | 1.9661 | 43.8862 | 43.8862 | 43.954 | 43.954 | 271.5494 | 6.7429 | 1.938 | 1.3186 | 0.404 | 3.056 | 3.056 | 4.3894 | 4.3894 | 0.8464 | 0.8464 | 83.3538 | 0.5251 | 0.048 | 1.8582 | 1.8582 | 0.0678 | 0.1095
1733 |  | 1 |  |  | PASS |  | PASS | 1.8769 | 1.8769 | 1.9867 | 1.9867 | 43.6353 | 43.6353 | 43.7302 | 43.7302 | 285.9608 | 2.9892 | 1.565 | 1.7255 | 0.7974 | 3.1001 | 3.1001 | 4.4945 | 4.4945 | 0.8481 | 0.8481 | 88.0672 | 0.4369 | 0.0107 | 1.8782 | 1.8782 | 0.0949 | 0.1099
1734 |  | 1 |  |  | PASS |  | PASS | 1.866 | 1.866 | 1.9766 | 1.9766 | 43.7777 | 43.7777 | 43.9133 | 43.9133 | 305.4925 | 10.3374 | 3.43 | 1.383 | 0.3498 | 3.0577 | 3.0577 | 4.3945 | 4.3945 | 0.8471 | 0.8471 | 103.6315 | 0.4335 | 0.0029 | 1.8677 | 1.8677 | 0.1356 | 0.1105
1735 |  | 6 |  |  | FAIL | T11 ISGS | PASS | 1.8572 | 1.8572 | 1.9759 | 1.9759 | 43.8998 | 43.8998 | 43.9947 | 43.9947 | 258.1892 | OVER
1736 |  | 1 |  |  | PASS |  | PASS | 1.924 | 1.924 | 2.0342 | 2.0342 | 43.1063 | 43.1063 | 43.1877 | 43.1877 | 327.0926 | 17.1533 | 3.8369 | 2.0782 | 0.4142 | 3.1781 | 3.1781 | 4.6624 | 4.6624 | 0.8508 | 0.8508 | 87.9655 | 0.4267 | 0.0107 | 1.9254 | 1.9254 | 0.0814 | 0.1102
1737 |  | 1 |  |  | PASS |  | PASS | 1.9081 | 1.9081 | 2.0207 | 2.0207 | 42.2654 | 42.2654 | 42.3807 | 42.3807 | 432.5838 | 17.4585 | 0.0287 | 2.2545 | 0.3057 | 3.2213 | 3.2213 | 4.6403 | 4.6403 | 0.8505 | 0.8505 | 90.8477 | 0.4912 | 0.0378 | 1.9094 | 1.9094 | 0.1153 | 0.1126
1738 |  | 1 |  |  | PASS |  | PASS | 1.9081 | 1.9081 | 2.0183 | 2.0183 | 45.1476 | 45.1476 | 45.2426 | 45.2426 | 179.2827 | 6.8446 | 0.0626 | 1.2915 | 0.3396 | 2.9967 | 2.9967 | 4.3623 | 4.3623 | 0.8451 | 0.8451 | 70.8753 | 0.5658 | 0.0005 | 1.9091 | 1.9091 | 0.0949 | 0.1102
1739 |  | 1 |  |  | PASS |  | PASS | 1.9145 | 1.9145 | 2.0254 | 2.0254 | 44.7679 | 44.7679 | 44.8425 | 44.8425 | 210.0044 | 5.7595 | 0.6391 | 1.5695 | 0.4481 | 3.0526 | 3.0526 | 4.4471 | 4.4471 | 0.8461 | 0.8461 | 73.1472 | 0.4573 | 0.0141 | 1.9152 | 1.9152 | 0.0746 | 0.1109
1740 |  | 1 |  |  | PASS |  | PASS | 1.9461 | 1.9461 | 2.0556 | 2.0556 | 45.0798 | 45.0798 | 45.168 | 45.168 | 205.8336 | 5.6002 | 2.3346 | 1.8951 | 0.3532 | 3.028 | 3.028 | 4.5607 | 4.5607 | 0.8474 | 0.8474 | 78.81 | 0.5115 | 0.031 | 1.9477 | 1.9477 | 0.0882 | 0.1095
1741 |  | 1 |  |  | PASS |  | PASS | 1.8728 | 1.8728 | 1.9817 | 1.9817 | 45.6766 | 45.6766 | 45.7241 | 45.7241 | 144.4241 | 9.0488 | 2.8875 | 0.715 | 0.4651 | 2.928 | 2.928 | 4.2453 | 4.2453 | 0.8434 | 0.8434 | 53.7172 | 0.4573 | 0.0107 | 1.8731 | 1.8731 | 0.0475 | 0.1089
1742 |  | 1 |  |  | PASS |  | PASS | 1.8514 | 1.8514 | 1.9593 | 1.9593 | 45.7648 | 45.7648 | 45.8258 | 45.8258 | 126.6558 | 13.491 | 3.9048 | 1.0371 | 0.5295 | 2.9212 | 2.9212 | 4.2216 | 4.2216 | 0.843 | 0.843 | 49.9872 | 0.4471 | 0.0039 | 1.8525 | 1.8525 | 0.061 | 0.1078
1743 |  | 1 |  |  | PASS |  | PASS | 1.8389 | 1.8389 | 1.9484 | 1.9484 | 45.5478 | 45.5478 | 45.6088 | 45.6088 | 136.4216 | 22.1042 | 0.819 | 1.3423 | 0.3939 | 2.9356 | 2.9356 | 4.2317 | 4.2317 | 0.843 | 0.843 | 50.089 | 0.6268 | 0.0005 | 1.8413 | 1.8413 | 0.061 | 0.1095
1744 |  | 1 |  |  | PASS |  | PASS | 1.8023 | 1.8023 | 1.9108 | 1.9108 | 45.7648 | 45.7648 | 45.819 | 45.819 | 120.4504 | 11.5921 | 5.0813 | 0.871 | 0.2108 | 2.889 | 2.889 | 4.1334 | 4.1334 | 0.8407 | 0.8407 | 48.6987 | 0.464 | 0.0412 | 1.8033 | 1.8033 | 0.0543 | 0.1085
1745 |  | 1 |  |  | PASS |  | PASS | 1.8494 | 1.8494 | 1.9583 | 1.9583 | 45.3986 | 45.3986 | 45.4867 | 45.4867 | 149.2392 | 16.8481 | 3.0467 | 2.0002 | 0.3532 | 2.9619 | 2.9619 | 4.308 | 4.308 | 0.8451 | 0.8451 | 56.3622 | 0.3928 | 0.0955 | 1.8508 | 1.8508 | 0.0882 | 0.1089
1746 |  | 1 |  |  | PASS |  | PASS | 1.805 | 1.805 | 1.9132 | 1.9132 | 45.7987 | 45.7987 | 45.8665 | 45.8665 | 127.1305 | 2.0633 | 1.7581 | 1.8306 | 0.1022 | 2.9026 | 2.9026 | 4.1571 | 4.1571 | 0.8413 | 0.8413 | 46.6981 | 0.342 | 0.1158 | 1.8063 | 1.8063 | 0.0678 | 0.1082
1747 |  | 1 |  |  | PASS |  | PASS | 1.7389 | 1.7389 | 1.8416 | 1.8416 | 45.9004 | 45.9004 | 45.9615 | 45.9615 | 156.0889 | 10.2357 | 0.7512 | 1.0575 | 0.3091 | 2.8127 | 2.8127 | 4.0317 | 4.0317 | 0.8376 | 0.8376 | 61.0077 | 0.3555 | 0.0921 | 1.7392 | 1.7392 | 0.061 | 0.1027
1748 |  | 6 |  |  | FAIL | T11 ISGS | PASS | 1.6154 | 1.6154 | 1.8226 | 1.8226 | 46.0903 | 46.0903 | 46.1514 | 46.1514 | 151.1042 | OVER
1749 |  | 1 |  |  | PASS |  | PASS | 1.8481 | 1.8481 | 1.9539 | 1.9539 | 45.4664 | 45.4664 | 45.5681 | 45.5681 | 162.5316 | 22.6807 | 0.9782 | 0.9829 | 0.282 | 2.878 | 2.878 | 4.2775 | 4.2775 | 0.8403 | 0.8403 | 60.2278 | 0.3182 | 0.109 | 1.8491 | 1.8491 | 0.1017 | 0.1058
1750 |  | 1 |  |  | PASS |  | PASS | 1.7911 | 1.7911 | 1.8965 | 1.8965 | 45.9343 | 45.9343 | 45.975 | 45.975 | 155.0716 | 8.1671 | 0.7747 | 0.8676 | 0.1294 | 2.8008 | 2.8008 | 4.052 | 4.052 | 0.8379 | 0.8379 | 60.8721 | 0.325 | 0.109 | 1.7928 | 1.7928 | 0.0407 | 0.1055
1751 |  | 1 |  |  | PASS |  | PASS | 1.8355 | 1.8355 | 1.9423 | 1.9423 | 45.5613 | 45.5613 | 45.6224 | 45.6224 | 169.7203 | 7.5907 | 1.419 | 1.7798 | 0.3905 | 2.8093 | 2.8093 | 4.0927 | 4.0927 | 0.839 | 0.839 | 63.2457 | 0.403 | 0.0921 | 1.8362 | 1.8362 | 0.061 | 0.1068
1752 |  | 1 |  |  | PASS |  | PASS | 1.8603 | 1.8603 | 1.9678 | 1.9678 | 45.0052 | 45.0052 | 45.0663 | 45.0663 | 206.783 | 1.7007 | 0.446 | 0.7794 | 0.3125 | 2.8966 | 2.8966 | 4.2521 | 4.2521 | 0.8417 | 0.8417 | 70.5023 | 0.3521 | 0.1158 | 1.862 | 1.862 | 0.061 | 0.1075
1753 |  | 1 |  |  | PASS |  | PASS | 1.8789 | 1.8789 | 1.9878 | 1.9878 | 44.8967 | 44.8967 | 44.9645 | 44.9645 | 213.8361 | 2.572 | 2.8432 | 0.9015 | 0.0819 | 2.9128 | 2.9128 | 4.2724 | 4.2724 | 0.8424 | 0.8424 | 75.0122 | 0.2979 | 0.1124 | 1.8809 | 1.8809 | 0.0678 | 0.1089
1754 |  | 1 |  |  | PASS |  | PASS | 1.9006 | 1.9006 | 2.0088 | 2.0088 | 44.9238 | 44.9238 | 45.0052 | 45.0052 | 206.0031 | 0.1983 | 5.7934 | 1.305 | 0.2786 | 2.9272 | 2.9272 | 4.3402 | 4.3402 | 0.843 | 0.843 | 73.7236 | 0.2775 | 0.1124 | 1.9026 | 1.9026 | 0.0814 | 0.1082
1755 |  | 1 |  |  | PASS |  | PASS | 1.8901 | 1.8901 | 1.999 | 1.999 | 44.8967 | 44.8967 | 44.9645 | 44.9645 | 218.0408 | 0.5713 | 2.945 | 1.1592 | 0.1056 | 2.9136 | 2.9136 | 4.2826 | 4.2826 | 0.842 | 0.842 | 73.5202 | 0.5115 | 0.109 | 1.8915 | 1.8915 | 0.0678 | 0.1089
1756 |  | 1 |  |  | PASS |  | PASS | 1.747 | 1.747 | 1.8511 | 1.8511 | 46.0903 | 46.0903 | 46.1446 | 46.1446 | 159.785 | 11.8734 | 2.4024 | 1.5254 | 0.2752 | 2.7975 | 2.7975 | 3.9944 | 3.9944 | 0.8373 | 0.8373 | 60.5669 | 0.2436 | 0.1056 | 1.748 | 1.748 | 0.0543 | 0.1041
1757 |  | 1 |  |  | PASS |  | PASS | 1.7599 | 1.7599 | 1.864 | 1.864 | 45.9411 | 45.9411 | 45.9818 | 45.9818 | 160.8362 | 6.2106 | 10.89 | 0.7455 | 0.1565 | 2.8381 | 2.8381 | 4.0927 | 4.0927 | 0.839 | 0.839 | 63.0083 | 0.5556 | 0.0107 | 1.7612 | 1.7612 | 0.0407 | 0.1041
1758 |  | 1 |  |  | PASS |  | PASS | 1.8253 | 1.8253 | 1.9335 | 1.9335 | 45.3375 | 45.3375 | 45.4121 | 45.4121 | 173.2808 | 17.6281 | 7.8959 | 0.2199 | 0.126 | 2.9306 | 2.9306 | 4.2368 | 4.2368 | 0.8424 | 0.8424 | 62.771 | 0.4505 | 0.0412 | 1.8263 | 1.8263 | 0.0746 | 0.1082
1759 |  | 1 |  |  | PASS |  | PASS | 1.8138 | 1.8138 | 1.9182 | 1.9182 | 45.4935 | 45.4935 | 45.5342 | 45.5342 | 176.1292 | 10.1339 | 16.858 | 1.3898 | 0.1735 | 2.8771 | 2.8771 | 4.2046 | 4.2046 | 0.8417 | 0.8417 | 67.0435 | 0.6065 | 0.0514 | 1.8145 | 1.8145 | 0.0407 | 0.1044
1760 |  | 1 |  |  | PASS |  | PASS | 1.8216 | 1.8216 | 1.9281 | 1.9281 | 45.4867 | 45.4867 | 45.541 | 45.541 | 172.6704 | 15.6274 | 9.1607 | 0.6336 | 0.1667 | 2.8441 | 2.8441 | 4.1232 | 4.1232 | 0.8403 | 0.8403 | 65.8906 | 0.5963 | 0.0175 | 1.8226 | 1.8226 | 0.0543 | 0.1065
1761 |  | 1 |  |  | PASS |  | PASS | 1.8742 | 1.8742 | 1.984 | 1.984 | 44.9103 | 44.9103 | 44.9781 | 44.9781 | 207.0204 | 10.8799 | 1.2495 | 1.322 | 0.0921 | 2.9102 | 2.9102 | 4.2622 | 4.2622 | 0.8424 | 0.8424 | 71.6213 | 0.4946 | 0.1022 | 1.8759 | 1.8759 | 0.0678 | 0.1099
1762 |  | 1 |  |  | PASS |  | PASS | 1.7402 | 1.7402 | 1.8453 | 1.8453 | 45.9276 | 45.9276 | 45.9886 | 45.9886 | 155.1394 | 10.473 | 12.4059 | 1.1829 | 0.2175 | 2.8432 | 2.8432 | 4.0469 | 4.0469 | 0.839 | 0.839 | 62.1606 | 0.5285 | 0.0209 | 1.7419 | 1.7419 | 0.061 | 0.1051
1763 |  | 1 |  |  | PASS |  | PASS | 1.7419 | 1.7419 | 1.8477 | 1.8477 | 45.9411 | 45.9411 | 46.0157 | 46.0157 | 146.5943 | 11.1274 | 1.2259 | 1.1965 | 0.3159 | 2.8517 | 2.8517 | 4.0537 | 4.0537 | 0.8386 | 0.8386 | 62.0928 | 0.247 | 0.1124 | 1.7439 | 1.7439 | 0.0746 | 0.1058
1764 |  | 1 |  |  | PASS |  | PASS | 1.7541 | 1.7541 | 1.8575 | 1.8575 | 45.7377 | 45.7377 | 45.819 | 45.819 | 155.2072 | 4.3117 | 11.1512 | 1.1355 | 0.2786 | 2.8899 | 2.8899 | 4.1639 | 4.1639 | 0.8396 | 0.8396 | 60.0583 | 0.4607 | 0.0412 | 1.7548 | 1.7548 | 0.0814 | 0.1034
1765 |  | 1 |  |  | PASS |  | PASS | 1.7355 | 1.7355 | 1.8392 | 1.8392 | 45.8733 | 45.8733 | 45.9276 | 45.9276 | 156.9027 | 14.7118 | 0.5478 | 0.5827 | 0.5566 | 2.8322 | 2.8322 | 4.0486 | 4.0486 | 0.8383 | 0.8383 | 63.6526 | 0.464 | 0.0582 | 1.7368 | 1.7368 | 0.0543 | 0.1038
1766 |  | 1 |  |  | PASS |  | PASS | 1.7877 | 1.7877 | 1.8952 | 1.8952 | 45.7716 | 45.7716 | 45.8597 | 45.8597 | 159.7511 | 5.6239 | 4.3014 | 0.9557 | 0.0639 | 2.8729 | 2.8729 | 4.1334 | 4.1334 | 0.8403 | 0.8403 | 60.906 | 0.4539 | 0.0378 | 1.789 | 1.789 | 0.0882 | 0.1075
1767 |  | 1 |  |  | PASS |  | PASS | 1.8108 | 1.8108 | 1.9165 | 1.9165 | 45.2426 | 45.2426 | 45.324 | 45.324 | 194.6775 | 0.9782 | 7.7941 | 0.9354 | 0.1735 | 2.9043 | 2.9043 | 4.1758 | 4.1758 | 0.8407 | 0.8407 | 71.1126 | 0.3454 | 0.0243 | 1.8121 | 1.8121 | 0.0814 | 0.1058
1768 |  | 1 |  |  | PASS |  | PASS | 1.7999 | 1.7999 | 1.9064 | 1.9064 | 45.4325 | 45.4325 | 45.4867 | 45.4867 | 186.5054 | 17.8654 | 1.0225 | 1.2745 | 0.0887 | 2.9034 | 2.9034 | 4.1605 | 4.1605 | 0.8396 | 0.8396 | 69.0781 | 0.4912 | 0.0989 | 1.8009 | 1.8009 | 0.0543 | 0.1065
1769 |  | 1 |  |  | PASS |  | PASS | 1.8097 | 1.8097 | 1.9176 | 1.9176 | 45.3308 | 45.3308 | 45.3918 | 45.3918 | 193.7958 | 11.999 | 5.5561 | 1.2406 | 0.1124 | 2.9441 | 2.9441 | 4.2182 | 4.2182 | 0.8413 | 0.8413 | 70.7735 | 0.2572 | 0.1124 | 1.8114 | 1.8114 | 0.061 | 0.1078
1770 |  | 1 |  |  | PASS |  | PASS | 1.7643 | 1.7643 | 1.8701 | 1.8701 | 45.7444 | 45.7444 | 45.8123 | 45.8123 | 165.1426 | 15.1865 | 11.999 | 0.993 | 0.421 | 2.861 | 2.861 | 4.0893 | 4.0893 | 0.8386 | 0.8386 | 63.517 | 0.5387 | 0.0209 | 1.766 | 1.766 | 0.0678 | 0.1058
1771 |  | 1 |  |  | PASS |  | PASS | 1.784 | 1.784 | 1.8915 | 1.8915 | 45.5206 | 45.5206 | 45.5749 | 45.5749 | 166.1599 | 3.1145 | 13.2876 | 1.2779 | 0.2447 | 2.9136 | 2.9136 | 4.1707 | 4.1707 | 0.8407 | 0.8407 | 63.7204 | 0.542 | 0.0209 | 1.7857 | 1.7857 | 0.0543 | 0.1075
1772 |  | 1 |  |  | PASS |  | PASS | 1.7524 | 1.7524 | 1.8572 | 1.8572 | 45.7784 | 45.7784 | 45.8326 | 45.8326 | 169.9577 | 17.8315 | 4.0065 | 0.7319 | 0.2989 | 2.8203 | 2.8203 | 4.0147 | 4.0147 | 0.8376 | 0.8376 | 65.6533 | 0.5827 | 0.0005 | 1.7541 | 1.7541 | 0.0543 | 0.1048
1773 |  | 1 |  |  | PASS |  | PASS | 1.8063 | 1.8063 | 1.9111 | 1.9111 | 45.2629 | 45.2629 | 45.3308 | 45.3308 | 193.0159 | 8.8114 | 3.057 | 0.5895 | 0.2548 | 2.8933 | 2.8933 | 4.2114 | 4.2114 | 0.8407 | 0.8407 | 71.1804 | 0.3759 | 0.0063 | 1.8074 | 1.8074 | 0.0678 | 0.1048
1774 |  | 1 |  |  | PASS |  | PASS | 1.8158 | 1.8158 | 1.9213 | 1.9213 | 45.6766 | 45.6766 | 45.7648 | 45.7648 | 177.9263 | 5.3968 | 0.0052 | 0.42 | 0.2514 | 2.861 | 2.861 | 4.13 | 4.13 | 0.8396 | 0.8396 | 68.4677 | 0.4776 | 0.0446 | 1.8182 | 1.8182 | 0.0882 | 0.1055
1775 |  | 1 |  |  | PASS |  | PASS | 1.8192 | 1.8192 | 1.925 | 1.925 | 45.541 | 45.541 | 45.6156 | 45.6156 | 184.5725 | 12.5415 | 3.6674 | 1.5051 | 0.187 | 2.8526 | 2.8526 | 4.1113 | 4.1113 | 0.839 | 0.839 | 69.9258 | 0.5013 | 0.0717 | 1.8213 | 1.8213 | 0.0746 | 0.1058
1776 |  | 1 |  |  | PASS |  | PASS | 1.8372 | 1.8372 | 1.9447 | 1.9447 | 44.7814 | 44.7814 | 44.8628 | 44.8628 | 246.2871 | 7.906 | 1.6903 | 1.0134 | 0.0853 | 2.9551 | 2.9551 | 4.2606 | 4.2606 | 0.8424 | 0.8424 | 89.5592 | 0.3521 | 0.1056 | 1.8382 | 1.8382 | 0.0814 | 0.1075
1777 |  | 1 |  |  | PASS |  | PASS | 1.7161 | 1.7161 | 1.8202 | 1.8202 | 46.0022 | 46.0022 | 46.0768 | 46.0768 | 159.3442 | 3.2605 | 2.8093 | 2.068 | 0.3227 | 2.7983 | 2.7983 | 3.9604 | 3.9604 | 0.8369 | 0.8369 | 65.0768 | 0.2674 | 0.1192 | 1.7168 | 1.7168 | 0.0746 | 0.1041
1778 |  | 1 |  |  | PASS |  | PASS | 1.7273 | 1.7273 | 1.8318 | 1.8318 | 45.6902 | 45.6902 | 45.758 | 45.758 | 160.7005 | 2.9111 | 0.2322 | 1.8645 | 0.0989 | 2.8492 | 2.8492 | 4.0401 | 4.0401 | 0.839 | 0.839 | 67.993 | 0.2436 | 0.1158 | 1.7283 | 1.7283 | 0.0678 | 0.1044
1779 |  | 1 |  |  | PASS |  | PASS | 1.7277 | 1.7277 | 1.8308 | 1.8308 | 45.8258 | 45.8258 | 45.914 | 45.914 | 164.8374 | 2.9111 | 1.8938 | 1.7662 | 0.1497 | 2.8195 | 2.8195 | 3.9961 | 3.9961 | 0.8369 | 0.8369 | 61.8215 | 0.4301 | 0.109 | 1.7283 | 1.7283 | 0.0882 | 0.1031
1780 |  | 1 |  |  | PASS |  | PASS | 1.7172 | 1.7172 | 1.8202 | 1.8202 | 45.819 | 45.819 | 45.8869 | 45.8869 | 168.0927 | 6.0647 | 6.1428 | 1.8272 | 0.1429 | 2.811 | 2.811 | 3.9808 | 3.9808 | 0.8369 | 0.8369 | 64.0595 | 0.186 | 0.0989 | 1.7178 | 1.7178 | 0.0678 | 0.1031
1781 |  | 1 |  |  | PASS |  | PASS | 1.764 | 1.764 | 1.866 | 1.866 | 45.5342 | 45.5342 | 45.6359 | 45.6359 | 173.8573 | 5.4543 | 4.1318 | 1.322 | 0.404 | 2.8839 | 2.8839 | 4.2266 | 4.2266 | 0.8407 | 0.8407 | 66.9079 | 0.42 | 0.0344 | 1.7646 | 1.7646 | 0.1017 | 0.1021
1782 |  | 1 |  |  | PASS |  | PASS | 1.7975 | 1.7975 | 1.9033 | 1.9033 | 45.758 | 45.758 | 45.8258 | 45.8258 | 167.9232 | 14.271 | 2.8536 | 1.322 | 0.2514 | 2.8212 | 2.8212 | 4.069 | 4.069 | 0.8386 | 0.8386 | 63.3474 | 0.498 | 0.0683 | 1.7985 | 1.7985 | 0.0678 | 0.1058
1783 |  | 1 |  |  | PASS |  | PASS | 1.8063 | 1.8063 | 1.9111 | 1.9111 | 45.5478 | 45.5478 | 45.6359 | 45.6359 | 170.5681 | 12.1007 | 5.8715 | 1.3288 | 0.1226 | 2.8966 | 2.8966 | 4.2453 | 4.2453 | 0.8407 | 0.8407 | 65.009 | 0.498 | 0.0955 | 1.8091 | 1.8091 | 0.0882 | 0.1048
1784 |  | 1 |  |  | PASS |  | PASS | 1.7782 | 1.7782 | 1.8833 | 1.8833 | 46.2056 | 46.2056 | 46.2666 | 46.2666 | 149.4427 | 15.9326 | 2.6501 | 1.1999 | 0.126 | 2.8085 | 2.8085 | 4.0401 | 4.0401 | 0.8379 | 0.8379 | 61.1773 | 0.4674 | 0.0887 | 1.7792 | 1.7792 | 0.061 | 0.1051
1785 |  | 1 |  |  | PASS |  | PASS | 1.746 | 1.746 | 1.8514 | 1.8514 | 46.0564 | 46.0564 | 46.1242 | 46.1242 | 156.2584 | 2.4024 | 2.3449 | 1.383 | 0.4685 | 2.8161 | 2.8161 | 4.0079 | 4.0079 | 0.8376 | 0.8376 | 62.1945 | 0.4267 | 0.0209 | 1.747 | 1.747 | 0.0678 | 0.1055
1786 |  | 1 |  |  | PASS |  | PASS | 1.7802 | 1.7802 | 1.8881 | 1.8881 | 45.5206 | 45.5206 | 45.5885 | 45.5885 | 172.7043 | 18.5776 | 4.4473 | 1.5424 | 0.4583 | 2.8882 | 2.8882 | 4.1419 | 4.1419 | 0.8396 | 0.8396 | 65.2463 | 0.3996 | 0.0039 | 1.7819 | 1.7819 | 0.0678 | 0.1078
1787 |  | 1 |  |  | PASS |  | PASS | 1.8528 | 1.8528 | 1.9613 | 1.9613 | 45.0391 | 45.0391 | 45.1002 | 45.1002 | 205.7996 | 3.3858 | 4.437 | 1.1117 | 0.108 | 2.8805 | 2.8805 | 4.191 | 4.191 | 0.841 | 0.841 | 72.469 | 0.4674 | 0.0344 | 1.8542 | 1.8542 | 0.061 | 0.1085
1788 |  | 1 |  |  | PASS |  | PASS | 1.8701 | 1.8701 | 1.9783 | 1.9783 | 44.7 | 44.7 | 44.7611 | 44.7611 | 230.9263 | 22.0703 | 3.9387 | 0.8744 | 0.4956 | 2.9289 | 2.9289 | 4.2826 | 4.2826 | 0.8424 | 0.8424 | 76.1651 | 0.4267 | 0.0063 | 1.8708 | 1.8708 | 0.061 | 0.1082
1789 |  | 1 |  |  | PASS |  | PASS | 1.866 | 1.866 | 1.9742 | 1.9742 | 45.0663 | 45.0663 | 45.1409 | 45.1409 | 208.9532 | 4.3014 | 2.3346 | 1.1965 | 0.4176 | 2.8738 | 2.8738 | 4.2029 | 4.2029 | 0.8407 | 0.8407 | 72.842 | 0.4607 | 0.0276 | 1.8674 | 1.8674 | 0.0746 | 0.1082
1790 |  | 1 |  |  | PASS |  | PASS | 1.8308 | 1.8308 | 1.9376 | 1.9376 | 45.1273 | 45.1273 | 45.1883 | 45.1883 | 202.5444 | 1.3616 | 2.8197 | 0.7692 | 0.4549 | 2.8653 | 2.8653 | 4.1537 | 4.1537 | 0.8396 | 0.8396 | 73.215 | 0.403 | 0.0175 | 1.8318 | 1.8318 | 0.061 | 0.1068
1791 |  | 1 |  |  | PASS |  | PASS | 1.8745 | 1.8745 | 1.9823 | 1.9823 | 44.7407 | 44.7407 | 44.8153 | 44.8153 | 214.0057 | 4.5388 | 1.9719 | 1.1016 | 0.1768 | 2.9441 | 2.9441 | 4.3284 | 4.3284 | 0.843 | 0.843 | 75.9955 | 0.5013 | 0.0649 | 1.8755 | 1.8755 | 0.0746 | 0.1078
1792 |  | 1 |  |  | PASS |  | PASS | 1.8884 | 1.8884 | 1.9959 | 1.9959 | 44.8832 | 44.8832 | 44.9578 | 44.9578 | 199.7977 | 5.7595 | 3.2605 | 1.3627 | 0.2277 | 2.9085 | 2.9085 | 4.3097 | 4.3097 | 0.842 | 0.842 | 70.7057 | 0.4776 | 0.0717 | 1.8898 | 1.8898 | 0.0746 | 0.1075
1793 |  | 1 |  |  | PASS |  | PASS | 1.8023 | 1.8023 | 1.9084 | 1.9084 | 45.819 | 45.819 | 45.8936 | 45.8936 | 167.245 | 17.662 | 4.064 | 1.2236 | 0.2911 | 2.8093 | 2.8093 | 4.0571 | 4.0571 | 0.839 | 0.839 | 62.398 | 0.2063 | 0.1124 | 1.804 | 1.804 | 0.0746 | 0.1061
1794 |  | 1 |  |  | PASS |  | PASS | 1.7999 | 1.7999 | 1.904 | 1.904 | 45.6834 | 45.6834 | 45.7648 | 45.7648 | 163.5828 | 4.2778 | 8.8793 | 1.4644 | 0.0955 | 2.867 | 2.867 | 4.1775 | 4.1775 | 0.84 | 0.84 | 63.3474 | 0.4708 | 0.109 | 1.8009 | 1.8009 | 0.0814 | 0.1041
1795 |  | 1 |  |  | PASS |  | PASS | 1.7806 | 1.7806 | 1.8857 | 1.8857 | 46.0835 | 46.0835 | 46.1378 | 46.1378 | 150.1209 | 4.9118 | 2.0294 | 1.4271 | 0.343 | 2.8153 | 2.8153 | 4.0486 | 4.0486 | 0.8376 | 0.8376 | 63.3135 | 0.2674 | 0.126 | 1.7819 | 1.7819 | 0.0543 | 0.1051
1796 |  | 1 |  |  | PASS |  | PASS | 1.7436 | 1.7436 | 1.8487 | 1.8487 | 46.0157 | 46.0157 | 46.0835 | 46.0835 | 156.055 | 5.4204 | 1.9277 | 1.4881 | 0.3091 | 2.7975 | 2.7975 | 3.9927 | 3.9927 | 0.8383 | 0.8383 | 63.7883 | 0.2369 | 0.1192 | 1.7446 | 1.7446 | 0.0678 | 0.1051
1797 |  | 1 |  |  | PASS |  | PASS | 1.7701 | 1.7701 | 1.8762 | 1.8762 | 45.7784 | 45.7784 | 45.8394 | 45.8394 | 157.4452 | 18.0689 | 2.2668 | 1.4068 | 0.2786 | 2.8585 | 2.8585 | 4.091 | 4.091 | 0.8396 | 0.8396 | 61.0755 | 0.2538 | 0.1226 | 1.7718 | 1.7718 | 0.061 | 0.1061
1798 |  | 1 |  |  | PASS |  | PASS | 1.8867 | 1.8867 | 1.9952 | 1.9952 | 44.4627 | 44.4627 | 44.5373 | 44.5373 | 260.6985 | 16.509 | 1.8598 | 1.1728 | 0.2481 | 2.9551 | 2.9551 | 4.3453 | 4.3453 | 0.8434 | 0.8434 | 89.5253 | 0.3047 | 0.0955 | 1.8881 | 1.8881 | 0.0746 | 0.1085
1799 |  | 1 |  |  | PASS |  | PASS | 1.8962 | 1.8962 | 2.004 | 2.004 | 44.9713 | 44.9713 | 45.0459 | 45.0459 | 210.2078 | 4.7083 | 2.8093 | 0.7387 | 0.0955 | 2.8636 | 2.8636 | 4.2504 | 4.2504 | 0.8417 | 0.8417 | 70.1293 | 0.3827 | 0.0955 | 1.8972 | 1.8972 | 0.0746 | 0.1078
1800 |  | 1 |  |  | PASS |  | PASS | 1.9081 | 1.9081 | 2.0186 | 2.0186 | 44.6254 | 44.6254 | 44.7 | 44.7 | 227.5693 | 14.9492 | 1.8702 | 0.8981 | 0.1972 | 2.9323 | 2.9323 | 4.3352 | 4.3352 | 0.8434 | 0.8434 | 77.5554 | 0.5522 | 0.0616 | 1.9098 | 1.9098 | 0.0746 | 0.1105
1801 |  | 1 |  |  | PASS |  | PASS | 1.8633 | 1.8633 | 1.9708 | 1.9708 | 45.0595 | 45.0595 | 45.1205 | 45.1205 | 203.1547 | 10.8799 | 5.9054 | 1.0812 | 0.1633 | 2.8576 | 2.8576 | 4.1927 | 4.1927 | 0.8407 | 0.8407 | 70.8414 | 0.5047 | 0.0955 | 1.8647 | 1.8647 | 0.061 | 0.1075
1802 |  | 1 |  |  | PASS |  | PASS | 1.8633 | 1.8633 | 1.9705 | 1.9705 | 44.9171 | 44.9171 | 44.9781 | 44.9781 | 207.4951 | 5.5221 | 1.8938 | 1.2813 | 0.1294 | 2.8924 | 2.8924 | 4.2639 | 4.2639 | 0.8417 | 0.8417 | 69.2137 | 0.4437 | 0.1192 | 1.8647 | 1.8647 | 0.061 | 0.1072
1803 |  | 1 |  |  | PASS |  | PASS | 1.8386 | 1.8386 | 1.9464 | 1.9464 | 45.2426 | 45.2426 | 45.324 | 45.324 | 186.7766 | 12.4499 | 1.5989 | 1.4983 | 0.1158 | 2.8483 | 2.8483 | 4.147 | 4.147 | 0.84 | 0.84 | 68.9424 | 0.2572 | 0.1226 | 1.8406 | 1.8406 | 0.0814 | 0.1078
1804 |  | 1 |  |  | PASS |  | PASS | 1.8155 | 1.8155 | 1.9203 | 1.9203 | 45.5342 | 45.5342 | 45.6088 | 45.6088 | 175.4849 | 13.2637 | 3.4197 | 1.0982 | 0.3532 | 2.8356 | 2.8356 | 4.1232 | 4.1232 | 0.8396 | 0.8396 | 67.993 | 0.2877 | 0.1192 | 1.8165 | 1.8165 | 0.0746 | 0.1048
1805 |  | 1 |  |  | PASS |  | PASS | 1.8291 | 1.8291 | 1.9359 | 1.9359 | 45.324 | 45.324 | 45.3782 | 45.3782 | 178.808 | 9.5914 | 5.5663 | 0.8099 | 0.3735 | 2.9034 | 2.9034 | 4.2334 | 4.2334 | 0.8417 | 0.8417 | 63.3474 | 0.5963 | 0.0005 | 1.8301 | 1.8301 | 0.0543 | 0.1068
1806 |  | 1 |  |  | PASS |  | PASS | 1.7802 | 1.7802 | 1.8867 | 1.8867 | 45.8597 | 45.8597 | 45.9208 | 45.9208 | 160.9718 | 0.0626 | 2.6059 | 0.2504 | 0.2108 | 2.8271 | 2.8271 | 4.0656 | 4.0656 | 0.8386 | 0.8386 | 60.6347 | 0.4403 | 0.031 | 1.7812 | 1.7812 | 0.061 | 0.1065
1807 |  | 1 |  |  | PASS |  | PASS | 1.7609 | 1.7609 | 1.8643 | 1.8643 | 45.7987 | 45.7987 | 45.8665 | 45.8665 | 159.1407 | 14.1353 | 2.2668 | 1.4135 | 0.3125 | 2.8551 | 2.8551 | 4.1826 | 4.1826 | 0.84 | 0.84 | 60.8721 | 0.4674 | 0.0548 | 1.7612 | 1.7612 | 0.0678 | 0.1034
1808 |  | 1 |  |  | PASS |  | PASS | 1.7463 | 1.7463 | 1.8508 | 1.8508 | 45.9547 | 45.9547 | 46.0157 | 46.0157 | 156.2584 | 4.3353 | 0.4356 | 0.9286 | 0.2854 | 2.8288 | 2.8288 | 4.0435 | 4.0435 | 0.8379 | 0.8379 | 57.7524 | 0.559 | 0.0005 | 1.7477 | 1.7477 | 0.061 | 0.1044
1809 |  | 1 |  |  | PASS |  | PASS | 1.7368 | 1.7368 | 1.8403 | 1.8403 | 45.8597 | 45.8597 | 45.9208 | 45.9208 | 160.6666 | 18.1706 | 4.5048 | 0.3996 | 0.2447 | 2.8415 | 2.8415 | 4.0707 | 4.0707 | 0.8383 | 0.8383 | 62.1606 | 0.4573 | 0.0276 | 1.7382 | 1.7382 | 0.061 | 0.1034
1810 |  | 1 |  |  | PASS |  | PASS | 1.7731 | 1.7731 | 1.8796 | 1.8796 | 45.8055 | 45.8055 | 45.8801 | 45.8801 | 158.0556 | 16.0682 | 0.3443 | 1.027 | 0.2955 | 2.8822 | 2.8822 | 4.1147 | 4.1147 | 0.8393 | 0.8393 | 60.9738 | 0.3894 | 0.0141 | 1.7745 | 1.7745 | 0.0746 | 0.1065
1811 |  | 1 |  |  | PASS |  | PASS | 1.7334 | 1.7334 | 1.8375 | 1.8375 | 45.914 | 45.914 | 45.9886 | 45.9886 | 152.0198 | 2.4128 | 1.9955 | 1.7662 | 0.0887 | 2.8297 | 2.8297 | 4.0147 | 4.0147 | 0.8373 | 0.8373 | 61.3129 | 0.2267 | 0.1192 | 1.7345 | 1.7345 | 0.0746 | 0.1041
1812 |  | 1 |  |  | PASS |  | PASS | 1.7592 | 1.7592 | 1.864 | 1.864 | 45.7377 | 45.7377 | 45.7851 | 45.7851 | 164.9052 | 0.7851 | 4.3795 | 1.4915 | 0.2447 | 2.8882 | 2.8882 | 4.1266 | 4.1266 | 0.839 | 0.839 | 64.1613 | 0.2775 | 0.0955 | 1.7602 | 1.7602 | 0.0475 | 0.1048
1813 |  | 1 |  |  | PASS |  | PASS | 1.7741 | 1.7741 | 1.8806 | 1.8806 | 45.4732 | 45.4732 | 45.5613 | 45.5613 | 167.5502 | 2.9111 | 14.7218 | 0.8981 | 0.3159 | 2.8933 | 2.8933 | 4.1249 | 4.1249 | 0.8396 | 0.8396 | 67.1792 | 0.5556 | 0.048 | 1.7762 | 1.7762 | 0.0882 | 0.1065
1814 |  | 1 |  |  | PASS |  | PASS | 1.7904 | 1.7904 | 1.8948 | 1.8948 | 45.3647 | 45.3647 | 45.4189 | 45.4189 | 177.3838 | 10.1678 | 9.1607 | 0.8506 | 0.1497 | 2.9153 | 2.9153 | 4.2131 | 4.2131 | 0.8413 | 0.8413 | 67.2131 | 0.3454 | 0.0683 | 1.7911 | 1.7911 | 0.0543 | 0.1044
1815 |  | 1 |  |  | PASS |  | PASS | 1.8121 | 1.8121 | 1.9186 | 1.9186 | 45.3172 | 45.3172 | 45.385 | 45.385 | 195.8304 | 21.1208 | 4.9898 | 0.8472 | 0.1972 | 2.9289 | 2.9289 | 4.2114 | 4.2114 | 0.841 | 0.841 | 72.096 | 0.4132 | 0.0819 | 1.8128 | 1.8128 | 0.0678 | 0.1065
1816 |  | 1 |  |  | PASS |  | PASS | 1.7945 | 1.7945 | 1.9003 | 1.9003 | 45.4664 | 45.4664 | 45.5274 | 45.5274 | 179.7914 | 11.1851 | 0.1069 | 0.993 | 0.1192 | 2.8873 | 2.8873 | 4.1232 | 4.1232 | 0.839 | 0.839 | 65.2803 | 0.3488 | 0.109 | 1.7958 | 1.7958 | 0.061 | 0.1058
1817 |  | 1 |  |  | PASS |  | PASS | 1.828 | 1.828 | 1.9345 | 1.9345 | 44.9578 | 44.9578 | 45.0527 | 45.0527 | 213.0562 | 13.3654 | 0.6052 | 1.1083 | 0.0717 | 2.9246 | 2.9246 | 4.2283 | 4.2283 | 0.841 | 0.841 | 84.3711 | 0.2674 | 0.1294 | 1.8291 | 1.8291 | 0.0949 | 0.1065
1818 |  | 1 |  |  | PASS |  | PASS | 1.8545 | 1.8545 | 1.9613 | 1.9613 | 45.0934 | 45.0934 | 45.1544 | 45.1544 | 214.4126 | 35.77 | 1.9955 | 1.4407 | 0.1158 | 2.8958 | 2.8958 | 4.2029 | 4.2029 | 0.841 | 0.841 | 81.0141 | 0.2402 | 0.126 | 1.8555 | 1.8555 | 0.061 | 0.1068
1819 |  | 1 |  |  | PASS |  | PASS | 1.804 | 1.804 | 1.9098 | 1.9098 | 45.697 | 45.697 | 45.7512 | 45.7512 | 180.4695 | 5.6917 | 6.4716 | 1.4068 | 0.1192 | 2.8212 | 2.8212 | 4.0588 | 4.0588 | 0.8379 | 0.8379 | 67.9252 | 0.2606 | 0.109 | 1.806 | 1.806 | 0.0543 | 0.1058
1820 |  | 1 |  |  | PASS |  | PASS | 1.8447 | 1.8447 | 1.9477 | 1.9477 | 44.6593 | 44.6593 | 44.734 | 44.734 | 234.6224 | 16.2378 | 1.3173 | 1.4814 | 0.2989 | 2.9696 | 2.9696 | 4.7285 | 4.7285 | 0.8427 | 0.8427 | 92.4076 | 0.2335 | 0.1192 | 1.845 | 1.845 | 0.0746 | 0.1031
1821 |  | 1 |  |  | PASS |  | PASS | 1.764 | 1.764 | 1.8687 | 1.8687 | 45.7512 | 45.7512 | 45.819 | 45.819 | 170.1951 | 27.8689 | 6.9905 | 0.8065 | 0.2379 | 2.8093 | 2.8093 | 4.0096 | 4.0096 | 0.8366 | 0.8366 | 65.0768 | 0.1962 | 0.0853 | 1.7656 | 1.7656 | 0.0678 | 0.1048
1822 |  | 1 |  |  | PASS |  | PASS | 1.7524 | 1.7524 | 1.8565 | 1.8565 | 45.7987 | 45.7987 | 45.8597 | 45.8597 | 169.7543 | 3.5554 | 4.3456 | 2.129 | 0.2481 | 2.8136 | 2.8136 | 4.0045 | 4.0045 | 0.8366 | 0.8366 | 63.6526 | 0.4742 | 0.0785 | 1.7531 | 1.7531 | 0.061 | 0.1041
1823 |  | 1 |  |  | PASS |  | PASS | 1.7497 | 1.7497 | 1.8552 | 1.8552 | 45.5613 | 45.5613 | 45.6359 | 45.6359 | 172.5009 | 15.2883 | 2.7754 | 1.1287 | 0.1158 | 2.85 | 2.85 | 4.0707 | 4.0707 | 0.8383 | 0.8383 | 64.8733 | 0.2708 | 0.1022 | 1.7511 | 1.7511 | 0.0746 | 0.1055
1824 |  | 1 |  |  | PASS |  | PASS | 1.7107 | 1.7107 | 1.8145 | 1.8145 | 45.8936 | 45.8936 | 45.9411 | 45.9411 | 161.7178 | 9.5235 | 3.318 | 1.695 | 0.0989 | 2.7856 | 2.7856 | 3.9333 | 3.9333 | 0.8359 | 0.8359 | 65.3481 | 0.4335 | 0.109 | 1.7121 | 1.7121 | 0.0475 | 0.1038
1825 |  | 1 |  |  | PASS |  | PASS | 1.7545 | 1.7545 | 1.8582 | 1.8582 | 45.4732 | 45.4732 | 45.5478 | 45.5478 | 176.2648 | 3.7013 | 3.0909 | 1.8781 | 0.1056 | 2.8644 | 2.8644 | 4.1368 | 4.1368 | 0.84 | 0.84 | 65.2463 | 0.1928 | 0.1226 | 1.7562 | 1.7562 | 0.0746 | 0.1038
1826 |  | 1 |  |  | PASS |  | PASS | 1.7585 | 1.7585 | 1.863 | 1.863 | 45.758 | 45.758 | 45.8326 | 45.8326 | 161.6839 | 13.9997 | 1.7685 | 1.1355 | 0.36 | 2.8271 | 2.8271 | 4.0503 | 4.0503 | 0.8379 | 0.8379 | 64.1273 | 0.4403 | 0.0717 | 1.7602 | 1.7602 | 0.0746 | 0.1044
1827 |  | 1 |  |  | PASS |  | PASS | 1.7389 | 1.7389 | 1.844 | 1.844 | 45.7851 | 45.7851 | 45.8462 | 45.8462 | 168.9065 | 5.5663 | 1.1581 | 1.2474 | 0.0955 | 2.817 | 2.817 | 4.0215 | 4.0215 | 0.8379 | 0.8379 | 64.7377 | 0.3081 | 0.1158 | 1.7399 | 1.7399 | 0.061 | 0.1051
1828 |  | 1 |  |  | PASS |  | PASS | 1.7433 | 1.7433 | 1.847 | 1.847 | 46.1378 | 46.1378 | 46.2124 | 46.2124 | 150.7312 | 28.7845 | 3.5554 | 1.6034 | 0.3227 | 2.7941 | 2.7941 | 3.9859 | 3.9859 | 0.8366 | 0.8366 | 60.4991 | 0.2233 | 0.1124 | 1.7439 | 1.7439 | 0.0746 | 0.1038
1829 |  | 1 |  |  | PASS |  | PASS | 1.8487 | 1.8487 | 1.9532 | 1.9532 | 45.4867 | 45.4867 | 45.5478 | 45.5478 | 165.6173 | 5.0135 | 3.9962 | 1.0032 | 0.2887 | 2.9111 | 2.9111 | 4.4606 | 4.4606 | 0.8417 | 0.8417 | 65.6193 | 0.2911 | 0.1158 | 1.8494 | 1.8494 | 0.061 | 0.1044
1830 |  | 1 |  |  | PASS |  | PASS | 1.786 | 1.786 | 1.8911 | 1.8911 | 45.9276 | 45.9276 | 45.9615 | 45.9615 | 161.8195 | 8.1671 | 3.691 | 0.8031 | 0.2955 | 2.8144 | 2.8144 | 4.0554 | 4.0554 | 0.8379 | 0.8379 | 62.0589 | 0.5183 | 0.0243 | 1.7874 | 1.7874 | 0.0339 | 0.1051
1831 |  | 1 |  |  | PASS |  | PASS | 1.8219 | 1.8219 | 1.9298 | 1.9298 | 45.4664 | 45.4664 | 45.5274 | 45.5274 | 177.9942 | 0.6495 | 3.0806 | 1.3389 | 0.4379 | 2.8254 | 2.8254 | 4.0978 | 4.0978 | 0.839 | 0.839 | 67.4844 | 0.4132 | 0.0073 | 1.8247 | 1.8247 | 0.061 | 0.1078
1832 |  | 1 |  |  | PASS |  | PASS | 1.8433 | 1.8433 | 1.9508 | 1.9508 | 44.9713 | 44.9713 | 45.0188 | 45.0188 | 208.275 | 12.7789 | 0.2661 | 0.9829 | 0.2887 | 2.8839 | 2.8839 | 4.1978 | 4.1978 | 0.8407 | 0.8407 | 70.8074 | 0.5251 | 0.0548 | 1.8447 | 1.8447 | 0.0475 | 0.1075
1833 |  | 1 |  |  | PASS |  | PASS | 1.8335 | 1.8335 | 1.9403 | 1.9403 | 45.1409 | 45.1409 | 45.2019 | 45.2019 | 204.545 | 21.0869 | 3.9387 | 1.1151 | 0.0887 | 2.839 | 2.839 | 4.1249 | 4.1249 | 0.8383 | 0.8383 | 72.0282 | 0.4437 | 0.109 | 1.8335 | 1.8335 | 0.061 | 0.1068
1834 |  | 1 |  |  | PASS |  | PASS | 1.9176 | 1.9176 | 2.0271 | 2.0271 | 44.5373 | 44.5373 | 44.6254 | 44.6254 | 236.6909 | 2.8197 | 0.3 | 1.0337 | 0.1056 | 2.9399 | 2.9399 | 4.403 | 4.403 | 0.843 | 0.843 | 82.2348 | 0.2775 | 0.1226 | 1.9196 | 1.9196 | 0.0882 | 0.1095
1835 |  | 1 |  |  | PASS |  | PASS | 1.8528 | 1.8528 | 1.96 | 1.96 | 45.0391 | 45.0391 | 45.0934 | 45.0934 | 205.664 | 11.7955 | 1.5886 | 1.027 | 0.282 | 2.8551 | 2.8551 | 4.1724 | 4.1724 | 0.8407 | 0.8407 | 72.9098 | 0.2504 | 0.1226 | 1.8545 | 1.8545 | 0.0543 | 0.1072
1836 |  | 1 |  |  | PASS |  | PASS | 1.8559 | 1.8559 | 1.962 | 1.962 | 45.1951 | 45.1951 | 45.2833 | 45.2833 | 195.593 | 12.1786 | 0.1983 | 1.0609 | 0.4685 | 2.8466 | 2.8466 | 4.1588 | 4.1588 | 0.8403 | 0.8403 | 71.3161 | 0.4607 | 0.0209 | 1.8565 | 1.8565 | 0.0882 | 0.1061
1837 |  | 1 |  |  | PASS |  | PASS | 1.8623 | 1.8623 | 1.9694 | 1.9694 | 45.0256 | 45.0256 | 45.073 | 45.073 | 199.8316 | 16.2717 | 3.2605 | 0.404 | 0.3057 | 2.8873 | 2.8873 | 4.2453 | 4.2453 | 0.8413 | 0.8413 | 69.3154 | 0.2877 | 0.048 | 1.864 | 1.864 | 0.0475 | 0.1072
1838 |  | 1 |  |  | PASS |  | PASS | 1.8369 | 1.8369 | 1.9444 | 1.9444 | 45.3443 | 45.3443 | 45.4121 | 45.4121 | 182.3006 | 5.4307 | 4.0743 | 1.2609 | 0.2548 | 2.839 | 2.839 | 4.1317 | 4.1317 | 0.8396 | 0.8396 | 66.4671 | 0.5013 | 0.0921 | 1.8386 | 1.8386 | 0.0678 | 0.1075
1839 |  | 1 |  |  | PASS |  | PASS | 1.8094 | 1.8094 | 1.9145 | 1.9145 | 45.6359 | 45.6359 | 45.7105 | 45.7105 | 170.7376 | 24.4101 | 4.922 | 1.4712 | 0.0887 | 2.8263 | 2.8263 | 4.1029 | 4.1029 | 0.8396 | 0.8396 | 63.0762 | 0.4132 | 0.1158 | 1.8097 | 1.8097 | 0.0746 | 0.1051
1840 |  | 1 |  |  | PASS |  | PASS | 1.8291 | 1.8291 | 1.9369 | 1.9369 | 45.446 | 45.446 | 45.5206 | 45.5206 | 168.4996 | 21.6973 | 0.4017 | 1.2508 | 0.0717 | 2.8924 | 2.8924 | 4.1893 | 4.1893 | 0.8417 | 0.8417 | 64.0595 | 0.3996 | 0.1022 | 1.8308 | 1.8308 | 0.0746 | 0.1078
1841 |  | 1 |  |  | PASS |  | PASS | 1.903 | 1.903 | 2.0118 | 2.0118 | 44.9713 | 44.9713 | 45.012 | 45.012 | 213.0562 | 4.0404 | 3.0128 | 1.5017 | 0.2175 | 2.889 | 2.889 | 4.2775 | 4.2775 | 0.843 | 0.843 | 76.7415 | 0.3115 | 0.126 | 1.9047 | 1.9047 | 0.0407 | 0.1089
1842 |  | 1 |  |  | PASS |  | PASS | 1.8857 | 1.8857 | 1.9928 | 1.9928 | 45.012 | 45.012 | 45.0934 | 45.0934 | 212.1406 | 3.5893 | 0.5034 | 1.4169 | 0.187 | 2.8865 | 2.8865 | 4.2453 | 4.2453 | 0.8417 | 0.8417 | 78.3692 | 0.3148 | 0.1362 | 1.8864 | 1.8864 | 0.0814 | 0.1072
1843 |  | 1 |  |  | PASS |  | PASS | 1.8745 | 1.8745 | 1.9827 | 1.9827 | 44.578 | 44.578 | 44.6458 | 44.6458 | 253.6454 | 12.1346 | 0.1304 | 2.3122 | 0.0989 | 2.9534 | 2.9534 | 4.3131 | 4.3131 | 0.8437 | 0.8437 | 89.6609 | 0.3318 | 0.1192 | 1.8755 | 1.8755 | 0.0678 | 0.1082
1844 |  | 1 |  |  | PASS |  | PASS | 1.8881 | 1.8881 | 1.9966 | 1.9966 | 45.1002 | 45.1002 | 45.1544 | 45.1544 | 204.172 | 1.0225 | 0.2661 | 0.7319 | 0.1904 | 2.8797 | 2.8797 | 4.2368 | 4.2368 | 0.8417 | 0.8417 | 71.5534 | 0.3962 | 0.1022 | 1.8898 | 1.8898 | 0.0543 | 0.1085
1845 |  | 1 |  |  | PASS |  | PASS | 1.9176 | 1.9176 | 2.0288 | 2.0288 | 44.6593 | 44.6593 | 44.7475 | 44.7475 | 219.4311 | 17.2211 | 2.5823 | 1.1999 | 0.2548 | 2.9585 | 2.9585 | 4.3708 | 4.3708 | 0.8434 | 0.8434 | 74.1305 | 0.4573 | 0.109 | 1.9189 | 1.9189 | 0.0882 | 0.1112
1846 |  | 1 |  |  | PASS |  | PASS | 1.8236 | 1.8236 | 1.9298 | 1.9298 | 45.5613 | 45.5613 | 45.6427 | 45.6427 | 169.7543 | 22.3077 | 0.1983 | 1.166 | 0.0537 | 2.8687 | 2.8687 | 4.1537 | 4.1537 | 0.841 | 0.841 | 65.6193 | 0.2335 | 0.1158 | 1.8257 | 1.8257 | 0.0814 | 0.1061
1847 |  | 1 |  |  | PASS |  | PASS | 1.8145 | 1.8145 | 1.9199 | 1.9199 | 45.5885 | 45.5885 | 45.6495 | 45.6495 | 175.5527 | 15.6613 | 2.9111 | 1.1592 | 0.1124 | 2.811 | 2.811 | 4.0757 | 4.0757 | 0.8379 | 0.8379 | 66.7723 | 0.2436 | 0.126 | 1.8158 | 1.8158 | 0.061 | 0.1055
1848 |  | 1 |  |  | PASS |  | PASS | 1.8898 | 1.8898 | 1.9979 | 1.9979 | 44.9035 | 44.9035 | 44.9849 | 44.9849 | 202.1375 | 7.16 | 3.3283 | 1.0643 | 0.4719 | 2.9043 | 2.9043 | 4.2792 | 4.2792 | 0.8417 | 0.8417 | 70.977 | 0.403 | 0.0039 | 1.8911 | 1.8911 | 0.0814 | 0.1082
1849 |  | 1 |  |  | PASS |  | PASS | 1.8569 | 1.8569 | 1.964 | 1.964 | 45.2562 | 45.2562 | 45.3104 | 45.3104 | 194.9148 | 20.6219 | 7.9399 | 1.0303 | 0.3498 | 2.85 | 2.85 | 4.1724 | 4.1724 | 0.8403 | 0.8403 | 71.3839 | 0.3928 | 0.0039 | 1.8575 | 1.8575 | 0.0543 | 0.1072
1850 |  | 1 |  |  | PASS |  | PASS | 1.883 | 1.883 | 1.9905 | 1.9905 | 45.168 | 45.168 | 45.2358 | 45.2358 | 200.6115 | 14.8474 | 2.7518 | 0.4674 | 0.2582 | 2.8678 | 2.8678 | 4.2148 | 4.2148 | 0.841 | 0.841 | 69.9258 | 0.3657 | 0.0005 | 1.8837 | 1.8837 | 0.0678 | 0.1075
1851 |  | 1 |  |  | PASS |  | PASS | 1.7545 | 1.7545 | 1.8586 | 1.8586 | 45.7784 | 45.7784 | 45.8733 | 45.8733 | 155.1733 | 21.0869 | 2.4467 | 0.7387 | 0.1633 | 2.8712 | 2.8712 | 4.1317 | 4.1317 | 0.8393 | 0.8393 | 58.8375 | 0.3454 | 0.0073 | 1.7555 | 1.7555 | 0.0949 | 0.1041
1852 |  | 1 |  |  | PASS |  | PASS | 1.7283 | 1.7283 | 1.8321 | 1.8321 | 46.1378 | 46.1378 | 46.1853 | 46.1853 | 154.6308 | 0.3 | 4.7525 | 0.7116 | 0.3091 | 2.7992 | 2.7992 | 3.9927 | 3.9927 | 0.8373 | 0.8373 | 63.2457 | 0.3352 | 0.0141 | 1.7294 | 1.7294 | 0.0475 | 0.1038
1853 |  | 1 |  |  | PASS |  | PASS | 1.7812 | 1.7812 | 1.8867 | 1.8867 | 46.0293 | 46.0293 | 46.0768 | 46.0768 | 146.8995 | 10.8222 | 9.5575 | 0.1928 | 0.2074 | 2.856 | 2.856 | 4.0978 | 4.0978 | 0.8396 | 0.8396 | 60.533 | 0.5895 | 0.0344 | 1.7823 | 1.7823 | 0.0475 | 0.1055
1854 |  | 1 |  |  | PASS |  | PASS | 1.7616 | 1.7616 | 1.8667 | 1.8667 | 46.2938 | 46.2938 | 46.348 | 46.348 | 144.5937 | 4.6066 | 7.9298 | 0.0741 | 0.1836 | 2.8093 | 2.8093 | 4.0164 | 4.0164 | 0.8383 | 0.8383 | 58.9732 | 0.4539 | 0.048 | 1.7633 | 1.7633 | 0.0543 | 0.1051
1855 |  | 1 |  |  | PASS |  | PASS | 1.7921 | 1.7921 | 1.8972 | 1.8972 | 46.0428 | 46.0428 | 46.1039 | 46.1039 | 156.2584 | 4.6847 | 3.9387 | 0.949 | 0.1531 | 2.828 | 2.828 | 4.0757 | 4.0757 | 0.8386 | 0.8386 | 61.5163 | 0.4776 | 0.0683 | 1.7938 | 1.7938 | 0.061 | 0.1051
1856 |  | 1 |  |  | PASS |  | PASS | 1.8477 | 1.8477 | 1.9555 | 1.9555 | 45.0595 | 45.0595 | 45.1137 | 45.1137 | 205.6979 | 0.1748 | 5.4646 | 0.793 | 0.2786 | 2.8687 | 2.8687 | 4.1724 | 4.1724 | 0.8403 | 0.8403 | 69.8241 | 0.5285 | 0.0548 | 1.8487 | 1.8487 | 0.0543 | 0.1078
1857 |  | 1 |  |  | PASS |  | PASS | 1.9233 | 1.9233 | 2.0318 | 2.0318 | 44.5373 | 44.5373 | 44.6119 | 44.6119 | 236.2161 | 6.5497 | 4.5727 | 1.3898 | 0.2311 | 2.967 | 2.967 | 4.4471 | 4.4471 | 0.8437 | 0.8437 | 79.6916 | 0.4844 | 0.109 | 1.9247 | 1.9247 | 0.0746 | 0.1085
1858 |  | 1 |  |  | PASS |  | PASS | 1.8603 | 1.8603 | 1.9684 | 1.9684 | 44.9645 | 44.9645 | 45.0052 | 45.0052 | 208.4785 | 14.9831 | 0.2087 | 0.2402 | 0.2752 | 2.8865 | 2.8865 | 4.2097 | 4.2097 | 0.841 | 0.841 | 71.35 | 0.464 | 0.0141 | 1.8616 | 1.8616 | 0.0407 | 0.1082
1859 |  | 1 |  |  | PASS |  | PASS | 1.8782 | 1.8782 | 1.9871 | 1.9871 | 44.6458 | 44.6458 | 44.7204 | 44.7204 | 219.1937 | 8.0654 | 1.8363 | 1.1456 | 0.2616 | 2.9433 | 2.9433 | 4.286 | 4.286 | 0.8427 | 0.8427 | 75.6904 | 0.4912 | 0.0378 | 1.8799 | 1.8799 | 0.0746 | 0.1089
1860 |  | 1 |  |  | PASS |  | PASS | 1.9026 | 1.9026 | 2.0132 | 2.0132 | 43.6014 | 43.6014 | 43.6895 | 43.6895 | 272.5328 | 4.7186 | 0.1643 | 1.227 | 0.2311 | 3.0603 | 3.0603 | 4.4996 | 4.4996 | 0.8464 | 0.8464 | 80.8106 | 0.5149 | 0.048 | 1.905 | 1.905 | 0.0882 | 0.1105
1861 |  | 1 |  |  | PASS |  | PASS | 1.7548 | 1.7548 | 1.8603 | 1.8603 | 46.1378 | 46.1378 | 46.1853 | 46.1853 | 155.4785 | 19.1879 | 2.9553 | 0.4844 | 0.3464 | 2.8076 | 2.8076 | 4.0079 | 4.0079 | 0.8373 | 0.8373 | 62.8388 | 0.3861 | 0.0039 | 1.7555 | 1.7555 | 0.0475 | 0.1055
1862 |  | 1 |  |  | PASS |  | PASS | 1.8508 | 1.8508 | 1.9552 | 1.9552 | 45.324 | 45.324 | 45.4121 | 45.4121 | 169.1439 | 34.7866 | 2.7179 | 0.1351 | 0.4108 | 2.9407 | 2.9407 | 4.8862 | 4.8862 | 0.8437 | 0.8437 | 62.8727 | 0.576 | 0.0005 | 1.8525 | 1.8525 | 0.0882 | 0.1044
1863 |  | 1 |  |  | PASS |  | PASS | 1.7897 | 1.7897 | 1.8948 | 1.8948 | 45.8869 | 45.8869 | 45.9411 | 45.9411 | 155.1394 | 26.8855 | 2.5484 | 0.6133 | 0.1972 | 2.8305 | 2.8305 | 4.1012 | 4.1012 | 0.839 | 0.839 | 61.1773 | 0.3589 | 0.0039 | 1.7907 | 1.7907 | 0.0543 | 0.1051
1864 |  | 1 |  |  | PASS |  | PASS | 1.8311 | 1.8311 | 1.9389 | 1.9389 | 45.4325 | 45.4325 | 45.5206 | 45.5206 | 182.8093 | 9.4218 | 9.3879 | 0.8405 | 0.2481 | 2.85 | 2.85 | 4.1368 | 4.1368 | 0.8393 | 0.8393 | 67.5522 | 0.6099 | 0.0446 | 1.8325 | 1.8325 | 0.0882 | 0.1078
1865 |  | 1 |  |  | PASS |  | PASS | 1.8548 | 1.8548 | 1.963 | 1.963 | 44.8832 | 44.8832 | 44.9374 | 44.9374 | 214.3108 | 22.1381 | 1.7581 | 1.0643 | 0.3769 | 2.9212 | 2.9212 | 4.2521 | 4.2521 | 0.8427 | 0.8427 | 74.1305 | 0.3759 | 0.1056 | 1.8559 | 1.8559 | 0.0543 | 0.1082
1866 |  | 1 |  |  | PASS |  | PASS | 1.7195 | 1.7195 | 1.8236 | 1.8236 | 45.9276 | 45.9276 | 45.9682 | 45.9682 | 157.6487 | 9.5575 | 2.9553 | 0.6099 | 0.2786 | 2.8127 | 2.8127 | 3.9791 | 3.9791 | 0.8373 | 0.8373 | 64.2969 | 0.576 | 0.0141 | 1.7212 | 1.7212 | 0.0407 | 0.1041
1867 |  | 1 |  |  | PASS |  | PASS | 1.7555 | 1.7555 | 1.8596 | 1.8596 | 45.5206 | 45.5206 | 45.5952 | 45.5952 | 168.9065 | 11.0495 | 2.4702 | 1.4339 | 0.1836 | 2.8814 | 2.8814 | 4.1859 | 4.1859 | 0.8403 | 0.8403 | 63.3813 | 0.3589 | 0.0005 | 1.7568 | 1.7568 | 0.0746 | 0.1041
1868 |  | 1 |  |  | PASS |  | PASS | 1.7131 | 1.7131 | 1.8162 | 1.8162 | 45.7987 | 45.7987 | 45.8462 | 45.8462 | 165.38 | 14.0336 | 13.9079 | 1.3389 | 0.3227 | 2.817 | 2.817 | 3.9876 | 3.9876 | 0.8379 | 0.8379 | 65.9245 | 0.5047 | 0.0582 | 1.7144 | 1.7144 | 0.0475 | 0.1031
1869 |  | 1 |  |  | PASS |  | PASS | 1.7531 | 1.7531 | 1.8575 | 1.8575 | 45.7241 | 45.7241 | 45.7987 | 45.7987 | 163.2776 | 11.0156 | 0.1983 | 1.149 | 0.343 | 2.8458 | 2.8458 | 4.0605 | 4.0605 | 0.8386 | 0.8386 | 63.8561 | 0.3827 | 0.0887 | 1.7534 | 1.7534 | 0.0746 | 0.1044
1870 |  | 1 |  |  | PASS |  | PASS | 1.7487 | 1.7487 | 1.8528 | 1.8528 | 45.7105 | 45.7105 | 45.7851 | 45.7851 | 164.3966 | 2.5041 | 3.5214 | 1.1083 | 0.3498 | 2.8483 | 2.8483 | 4.0723 | 4.0723 | 0.8386 | 0.8386 | 64.1952 | 0.3691 | 0.0921 | 1.7497 | 1.7497 | 0.0746 | 0.1041
1871 |  | 1 |  |  | PASS |  | PASS | 1.8084 | 1.8084 | 1.9145 | 1.9145 | 45.6902 | 45.6902 | 45.7784 | 45.7784 | 169.3473 | 3.9962 | 3.9284 | 1.4915 | 0.0887 | 2.8534 | 2.8534 | 4.0961 | 4.0961 | 0.8393 | 0.8393 | 69.3154 | 0.2674 | 0.1124 | 1.8097 | 1.8097 | 0.0882 | 0.1061
1872 |  | 1 |  |  | PASS |  | PASS | 1.843 | 1.843 | 1.9471 | 1.9471 | 44.6661 | 44.6661 | 44.7611 | 44.7611 | 239.3019 | 28.3776 | 1.2834 | 1.8917 | 0.3464 | 3.0094 | 3.0094 | 4.9693 | 4.9693 | 0.8447 | 0.8447 | 89.6948 | 0.3928 | 0.0887 | 1.8453 | 1.8453 | 0.0949 | 0.1041
1873 |  | 1 |  |  | PASS |  | PASS | 1.7701 | 1.7701 | 1.8745 | 1.8745 | 45.6427 | 45.6427 | 45.7241 | 45.7241 | 171.2123 | 3.4536 | 3.9284 | 1.0337 | 0.343 | 2.8398 | 2.8398 | 4.0605 | 4.0605 | 0.8376 | 0.8376 | 63.6865 | 0.3521 | 0.1022 | 1.7707 | 1.7707 | 0.0814 | 0.1044
1874 |  | 1 |  |  | PASS |  | PASS | 1.749 | 1.749 | 1.8528 | 1.8528 | 45.6698 | 45.6698 | 45.758 | 45.758 | 169.9577 | 33.9049 | 2.7518 | 1.2677 | 0.1667 | 2.8365 | 2.8365 | 4.0435 | 4.0435 | 0.8383 | 0.8383 | 63.1779 | 0.4064 | 0.0751 | 1.7494 | 1.7494 | 0.0882 | 0.1038
1875 |  | 1 |  |  | PASS |  | PASS | 1.7521 | 1.7521 | 1.8579 | 1.8579 | 45.446 | 45.446 | 45.5003 | 45.5003 | 174.7728 | 13.0502 | 1.9041 | 1.2406 | 0.1531 | 2.8755 | 2.8755 | 4.1063 | 4.1063 | 0.8396 | 0.8396 | 67.9252 | 0.4301 | 0.0717 | 1.7538 | 1.7538 | 0.0543 | 0.1058
1876 |  | 1 |  |  | PASS |  | PASS | 1.8837 | 1.8837 | 1.9908 | 1.9908 | 44.7814 | 44.7814 | 44.8628 | 44.8628 | 234.0798 | 15.8647 | 1.1477 | 1.6984 | 0.1463 | 2.9356 | 2.9356 | 4.2741 | 4.2741 | 0.8407 | 0.8407 | 81.0819 | 0.4064 | 0.0853 | 1.8847 | 1.8847 | 0.0814 | 0.1072
1877 |  | 1 |  |  | PASS |  | PASS | 1.9267 | 1.9267 | 2.0342 | 2.0342 | 44.4559 | 44.4559 | 44.5237 | 44.5237 | 259.4439 | 10.9478 | 0.7069 | 0.5556 | 0.0785 | 2.9984 | 2.9984 | 4.464 | 4.464 | 0.8441 | 0.8441 | 90.5426 | 0.2572 | 0.126 | 1.9277 | 1.9277 | 0.0678 | 0.1075
1878 |  | 1 |  |  | PASS |  | PASS | 1.8653 | 1.8653 | 1.9722 | 1.9722 | 45.0188 | 45.0188 | 45.0798 | 45.0798 | 231.7401 | 25.0205 | 4.5048 | 1.5865 | 0.2616 | 2.9102 | 2.9102 | 4.2283 | 4.2283 | 0.841 | 0.841 | 78.3692 | 0.481 | 0.1022 | 1.8664 | 1.8664 | 0.061 | 0.1068
1879 |  | 1 |  |  | PASS |  | PASS | 1.8599 | 1.8599 | 1.9671 | 1.9671 | 45.1816 | 45.1816 | 45.2494 | 45.2494 | 222.1438 | 0.7173 | 4.0301 | 1.4474 | 0.126 | 2.8933 | 2.8933 | 4.2063 | 4.2063 | 0.8407 | 0.8407 | 79.929 | 0.2843 | 0.109 | 1.862 | 1.862 | 0.0678 | 0.1072
1880 |  | 1 |  |  | PASS |  | PASS | 1.8562 | 1.8562 | 1.964 | 1.964 | 45.0866 | 45.0866 | 45.1476 | 45.1476 | 218.8547 | 16.2717 | 2.2771 | 1.5933 | 0.6041 | 2.9229 | 2.9229 | 4.2419 | 4.2419 | 0.842 | 0.842 | 83.0825 | 0.542 | 0.0616 | 1.8579 | 1.8579 | 0.061 | 0.1078
1881 |  | 1 |  |  | PASS |  | PASS | 1.7941 | 1.7941 | 1.9003 | 1.9003 | 45.7309 | 45.7309 | 45.7919 | 45.7919 | 158.9033 | 9.2184 | 3.7249 | 0.7658 | 0.3837 | 2.8543 | 2.8543 | 4.1164 | 4.1164 | 0.8396 | 0.8396 | 62.5675 | 0.4403 | 0.0209 | 1.7948 | 1.7948 | 0.061 | 0.1061
1882 |  | 1 |  |  | PASS |  | PASS | 1.8175 | 1.8175 | 1.924 | 1.924 | 45.5478 | 45.5478 | 45.602 | 45.602 | 170.8733 | 8.4045 | 3.5996 | 0.8269 | 0.3803 | 2.8517 | 2.8517 | 4.1368 | 4.1368 | 0.84 | 0.84 | 61.9572 | 0.6065 | 0.0005 | 1.8182 | 1.8182 | 0.0543 | 0.1065
1883 |  | 1 |  |  | PASS |  | PASS | 1.8114 | 1.8114 | 1.9169 | 1.9169 | 45.6088 | 45.6088 | 45.6631 | 45.6631 | 179.3166 | 0.4017 | 8.7436 | 0.0775 | 0.1802 | 2.8034 | 2.8034 | 4.0656 | 4.0656 | 0.8386 | 0.8386 | 67.1453 | 0.6099 | 0.0378 | 1.8121 | 1.8121 | 0.0543 | 0.1055
1884 |  | 1 |  |  | PASS |  | PASS | 1.882 | 1.882 | 1.9915 | 1.9915 | 44.9238 | 44.9238 | 44.9917 | 44.9917 | 198.6109 | 6.5055 | 4.064 | 1.3559 | 0.2345 | 2.8924 | 2.8924 | 4.2487 | 4.2487 | 0.8413 | 0.8413 | 68.6034 | 0.6099 | 0.0412 | 1.8837 | 1.8837 | 0.0678 | 0.1095
1885 |  | 1 |  |  | PASS |  | PASS | 1.8548 | 1.8548 | 1.9617 | 1.9617 | 45.1748 | 45.1748 | 45.2494 | 45.2494 | 200.5098 | 14.9831 | 4.7186 | 1.2474 | 0.2752 | 2.839 | 2.839 | 4.1707 | 4.1707 | 0.8393 | 0.8393 | 70.7057 | 0.5047 | 0.0819 | 1.8562 | 1.8562 | 0.0746 | 0.1068
1886 |  | 1 |  |  | PASS |  | PASS | 1.8721 | 1.8721 | 1.9817 | 1.9817 | 45.0663 | 45.0663 | 45.1341 | 45.1341 | 202.8835 | 16.4751 | 6.787 | 0.4742 | 0.265 | 2.8475 | 2.8475 | 4.1859 | 4.1859 | 0.8407 | 0.8407 | 70.1971 | 0.5115 | 0.0717 | 1.8742 | 1.8742 | 0.0678 | 0.1095
1887 |  | 1 |  |  | PASS |  | PASS | 1.8989 | 1.8989 | 2.0068 | 2.0068 | 44.9442 | 44.9442 | 45.0256 | 45.0256 | 211.0556 | 1.4972 | 10.7782 | 0.0853 | 0.2413 | 2.8814 | 2.8814 | 4.2775 | 4.2775 | 0.842 | 0.842 | 72.8081 | 0.5963 | 0.0276 | 1.8996 | 1.8996 | 0.0814 | 0.1078
1888 |  | 1 |  |  | PASS |  | PASS | 1.8847 | 1.8847 | 1.9925 | 1.9925 | 44.9984 | 44.9984 | 45.0934 | 45.0934 | 223.6698 | 2.0972 | 8.0078 | 0.7252 | 0.1972 | 2.8712 | 2.8712 | 4.2283 | 4.2283 | 0.842 | 0.842 | 74.707 | 0.4573 | 0.0751 | 1.886 | 1.886 | 0.0949 | 0.1078
1889 |  | 1 |  |  | PASS |  | PASS | 1.8748 | 1.8748 | 1.9837 | 1.9837 | 44.4762 | 44.4762 | 44.5508 | 44.5508 | 264.2251 | 23.0198 | 2.8093 | 0.9863 | 0.3057 | 2.9407 | 2.9407 | 4.3012 | 4.3012 | 0.8427 | 0.8427 | 97.2226 | 0.264 | 0.1226 | 1.8759 | 1.8759 | 0.0746 | 0.1089
1890 |  | 1 |  |  | PASS |  | PASS | 1.8891 | 1.8891 | 1.9966 | 1.9966 | 45.1476 | 45.1476 | 45.1951 | 45.1951 | 202.4426 | 15.1865 | 0.6495 | 1.1694 | 0.1904 | 2.8636 | 2.8636 | 4.208 | 4.208 | 0.8403 | 0.8403 | 71.8925 | 0.5251 | 0.0751 | 1.8904 | 1.8904 | 0.0475 | 0.1075
1891 |  | 1 |  |  | PASS |  | PASS | 1.9264 | 1.9264 | 2.0373 | 2.0373 | 44.6322 | 44.6322 | 44.7068 | 44.7068 | 221.0587 | 10.3374 | 5.3628 | 1.0032 | 0.5024 | 2.928 | 2.928 | 4.3487 | 4.3487 | 0.8434 | 0.8434 | 75.6904 | 0.4335 | 0.0073 | 1.9277 | 1.9277 | 0.0746 | 0.1109
1892 |  | 1 |  |  | PASS |  | PASS | 1.8579 | 1.8579 | 1.9654 | 1.9654 | 45.2426 | 45.2426 | 45.3036 | 45.3036 | 195.4913 | 3.8369 | 3.4536 | 0.2029 | 0.3464 | 2.8178 | 2.8178 | 4.1419 | 4.1419 | 0.8396 | 0.8396 | 71.35 | 0.4708 | 0.0344 | 1.8596 | 1.8596 | 0.061 | 0.1075
1893 |  | 1 |  |  | PASS |  | PASS | 1.863 | 1.863 | 1.9698 | 1.9698 | 45.073 | 45.073 | 45.1273 | 45.1273 | 200.2725 | 11.5343 | 10.0423 | 0.0503 | 0.1158 | 2.8873 | 2.8873 | 4.2266 | 4.2266 | 0.8413 | 0.8413 | 74.5035 | 0.5861 | 0.0243 | 1.8633 | 1.8633 | 0.0543 | 0.1068
1894 |  | 1 |  |  | PASS |  | PASS | 1.8464 | 1.8464 | 1.9528 | 1.9528 | 45.3986 | 45.3986 | 45.4732 | 45.4732 | 181.9615 | 16.136 | 3.2944 | 0.7692 | 0.3566 | 2.8229 | 2.8229 | 4.1283 | 4.1283 | 0.84 | 0.84 | 67.247 | 0.6133 | 0.0073 | 1.847 | 1.847 | 0.0746 | 0.1065
1895 |  | 1 |  |  | PASS |  | PASS | 1.8077 | 1.8077 | 1.9135 | 1.9135 | 45.6834 | 45.6834 | 45.7309 | 45.7309 | 174.7389 | 11.9073 | 1.419 | 0.8744 | 0.3091 | 2.8229 | 2.8229 | 4.0842 | 4.0842 | 0.8383 | 0.8383 | 66.3314 | 0.3182 | 0.1226 | 1.8087 | 1.8087 | 0.0475 | 0.1058
1896 |  | 1 |  |  | PASS |  | PASS | 1.8413 | 1.8413 | 1.9488 | 1.9488 | 45.5003 | 45.5003 | 45.5817 | 45.5817 | 165.5156 | 10.3713 | 2.6162 | 0.9897 | 0.3328 | 2.8738 | 2.8738 | 4.1944 | 4.1944 | 0.8403 | 0.8403 | 64.8394 | 0.4098 | 0.0039 | 1.8423 | 1.8423 | 0.0814 | 0.1075
1897 |  | 1 |  |  | PASS |  | PASS | 1.7755 | 1.7755 | 1.8813 | 1.8813 | 46.1107 | 46.1107 | 46.1581 | 46.1581 | 149.2731 | 8.652 | 1.3851 | 0.8031 | 0.0819 | 2.8297 | 2.8297 | 4.052 | 4.052 | 0.839 | 0.839 | 57.3455 | 0.3454 | 0.0955 | 1.7765 | 1.7765 | 0.0475 | 0.1058
1898 |  | 1 |  |  | PASS |  | PASS | 1.7646 | 1.7646 | 1.8691 | 1.8691 | 46.1514 | 46.1514 | 46.1853 | 46.1853 | 147.0691 | 16.9499 | 0.1304 | 0.169 | 0.3294 | 2.8305 | 2.8305 | 4.0673 | 4.0673 | 0.839 | 0.839 | 59.787 | 0.4166 | 0.0039 | 1.766 | 1.766 | 0.0339 | 0.1044
1899 |  | 1 |  |  | PASS |  | PASS | 1.7473 | 1.7473 | 1.8521 | 1.8521 | 46.192 | 46.192 | 46.2599 | 46.2599 | 151.4094 | 4.4709 | 5.217 | 0.8608 | 0.4515 | 2.8017 | 2.8017 | 3.9961 | 3.9961 | 0.8373 | 0.8373 | 61.6181 | 0.3521 | 0.0921 | 1.7487 | 1.7487 | 0.0678 | 0.1048
1900 |  | 1 |  |  | PASS |  | PASS | 1.7348 | 1.7348 | 1.8386 | 1.8386 | 46.07 | 46.07 | 46.1242 | 46.1242 | 154.4273 | 9.0149 | 3.2605 | 0.8269 | 0.4176 | 2.8119 | 2.8119 | 4.0096 | 4.0096 | 0.8373 | 0.8373 | 61.7198 | 0.5726 | 0.0073 | 1.7361 | 1.7361 | 0.0543 | 0.1038
1901 |  | 1 |  |  | PASS |  | PASS | 1.8633 | 1.8633 | 1.9725 | 1.9725 | 44.7611 | 44.7611 | 44.8289 | 44.8289 | 218.9903 | 7.3533 | 2.1311 | 0.8133 | 0.3057 | 2.8966 | 2.8966 | 4.2232 | 4.2232 | 0.8413 | 0.8413 | 79.2169 | 0.3047 | 0.1294 | 1.8647 | 1.8647 | 0.0678 | 0.1092
1902 |  | 1 |  |  | PASS |  | PASS | 1.926 | 1.926 | 2.0349 | 2.0349 | 43.4929 | 43.4929 | 43.6082 | 43.6082 | 275.7881 | 13.6606 | 4.4031 | 1.1423 | 0.3837 | 3.0653 | 3.0653 | 4.6081 | 4.6081 | 0.8471 | 0.8471 | 80.0307 | 0.481 | 0.0209 | 1.926 | 1.926 | 0.1153 | 0.1089
1903 |  | 6 |  |  | FAIL | T11 ISGS | PASS | 1.8328 | 1.8328 | 1.9583 | 1.9583 | 45.0256 | 45.0256 | 45.073 | 45.073 | 206.1387 | OVER
1904 |  | 1 |  |  | PASS |  | PASS | 1.8762 | 1.8762 | 1.9854 | 1.9854 | 44.6458 | 44.6458 | 44.7136 | 44.7136 | 233.5034 | 2.2093 | 0.3678 | 0.871 | 0.3057 | 2.9136 | 2.9136 | 4.2758 | 4.2758 | 0.8413 | 0.8413 | 80.4376 | 0.2979 | 0.1226 | 1.8779 | 1.8779 | 0.0678 | 0.1092
1905 |  | 1 |  |  | PASS |  | PASS | 1.8796 | 1.8796 | 1.9881 | 1.9881 | 44.9103 | 44.9103 | 44.9917 | 44.9917 | 215.362 | 19.9679 | 8.3468 | 0.7489 | 0.1904 | 2.8805 | 2.8805 | 4.2283 | 4.2283 | 0.841 | 0.841 | 74.334 | 0.4776 | 0.0751 | 1.8813 | 1.8813 | 0.0814 | 0.1085
1906 |  | 1 |  |  | PASS |  | PASS | 1.8416 | 1.8416 | 1.9481 | 1.9481 | 45.0459 | 45.0459 | 45.1137 | 45.1137 | 207.9698 | 1.3616 | 12.3481 | 0.7828 | 0.3227 | 2.8483 | 2.8483 | 4.1537 | 4.1537 | 0.8393 | 0.8393 | 72.0282 | 0.3657 | 0.0649 | 1.8419 | 1.8419 | 0.0678 | 0.1065
1907 |  | 1 |  |  | PASS |  | PASS | 1.884 | 1.884 | 1.9905 | 1.9905 | 44.8086 | 44.8086 | 44.8967 | 44.8967 | 206.1387 | 10.9478 | 8.4384 | 0.8947 | 0.2447 | 2.9161 | 2.9161 | 4.3233 | 4.3233 | 0.842 | 0.842 | 73.0115 | 0.5997 | 0.031 | 1.885 | 1.885 | 0.0882 | 0.1065
1908 |  | 1 |  |  | PASS |  | PASS | 1.803 | 1.803 | 1.9094 | 1.9094 | 45.7512 | 45.7512 | 45.8258 | 45.8258 | 167.245 | 3.9284 | 0.1643 | 0.9388 | 0.1938 | 2.8085 | 2.8085 | 4.052 | 4.052 | 0.8383 | 0.8383 | 62.2284 | 0.3657 | 0.0107 | 1.804 | 1.804 | 0.0746 | 0.1065
1909 |  | 1 |  |  | PASS |  | PASS | 1.8226 | 1.8226 | 1.9274 | 1.9274 | 45.324 | 45.324 | 45.4121 | 45.4121 | 177.4177 | 1.2495 | 3.7588 | 0.1182 | 0.2447 | 2.9128 | 2.9128 | 4.325 | 4.325 | 0.8407 | 0.8407 | 65.382 | 0.5963 | 0.0378 | 1.8236 | 1.8236 | 0.0882 | 0.1048
1910 |  | 1 |  |  | PASS |  | PASS | 1.7843 | 1.7843 | 1.8904 | 1.8904 | 46.1717 | 46.1717 | 46.2327 | 46.2327 | 149.714 | 13.0163 | 12.8568 | 0.854 | 0.1667 | 2.8042 | 2.8042 | 4.0367 | 4.0367 | 0.8369 | 0.8369 | 61.2451 | 0.4674 | 0.0582 | 1.7863 | 1.7863 | 0.061 | 0.1061
1911 |  | 1 |  |  | PASS |  | PASS | 1.7423 | 1.7423 | 1.8467 | 1.8467 | 46.0632 | 46.0632 | 46.131 | 46.131 | 154.6647 | 6.6412 | 11.9073 | 1.1083 | 0.1836 | 2.7907 | 2.7907 | 3.9842 | 3.9842 | 0.8363 | 0.8363 | 62.6353 | 0.3996 | 0.0446 | 1.7436 | 1.7436 | 0.0678 | 0.1044
1912 |  | 1 |  |  | PASS |  | PASS | 1.7904 | 1.7904 | 1.8976 | 1.8976 | 45.4393 | 45.4393 | 45.5003 | 45.5003 | 177.5533 | 9.8966 | 3.8708 | 1.3457 | 0.4685 | 2.8704 | 2.8704 | 4.1605 | 4.1605 | 0.8407 | 0.8407 | 68.0608 | 0.3827 | 0.0107 | 1.7918 | 1.7918 | 0.061 | 0.1072
1913 |  | 1 |  |  | PASS |  | PASS | 1.7192 | 1.7192 | 1.823 | 1.823 | 45.9072 | 45.9072 | 45.9479 | 45.9479 | 162.1586 | 4.7761 | 0.8425 | 1.7119 | 0.2854 | 2.7907 | 2.7907 | 3.9554 | 3.9554 | 0.8369 | 0.8369 | 65.9245 | 0.4674 | 0.0514 | 1.7202 | 1.7202 | 0.0407 | 0.1038
1914 |  | 1 |  |  | PASS |  | PASS | 1.7331 | 1.7331 | 1.8386 | 1.8386 | 45.6495 | 45.6495 | 45.697 | 45.697 | 171.5175 | 7.1498 | 4.7761 | 1.8408 | 0.3667 | 2.8339 | 2.8339 | 4.0334 | 4.0334 | 0.8386 | 0.8386 | 65.7211 | 0.42 | 0.0209 | 1.7345 | 1.7345 | 0.0475 | 0.1055
1915 |  | 1 |  |  | PASS |  | PASS | 1.7311 | 1.7311 | 1.8341 | 1.8341 | 45.8258 | 45.8258 | 45.8869 | 45.8869 | 169.6186 | 14.4066 | 6.2003 | 1.8951 | 0.1802 | 2.817 | 2.817 | 4.0113 | 4.0113 | 0.8376 | 0.8376 | 63.2457 | 0.2945 | 0.0446 | 1.7314 | 1.7314 | 0.061 | 0.1031
1916 |  | 1 |  |  | PASS |  | PASS | 1.7216 | 1.7216 | 1.8253 | 1.8253 | 45.7716 | 45.7716 | 45.8597 | 45.8597 | 164.8713 | 7.6924 | 12.2803 | 1.01 | 0.326 | 2.8034 | 2.8034 | 3.9859 | 3.9859 | 0.8376 | 0.8376 | 64.6699 | 0.403 | 0.0446 | 1.7226 | 1.7226 | 0.0882 | 0.1038
1917 |  | 1 |  |  | PASS |  | PASS | 1.7667 | 1.7667 | 1.8681 | 1.8681 | 45.4121 | 45.4121 | 45.4935 | 45.4935 | 178.4689 | 4.3692 | 5.4646 | 1.3389 | 0.3532 | 2.8865 | 2.8865 | 4.3182 | 4.3182 | 0.8407 | 0.8407 | 65.7211 | 0.2945 | 0.0785 | 1.768 | 1.768 | 0.0814 | 0.1014
1918 |  | 1 |  |  | PASS |  | PASS | 1.7501 | 1.7501 | 1.8545 | 1.8545 | 45.6427 | 45.6427 | 45.7309 | 45.7309 | 176.8752 | 24.3762 | 3.0467 | 1.105 | 0.1836 | 2.8246 | 2.8246 | 4.0147 | 4.0147 | 0.8376 | 0.8376 | 66.2297 | 0.3386 | 0.0955 | 1.7514 | 1.7514 | 0.0882 | 0.1044
1919 |  | 1 |  |  | PASS |  | PASS | 1.8087 | 1.8087 | 1.9138 | 1.9138 | 45.168 | 45.168 | 45.2426 | 45.2426 | 193.3889 | 24.0371 | 2.8772 | 1.3593 | 0.0921 | 2.8941 | 2.8941 | 4.2165 | 4.2165 | 0.84 | 0.84 | 74.5714 | 0.2233 | 0.1124 | 1.8101 | 1.8101 | 0.0746 | 0.1051
1920 |  | 1 |  |  | PASS |  | PASS | 1.8141 | 1.8141 | 1.9189 | 1.9189 | 45.6902 | 45.6902 | 45.7444 | 45.7444 | 178.9436 | 4.176 | 7.8043 | 1.4474 | 0.1395 | 2.8407 | 2.8407 | 4.147 | 4.147 | 0.839 | 0.839 | 70.3666 | 0.4912 | 0.0785 | 1.8155 | 1.8155 | 0.0543 | 0.1048
1921 |  | 1 |  |  | PASS |  | PASS | 1.8247 | 1.8247 | 1.9308 | 1.9308 | 45.5139 | 45.5139 | 45.5885 | 45.5885 | 188.5399 | 7.7602 | 1.1581 | 1.0914 | 0.2243 | 2.8466 | 2.8466 | 4.1097 | 4.1097 | 0.839 | 0.839 | 69.485 | 0.4878 | 0.0582 | 1.8257 | 1.8257 | 0.0746 | 0.1061
1922 |  | 1 |  |  | PASS |  | PASS | 1.8786 | 1.8786 | 1.985 | 1.985 | 44.9917 | 44.9917 | 45.0595 | 45.0595 | 236.2839 | 21.3582 | 2.4806 | 1.5933 | 0.2514 | 2.9153 | 2.9153 | 4.308 | 4.308 | 0.842 | 0.842 | 86.4056 | 0.2775 | 0.0955 | 1.8806 | 1.8806 | 0.0678 | 0.1065
1923 |  | 1 |  |  | PASS |  | PASS | 1.8545 | 1.8545 | 1.962 | 1.962 | 45.168 | 45.168 | 45.2426 | 45.2426 | 211.9711 | 18.8488 | 0.3339 | 1.4474 | 0.2786 | 2.8653 | 2.8653 | 4.1639 | 4.1639 | 0.8396 | 0.8396 | 76.3685 | 0.4946 | 0.1022 | 1.8562 | 1.8562 | 0.0746 | 0.1075
1924 |  | 1 |  |  | PASS |  | PASS | 1.8877 | 1.8877 | 1.9962 | 1.9962 | 44.639 | 44.639 | 44.7136 | 44.7136 | 247.3722 | 16.882 | 1.2156 | 1.1456 | 0.109 | 2.9441 | 2.9441 | 4.3029 | 4.3029 | 0.842 | 0.842 | 87.016 | 0.2809 | 0.1192 | 1.8887 | 1.8887 | 0.0746 | 0.1085
1925 |  | 1 |  |  | PASS |  | PASS | 1.8952 | 1.8952 | 2.0023 | 2.0023 | 44.8153 | 44.8153 | 44.9171 | 44.9171 | 232.0453 | 2.5484 | 1.9277 | 0.9354 | 0.6244 | 2.9187 | 2.9187 | 4.2673 | 4.2673 | 0.8403 | 0.8403 | 78.8778 | 0.3386 | 0.1056 | 1.8965 | 1.8965 | 0.1017 | 0.1072
1926 |  | 1 |  |  | PASS |  | PASS | 1.8681 | 1.8681 | 1.9759 | 1.9759 | 44.951 | 44.951 | 45.012 | 45.012 | 222.8559 | 0.6156 | 5.6917 | 1.0168 | 0.1565 | 2.9246 | 2.9246 | 4.2521 | 4.2521 | 0.842 | 0.842 | 76.3685 | 0.3861 | 0.0921 | 1.8687 | 1.8687 | 0.061 | 0.1078
1927 |  | 1 |  |  | PASS |  | PASS | 1.8952 | 1.8952 | 2.004 | 2.004 | 44.5101 | 44.5101 | 44.5915 | 44.5915 | 256.799 | 0.5374 | 13.6367 | 0.9015 | 0.2345 | 2.9874 | 2.9874 | 4.3572 | 4.3572 | 0.8441 | 0.8441 | 90.0678 | 0.5726 | 0.0548 | 1.8962 | 1.8962 | 0.0814 | 0.1089
1928 |  | 1 |  |  | PASS |  | PASS | 1.8993 | 1.8993 | 2.0057 | 2.0057 | 44.639 | 44.639 | 44.7204 | 44.7204 | 246.9653 | 9.8287 | 9.6592 | 0.8981 | 0.2209 | 2.9602 | 2.9602 | 4.3335 | 4.3335 | 0.842 | 0.842 | 87.1177 | 0.5454 | 0.0412 | 1.8996 | 1.8996 | 0.0814 | 0.1065
1929 |  | 1 |  |  | PASS |  | PASS | 1.8932 | 1.8932 | 2.0013 | 2.0013 | 44.2185 | 44.2185 | 44.2931 | 44.2931 | 262.1905 | 19.8081 | 12.1447 | 0.2538 | 0.3125 | 3.0128 | 3.0128 | 4.3792 | 4.3792 | 0.843 | 0.843 | 82.3026 | 0.5827 | 0.0582 | 1.8942 | 1.8942 | 0.0746 | 0.1082
1930 |  | 1 |  |  | PASS |  | PASS | 1.9084 | 1.9084 | 2.0159 | 2.0159 | 43.303 | 43.303 | 43.4047 | 43.4047 | 328.5507 | 4.3795 | 3.2841 | 0.8676 | 0.2718 | 3.101 | 3.101 | 4.5335 | 4.5335 | 0.8447 | 0.8447 | 90.0339 | 0.5929 | 0.0243 | 1.9104 | 1.9104 | 0.1017 | 0.1075
1931 |  | 1 |  |  | PASS |  | PASS | 1.7602 | 1.7602 | 1.8657 | 1.8657 | 45.602 | 45.602 | 45.6698 | 45.6698 | 171.4158 | 11.9651 | 2.8875 | 1.1829 | 0.204 | 2.856 | 2.856 | 4.069 | 4.069 | 0.8393 | 0.8393 | 63.1101 | 0.3827 | 0.0063 | 1.7612 | 1.7612 | 0.0678 | 0.1055
1932 |  | 1 |  |  | PASS |  | PASS | 1.8145 | 1.8145 | 1.9206 | 1.9206 | 45.1883 | 45.1883 | 45.2697 | 45.2697 | 194.2027 | 17.4246 | 2.311 | 0.7692 | 0.4583 | 2.9212 | 2.9212 | 4.2351 | 4.2351 | 0.8427 | 0.8427 | 76.1651 | 0.4844 | 0.0107 | 1.8158 | 1.8158 | 0.0814 | 0.1061
1933 |  | 1 |  |  | PASS |  | PASS | 1.8243 | 1.8243 | 1.9277 | 1.9277 | 45.602 | 45.602 | 45.6631 | 45.6631 | 177.5533 | 1.3955 | 1.9041 | 1.4305 | 0.1599 | 2.878 | 2.878 | 4.2639 | 4.2639 | 0.8413 | 0.8413 | 68.3999 | 0.4946 | 0.048 | 1.8247 | 1.8247 | 0.061 | 0.1034
1934 |  | 1 |  |  | PASS |  | PASS | 1.8345 | 1.8345 | 1.9413 | 1.9413 | 45.3714 | 45.3714 | 45.4393 | 45.4393 | 193.2194 | 18.4758 | 2.7518 | 1.5119 | 0.1633 | 2.8882 | 2.8882 | 4.1758 | 4.1758 | 0.8413 | 0.8413 | 69.8241 | 0.5115 | 0.0785 | 1.8355 | 1.8355 | 0.0678 | 0.1068
1935 |  | 1 |  |  | PASS |  | PASS | 1.8843 | 1.8843 | 1.9908 | 1.9908 | 44.9103 | 44.9103 | 44.9713 | 44.9713 | 238.861 | 3.9962 | 0.4799 | 1.5627 | 0.2616 | 2.9517 | 2.9517 | 4.3758 | 4.3758 | 0.8434 | 0.8434 | 87.2195 | 0.2165 | 0.1022 | 1.8847 | 1.8847 | 0.061 | 0.1065
1936 |  | 1 |  |  | PASS |  | PASS | 1.7439 | 1.7439 | 1.8497 | 1.8497 | 45.7512 | 45.7512 | 45.8123 | 45.8123 | 165.3122 | 14.0097 | 1.8363 | 1.4135 | 0.0853 | 2.8466 | 2.8466 | 4.0537 | 4.0537 | 0.8393 | 0.8393 | 66.0602 | 0.247 | 0.1192 | 1.746 | 1.746 | 0.061 | 0.1058
1937 |  | 1 |  |  | PASS |  | PASS | 1.7528 | 1.7528 | 1.8603 | 1.8603 | 45.6224 | 45.6224 | 45.6834 | 45.6834 | 167.6519 | 8.6859 | 1.9955 | 1.5831 | 0.109 | 2.8771 | 2.8771 | 4.0944 | 4.0944 | 0.8403 | 0.8403 | 66.1619 | 0.2606 | 0.1124 | 1.7548 | 1.7548 | 0.061 | 0.1075
1938 |  | 1 |  |  | PASS |  | PASS | 1.7477 | 1.7477 | 1.8535 | 1.8535 | 45.7784 | 45.7784 | 45.853 | 45.853 | 160.7683 | 3.1145 | 3.2163 | 1.5254 | 0.0785 | 2.8653 | 2.8653 | 4.1029 | 4.1029 | 0.8396 | 0.8396 | 65.2463 | 0.2843 | 0.1226 | 1.749 | 1.749 | 0.0746 | 0.1058
1939 |  | 1 |  |  | PASS |  | PASS | 1.7406 | 1.7406 | 1.8457 | 1.8457 | 45.5342 | 45.5342 | 45.6088 | 45.6088 | 168.0927 | 0.1069 | 10.4391 | 0.559 | 0.1972 | 2.8551 | 2.8551 | 4.0656 | 4.0656 | 0.839 | 0.839 | 66.6705 | 0.5827 | 0.031 | 1.7419 | 1.7419 | 0.0746 | 0.1051
1940 |  | 1 |  |  | PASS |  | PASS | 1.7721 | 1.7721 | 1.8745 | 1.8745 | 45.2358 | 45.2358 | 45.324 | 45.324 | 181.1477 | 10.846 | 3.4639 | 1.1151 | 0.2887 | 2.9289 | 2.9289 | 4.3877 | 4.3877 | 0.8424 | 0.8424 | 66.8401 | 0.3488 | 0.0073 | 1.7731 | 1.7731 | 0.0882 | 0.1024
1941 |  | 1 |  |  | PASS |  | PASS | 1.7182 | 1.7182 | 1.8216 | 1.8216 | 45.819 | 45.819 | 45.8597 | 45.8597 | 160.6666 | 5.0916 | 0.4356 | 1.3593 | 0.3227 | 2.8195 | 2.8195 | 3.9944 | 3.9944 | 0.8376 | 0.8376 | 62.6693 | 0.4607 | 0.0446 | 1.7192 | 1.7192 | 0.0407 | 0.1034
1942 |  | 1 |  |  | PASS |  | PASS | 1.745 | 1.745 | 1.8514 | 1.8514 | 45.7038 | 45.7038 | 45.7784 | 45.7784 | 160.6666 | 15.0509 | 10.846 | 0.7794 | 0.2514 | 2.8627 | 2.8627 | 4.0774 | 4.0774 | 0.8393 | 0.8393 | 61.8554 | 0.5692 | 0.0412 | 1.746 | 1.746 | 0.0746 | 0.1065
1943 |  | 1 |  |  | PASS |  | PASS | 1.7111 | 1.7111 | 1.8141 | 1.8141 | 45.7851 | 45.7851 | 45.8394 | 45.8394 | 158.5642 | 8.2689 | 5.3289 | 1.8238 | 0.1633 | 2.8365 | 2.8365 | 4.0317 | 4.0317 | 0.8386 | 0.8386 | 61.0077 | 0.4776 | 0.0582 | 1.7124 | 1.7124 | 0.0543 | 0.1031
1944 |  | 6 |  |  | FAIL | T11 ISGS | PASS | 1.7144 | 1.7144 | 1.828 | 1.828 | 45.8326 | 45.8326 | 45.9004 | 45.9004 | 166.8042 | OVER
1945 |  | 1 |  |  | PASS |  | PASS | 1.7429 | 1.7429 | 1.8464 | 1.8464 | 45.7377 | 45.7377 | 45.819 | 45.819 | 165.3122 | 4.0979 | 7.4313 | 1.4644 | 0.2616 | 2.8568 | 2.8568 | 4.108 | 4.108 | 0.8393 | 0.8393 | 63.8222 | 0.2843 | 0.1022 | 1.7443 | 1.7443 | 0.0814 | 0.1034
1946 |  | 1 |  |  | PASS |  | PASS | 1.8097 | 1.8097 | 1.9152 | 1.9152 | 45.6359 | 45.6359 | 45.7038 | 45.7038 | 171.5514 | 4.7186 | 4.1657 | 1.1897 | 0.2175 | 2.8593 | 2.8593 | 4.1147 | 4.1147 | 0.8393 | 0.8393 | 69.485 | 0.264 | 0.1192 | 1.8111 | 1.8111 | 0.0678 | 0.1055
1947 |  | 1 |  |  | PASS |  | PASS | 1.828 | 1.828 | 1.9342 | 1.9342 | 45.2087 | 45.2087 | 45.2968 | 45.2968 | 194.5757 | 16.509 | 3.1484 | 1.2813 | 0.1328 | 2.9509 | 2.9509 | 4.3097 | 4.3097 | 0.8424 | 0.8424 | 75.6564 | 0.2402 | 0.1226 | 1.8291 | 1.8291 | 0.0882 | 0.1061
1948 |  | 1 |  |  | PASS |  | PASS | 1.7711 | 1.7711 | 1.8762 | 1.8762 | 45.7173 | 45.7173 | 45.758 | 45.758 | 168.7031 | 1.2598 | 1.3512 | 0.5963 | 0.1056 | 2.8644 | 2.8644 | 4.0927 | 4.0927 | 0.8393 | 0.8393 | 63.3135 | 0.4708 | 0.1022 | 1.7718 | 1.7718 | 0.0407 | 0.1051
1949 |  | 1 |  |  | PASS |  | PASS | 1.7504 | 1.7504 | 1.8559 | 1.8559 | 45.6359 | 45.6359 | 45.6766 | 45.6766 | 167.991 | 11.6599 | 2.5484 | 1.7323 | 0.1701 | 2.8551 | 2.8551 | 4.0622 | 4.0622 | 0.8386 | 0.8386 | 64.6699 | 0.4674 | 0.0514 | 1.7521 | 1.7521 | 0.0407 | 0.1055
1950 |  | 1 |  |  | PASS |  | PASS | 1.7528 | 1.7528 | 1.8586 | 1.8586 | 45.3782 | 45.3782 | 45.446 | 45.446 | 176.5361 | 12.3042 | 5.2848 | 1.7391 | 0.4244 | 2.8848 | 2.8848 | 4.1368 | 4.1368 | 0.84 | 0.84 | 66.0263 | 0.4912 | 0.0683 | 1.7551 | 1.7551 | 0.0678 | 0.1058
1951 |  | 1 |  |  | PASS |  | PASS | 1.8765 | 1.8765 | 1.9834 | 1.9834 | 44.6254 | 44.6254 | 44.6933 | 44.6933 | 242.8962 | 19.3236 | 4.3795 | 1.3491 | 0.126 | 2.9645 | 2.9645 | 4.3046 | 4.3046 | 0.8413 | 0.8413 | 81.3193 | 0.2674 | 0.1226 | 1.8776 | 1.8776 | 0.0678 | 0.1068
1952 |  | 1 |  |  | PASS |  | PASS | 1.8603 | 1.8603 | 1.9674 | 1.9674 | 45.0052 | 45.0052 | 45.0663 | 45.0663 | 228.044 | 2.8536 | 2.6162 | 1.2304 | 0.2345 | 2.9272 | 2.9272 | 4.2538 | 4.2538 | 0.8417 | 0.8417 | 81.0819 | 0.3047 | 0.0989 | 1.8623 | 1.8623 | 0.061 | 0.1072
1953 |  | 1 |  |  | PASS |  | PASS | 1.8514 | 1.8514 | 1.9583 | 1.9583 | 45.0866 | 45.0866 | 45.1409 | 45.1409 | 219.5328 | 11.4564 | 2.8536 | 0.8913 | 0.4651 | 2.9144 | 2.9144 | 4.23 | 4.23 | 0.841 | 0.841 | 80.7428 | 0.3996 | 0.0029 | 1.8521 | 1.8521 | 0.0543 | 0.1068
1954 |  | 1 |  |  | PASS |  | PASS | 1.8494 | 1.8494 | 1.9566 | 1.9566 | 45.1883 | 45.1883 | 45.2494 | 45.2494 | 206.8847 | 0.4356 | 0.1643 | 1.4373 | 0.4515 | 2.9136 | 2.9136 | 4.2453 | 4.2453 | 0.842 | 0.842 | 76.5381 | 0.4742 | 0.0209 | 1.8508 | 1.8508 | 0.061 | 0.1072
1955 |  | 1 |  |  | PASS |  | PASS | 1.8328 | 1.8328 | 1.9383 | 1.9383 | 45.3172 | 45.3172 | 45.3782 | 45.3782 | 195.2878 | 10.5509 | 6.3123 | 1.105 | 0.3464 | 2.8814 | 2.8814 | 4.1639 | 4.1639 | 0.839 | 0.839 | 73.7575 | 0.4267 | 0.0073 | 1.8338 | 1.8338 | 0.061 | 0.1055
1956 |  | 1 |  |  | PASS |  | PASS | 1.8582 | 1.8582 | 1.9654 | 1.9654 | 44.8289 | 44.8289 | 44.9103 | 44.9103 | 229.909 | 24.4101 | 0.2322 | 0.8269 | 0.3973 | 2.9433 | 2.9433 | 4.2724 | 4.2724 | 0.841 | 0.841 | 80.0646 | 0.3827 | 0.0073 | 1.8592 | 1.8592 | 0.0814 | 0.1072
1957 |  | 1 |  |  | PASS |  | PASS | 1.864 | 1.864 | 1.9711 | 1.9711 | 44.8289 | 44.8289 | 44.8899 | 44.8899 | 231.6384 | 20.3748 | 2.0737 | 0.4505 | 0.404 | 2.9289 | 2.9289 | 4.2521 | 4.2521 | 0.8407 | 0.8407 | 79.0813 | 0.4098 | 0.0073 | 1.866 | 1.866 | 0.061 | 0.1072
1958 |  | 1 |  |  | PASS |  | PASS | 1.8826 | 1.8826 | 1.9901 | 1.9901 | 44.2931 | 44.2931 | 44.3813 | 44.3813 | 267.7177 | 6.4818 | 7.8043 | 0.6743 | 0.2267 | 2.9848 | 2.9848 | 4.3368 | 4.3368 | 0.842 | 0.842 | 83.3538 | 0.6099 | 0.0175 | 1.884 | 1.884 | 0.0882 | 0.1075
1959 |  | 1 |  |  | PASS |  | PASS | 1.9291 | 1.9291 | 2.0359 | 2.0359 | 43.3911 | 43.3911 | 43.4861 | 43.4861 | 345.7087 | 0.2087 | 3.2502 | 0.2877 | 0.3396 | 3.1154 | 3.1154 | 4.637 | 4.637 | 0.8454 | 0.8454 | 90.9495 | 0.5963 | 0.0514 | 1.9298 | 1.9298 | 0.0949 | 0.1068
1960 |  | 1 |  |  | PASS |  | PASS | 1.8189 | 1.8189 | 1.926 | 1.926 | 45.5885 | 45.5885 | 45.697 | 45.697 | 171.1784 | 9.2184 | 0.2087 | 0.8371 | 0.1836 | 2.8203 | 2.8203 | 4.0927 | 4.0927 | 0.8393 | 0.8393 | 64.5003 | 0.4335 | 0.0785 | 1.8199 | 1.8199 | 0.1085 | 0.1072
1961 |  | 1 |  |  | PASS |  | PASS | 1.8447 | 1.8447 | 1.9511 | 1.9511 | 45.0866 | 45.0866 | 45.1409 | 45.1409 | 203.6295 | 23.3928 | 0.4799 | 0.871 | 0.1531 | 2.8797 | 2.8797 | 4.2249 | 4.2249 | 0.8413 | 0.8413 | 70.1632 | 0.3759 | 0.0955 | 1.845 | 1.845 | 0.0543 | 0.1065
1962 |  | 1 |  |  | PASS |  | PASS | 1.8369 | 1.8369 | 1.944 | 1.944 | 45.1748 | 45.1748 | 45.2494 | 45.2494 | 196.8137 | 10.7544 | 1.3173 | 1.0643 | 0.1938 | 2.8415 | 2.8415 | 4.1453 | 4.1453 | 0.8396 | 0.8396 | 71.6891 | 0.2606 | 0.1124 | 1.8386 | 1.8386 | 0.0746 | 0.1072
1963 |  | 1 |  |  | PASS |  | PASS | 1.8938 | 1.8938 | 2.0037 | 2.0037 | 44.6593 | 44.6593 | 44.734 | 44.734 | 223.9749 | 5.5324 | 0.9782 | 1.166 | 0.3633 | 2.9272 | 2.9272 | 4.3114 | 4.3114 | 0.8424 | 0.8424 | 76.2668 | 0.4708 | 0.0378 | 1.8959 | 1.8959 | 0.0746 | 0.1099
1964 |  | 1 |  |  | PASS |  | PASS | 1.8643 | 1.8643 | 1.9708 | 1.9708 | 45.168 | 45.168 | 45.2155 | 45.2155 | 200.2725 | 2.5484 | 1.9719 | 0.5793 | 0.4006 | 2.8602 | 2.8602 | 4.1995 | 4.1995 | 0.8403 | 0.8403 | 68.5016 | 0.3793 | 0.0063 | 1.8647 | 1.8647 | 0.0475 | 0.1065
1965 |  | 1 |  |  | PASS |  | PASS | 1.726 | 1.726 | 1.8304 | 1.8304 | 46.1514 | 46.1514 | 46.226 | 46.226 | 151.6468 | 7.9637 | 4.3795 | 0.6777 | 0.4515 | 2.7881 | 2.7881 | 3.9655 | 3.9655 | 0.8369 | 0.8369 | 60.7364 | 0.342 | 0.0029 | 1.7273 | 1.7273 | 0.0746 | 0.1044
1966 |  | 1 |  |  | PASS |  | PASS | 1.7365 | 1.7365 | 1.8406 | 1.8406 | 45.8733 | 45.8733 | 45.9411 | 45.9411 | 159.5476 | 12.9146 | 4.0404 | 0.7014 | 0.2311 | 2.8 | 2.8 | 4.0334 | 4.0334 | 0.8379 | 0.8379 | 60.4991 | 0.3555 | 0.0039 | 1.7372 | 1.7372 | 0.0678 | 0.1041
1967 |  | 1 |  |  | PASS |  | PASS | 1.7389 | 1.7389 | 1.8426 | 1.8426 | 46.1039 | 46.1039 | 46.1514 | 46.1514 | 153.9865 | 11.3886 | 10.4831 | 0.1283 | 0.3454 | 2.7661 | 2.7661 | 3.9689 | 3.9689 | 0.8359 | 0.8359 | 64.5343 | 0.5827 | 0.0209 | 1.7406 | 1.7406 | 0.0475 | 0.1038
1968 |  | 1 |  |  | PASS |  | PASS | 1.8416 | 1.8416 | 1.9471 | 1.9471 | 45.6427 | 45.6427 | 45.7241 | 45.7241 | 156.7671 | 14.6101 | 7.9298 | 0.8438 | 0.2616 | 2.8814 | 2.8814 | 4.2809 | 4.2809 | 0.8413 | 0.8413 | 63.7883 | 0.5692 | 0.0141 | 1.8436 | 1.8436 | 0.0814 | 0.1055
1969 |  | 1 |  |  | PASS |  | PASS | 1.7938 | 1.7938 | 1.8986 | 1.8986 | 46.0293 | 46.0293 | 46.0971 | 46.0971 | 153.0371 | 0.1069 | 10.7443 | 0.0436 | 0.1904 | 2.811 | 2.811 | 4.0961 | 4.0961 | 0.8383 | 0.8383 | 62.3641 | 0.5454 | 0.0344 | 1.7952 | 1.7952 | 0.0678 | 0.1048
1970 |  | 1 |  |  | PASS |  | PASS | 1.882 | 1.882 | 1.9895 | 1.9895 | 44.4355 | 44.4355 | 44.5169 | 44.5169 | 246.8975 | 11.4903 | 8.1332 | 0.6539 | 0.1463 | 2.9568 | 2.9568 | 4.2995 | 4.2995 | 0.8417 | 0.8417 | 81.9975 | 0.5963 | 0.0276 | 1.8833 | 1.8833 | 0.0814 | 0.1075
1971 |  | 1 |  |  | PASS |  | PASS | 1.9176 | 1.9176 | 2.0264 | 2.0264 | 43.3233 | 43.3233 | 43.4183 | 43.4183 | 346.9972 | 13.8401 | 7.7704 | 0.2979 | 0.2108 | 3.0967 | 3.0967 | 4.5301 | 4.5301 | 0.8441 | 0.8441 | 94.3743 | 0.464 | 0.048 | 1.9189 | 1.9189 | 0.0949 | 0.1089
1972 |  | 1 |  |  | PASS |  | PASS | 1.8942 | 1.8942 | 2.0017 | 2.0017 | 44.5847 | 44.5847 | 44.6322 | 44.6322 | 240.6243 | 7.4652 | 11.5682 | 0.8811 | 0.3057 | 2.945 | 2.945 | 4.3097 | 4.3097 | 0.8417 | 0.8417 | 79.0474 | 0.5183 | 0.0548 | 1.8955 | 1.8955 | 0.0475 | 0.1075
1973 |  | 1 |  |  | PASS |  | PASS | 1.9277 | 1.9277 | 2.0349 | 2.0349 | 44.3542 | 44.3542 | 44.4491 | 44.4491 | 265.0389 | 25.9021 | 5.2272 | 0.9524 | 0.187 | 2.9848 | 2.9848 | 4.4708 | 4.4708 | 0.8434 | 0.8434 | 88.508 | 0.3589 | 0.0751 | 1.9277 | 1.9277 | 0.0949 | 0.1072
1974 |  | 1 |  |  | PASS |  | PASS | 1.8765 | 1.8765 | 1.984 | 1.984 | 44.7814 | 44.7814 | 44.8764 | 44.8764 | 231.9775 | 5.9732 | 11.8056 | 0.9863 | 0.2786 | 2.9187 | 2.9187 | 4.2521 | 4.2521 | 0.8413 | 0.8413 | 81.1836 | 0.5251 | 0.0582 | 1.8776 | 1.8776 | 0.0949 | 0.1075
1975 |  | 1 |  |  | PASS |  | PASS | 1.8721 | 1.8721 | 1.9786 | 1.9786 | 44.9984 | 44.9984 | 45.0527 | 45.0527 | 224.2123 | 4.2438 | 2.4806 | 0.3725 | 0.2955 | 2.9017 | 2.9017 | 4.247 | 4.247 | 0.841 | 0.841 | 79.183 | 0.4708 | 0.0344 | 1.8718 | 1.8718 | 0.0543 | 0.1065
1976 |  | 1 |  |  | PASS |  | PASS | 1.866 | 1.866 | 1.9742 | 1.9742 | 44.9984 | 44.9984 | 45.0527 | 45.0527 | 219.3972 | 12.1108 | 17.231 | 1.1423 | 0.2243 | 2.9111 | 2.9111 | 4.2453 | 4.2453 | 0.8417 | 0.8417 | 84.5406 | 0.5692 | 0.0412 | 1.867 | 1.867 | 0.0543 | 0.1082
1977 |  | 1 |  |  | PASS |  | PASS | 1.8202 | 1.8202 | 1.9267 | 1.9267 | 45.5681 | 45.5681 | 45.6495 | 45.6495 | 180.5713 | 21.6295 | 4.549 | 0.9761 | 0.1904 | 2.8424 | 2.8424 | 4.113 | 4.113 | 0.839 | 0.839 | 68.9424 | 0.3182 | 0.0785 | 1.8216 | 1.8216 | 0.0814 | 0.1065
1978 |  | 1 |  |  | PASS |  | PASS | 1.8423 | 1.8423 | 1.9467 | 1.9467 | 44.8153 | 44.8153 | 44.8967 | 44.8967 | 224.4497 | 7.3296 | 0.4695 | 1.1117 | 0.3498 | 2.9899 | 2.9899 | 4.8574 | 4.8574 | 0.8447 | 0.8447 | 86.6769 | 0.2945 | 0.1056 | 1.8426 | 1.8426 | 0.0814 | 0.1044
1979 |  | 1 |  |  | PASS |  | PASS | 1.7796 | 1.7796 | 1.885 | 1.885 | 45.5681 | 45.5681 | 45.6359 | 45.6359 | 173.0773 | 0.8868 | 2.8536 | 1.4101 | 0.1362 | 2.8492 | 2.8492 | 4.0808 | 4.0808 | 0.839 | 0.839 | 64.9073 | 0.2538 | 0.109 | 1.7809 | 1.7809 | 0.0678 | 0.1055
1980 |  | 1 |  |  | PASS |  | PASS | 1.7609 | 1.7609 | 1.864 | 1.864 | 45.5478 | 45.5478 | 45.6088 | 45.6088 | 173.8573 | 2.1415 | 0.8086 | 0.4844 | 0.1735 | 2.8246 | 2.8246 | 4.0961 | 4.0961 | 0.8383 | 0.8383 | 66.7384 | 0.5624 | 0.0107 | 1.7623 | 1.7623 | 0.061 | 0.1031
1981 |  | 1 |  |  | PASS |  | PASS | 1.7741 | 1.7741 | 1.8799 | 1.8799 | 45.2833 | 45.2833 | 45.3714 | 45.3714 | 177.0786 | 9.0149 | 8.3367 | 1.8476 | 0.1836 | 2.8873 | 2.8873 | 4.13 | 4.13 | 0.8407 | 0.8407 | 65.5515 | 0.4573 | 0.0344 | 1.7745 | 1.7745 | 0.0882 | 0.1058
1982 |  | 1 |  |  | PASS |  | PASS | 1.7395 | 1.7395 | 1.8447 | 1.8447 | 45.7241 | 45.7241 | 45.7851 | 45.7851 | 161.9212 | 12.3042 | 9.1505 | 1.7696 | 0.2582 | 2.8288 | 2.8288 | 4.03 | 4.03 | 0.8383 | 0.8383 | 64.6021 | 0.4844 | 0.0344 | 1.7406 | 1.7406 | 0.061 | 0.1051
1983 |  | 1 |  |  | PASS |  | PASS | 1.7636 | 1.7636 | 1.8677 | 1.8677 | 45.6088 | 45.6088 | 45.6766 | 45.6766 | 168.0927 | 1.8938 | 7.3296 | 1.5322 | 0.2243 | 2.8729 | 2.8729 | 4.1927 | 4.1927 | 0.841 | 0.841 | 64.9412 | 0.5624 | 0.0209 | 1.7646 | 1.7646 | 0.0678 | 0.1041
1984 |  | 1 |  |  | PASS |  | PASS | 1.7345 | 1.7345 | 1.8389 | 1.8389 | 45.6427 | 45.6427 | 45.6902 | 45.6902 | 153.7152 | 14.0675 | 2.3346 | 1.6068 | 0.2684 | 2.8212 | 2.8212 | 4.0215 | 4.0215 | 0.8383 | 0.8383 | 63.6187 | 0.2504 | 0.1226 | 1.7351 | 1.7351 | 0.0475 | 0.1044
1985 |  | 1 |  |  | PASS |  | PASS | 1.7436 | 1.7436 | 1.8477 | 1.8477 | 45.8733 | 45.8733 | 45.9208 | 45.9208 | 160.3614 | 16.5429 | 8.608 | 0.2572 | 0.1395 | 2.7915 | 2.7915 | 4.0079 | 4.0079 | 0.8379 | 0.8379 | 64.4664 | 0.5251 | 0.031 | 1.7446 | 1.7446 | 0.0475 | 0.1041
1986 |  | 1 |  |  | PASS |  | PASS | 1.769 | 1.769 | 1.8762 | 1.8762 | 45.6766 | 45.6766 | 45.7716 | 45.7716 | 163.888 | 12.7789 | 3.7352 | 1.5831 | 0.1395 | 2.839 | 2.839 | 4.0842 | 4.0842 | 0.839 | 0.839 | 64.636 | 0.2877 | 0.1124 | 1.7704 | 1.7704 | 0.0949 | 0.1072
1987 |  | 1 |  |  | PASS |  | PASS | 1.7175 | 1.7175 | 1.8213 | 1.8213 | 45.8733 | 45.8733 | 45.9276 | 45.9276 | 150.4261 | 11.9312 | 0.6156 | 0.6573 | 0.2277 | 2.7975 | 2.7975 | 3.9621 | 3.9621 | 0.8369 | 0.8369 | 63.9239 | 0.5692 | 0.0107 | 1.7189 | 1.7189 | 0.0543 | 0.1038
1988 |  | 1 |  |  | PASS |  | PASS | 1.729 | 1.729 | 1.8335 | 1.8335 | 45.6427 | 45.6427 | 45.7173 | 45.7173 | 166.4312 | 13.0502 | 2.5381 | 1.4474 | 0.1701 | 2.8449 | 2.8449 | 4.0622 | 4.0622 | 0.8386 | 0.8386 | 62.4658 | 0.3148 | 0.1056 | 1.7307 | 1.7307 | 0.0746 | 0.1044
1989 |  | 1 |  |  | PASS |  | PASS | 1.727 | 1.727 | 1.8321 | 1.8321 | 45.8258 | 45.8258 | 45.9004 | 45.9004 | 160.8701 | 21.053 | 5.4646 | 1.7899 | 0.2243 | 2.811 | 2.811 | 3.9961 | 3.9961 | 0.8379 | 0.8379 | 61.5163 | 0.4573 | 0.0514 | 1.7294 | 1.7294 | 0.0746 | 0.1051
1990 |  | 1 |  |  | PASS |  | PASS | 1.7287 | 1.7287 | 1.8318 | 1.8318 | 45.6631 | 45.6631 | 45.7173 | 45.7173 | 163.9219 | 19.5949 | 1.1477 | 1.5966 | 0.2752 | 2.8127 | 2.8127 | 4.0334 | 4.0334 | 0.8379 | 0.8379 | 65.7211 | 0.2267 | 0.1158 | 1.7294 | 1.7294 | 0.0543 | 0.1031
1991 |  | 1 |  |  | PASS |  | PASS | 1.7656 | 1.7656 | 1.8721 | 1.8721 | 45.3782 | 45.3782 | 45.446 | 45.446 | 178.6045 | 2.9553 | 0.7747 | 1.8238 | 0.3328 | 2.867 | 2.867 | 4.113 | 4.113 | 0.839 | 0.839 | 66.128 | 0.4403 | 0.0344 | 1.767 | 1.767 | 0.0678 | 0.1065
1992 |  | 1 |  |  | PASS |  | PASS | 1.7551 | 1.7551 | 1.8599 | 1.8599 | 45.7173 | 45.7173 | 45.758 | 45.758 | 168.7031 | 5.6239 | 5.8376 | 1.6034 | 0.2514 | 2.8254 | 2.8254 | 4.0452 | 4.0452 | 0.8386 | 0.8386 | 64.636 | 0.4776 | 0.0785 | 1.7568 | 1.7568 | 0.0407 | 0.1048
1993 |  | 1 |  |  | PASS |  | PASS | 1.8026 | 1.8026 | 1.9067 | 1.9067 | 45.4596 | 45.4596 | 45.5342 | 45.5342 | 176.9091 | 3.6674 | 0.9208 | 0.3759 | 0.1328 | 2.8755 | 2.8755 | 4.2555 | 4.2555 | 0.8407 | 0.8407 | 66.8062 | 0.2775 | 0.0921 | 1.8036 | 1.8036 | 0.0746 | 0.1041
1994 |  | 1 |  |  | PASS |  | PASS | 1.8104 | 1.8104 | 1.9159 | 1.9159 | 45.6495 | 45.6495 | 45.7173 | 45.7173 | 179.1132 | 19.8661 | 7.0583 | 1.2881 | 0.0548 | 2.8534 | 2.8534 | 4.1249 | 4.1249 | 0.8393 | 0.8393 | 66.9079 | 0.247 | 0.1022 | 1.8111 | 1.8111 | 0.0678 | 0.1055
1995 |  | 1 |  |  | PASS |  | PASS | 1.828 | 1.828 | 1.9342 | 1.9342 | 45.48 | 45.48 | 45.5342 | 45.5342 | 187.2853 | 19.3236 | 3.1823 | 1.2779 | 0.0989 | 2.8543 | 2.8543 | 4.1503 | 4.1503 | 0.84 | 0.84 | 74.0966 | 0.2606 | 0.126 | 1.8301 | 1.8301 | 0.0543 | 0.1061
1996 |  | 1 |  |  | PASS |  | PASS | 1.8609 | 1.8609 | 1.9688 | 1.9688 | 44.9984 | 44.9984 | 45.073 | 45.073 | 232.1131 | 3.2502 | 7.6687 | 1.0032 | 0.1904 | 2.9204 | 2.9204 | 4.2504 | 4.2504 | 0.8413 | 0.8413 | 85.6257 | 0.481 | 0.0717 | 1.8626 | 1.8626 | 0.0746 | 0.1078
1997 |  | 1 |  |  | PASS |  | PASS | 1.8508 | 1.8508 | 1.9579 | 1.9579 | 45.073 | 45.073 | 45.1409 | 45.1409 | 217.8713 | 7.533 | 4.5727 | 0.4301 | 0.2447 | 2.8797 | 2.8797 | 4.1843 | 4.1843 | 0.8396 | 0.8396 | 81.1158 | 0.4335 | 0.0514 | 1.8525 | 1.8525 | 0.0678 | 0.1072
1998 |  | 1 |  |  | PASS |  | PASS | 1.8748 | 1.8748 | 1.9827 | 1.9827 | 44.7204 | 44.7204 | 44.7882 | 44.7882 | 249.1355 | 10.9918 | 13.5689 | 0.9456 | 0.2413 | 2.9433 | 2.9433 | 4.2928 | 4.2928 | 0.8417 | 0.8417 | 86.2361 | 0.576 | 0.0548 | 1.8769 | 1.8769 | 0.0678 | 0.1078
1999 |  | 1 |  |  | PASS |  | PASS | 1.8725 | 1.8725 | 1.9803 | 1.9803 | 44.6661 | 44.6661 | 44.7204 | 44.7204 | 242.591 | 13.128 | 13.8401 | 0.9117 | 0.1802 | 2.9356 | 2.9356 | 4.2741 | 4.2741 | 0.8407 | 0.8407 | 82.9808 | 0.4166 | 0.048 | 1.8742 | 1.8742 | 0.0543 | 0.1078
2000 |  | 1 |  |  | PASS |  | PASS | 1.8938 | 1.8938 | 2.0017 | 2.0017 | 44.1982 | 44.1982 | 44.2796 | 44.2796 | 265.1067 | 11.0495 | 6.3462 | 0.7591 | 0.1701 | 2.9916 | 2.9916 | 4.364 | 4.364 | 0.8424 | 0.8424 | 84.1337 | 0.3386 | 0.0819 | 1.8952 | 1.8952 | 0.0814 | 0.1078
2001 |  | 1 |  |  | PASS |  | PASS | 1.9182 | 1.9182 | 2.0257 | 2.0257 | 43.3437 | 43.3437 | 43.4386 | 43.4386 | 339.0964 | 22.2399 | 0.7512 | 0.8744 | 0.1938 | 3.0815 | 3.0815 | 4.5301 | 4.5301 | 0.8444 | 0.8444 | 92.0685 | 0.325 | 0.0751 | 1.9203 | 1.9203 | 0.0949 | 0.1075
2002 |  | 1 |  |  | PASS |  | PASS | 1.864 | 1.864 | 1.9705 | 1.9705 | 44.7407 | 44.7407 | 44.8221 | 44.8221 | 232.2827 | 23.1215 | 4.9118 | 0.8099 | 0.3837 | 2.917 | 2.917 | 4.2283 | 4.2283 | 0.8396 | 0.8396 | 75.9616 | 0.3996 | 0.1022 | 1.8647 | 1.8647 | 0.0814 | 0.1065
2003 |  | 1 |  |  | PASS |  | PASS | 1.8925 | 1.8925 | 2 | 2 | 44.4695 | 44.4695 | 44.5508 | 44.5508 | 258.9352 | 18.8827 | 3.0467 | 0.8913 | 0.1395 | 2.9823 | 2.9823 | 4.3674 | 4.3674 | 0.8424 | 0.8424 | 84.7441 | 0.3827 | 0.1022 | 1.8935 | 1.8935 | 0.0814 | 0.1075
2004 |  | 1 |  |  | PASS |  | PASS | 1.8403 | 1.8403 | 1.9464 | 1.9464 | 45.1612 | 45.1612 | 45.2358 | 45.2358 | 213.8361 | 6.787 | 1.1477 | 1.3423 | 0.2074 | 2.8763 | 2.8763 | 4.1741 | 4.1741 | 0.8396 | 0.8396 | 77.3519 | 0.4912 | 0.0446 | 1.8423 | 1.8423 | 0.0746 | 0.1061
2005 |  | 1 |  |  | PASS |  | PASS | 1.8582 | 1.8582 | 1.9661 | 1.9661 | 45.1883 | 45.1883 | 45.2629 | 45.2629 | 194.6096 | 4.437 | 0.9208 | 1.149 | 0.1429 | 2.8712 | 2.8712 | 4.1961 | 4.1961 | 0.8407 | 0.8407 | 67.8574 | 0.2911 | 0.1022 | 1.8603 | 1.8603 | 0.0746 | 0.1078
2006 |  | 1 |  |  | PASS |  | PASS | 1.8711 | 1.8711 | 1.98 | 1.98 | 44.9103 | 44.9103 | 44.9578 | 44.9578 | 220.6518 | 2.5041 | 5.2509 | 1.1829 | 0.1395 | 2.9102 | 2.9102 | 4.2775 | 4.2775 | 0.8417 | 0.8417 | 73.8932 | 0.4912 | 0.0955 | 1.8725 | 1.8725 | 0.0475 | 0.1089
2007 |  | 1 |  |  | PASS |  | PASS | 1.8535 | 1.8535 | 1.9613 | 1.9613 | 45.0324 | 45.0324 | 45.0934 | 45.0934 | 203.9007 | 15.6952 | 4.2099 | 1.2101 | 0.2447 | 2.8856 | 2.8856 | 4.2046 | 4.2046 | 0.8413 | 0.8413 | 70.4005 | 0.5047 | 0.0649 | 1.8548 | 1.8548 | 0.061 | 0.1078
2008 |  | 1 |  |  | PASS |  | PASS | 1.8362 | 1.8362 | 1.9437 | 1.9437 | 45.1951 | 45.1951 | 45.2629 | 45.2629 | 198.6109 | 1.6564 | 5.6341 | 0.7625 | 0.2481 | 2.8568 | 2.8568 | 4.1741 | 4.1741 | 0.8403 | 0.8403 | 68.2982 | 0.4166 | 0.0063 | 1.8379 | 1.8379 | 0.0678 | 0.1075
2009 |  | 1 |  |  | PASS |  | PASS | 1.7962 | 1.7962 | 1.9026 | 1.9026 | 45.8936 | 45.8936 | 45.9547 | 45.9547 | 161.6161 | 19.3236 | 2.3788 | 0.5183 | 0.3667 | 2.8153 | 2.8153 | 4.0639 | 4.0639 | 0.8386 | 0.8386 | 62.4997 | 0.5827 | 0.0073 | 1.7975 | 1.7975 | 0.061 | 0.1065
2010 |  | 1 |  |  | PASS |  | PASS | 1.8108 | 1.8108 | 1.9152 | 1.9152 | 45.6834 | 45.6834 | 45.7377 | 45.7377 | 165.4478 | 11.8973 | 1.3616 | 0.3352 | 0.1294 | 2.9068 | 2.9068 | 4.2843 | 4.2843 | 0.8424 | 0.8424 | 62.0589 | 0.5692 | 0.0039 | 1.8118 | 1.8118 | 0.0543 | 0.1044
2011 |  | 1 |  |  | PASS |  | PASS | 1.7636 | 1.7636 | 1.8691 | 1.8691 | 46.1242 | 46.1242 | 46.192 | 46.192 | 159.2085 | 6.2343 | 0.5478 | 0.3454 | 0.1463 | 2.811 | 2.811 | 4.0317 | 4.0317 | 0.8386 | 0.8386 | 62.2284 | 0.5861 | 0.0141 | 1.7653 | 1.7653 | 0.0678 | 0.1055
2012 |  | 1 |  |  | PASS |  | PASS | 1.7768 | 1.7768 | 1.883 | 1.883 | 45.6902 | 45.6902 | 45.7784 | 45.7784 | 163.0402 | 11.1173 | 1.3851 | 1.7425 | 0.1938 | 2.8704 | 2.8704 | 4.1215 | 4.1215 | 0.84 | 0.84 | 64.7716 | 0.3793 | 0.0514 | 1.7772 | 1.7772 | 0.0882 | 0.1061
2013 |  | 1 |  |  | PASS |  | PASS | 1.7351 | 1.7351 | 1.8392 | 1.8392 | 45.9954 | 45.9954 | 46.0428 | 46.0428 | 156.5975 | 23.4945 | 5.7595 | 1.1185 | 0.3057 | 2.8051 | 2.8051 | 4.0028 | 4.0028 | 0.8379 | 0.8379 | 62.9405 | 0.542 | 0.0209 | 1.7358 | 1.7358 | 0.0475 | 0.1041
2014 |  | 1 |  |  | PASS |  | PASS | 1.7382 | 1.7382 | 1.8419 | 1.8419 | 45.7987 | 45.7987 | 45.8801 | 45.8801 | 162.2942 | 17.4924 | 1.8702 | 0.7998 | 0.4108 | 2.7992 | 2.7992 | 3.991 | 3.991 | 0.8369 | 0.8369 | 59.1766 | 0.3352 | 0.0063 | 1.7389 | 1.7389 | 0.0814 | 0.1038
2015 |  | 1 |  |  | PASS |  | PASS | 1.746 | 1.746 | 1.8508 | 1.8508 | 45.5139 | 45.5139 | 45.5885 | 45.5885 | 168.4996 | 18.8827 | 3.3961 | 1.4203 | 0.4312 | 2.8314 | 2.8314 | 4.052 | 4.052 | 0.8383 | 0.8383 | 65.3142 | 0.3623 | 0.0029 | 1.747 | 1.747 | 0.0746 | 0.1048
2016 |  | 1 |  |  | PASS |  | PASS | 1.7009 | 1.7009 | 1.804 | 1.804 | 45.9072 | 45.9072 | 45.975 | 45.975 | 162.8029 | 2.6501 | 1.792 | 0.5861 | 0.3396 | 2.7669 | 2.7669 | 3.9147 | 3.9147 | 0.8359 | 0.8359 | 63.4492 | 0.4335 | 0.0344 | 1.7022 | 1.7022 | 0.0678 | 0.1031
2017 |  | 1 |  |  | PASS |  | PASS | 1.7446 | 1.7446 | 1.8494 | 1.8494 | 45.6156 | 45.6156 | 45.6902 | 45.6902 | 162.9724 | 7.8959 | 1.7685 | 0.8981 | 0.4549 | 2.8322 | 2.8322 | 4.0503 | 4.0503 | 0.8386 | 0.8386 | 63.1779 | 0.3488 | 0.0029 | 1.7456 | 1.7456 | 0.0746 | 0.1048
2018 |  | 1 |  |  | PASS |  | PASS | 1.7012 | 1.7012 | 1.8043 | 1.8043 | 45.9343 | 45.9343 | 46.0022 | 46.0022 | 154.5291 | 5.7019 | 2.4363 | 1.8035 | 0.3769 | 2.7814 | 2.7814 | 3.9469 | 3.9469 | 0.8369 | 0.8369 | 61.0755 | 0.42 | 0.0276 | 1.7029 | 1.7029 | 0.0678 | 0.1031
2019 |  | 1 |  |  | PASS |  | PASS | 1.8338 | 1.8338 | 1.9406 | 1.9406 | 45.2765 | 45.2765 | 45.3443 | 45.3443 | 199.4586 | 15.6952 | 0.7069 | 1.4 | 0.2345 | 2.867 | 2.867 | 4.1486 | 4.1486 | 0.8396 | 0.8396 | 75.6904 | 0.2504 | 0.0412 | 1.8358 | 1.8358 | 0.0678 | 0.1068
2020 |  | 1 |  |  | PASS |  | PASS | 1.8372 | 1.8372 | 1.9433 | 1.9433 | 45.2697 | 45.2697 | 45.3579 | 45.3579 | 193.4228 | 19.3914 | 0.1983 | 1.3321 | 0.0955 | 2.8771 | 2.8771 | 4.169 | 4.169 | 0.8403 | 0.8403 | 72.7064 | 0.2674 | 0.109 | 1.8382 | 1.8382 | 0.0882 | 0.1061
2021 |  | 1 |  |  | PASS |  | PASS | 1.7931 | 1.7931 | 1.8979 | 1.8979 | 45.8123 | 45.8123 | 45.8733 | 45.8733 | 167.0415 | 4.6168 | 3.6232 | 1.0982 | 0.0921 | 2.8153 | 2.8153 | 4.0401 | 4.0401 | 0.8383 | 0.8383 | 67.3148 | 0.2877 | 0.1192 | 1.7941 | 1.7941 | 0.061 | 0.1048
2022 |  | 1 |  |  | PASS |  | PASS | 1.8247 | 1.8247 | 1.9291 | 1.9291 | 45.2087 | 45.2087 | 45.3104 | 45.3104 | 190.6762 | 9.4319 | 0.5374 | 1.1829 | 0.0921 | 2.9255 | 2.9255 | 4.3165 | 4.3165 | 0.8417 | 0.8417 | 75.3852 | 0.264 | 0.126 | 1.8263 | 1.8263 | 0.1017 | 0.1044
2023 |  | 1 |  |  | PASS |  | PASS | 1.7599 | 1.7599 | 1.8647 | 1.8647 | 45.8869 | 45.8869 | 45.9479 | 45.9479 | 156.0211 | 2.0972 | 0.1748 | 0.9829 | 0.1226 | 2.817 | 2.817 | 4.0232 | 4.0232 | 0.8383 | 0.8383 | 60.2617 | 0.3318 | 0.1022 | 1.7616 | 1.7616 | 0.061 | 0.1048
2024 |  | 1 |  |  | PASS |  | PASS | 1.7911 | 1.7911 | 1.8959 | 1.8959 | 45.8258 | 45.8258 | 45.8801 | 45.8801 | 167.1093 | 13.9997 | 7.7026 | 0.7184 | 0.1599 | 2.8365 | 2.8365 | 4.0927 | 4.0927 | 0.8396 | 0.8396 | 63.0423 | 0.325 | 0.0717 | 1.7935 | 1.7935 | 0.0543 | 0.1048
2025 |  | 1 |  |  | PASS |  | PASS | 1.8548 | 1.8548 | 1.9613 | 1.9613 | 45.0527 | 45.0527 | 45.1544 | 45.1544 | 194.3723 | 29.0897 | 6.6175 | 0.9286 | 0.0775 | 2.967 | 2.967 | 4.3538 | 4.3538 | 0.8441 | 0.8441 | 73.8593 | 0.4132 | 0.0853 | 1.8555 | 1.8555 | 0.1017 | 0.1065
2026 |  | 1 |  |  | PASS |  | PASS | 1.749 | 1.749 | 1.8531 | 1.8531 | 45.9547 | 45.9547 | 46.0293 | 46.0293 | 161.7856 | 1.8598 | 0.7747 | 1.0541 | 0.0819 | 2.8212 | 2.8212 | 4.0452 | 4.0452 | 0.8383 | 0.8383 | 66.9757 | 0.2809 | 0.1158 | 1.7507 | 1.7507 | 0.0746 | 0.1041
2027 |  | 1 |  |  | PASS |  | PASS | 1.7694 | 1.7694 | 1.8759 | 1.8759 | 45.6766 | 45.6766 | 45.7512 | 45.7512 | 168.0249 | 3.8945 | 13.0941 | 1.7933 | 0.2243 | 2.8568 | 2.8568 | 4.091 | 4.091 | 0.8393 | 0.8393 | 63.7883 | 0.3996 | 0.0378 | 1.7714 | 1.7714 | 0.0746 | 0.1065
2028 |  | 1 |  |  | PASS |  | PASS | 1.7429 | 1.7429 | 1.8477 | 1.8477 | 45.8326 | 45.8326 | 45.8936 | 45.8936 | 158.8355 | 23.9014 | 2.1415 | 1.383 | 0.3498 | 2.8449 | 2.8449 | 4.0554 | 4.0554 | 0.8386 | 0.8386 | 62.6693 | 0.3623 | 0.0039 | 1.7436 | 1.7436 | 0.061 | 0.1048
2029 |  | 1 |  |  | PASS |  | PASS | 1.8643 | 1.8643 | 1.9711 | 1.9711 | 44.8492 | 44.8492 | 44.8967 | 44.8967 | 217.9391 | 10.6426 | 0.9208 | 0.6845 | 0.3566 | 2.8788 | 2.8788 | 4.2283 | 4.2283 | 0.8417 | 0.8417 | 73.3506 | 0.4267 | 0.0921 | 1.865 | 1.865 | 0.0475 | 0.1068
2030 |  | 1 |  |  | PASS |  | PASS | 1.9074 | 1.9074 | 2.0169 | 2.0169 | 44.3813 | 44.3813 | 44.4423 | 44.4423 | 242.964 | 12.372 | 2.0398 | 0.4674 | 0.2277 | 2.9526 | 2.9526 | 4.3725 | 4.3725 | 0.8441 | 0.8441 | 83.286 | 0.3793 | 0.0107 | 1.9084 | 1.9084 | 0.061 | 0.1095
2031 |  | 1 |  |  | PASS |  | PASS | 1.8301 | 1.8301 | 1.9362 | 1.9362 | 45.0595 | 45.0595 | 45.1341 | 45.1341 | 208.2411 | 4.7761 | 1.192 | 0.9354 | 0.0751 | 2.8619 | 2.8619 | 4.152 | 4.152 | 0.8407 | 0.8407 | 75.4191 | 0.3013 | 0.1124 | 1.8304 | 1.8304 | 0.0746 | 0.1061
2032 |  | 1 |  |  | PASS |  | PASS | 1.8433 | 1.8433 | 1.9508 | 1.9508 | 44.856 | 44.856 | 44.9171 | 44.9171 | 217.3287 | 11.9073 | 1.6564 | 0.7828 | 0.343 | 2.9 | 2.9 | 4.23 | 4.23 | 0.8417 | 0.8417 | 76.0634 | 0.4234 | 0.0175 | 1.844 | 1.844 | 0.061 | 0.1075
2033 |  | 1 |  |  | PASS |  | PASS | 1.8219 | 1.8219 | 1.9284 | 1.9284 | 45.2562 | 45.2562 | 45.3172 | 45.3172 | 187.9974 | 3.1484 | 16.4511 | 0.8608 | 0.2718 | 2.8636 | 2.8636 | 4.1453 | 4.1453 | 0.8407 | 0.8407 | 70.8414 | 0.5387 | 0.0548 | 1.8223 | 1.8223 | 0.061 | 0.1065
2034 |  | 1 |  |  | PASS |  | PASS | 1.826 | 1.826 | 1.9332 | 1.9332 | 45.1409 | 45.1409 | 45.229 | 45.229 | 201.6966 | 5.0474 | 2.2432 | 1.1083 | 0.3939 | 2.8509 | 2.8509 | 4.1402 | 4.1402 | 0.8396 | 0.8396 | 70.977 | 0.4369 | 0.0141 | 1.8277 | 1.8277 | 0.0882 | 0.1072
2035 |  | 1 |  |  | PASS |  | PASS | 1.9132 | 1.9132 | 2.0217 | 2.0217 | 44.4152 | 44.4152 | 44.5034 | 44.5034 | 240.8956 | 1.9041 | 3.0909 | 0.1283 | 0.9025 | 2.9526 | 2.9526 | 4.403 | 4.403 | 0.8441 | 0.8441 | 79.7934 | 0.4471 | 0.0141 | 1.9142 | 1.9142 | 0.0882 | 0.1085
2036 |  | 1 |  |  | PASS |  | PASS | 1.8552 | 1.8552 | 1.9627 | 1.9627 | 44.9713 | 44.9713 | 45.0391 | 45.0391 | 212.1746 | 0.073 | 4.8203 | 1.0744 | 0.482 | 2.8704 | 2.8704 | 4.2012 | 4.2012 | 0.8407 | 0.8407 | 72.8759 | 0.464 | 0.0107 | 1.8569 | 1.8569 | 0.0678 | 0.1075
2037 |  | 1 |  |  | PASS |  | PASS | 1.8599 | 1.8599 | 1.9681 | 1.9681 | 44.6933 | 44.6933 | 44.7679 | 44.7679 | 218.9225 | 5.8037 | 4.7422 | 0.5013 | 0.3566 | 2.9356 | 2.9356 | 4.2656 | 4.2656 | 0.8424 | 0.8424 | 74.7409 | 0.4776 | 0.0243 | 1.8606 | 1.8606 | 0.0746 | 0.1082
2038 |  | 1 |  |  | PASS |  | PASS | 1.8545 | 1.8545 | 1.9617 | 1.9617 | 44.4898 | 44.4898 | 44.5576 | 44.5576 | 241.099 | 6.3801 | 1.419 | 0.6709 | 0.3023 | 2.9382 | 2.9382 | 4.2673 | 4.2673 | 0.842 | 0.842 | 79.1152 | 0.5115 | 0.0378 | 1.8552 | 1.8552 | 0.0678 | 0.1072
2039 |  | 1 |  |  | PASS |  | PASS | 1.7517 | 1.7517 | 1.8559 | 1.8559 | 45.8394 | 45.8394 | 45.9343 | 45.9343 | 158.2591 | 5.5561 | 3.1588 | 1.4135 | 0.2616 | 2.8365 | 2.8365 | 4.0639 | 4.0639 | 0.8383 | 0.8383 | 64.0934 | 0.4776 | 0.0683 | 1.7524 | 1.7524 | 0.0949 | 0.1041
2040 |  | 1 |  |  | PASS |  | PASS | 1.8579 | 1.8579 | 1.963 | 1.963 | 45.073 | 45.073 | 45.1612 | 45.1612 | 186.9462 | 11.5582 | 5.4543 | 1.2881 | 0.2989 | 2.9619 | 2.9619 | 4.5217 | 4.5217 | 0.8437 | 0.8437 | 70.231 | 0.4505 | 0.0141 | 1.8592 | 1.8592 | 0.0882 | 0.1051
2041 |  | 1 |  |  | PASS |  | PASS | 1.7863 | 1.7863 | 1.8911 | 1.8911 | 45.914 | 45.914 | 45.9886 | 45.9886 | 160.2597 | 6.2343 | 0.1408 | 0.2708 | 0.4854 | 2.8229 | 2.8229 | 4.0707 | 4.0707 | 0.839 | 0.839 | 63.6865 | 0.3962 | 0.0073 | 1.787 | 1.787 | 0.0746 | 0.1048
2042 |  | 1 |  |  | PASS |  | PASS | 1.8202 | 1.8202 | 1.926 | 1.926 | 45.4257 | 45.4257 | 45.48 | 45.48 | 184.2674 | 3.1248 | 0.5374 | 1.2813 | 0.3667 | 2.8543 | 2.8543 | 4.1283 | 4.1283 | 0.8407 | 0.8407 | 68.6712 | 0.4403 | 0.0175 | 1.8206 | 1.8206 | 0.0543 | 0.1058
2043 |  | 1 |  |  | PASS |  | PASS | 1.8409 | 1.8409 | 1.9491 | 1.9491 | 44.9374 | 44.9374 | 45.0188 | 45.0188 | 212.5476 | 1.192 | 3.6674 | 1.1931 | 0.4447 | 2.8958 | 2.8958 | 4.2131 | 4.2131 | 0.841 | 0.841 | 74.1305 | 0.4505 | 0.0107 | 1.8426 | 1.8426 | 0.0814 | 0.1082
2044 |  | 1 |  |  | PASS |  | PASS | 1.71 | 1.71 | 1.8138 | 1.8138 | 45.758 | 45.758 | 45.8394 | 45.8394 | 168.9404 | 9.6693 | 1.3512 | 1.2406 | 0.4142 | 2.8034 | 2.8034 | 3.9638 | 3.9638 | 0.8369 | 0.8369 | 65.0429 | 0.4064 | 0.0175 | 1.7114 | 1.7114 | 0.0814 | 0.1038
2045 |  | 1 |  |  | PASS |  | PASS | 1.7606 | 1.7606 | 1.8647 | 1.8647 | 45.3986 | 45.3986 | 45.4528 | 45.4528 | 167.5502 | 5.6578 | 2.9553 | 1.0541 | 0.421 | 2.8814 | 2.8814 | 4.1571 | 4.1571 | 0.8407 | 0.8407 | 64.1952 | 0.3759 | 0.0063 | 1.7626 | 1.7626 | 0.0543 | 0.1041
2046 |  | 1 |  |  | PASS |  | PASS | 1.7165 | 1.7165 | 1.8199 | 1.8199 | 45.8462 | 45.8462 | 45.914 | 45.914 | 158.4964 | 15.5596 | 8.1773 | 1.3457 | 0.2175 | 2.8059 | 2.8059 | 3.974 | 3.974 | 0.8373 | 0.8373 | 66.1958 | 0.5556 | 0.0141 | 1.7175 | 1.7175 | 0.0678 | 0.1034
2047 |  | 1 |  |  | PASS |  | PASS | 1.7497 | 1.7497 | 1.8545 | 1.8545 | 45.8326 | 45.8326 | 45.8936 | 45.8936 | 160.8022 | 14.271 | 11.0156 | 0.4912 | 0.2006 | 2.8551 | 2.8551 | 4.0622 | 4.0622 | 0.8393 | 0.8393 | 64.3986 | 0.4742 | 0.031 | 1.7507 | 1.7507 | 0.061 | 0.1048
2048 |  | 1 |  |  | PASS |  | PASS | 1.7484 | 1.7484 | 1.8538 | 1.8538 | 45.758 | 45.758 | 45.8326 | 45.8326 | 164.0236 | 7.5907 | 3.4875 | 1.5051 | 0.0921 | 2.8365 | 2.8365 | 4.0435 | 4.0435 | 0.8383 | 0.8383 | 65.009 | 0.2301 | 0.1226 | 1.7501 | 1.7501 | 0.0746 | 0.1055
2049 |  | 1 |  |  | PASS |  | PASS | 1.807 | 1.807 | 1.9125 | 1.9125 | 45.602 | 45.602 | 45.6495 | 45.6495 | 184.9794 | 16.1021 | 8.6181 | 1.4373 | 0.1226 | 2.8407 | 2.8407 | 4.0842 | 4.0842 | 0.839 | 0.839 | 68.6373 | 0.5013 | 0.0853 | 1.8087 | 1.8087 | 0.0475 | 0.1055
2050 |  | 1 |  |  | PASS |  | PASS | 1.8433 | 1.8433 | 1.9471 | 1.9471 | 44.7611 | 44.7611 | 44.856 | 44.856 | 229.2308 | 1.192 | 2.165 | 1.5322 | 0.2514 | 2.9645 | 2.9645 | 4.5149 | 4.5149 | 0.843 | 0.843 | 85.1849 | 0.4776 | 0.0378 | 1.8443 | 1.8443 | 0.0949 | 0.1038
2051 |  | 1 |  |  | PASS |  | PASS | 1.768 | 1.768 | 1.8728 | 1.8728 | 45.7173 | 45.7173 | 45.7648 | 45.7648 | 175.5866 | 17.4924 | 8.2112 | 1.4644 | 0.2854 | 2.8271 | 2.8271 | 4.035 | 4.035 | 0.8379 | 0.8379 | 67.5861 | 0.4878 | 0.0751 | 1.769 | 1.769 | 0.0475 | 0.1048
2052 |  | 1 |  |  | PASS |  | PASS | 1.7534 | 1.7534 | 1.8592 | 1.8592 | 45.7241 | 45.7241 | 45.7851 | 45.7851 | 167.8553 | 0.4799 | 1.0564 | 1.3796 | 0.186 | 2.8331 | 2.8331 | 4.0334 | 4.0334 | 0.8376 | 0.8376 | 65.6193 | 0.4674 | 0.048 | 1.7551 | 1.7551 | 0.061 | 0.1058
2053 |  | 1 |  |  | PASS |  | PASS | 1.7551 | 1.7551 | 1.8592 | 1.8592 | 45.5071 | 45.5071 | 45.5817 | 45.5817 | 175.1119 | 20.0696 | 2.6162 | 1.4576 | 0.343 | 2.861 | 2.861 | 4.0927 | 4.0927 | 0.8393 | 0.8393 | 66.3653 | 0.5861 | 0.0039 | 1.7558 | 1.7558 | 0.0746 | 0.1041
2054 |  | 1 |  |  | PASS |  | PASS | 1.883 | 1.883 | 1.9905 | 1.9905 | 44.8967 | 44.8967 | 44.9645 | 44.9645 | 221.8726 | 0.8529 | 12.5076 | 0.0063 | 0.2616 | 2.9238 | 2.9238 | 4.2555 | 4.2555 | 0.8403 | 0.8403 | 79.2847 | 0.5488 | 0.0412 | 1.8847 | 1.8847 | 0.0678 | 0.1075
2055 |  | 1 |  |  | PASS |  | PASS | 1.9254 | 1.9254 | 2.0339 | 2.0339 | 44.3406 | 44.3406 | 44.4355 | 44.4355 | 261.5123 | 29.2593 | 4.3353 | 0.9117 | 0.3125 | 2.9874 | 2.9874 | 4.4148 | 4.4148 | 0.843 | 0.843 | 84.3033 | 0.3996 | 0.1022 | 1.9264 | 1.9264 | 0.0949 | 0.1085
2056 |  | 1 |  |  | PASS |  | PASS | 1.864 | 1.864 | 1.9715 | 1.9715 | 45.0459 | 45.0459 | 45.1205 | 45.1205 | 214.6499 | 6.8786 | 12.3142 | 0.9252 | 0.3328 | 2.889 | 2.889 | 4.1995 | 4.1995 | 0.8407 | 0.8407 | 75.2495 | 0.4098 | 0.0446 | 1.8657 | 1.8657 | 0.0746 | 0.1075
2057 |  | 1 |  |  | PASS |  | PASS | 1.8606 | 1.8606 | 1.9667 | 1.9667 | 45.1951 | 45.1951 | 45.2697 | 45.2697 | 212.9545 | 8.0654 | 5.2848 | 1.01 | 0.3362 | 2.8822 | 2.8822 | 4.1859 | 4.1859 | 0.8403 | 0.8403 | 76.6059 | 0.3861 | 0.0955 | 1.862 | 1.862 | 0.0746 | 0.1061
2058 |  | 1 |  |  | PASS |  | PASS | 1.8582 | 1.8582 | 1.9657 | 1.9657 | 44.9645 | 44.9645 | 45.0459 | 45.0459 | 248.3895 | 12.4398 | 2.0972 | 1.2745 | 0.2786 | 2.9111 | 2.9111 | 4.2334 | 4.2334 | 0.8413 | 0.8413 | 90.7799 | 0.2979 | 0.1226 | 1.8589 | 1.8589 | 0.0814 | 0.1075
2059 |  | 1 |  |  | PASS |  | PASS | 1.7002 | 1.7002 | 1.804 | 1.804 | 46.0903 | 46.0903 | 46.1514 | 46.1514 | 153.5457 | 16.2378 | 2.165 | 1.2372 | 0.3091 | 2.7924 | 2.7924 | 3.9435 | 3.9435 | 0.8373 | 0.8373 | 58.9393 | 0.3623 | 0.0819 | 1.7019 | 1.7019 | 0.061 | 0.1038
2060 |  | 1 |  |  | PASS |  | PASS | 1.7229 | 1.7229 | 1.8274 | 1.8274 | 45.7309 | 45.7309 | 45.7987 | 45.7987 | 161.4465 | 13.6267 | 1.4529 | 1.3898 | 0.3871 | 2.8424 | 2.8424 | 4.0384 | 4.0384 | 0.839 | 0.839 | 62.1267 | 0.3521 | 0.0887 | 1.7246 | 1.7246 | 0.0678 | 0.1044
2061 |  | 1 |  |  | PASS |  | PASS | 1.7111 | 1.7111 | 1.8145 | 1.8145 | 45.8801 | 45.8801 | 45.9615 | 45.9615 | 157.7504 | 9.354 | 2.1311 | 1.4441 | 0.126 | 2.7975 | 2.7975 | 3.9672 | 3.9672 | 0.8379 | 0.8379 | 63.2457 | 0.2809 | 0.1124 | 1.7121 | 1.7121 | 0.0814 | 0.1034
2062 |  | 1 |  |  | PASS |  | PASS | 1.7168 | 1.7168 | 1.8206 | 1.8206 | 45.7648 | 45.7648 | 45.8326 | 45.8326 | 163.7184 | 10.2696 | 1.8598 | 1.4915 | 0.2514 | 2.8178 | 2.8178 | 4.0028 | 4.0028 | 0.8376 | 0.8376 | 65.1446 | 0.2708 | 0.126 | 1.7185 | 1.7185 | 0.0678 | 0.1038
2063 |  | 1 |  |  | PASS |  | PASS | 1.7589 | 1.7589 | 1.8643 | 1.8643 | 45.4867 | 45.4867 | 45.5749 | 45.5749 | 168.737 | 11.8633 | 0.446 | 2.0816 | 0.2752 | 2.8797 | 2.8797 | 4.1249 | 4.1249 | 0.84 | 0.84 | 65.7211 | 0.2335 | 0.1192 | 1.7612 | 1.7612 | 0.0882 | 0.1055
2064 |  | 1 |  |  | PASS |  | PASS | 1.7473 | 1.7473 | 1.8511 | 1.8511 | 45.8665 | 45.8665 | 45.9208 | 45.9208 | 159.039 | 1.4294 | 2.7415 | 1.2474 | 0.0955 | 2.8297 | 2.8297 | 4.0384 | 4.0384 | 0.8373 | 0.8373 | 63.6187 | 0.2809 | 0.1158 | 1.7487 | 1.7487 | 0.0543 | 0.1038
2065 |  | 1 |  |  | PASS |  | PASS | 1.7921 | 1.7921 | 1.8972 | 1.8972 | 45.6156 | 45.6156 | 45.6766 | 45.6766 | 168.8048 | 18.6115 | 3.5996 | 1.2202 | 0.126 | 2.8771 | 2.8771 | 4.1741 | 4.1741 | 0.8403 | 0.8403 | 67.6539 | 0.2369 | 0.1056 | 1.7928 | 1.7928 | 0.061 | 0.1051
2066 |  | 1 |  |  | PASS |  | PASS | 1.7965 | 1.7965 | 1.902 | 1.902 | 45.8055 | 45.8055 | 45.8665 | 45.8665 | 169.9577 | 6.2682 | 4.0743 | 0.8913 | 0.1972 | 2.8517 | 2.8517 | 4.0995 | 4.0995 | 0.8396 | 0.8396 | 67.0774 | 0.5963 | 0.0005 | 1.7972 | 1.7972 | 0.061 | 0.1055
2067 |  | 1 |  |  | PASS |  | PASS | 1.8111 | 1.8111 | 1.9169 | 1.9169 | 45.6224 | 45.6224 | 45.6834 | 45.6834 | 175.3493 | 1.2598 | 2.1415 | 0.9964 | 0.2854 | 2.8636 | 2.8636 | 4.113 | 4.113 | 0.8403 | 0.8403 | 65.6872 | 0.6099 | 0.0073 | 1.8118 | 1.8118 | 0.061 | 0.1058
2068 |  | 1 |  |  | PASS |  | PASS | 1.8545 | 1.8545 | 1.961 | 1.961 | 45.0798 | 45.0798 | 45.1476 | 45.1476 | 212.4458 | 8.4723 | 0.5713 | 0.9049 | 0.2548 | 2.9297 | 2.9297 | 4.2504 | 4.2504 | 0.8427 | 0.8427 | 80.1325 | 0.6099 | 0.0107 | 1.8552 | 1.8552 | 0.0678 | 0.1065
2069 |  | 1 |  |  | PASS |  | PASS | 1.7328 | 1.7328 | 1.8365 | 1.8365 | 45.914 | 45.914 | 45.9615 | 45.9615 | 158.6321 | 1.4972 | 4.3353 | 1.2847 | 0.2379 | 2.8042 | 2.8042 | 3.9842 | 3.9842 | 0.8373 | 0.8373 | 61.6181 | 0.4573 | 0.0276 | 1.7338 | 1.7338 | 0.0475 | 0.1038
2070 |  | 1 |  |  | PASS |  | PASS | 1.7779 | 1.7779 | 1.8847 | 1.8847 | 45.5003 | 45.5003 | 45.5817 | 45.5817 | 167.3467 | 1.5989 | 2.1311 | 1.3152 | 0.2447 | 2.8627 | 2.8627 | 4.1063 | 4.1063 | 0.8393 | 0.8393 | 65.2124 | 0.5488 | 0.0344 | 1.7792 | 1.7792 | 0.0814 | 0.1068
2071 |  | 1 |  |  | PASS |  | PASS | 1.766 | 1.766 | 1.8711 | 1.8711 | 45.7173 | 45.7173 | 45.7784 | 45.7784 | 167.3467 | 1.4972 | 6.6751 | 0.3793 | 0.2481 | 2.8365 | 2.8365 | 4.0639 | 4.0639 | 0.8393 | 0.8393 | 63.2118 | 0.576 | 0.0175 | 1.7673 | 1.7673 | 0.061 | 0.1051
2072 |  | 1 |  |  | PASS |  | PASS | 1.7823 | 1.7823 | 1.8881 | 1.8881 | 45.853 | 45.853 | 45.9208 | 45.9208 | 150.8669 | 4.1996 | 2.4467 | 0.7726 | 0.2243 | 2.8144 | 2.8144 | 4.0537 | 4.0537 | 0.8386 | 0.8386 | 59.1088 | 0.3454 | 0.0073 | 1.7833 | 1.7833 | 0.0678 | 0.1058
2073 |  | 1 |  |  | PASS |  | PASS | 1.7962 | 1.7962 | 1.9006 | 1.9006 | 45.6834 | 45.6834 | 45.7444 | 45.7444 | 169.6525 | 5.6002 | 1.6225 | 1.3355 | 0.1124 | 2.8568 | 2.8568 | 4.1826 | 4.1826 | 0.84 | 0.84 | 65.1107 | 0.2877 | 0.0989 | 1.7982 | 1.7982 | 0.061 | 0.1044
2074 |  | 1 |  |  | PASS |  | PASS | 1.7972 | 1.7972 | 1.9026 | 1.9026 | 45.6224 | 45.6224 | 45.697 | 45.697 | 171.6871 | 4.5151 | 10.8121 | 0.1148 | 0.204 | 2.8042 | 2.8042 | 4.0486 | 4.0486 | 0.8379 | 0.8379 | 66.7384 | 0.4946 | 0.0344 | 1.7982 | 1.7982 | 0.0746 | 0.1055
2075 |  | 1 |  |  | PASS |  | PASS | 1.882 | 1.882 | 1.9908 | 1.9908 | 44.3813 | 44.3813 | 44.4627 | 44.4627 | 242.7945 | 9.5235 | 3.3961 | 1.3796 | 0.2684 | 2.9831 | 2.9831 | 4.3419 | 4.3419 | 0.8434 | 0.8434 | 82.167 | 0.2402 | 0.126 | 1.8833 | 1.8833 | 0.0814 | 0.1089
2076 |  | 1 |  |  | PASS |  | PASS | 1.8294 | 1.8294 | 1.9359 | 1.9359 | 45.0595 | 45.0595 | 45.1273 | 45.1273 | 205.5623 | 10.5748 | 0.0052 | 0.9354 | 0.3566 | 2.85 | 2.85 | 4.1419 | 4.1419 | 0.8396 | 0.8396 | 70.7396 | 0.3725 | 0.0005 | 1.8304 | 1.8304 | 0.0678 | 0.1065
2077 |  | 1 |  |  | PASS |  | PASS | 1.8494 | 1.8494 | 1.9576 | 1.9576 | 44.8899 | 44.8899 | 44.9442 | 44.9442 | 213.6666 | 1.792 | 2.5823 | 1.0609 | 0.2955 | 2.8483 | 2.8483 | 4.1622 | 4.1622 | 0.8403 | 0.8403 | 73.1133 | 0.2538 | 0.1192 | 1.8508 | 1.8508 | 0.0543 | 0.1082
2078 |  | 1 |  |  | PASS |  | PASS | 1.8789 | 1.8789 | 1.9878 | 1.9878 | 44.5373 | 44.5373 | 44.5983 | 44.5983 | 243.3709 | 3.1248 | 12.009 | 0.1216 | 0.2379 | 2.9051 | 2.9051 | 4.2792 | 4.2792 | 0.842 | 0.842 | 81.0819 | 0.4234 | 0.0548 | 1.8792 | 1.8792 | 0.061 | 0.1089
2079 |  | 1 |  |  | PASS |  | PASS | 1.8559 | 1.8559 | 1.9633 | 1.9633 | 44.9103 | 44.9103 | 44.9917 | 44.9917 | 206.783 | 3.5996 | 1.7685 | 1.1694 | 0.2887 | 2.8695 | 2.8695 | 4.1893 | 4.1893 | 0.841 | 0.841 | 73.588 | 0.5115 | 0.048 | 1.8569 | 1.8569 | 0.0814 | 0.1075
2080 |  | 1 |  |  | PASS |  | PASS | 1.8901 | 1.8901 | 2.0017 | 2.0017 | 43.4047 | 43.4047 | 43.52 | 43.52 | 295.8284 | 6.3021 | 1.8259 | 1.0744 | 0.3396 | 3.0314 | 3.0314 | 4.425 | 4.425 | 0.8454 | 0.8454 | 84.3033 | 0.464 | 0.0107 | 1.8918 | 1.8918 | 0.1153 | 0.1116
2081 |  | 1 |  |  | PASS |  | PASS | 1.8545 | 1.8545 | 1.9613 | 1.9613 | 44.9984 | 44.9984 | 45.0595 | 45.0595 | 205.5623 | 4.3456 | 2.2432 | 0.7794 | 0.2345 | 2.8593 | 2.8593 | 4.1673 | 4.1673 | 0.8407 | 0.8407 | 72.5707 | 0.5183 | 0.0548 | 1.8552 | 1.8552 | 0.061 | 0.1068
2082 |  | 1 |  |  | PASS |  | PASS | 1.8725 | 1.8725 | 1.9817 | 1.9817 | 44.639 | 44.639 | 44.7068 | 44.7068 | 234.9615 | 5.4204 | 6.1767 | 1.1863 | 0.1192 | 2.9111 | 2.9111 | 4.2741 | 4.2741 | 0.8417 | 0.8417 | 78.3353 | 0.2775 | 0.109 | 1.8738 | 1.8738 | 0.0678 | 0.1092
2083 |  | 1 |  |  | PASS |  | PASS | 1.8562 | 1.8562 | 1.9644 | 1.9644 | 44.9984 | 44.9984 | 45.0866 | 45.0866 | 206.8508 | 5.0577 | 1.9616 | 0.8676 | 0.3091 | 2.8551 | 2.8551 | 4.1741 | 4.1741 | 0.8403 | 0.8403 | 75.0122 | 0.3047 | 0.1124 | 1.8575 | 1.8575 | 0.0882 | 0.1082
2084 |  | 1 |  |  | PASS |  | PASS | 1.8301 | 1.8301 | 1.9369 | 1.9369 | 45.1137 | 45.1137 | 45.1748 | 45.1748 | 204.3755 | 9.8966 | 3.1927 | 1.3525 | 0.187 | 2.8458 | 2.8458 | 4.1351 | 4.1351 | 0.8396 | 0.8396 | 69.9936 | 0.4403 | 0.0785 | 1.8308 | 1.8308 | 0.061 | 0.1068
2085 |  | 1 |  |  | PASS |  | PASS | 1.8759 | 1.8759 | 1.985 | 1.985 | 44.4898 | 44.4898 | 44.6119 | 44.6119 | 221.4317 | 1.7685 | 11.9312 | 1.0168 | 0.2413 | 2.9407 | 2.9407 | 4.3318 | 4.3318 | 0.8434 | 0.8434 | 76.3007 | 0.4742 | 0.048 | 1.8772 | 1.8772 | 0.1221 | 0.1092
2086 |  | 1 |  |  | PASS |  | PASS | 1.7924 | 1.7924 | 1.8982 | 1.8982 | 45.7377 | 45.7377 | 45.7987 | 45.7987 | 174.705 | 10.9139 | 9.4319 | 0.0741 | 0.2752 | 2.8 | 2.8 | 4.0418 | 4.0418 | 0.8376 | 0.8376 | 65.8906 | 0.5895 | 0.0175 | 1.7935 | 1.7935 | 0.061 | 0.1058
2087 |  | 1 |  |  | PASS |  | PASS | 1.7955 | 1.7955 | 1.9006 | 1.9006 | 45.7377 | 45.7377 | 45.8055 | 45.8055 | 165.8886 | 6.1767 | 8.1671 | 0.0639 | 0.282 | 2.8593 | 2.8593 | 4.1944 | 4.1944 | 0.84 | 0.84 | 67.1114 | 0.5454 | 0.0243 | 1.7972 | 1.7972 | 0.0678 | 0.1051
2088 |  | 1 |  |  | PASS |  | PASS | 1.7772 | 1.7772 | 1.8816 | 1.8816 | 46.0971 | 46.0971 | 46.1514 | 46.1514 | 153.2066 | 1.9041 | 10.517 | 0.8811 | 0.2074 | 2.7975 | 2.7975 | 4.0317 | 4.0317 | 0.8376 | 0.8376 | 60.3634 | 0.3318 | 0.0582 | 1.7779 | 1.7779 | 0.0543 | 0.1044
2089 |  | 1 |  |  | PASS |  | PASS | 1.7589 | 1.7589 | 1.8647 | 1.8647 | 45.8936 | 45.8936 | 45.9479 | 45.9479 | 162.1247 | 16.8142 | 1.5989 | 1.0303 | 0.1362 | 2.8093 | 2.8093 | 4.0181 | 4.0181 | 0.8379 | 0.8379 | 62.2284 | 0.4573 | 0.0751 | 1.7599 | 1.7599 | 0.0543 | 0.1058
2090 |  | 1 |  |  | PASS |  | PASS | 1.7738 | 1.7738 | 1.8803 | 1.8803 | 45.5478 | 45.5478 | 45.6088 | 45.6088 | 169.7882 | 25.2579 | 3.2841 | 1.1592 | 0.1362 | 2.8534 | 2.8534 | 4.0978 | 4.0978 | 0.84 | 0.84 | 61.2451 | 0.342 | 0.0955 | 1.7745 | 1.7745 | 0.061 | 0.1065
2091 |  | 1 |  |  | PASS |  | PASS | 1.7253 | 1.7253 | 1.8287 | 1.8287 | 46.0022 | 46.0022 | 46.0632 | 46.0632 | 158.0556 | 5.4646 | 4.7761 | 1.5119 | 0.1294 | 2.7873 | 2.7873 | 3.9554 | 3.9554 | 0.8363 | 0.8363 | 64.0595 | 0.2436 | 0.1158 | 1.7267 | 1.7267 | 0.061 | 0.1034
2092 |  | 1 |  |  | PASS |  | PASS | 1.7321 | 1.7321 | 1.8372 | 1.8372 | 45.6631 | 45.6631 | 45.7377 | 45.7377 | 169.0761 | 8.1332 | 10.5849 | 1.5797 | 0.265 | 2.8153 | 2.8153 | 4.0079 | 4.0079 | 0.8376 | 0.8376 | 64.1952 | 0.4708 | 0.0751 | 1.7334 | 1.7334 | 0.0746 | 0.1051
2093 |  | 1 |  |  | PASS |  | PASS | 1.7267 | 1.7267 | 1.8308 | 1.8308 | 45.7987 | 45.7987 | 45.8665 | 45.8665 | 167.8893 | 6.3462 | 9.9305 | 1.4101 | 0.2447 | 2.7949 | 2.7949 | 3.9672 | 3.9672 | 0.8369 | 0.8369 | 65.4498 | 0.4946 | 0.0276 | 1.728 | 1.728 | 0.0678 | 0.1041
2094 |  | 1 |  |  | PASS |  | PASS | 1.7222 | 1.7222 | 1.8257 | 1.8257 | 45.7173 | 45.7173 | 45.7784 | 45.7784 | 168.2283 | 10.4391 | 9.4557 | 1.3593 | 0.2413 | 2.8051 | 2.8051 | 3.9672 | 3.9672 | 0.8369 | 0.8369 | 66.128 | 0.3386 | 0.0141 | 1.7236 | 1.7236 | 0.061 | 0.1034
2095 |  | 1 |  |  | PASS |  | PASS | 1.7701 | 1.7701 | 1.8731 | 1.8731 | 45.4054 | 45.4054 | 45.48 | 45.48 | 176.6378 | 23.7997 | 1.9041 | 1.3389 | 0.4312 | 2.8678 | 2.8678 | 4.1622 | 4.1622 | 0.8386 | 0.8386 | 64.9751 | 0.3454 | 0.0005 | 1.7704 | 1.7704 | 0.0746 | 0.1031
2096 |  | 1 |  |  | PASS |  | PASS | 1.7562 | 1.7562 | 1.8609 | 1.8609 | 45.7919 | 45.7919 | 45.8326 | 45.8326 | 169.6864 | 1.6328 | 5.9732 | 0.3216 | 0.5566 | 2.7975 | 2.7975 | 3.9977 | 3.9977 | 0.8366 | 0.8366 | 66.1958 | 0.5726 | 0.0141 | 1.7572 | 1.7572 | 0.0407 | 0.1048
2097 |  | 1 |  |  | PASS |  | PASS | 1.8097 | 1.8097 | 1.9149 | 1.9149 | 45.2765 | 45.2765 | 45.3308 | 45.3308 | 190.6423 | 8.8114 | 1.8363 | 0.5624 | 0.3871 | 2.8644 | 2.8644 | 4.1707 | 4.1707 | 0.84 | 0.84 | 70.0275 | 0.3657 | 0.0073 | 1.8104 | 1.8104 | 0.0543 | 0.1051
2098 |  | 1 |  |  | PASS |  | PASS | 1.8196 | 1.8196 | 1.9254 | 1.9254 | 45.6156 | 45.6156 | 45.6698 | 45.6698 | 182.7754 | 5.4307 | 1.5886 | 0.7964 | 0.404 | 2.8229 | 2.8229 | 4.0944 | 4.0944 | 0.839 | 0.839 | 70.3327 | 0.4505 | 0.0209 | 1.8206 | 1.8206 | 0.0543 | 0.1058
2099 |  | 1 |  |  | PASS |  | PASS | 1.8257 | 1.8257 | 1.9311 | 1.9311 | 45.446 | 45.446 | 45.5003 | 45.5003 | 192.7107 | 12.4398 | 0.5478 | 1.0609 | 0.2379 | 2.8339 | 2.8339 | 4.0978 | 4.0978 | 0.8396 | 0.8396 | 72.6046 | 0.5013 | 0.0514 | 1.8267 | 1.8267 | 0.0543 | 0.1055
2100 |  | 1 |  |  | PASS |  | PASS | 1.8799 | 1.8799 | 1.9871 | 1.9871 | 44.8899 | 44.8899 | 44.9578 | 44.9578 | 230.0447 | 11.1851 | 2.9111 | 1.1355 | 0.3362 | 2.9221 | 2.9221 | 4.2877 | 4.2877 | 0.8424 | 0.8424 | 82.8791 | 0.4708 | 0.0175 | 1.8816 | 1.8816 | 0.0678 | 0.1072
2101 |  | 1 |  |  | PASS |  | PASS | 1.8559 | 1.8559 | 1.9613 | 1.9613 | 45.1883 | 45.1883 | 45.2562 | 45.2562 | 209.8687 | 0.9443 | 1.2495 | 1.4068 | 0.3193 | 2.8466 | 2.8466 | 4.147 | 4.147 | 0.839 | 0.839 | 75.1817 | 0.5047 | 0.048 | 1.8562 | 1.8562 | 0.0678 | 0.1055
2102 |  | 1 |  |  | PASS |  | PASS | 1.8884 | 1.8884 | 1.9956 | 1.9956 | 44.6797 | 44.6797 | 44.7407 | 44.7407 | 240.0479 | 6.6073 | 8.9572 | 1.3118 | 0.2481 | 2.9246 | 2.9246 | 4.2707 | 4.2707 | 0.8413 | 0.8413 | 81.7601 | 0.2809 | 0.1192 | 1.8891 | 1.8891 | 0.061 | 0.1072
2103 |  | 1 |  |  | PASS |  | PASS | 1.8976 | 1.8976 | 2.0054 | 2.0054 | 44.9035 | 44.9035 | 44.9781 | 44.9781 | 221.5674 | 2.8197 | 5.217 | 1.0846 | 0.1192 | 2.9043 | 2.9043 | 4.2504 | 4.2504 | 0.8407 | 0.8407 | 80.675 | 0.2945 | 0.1124 | 1.8993 | 1.8993 | 0.0746 | 0.1078
2104 |  | 1 |  |  | PASS |  | PASS | 1.9088 | 1.9088 | 2.0166 | 2.0166 | 43.2352 | 43.2352 | 43.3437 | 43.3437 | 341.1648 | 2.8536 | 16.9598 | 0.8744 | 0.2311 | 3.0781 | 3.0781 | 4.503 | 4.503 | 0.8437 | 0.8437 | 94.9168 | 0.3996 | 0.0582 | 1.9094 | 1.9094 | 0.1085 | 0.1078
2105 |  | 1 |  |  | PASS |  | PASS | 1.8874 | 1.8874 | 1.9939 | 1.9939 | 44.8832 | 44.8832 | 44.9374 | 44.9374 | 221.1605 | 4.8203 | 7.6924 | 0.031 | 0.265 | 2.9068 | 2.9068 | 4.2385 | 4.2385 | 0.84 | 0.84 | 77.8266 | 0.5895 | 0.0344 | 1.8887 | 1.8887 | 0.0543 | 0.1065
2106 |  | 1 |  |  | PASS |  | PASS | 1.9264 | 1.9264 | 2.0339 | 2.0339 | 44.4423 | 44.4423 | 44.5169 | 44.5169 | 248.0843 | 22.1381 | 10.4492 | 4.8486 | 3.8458 | 2.9763 | 2.9763 | 4.4199 | 4.4199 | 0.8427 | 0.8427 | 80.1664 | 0.4437 | 0.0514 | 1.9274 | 1.9274 | 0.0746 | 0.1075
2107 |  | 1 |  |  | PASS |  | PASS | 1.8633 | 1.8633 | 1.9698 | 1.9698 | 45.0866 | 45.0866 | 45.1612 | 45.1612 | 205.3588 | 10.6087 | 3.803 | 0.5624 | 0.1802 | 2.8755 | 2.8755 | 4.1843 | 4.1843 | 0.8403 | 0.8403 | 73.4863 | 0.3691 | 0.0073 | 1.864 | 1.864 | 0.0746 | 0.1065
2108 |  | 1 |  |  | PASS |  | PASS | 1.887 | 1.887 | 1.9962 | 1.9962 | 45.48 | 45.48 | 45.541 | 45.541 | 163.7862 | 8.7097 | 7.2618 | 1.6712 | 0.2447 | 2.9653 | 2.9653 | 4.3199 | 4.3199 | 0.8451 | 0.8451 | 60.533 | 0.4471 | 0.0005 | 1.8881 | 1.8881 | 0.061 | 0.1092
2109 |  | 1 |  |  | PASS |  | PASS | 1.8765 | 1.8765 | 1.9847 | 1.9847 | 45.48 | 45.48 | 45.5546 | 45.5546 | 167.1432 | 0.1408 | 3.8605 | 2.4274 | 0.1667 | 2.9653 | 2.9653 | 4.3301 | 4.3301 | 0.8447 | 0.8447 | 65.1446 | 0.4708 | 0.0276 | 1.8779 | 1.8779 | 0.0746 | 0.1082
2110 |  | 1 |  |  | PASS |  | PASS | 1.8386 | 1.8386 | 1.9467 | 1.9467 | 45.602 | 45.602 | 45.6698 | 45.6698 | 148.4932 | 19.8661 | 1.6225 | 2.2104 | 0.3566 | 2.9229 | 2.9229 | 4.2199 | 4.2199 | 0.843 | 0.843 | 58.5663 | 0.4742 | 0.0378 | 1.8403 | 1.8403 | 0.0678 | 0.1082
2111 |  | 1 |  |  | PASS |  | PASS | 1.8626 | 1.8626 | 1.9725 | 1.9725 | 45.3443 | 45.3443 | 45.3918 | 45.3918 | 164.8713 | 5.4204 | 3.9387 | 2.8818 | 0.1226 | 2.9712 | 2.9712 | 4.3114 | 4.3114 | 0.8457 | 0.8457 | 64.4664 | 0.2131 | 0.0921 | 1.864 | 1.864 | 0.0475 | 0.1099
2112 |  | 1 |  |  | PASS |  | PASS | 1.8247 | 1.8247 | 1.9315 | 1.9315 | 45.7309 | 45.7309 | 45.8123 | 45.8123 | 129.0972 | 19.2218 | 0.5138 | 1.5051 | 0.2209 | 2.917 | 2.917 | 4.23 | 4.23 | 0.8437 | 0.8437 | 49.8855 | 0.4946 | 0.0446 | 1.8257 | 1.8257 | 0.0814 | 0.1068
2113 |  | 1 |  |  | PASS |  | PASS | 1.8294 | 1.8294 | 1.9393 | 1.9393 | 45.6834 | 45.6834 | 45.7309 | 45.7309 | 132.5899 | 5.59 | 7.4991 | 2.7191 | 0.1294 | 2.9221 | 2.9221 | 4.2097 | 4.2097 | 0.843 | 0.843 | 49.2752 | 0.498 | 0.0887 | 1.8311 | 1.8311 | 0.0475 | 0.1099
2114 |  | 1 |  |  | PASS |  | PASS | 1.8369 | 1.8369 | 1.9437 | 1.9437 | 45.5139 | 45.5139 | 45.5681 | 45.5681 | 152.8336 | 1.3512 | 1.5886 | 2.7632 | 0.1056 | 2.9551 | 2.9551 | 4.3284 | 4.3284 | 0.8451 | 0.8451 | 52.9712 | 0.2606 | 0.1226 | 1.8375 | 1.8375 | 0.0543 | 0.1068
2115 |  | 1 |  |  | PASS |  | PASS | 1.8185 | 1.8185 | 1.9257 | 1.9257 | 45.7512 | 45.7512 | 45.8258 | 45.8258 | 130.3858 | 16.6786 | 3.8605 | 2.3868 | 0.3023 | 2.9119 | 2.9119 | 4.1927 | 4.1927 | 0.843 | 0.843 | 51.954 | 0.2775 | 0.1158 | 1.8199 | 1.8199 | 0.0746 | 0.1072
2116 |  | 1 |  |  | PASS |  | PASS | 1.8633 | 1.8633 | 1.9732 | 1.9732 | 45.4732 | 45.4732 | 45.5274 | 45.5274 | 143.8138 | 15.3222 | 1.7685 | 1.9018 | 0.2413 | 2.9594 | 2.9594 | 4.2945 | 4.2945 | 0.8454 | 0.8454 | 54.1242 | 0.4946 | 0.0412 | 1.8643 | 1.8643 | 0.0543 | 0.1099
2117 |  | 1 |  |  | PASS |  | PASS | 1.8443 | 1.8443 | 1.9515 | 1.9515 | 45.7309 | 45.7309 | 45.7784 | 45.7784 | 130.0128 | 6.5055 | 3.0806 | 2.3223 | 0.1904 | 2.9246 | 2.9246 | 4.2334 | 4.2334 | 0.8441 | 0.8441 | 47.9527 | 0.3827 | 0.0955 | 1.846 | 1.846 | 0.0475 | 0.1072
2118 |  | 1 |  |  | PASS |  | PASS | 1.8653 | 1.8653 | 1.9749 | 1.9749 | 45.6495 | 45.6495 | 45.7105 | 45.7105 | 135.8451 | 11.0495 | 1.9955 | 2.2986 | 0.3328 | 2.9382 | 2.9382 | 4.2639 | 4.2639 | 0.8447 | 0.8447 | 52.7678 | 0.4607 | 0.0276 | 1.8667 | 1.8667 | 0.061 | 0.1095
2119 |  | 1 |  |  | PASS |  | PASS | 1.8996 | 1.8996 | 2.0078 | 2.0078 | 45.4935 | 45.4935 | 45.5749 | 45.5749 | 148.1541 | 29.1236 | 1.4294 | 2.4715 | 0.4447 | 2.9797 | 2.9797 | 4.3979 | 4.3979 | 0.8457 | 0.8457 | 56.4978 | 0.6133 | 0.0039 | 1.9006 | 1.9006 | 0.0814 | 0.1082
2120 |  | 1 |  |  | PASS |  | PASS | 1.9081 | 1.9081 | 2.0166 | 2.0166 | 45.5546 | 45.5546 | 45.6156 | 45.6156 | 150.087 | 18.9167 | 3.7249 | 1.8103 | 0.109 | 2.9382 | 2.9382 | 4.3199 | 4.3199 | 0.8444 | 0.8444 | 55.0397 | 0.3454 | 0.109 | 1.9088 | 1.9088 | 0.061 | 0.1085
2121 |  | 1 |  |  | PASS |  | PASS | 1.9705 | 1.9705 | 2.082 | 2.082 | 45.2155 | 45.2155 | 45.2765 | 45.2765 | 175.7901 | 10.9817 | 4.3353 | 1.3593 | 0.4447 | 2.995 | 2.995 | 4.464 | 4.464 | 0.8474 | 0.8474 | 66.7044 | 0.4776 | 0.0209 | 1.9715 | 1.9715 | 0.061 | 0.1116
2122 |  | 1 |  |  | PASS |  | PASS | 1.9766 | 1.9766 | 2.0847 | 2.0847 | 45.3104 | 45.3104 | 45.385 | 45.385 | 183.657 | 10.846 | 8.3367 | 0.7116 | 0.265 | 2.9704 | 2.9704 | 4.542 | 4.542 | 0.8468 | 0.8468 | 69.5528 | 0.62 | 0.0378 | 1.9779 | 1.9779 | 0.0746 | 0.1082
2123 |  | 1 |  |  | PASS |  | PASS | 1.9881 | 1.9881 | 2.098 | 2.098 | 44.7475 | 44.7475 | 44.8289 | 44.8289 | 284.8757 | 19.2897 | 1.7346 | 1.3559 | 0.3396 | 3.0501 | 3.0501 | 4.6319 | 4.6319 | 0.8491 | 0.8491 | 110.4472 | 0.576 | 0.0073 | 1.9895 | 1.9895 | 0.0814 | 0.1099
2124 |  | 1 |  |  | PASS |  | PASS | 1.9969 | 1.9969 | 2.1088 | 2.1088 | 45.0052 | 45.0052 | 45.1137 | 45.1137 | 224.8905 | 13.0163 | 2.4702 | 1.9052 | 0.3362 | 3.0052 | 3.0052 | 4.5352 | 4.5352 | 0.8491 | 0.8491 | 86.9821 | 0.4776 | 0.0344 | 1.9983 | 1.9983 | 0.1085 | 0.1119
2125 |  | 1 |  |  | PASS |  | PASS | 1.9728 | 1.9728 | 2.0827 | 2.0827 | 45.4121 | 45.4121 | 45.48 | 45.48 | 178.5706 | 3.7588 | 1.8363 | 1.8103 | 0.282 | 2.9585 | 2.9585 | 4.4742 | 4.4742 | 0.8468 | 0.8468 | 67.4844 | 0.5488 | 0.0683 | 1.9742 | 1.9742 | 0.0678 | 0.1099
2126 |  | 1 |  |  | PASS |  | PASS | 1.9912 | 1.9912 | 2.1044 | 2.1044 | 45.3036 | 45.3036 | 45.385 | 45.385 | 180.7747 | 1.6225 | 5.9291 | 1.3423 | 0.1735 | 2.9882 | 2.9882 | 4.4928 | 4.4928 | 0.8474 | 0.8474 | 67.0096 | 0.247 | 0.0717 | 1.9928 | 1.9928 | 0.0814 | 0.1133
2127 |  | 1 |  |  | PASS |  | PASS | 1.921 | 1.921 | 2.0318 | 2.0318 | 45.5681 | 45.5681 | 45.6563 | 45.6563 | 162.4638 | 17.5942 | 3.9623 | 2.2172 | 0.2786 | 2.9314 | 2.9314 | 4.3216 | 4.3216 | 0.8437 | 0.8437 | 61.3129 | 0.2843 | 0.1124 | 1.9223 | 1.9223 | 0.0882 | 0.1109
2128 |  | 1 |  |  | PASS |  | PASS | 1.9128 | 1.9128 | 2.0223 | 2.0223 | 45.5003 | 45.5003 | 45.5749 | 45.5749 | 161.8195 | 1.2598 | 0.8425 | 3.0073 | 0.1226 | 2.9653 | 2.9653 | 4.3775 | 4.3775 | 0.8451 | 0.8451 | 62.8049 | 0.3386 | 0.1294 | 1.9142 | 1.9142 | 0.0746 | 0.1095
2129 |  | 1 |  |  | PASS |  | PASS | 1.8854 | 1.8854 | 1.9949 | 1.9949 | 45.6359 | 45.6359 | 45.7105 | 45.7105 | 151.9859 | 36.7873 | 1.9616 | 1.9934 | 0.2108 | 2.939 | 2.939 | 4.3402 | 4.3402 | 0.8451 | 0.8451 | 56.6673 | 0.4301 | 0.0887 | 1.8854 | 1.8854 | 0.0746 | 0.1095
2130 |  | 1 |  |  | PASS |  | PASS | 1.8623 | 1.8623 | 1.9718 | 1.9718 | 45.7377 | 45.7377 | 45.7919 | 45.7919 | 144.6615 | 20.3409 | 1.5989 | 2.3495 | 0.2141 | 2.9212 | 2.9212 | 4.2487 | 4.2487 | 0.8441 | 0.8441 | 56.4978 | 0.5047 | 0.0616 | 1.863 | 1.863 | 0.0543 | 0.1095
2131 |  | 1 |  |  | PASS |  | PASS | 1.8948 | 1.8948 | 2.0057 | 2.0057 | 45.5817 | 45.5817 | 45.6427 | 45.6427 | 151.3416 | 28.0385 | 8.6859 | 3.0073 | 0.1362 | 2.9823 | 2.9823 | 4.3928 | 4.3928 | 0.8464 | 0.8464 | 56.803 | 0.5081 | 0.0582 | 1.8969 | 1.8969 | 0.061 | 0.1109
2132 |  | 1 |  |  | PASS |  | PASS | 1.8447 | 1.8447 | 1.9545 | 1.9545 | 45.7919 | 45.7919 | 45.8597 | 45.8597 | 137.9814 | 5.3968 | 3.9962 | 2.658 | 0.0853 | 2.9102 | 2.9102 | 4.2063 | 4.2063 | 0.8427 | 0.8427 | 51.208 | 0.2674 | 0.109 | 1.8467 | 1.8467 | 0.0678 | 0.1099
2133 |  | 1 |  |  | PASS |  | PASS | 1.8613 | 1.8613 | 1.9711 | 1.9711 | 45.6156 | 45.6156 | 45.7038 | 45.7038 | 150.7991 | 7.4889 | 1.0225 | 2.5326 | 0.2582 | 2.9441 | 2.9441 | 4.2792 | 4.2792 | 0.8437 | 0.8437 | 58.0915 | 0.4946 | 0.0548 | 1.8636 | 1.8636 | 0.0882 | 0.1099
2134 |  | 1 |  |  | PASS |  | PASS | 1.8474 | 1.8474 | 1.9569 | 1.9569 | 45.7851 | 45.7851 | 45.8394 | 45.8394 | 142.5252 | 10.6426 | 0.6834 | 2.1392 | 0.5159 | 2.9204 | 2.9204 | 4.2283 | 4.2283 | 0.843 | 0.843 | 56.5995 | 0.4064 | 0.0073 | 1.8491 | 1.8491 | 0.0543 | 0.1095
2135 |  | 1 |  |  | PASS |  | PASS | 1.8423 | 1.8423 | 1.9508 | 1.9508 | 45.7241 | 45.7241 | 45.7919 | 45.7919 | 150.9008 | 33.3624 | 2.4467 | 2.3257 | 0.4685 | 2.9229 | 2.9229 | 4.2232 | 4.2232 | 0.8427 | 0.8427 | 60.4991 | 0.42 | 0.0039 | 1.844 | 1.844 | 0.0678 | 0.1085
2136 |  | 1 |  |  | PASS |  | PASS | 1.8701 | 1.8701 | 1.9776 | 1.9776 | 45.5071 | 45.5071 | 45.5546 | 45.5546 | 167.9232 | 24.3423 | 5.1594 | 2.3766 | 0.3633 | 2.967 | 2.967 | 4.3741 | 4.3741 | 0.8451 | 0.8451 | 66.501 | 0.3962 | 0.0005 | 1.8708 | 1.8708 | 0.0475 | 0.1075
2137 |  | 1 |  |  | PASS |  | PASS | 1.8521 | 1.8521 | 1.96 | 1.96 | 45.6834 | 45.6834 | 45.7309 | 45.7309 | 165.9903 | 4.6405 | 13.6706 | 1.851 | 0.3362 | 2.9246 | 2.9246 | 4.2351 | 4.2351 | 0.8434 | 0.8434 | 64.3986 | 0.5217 | 0.0717 | 1.8528 | 1.8528 | 0.0475 | 0.1078
2138 |  | 1 |  |  | PASS |  | PASS | 1.8826 | 1.8826 | 1.9925 | 1.9925 | 45.5274 | 45.5274 | 45.5885 | 45.5885 | 176.943 | 0.1304 | 0.2661 | 1.4203 | 0.3125 | 2.9653 | 2.9653 | 4.325 | 4.325 | 0.8451 | 0.8451 | 70.0275 | 0.498 | 0.0548 | 1.8843 | 1.8843 | 0.061 | 0.1099
2139 |  | 1 |  |  | PASS |  | PASS | 1.8857 | 1.8857 | 1.9942 | 1.9942 | 45.5817 | 45.5817 | 45.6292 | 45.6292 | 172.1957 | 1.9277 | 0.9443 | 2.1189 | 0.3498 | 2.9628 | 2.9628 | 4.3267 | 4.3267 | 0.8457 | 0.8457 | 66.4671 | 0.4098 | 0.0344 | 1.8867 | 1.8867 | 0.0475 | 0.1085
2140 |  | 1 |  |  | PASS |  | PASS | 1.9016 | 1.9016 | 2.0122 | 2.0122 | 45.3986 | 45.3986 | 45.4664 | 45.4664 | 186.0984 | 11.0495 | 3.5996 | 1.3661 | 0.2311 | 2.9653 | 2.9653 | 4.347 | 4.347 | 0.8447 | 0.8447 | 66.7723 | 0.3861 | 0.0005 | 1.9033 | 1.9033 | 0.0678 | 0.1105
2141 |  | 1 |  |  | PASS |  | PASS | 1.9518 | 1.9518 | 2.0597 | 2.0597 | 45.2358 | 45.2358 | 45.2968 | 45.2968 | 198.7805 | 21.4599 | 1.9041 | 1.5017 | 0.5058 | 3.0153 | 3.0153 | 4.6641 | 4.6641 | 0.8474 | 0.8474 | 74.707 | 0.4437 | 0.0073 | 1.9522 | 1.9522 | 0.061 | 0.1078
2142 |  | 1 |  |  | PASS |  | PASS | 1.9477 | 1.9477 | 2.0586 | 2.0586 | 45.2697 | 45.2697 | 45.3579 | 45.3579 | 193.5924 | 24.3423 | 1.2259 | 1.3389 | 0.4583 | 2.9958 | 2.9958 | 4.4606 | 4.4606 | 0.8457 | 0.8457 | 73.6219 | 0.4166 | 0.0029 | 1.9498 | 1.9498 | 0.0882 | 0.1109
2143 |  | 1 |  |  | PASS |  | PASS | 1.9566 | 1.9566 | 2.0674 | 2.0674 | 44.7204 | 44.7204 | 44.8221 | 44.8221 | 216.1419 | 15.0848 | 4.7186 | 1.3152 | 0.2854 | 3.0704 | 3.0704 | 4.5352 | 4.5352 | 0.8468 | 0.8468 | 75.9955 | 0.4369 | 0.0073 | 1.9572 | 1.9572 | 0.1017 | 0.1109
2144 |  | 1 |  |  | PASS |  | PASS | 1.9247 | 1.9247 | 2.0339 | 2.0339 | 45.6224 | 45.6224 | 45.6698 | 45.6698 | 179.9948 | 33.4641 | 2.9892 | 1.1321 | 0.3362 | 2.9407 | 2.9407 | 4.3555 | 4.3555 | 0.843 | 0.843 | 69.5528 | 0.4234 | 0.0097 | 1.925 | 1.925 | 0.0475 | 0.1092
2145 |  | 1 |  |  | PASS |  | PASS | 1.9372 | 1.9372 | 2.0447 | 2.0447 | 45.3036 | 45.3036 | 45.3714 | 45.3714 | 196.9833 | 27.3942 | 2.8432 | 1.7187 | 0.5024 | 3.0009 | 3.0009 | 4.5267 | 4.5267 | 0.8461 | 0.8461 | 74.7409 | 0.5013 | 0.0107 | 1.9383 | 1.9383 | 0.0678 | 0.1075
2146 |  | 1 |  |  | PASS |  | PASS | 1.8759 | 1.8759 | 1.9837 | 1.9837 | 45.5885 | 45.5885 | 45.6563 | 45.6563 | 176.0274 | 0.2087 | 5.183 | 1.8272 | 0.404 | 2.9297 | 2.9297 | 4.2673 | 4.2673 | 0.843 | 0.843 | 67.0435 | 0.4573 | 0.0243 | 1.8769 | 1.8769 | 0.0678 | 0.1078
2147 |  | 1 |  |  | PASS |  | PASS | 1.8596 | 1.8596 | 1.9678 | 1.9678 | 45.7377 | 45.7377 | 45.8123 | 45.8123 | 170.7037 | 5.4204 | 13.5589 | 0.9049 | 0.2175 | 2.9221 | 2.9221 | 4.2555 | 4.2555 | 0.843 | 0.843 | 65.8228 | 0.542 | 0.031 | 1.8606 | 1.8606 | 0.0746 | 0.1082
2148 |  | 1 |  |  | PASS |  | PASS | 1.8538 | 1.8538 | 1.9603 | 1.9603 | 45.2222 | 45.2222 | 45.2765 | 45.2765 | 196.712 | 0.9443 | 5.7256 | 0.1148 | 0.2243 | 2.8738 | 2.8738 | 4.169 | 4.169 | 0.84 | 0.84 | 76.0634 | 0.5861 | 0.0243 | 1.8552 | 1.8552 | 0.0543 | 0.1065
2149 |  | 1 |  |  | PASS |  | PASS | 1.9288 | 1.9288 | 2.0379 | 2.0379 | 44.8967 | 44.8967 | 44.9645 | 44.9645 | 218.6173 | 13.7962 | 14.5183 | 0.7726 | 0.2379 | 2.9221 | 2.9221 | 4.3691 | 4.3691 | 0.8437 | 0.8437 | 75.6564 | 0.4505 | 0.0582 | 1.9298 | 1.9298 | 0.0678 | 0.1092
2150 |  | 1 |  |  | PASS |  | PASS | 1.9091 | 1.9091 | 2.0179 | 2.0179 | 45.1205 | 45.1205 | 45.1748 | 45.1748 | 201.1541 | 11.9751 | 9.6354 | 0.7523 | 0.2209 | 2.8763 | 2.8763 | 4.2639 | 4.2639 | 0.8424 | 0.8424 | 73.588 | 0.5149 | 0.0819 | 1.9101 | 1.9101 | 0.0543 | 0.1089
2151 |  | 1 |  |  | PASS |  | PASS | 1.8908 | 1.8908 | 2 | 2 | 45.1137 | 45.1137 | 45.1476 | 45.1476 | 205.6979 | 6.2445 | 5.6917 | 0.9252 | 0.1497 | 2.8636 | 2.8636 | 4.2368 | 4.2368 | 0.8417 | 0.8417 | 70.0614 | 0.6302 | 0.0175 | 1.8928 | 1.8928 | 0.0339 | 0.1092
2152 |  | 1 |  |  | PASS |  | PASS | 1.8959 | 1.8959 | 2.0054 | 2.0054 | 44.8899 | 44.8899 | 44.9578 | 44.9578 | 203.7651 | 17.6281 | 2.4806 | 0.4742 | 0.3396 | 2.8983 | 2.8983 | 4.2707 | 4.2707 | 0.8424 | 0.8424 | 69.8241 | 0.5861 | 0.0073 | 1.8976 | 1.8976 | 0.0678 | 0.1095
2153 |  | 1 |  |  | PASS |  | PASS | 1.8504 | 1.8504 | 1.9583 | 1.9583 | 45.2833 | 45.2833 | 45.3714 | 45.3714 | 185.7594 | 3.0467 | 5.9969 | 0.9557 | 0.2277 | 2.8365 | 2.8365 | 4.147 | 4.147 | 0.8403 | 0.8403 | 67.2131 | 0.3318 | 0.031 | 1.8521 | 1.8521 | 0.0882 | 0.1078
2154 |  | 1 |  |  | PASS |  | PASS | 1.7575 | 1.7575 | 1.8623 | 1.8623 | 45.9208 | 45.9208 | 45.9818 | 45.9818 | 154.1221 | 0.4017 | 10.9817 | 0.638 | 0.2006 | 2.8085 | 2.8085 | 4.013 | 4.013 | 0.8376 | 0.8376 | 60.8382 | 0.4742 | 0.0276 | 1.7595 | 1.7595 | 0.061 | 0.1048
2155 |  | 1 |  |  | PASS |  | PASS | 1.787 | 1.787 | 1.8918 | 1.8918 | 45.6292 | 45.6292 | 45.6766 | 45.6766 | 168.2962 | 8.9471 | 4.5727 | 0.048 | 0.3227 | 2.8492 | 2.8492 | 4.1046 | 4.1046 | 0.839 | 0.839 | 64.8733 | 0.3318 | 0.0107 | 1.7874 | 1.7874 | 0.0475 | 0.1048
2156 |  | 1 |  |  | PASS |  | PASS | 1.7836 | 1.7836 | 1.8887 | 1.8887 | 45.7173 | 45.7173 | 45.7716 | 45.7716 | 165.1765 | 0.2765 | 3.1248 | 0.3521 | 0.3125 | 2.8229 | 2.8229 | 4.0537 | 4.0537 | 0.8379 | 0.8379 | 62.8049 | 0.5929 | 0.0029 | 1.7843 | 1.7843 | 0.0543 | 0.1051
2157 |  | 1 |  |  | PASS |  | PASS | 1.7772 | 1.7772 | 1.8813 | 1.8813 | 45.541 | 45.541 | 45.6292 | 45.6292 | 172.8061 | 7.0922 | 13.0602 | 1.305 | 0.2921 | 2.8178 | 2.8178 | 4.0367 | 4.0367 | 0.8386 | 0.8386 | 65.9584 | 0.4471 | 0.0276 | 1.7768 | 1.7768 | 0.0882 | 0.1041
2158 |  | 1 |  |  | PASS |  | PASS | 1.9104 | 1.9104 | 2.0213 | 2.0213 | 44.0761 | 44.0761 | 44.1914 | 44.1914 | 299.6262 | 0.4121 | 7.3533 | 0.1124 | 0.2481 | 2.9924 | 2.9924 | 4.3962 | 4.3962 | 0.8454 | 0.8454 | 105.5982 | 0.5827 | 0.031 | 1.9121 | 1.9121 | 0.1153 | 0.1109
2159 |  | 1 |  |  | PASS |  | PASS | 1.7867 | 1.7867 | 1.8918 | 1.8918 | 45.7648 | 45.7648 | 45.8258 | 45.8258 | 162.2264 | 6.8786 | 4.5829 | 0.0164 | 0.2718 | 2.7907 | 2.7907 | 4.0181 | 4.0181 | 0.8383 | 0.8383 | 58.5323 | 0.403 | 0.0073 | 1.788 | 1.788 | 0.061 | 0.1051
2160 |  | 1 |  |  | PASS |  | PASS | 1.7833 | 1.7833 | 1.8887 | 1.8887 | 46.0089 | 46.0089 | 46.0835 | 46.0835 | 151.6468 | 24.9527 | 7.6008 | 0.7184 | 0.3125 | 2.8093 | 2.8093 | 4.035 | 4.035 | 0.8383 | 0.8383 | 58.8375 | 0.3827 | 0.0063 | 1.7843 | 1.7843 | 0.0746 | 0.1055
2161 |  | 1 |  |  | PASS |  | PASS | 1.7626 | 1.7626 | 1.8677 | 1.8677 | 45.9004 | 45.9004 | 45.9682 | 45.9682 | 156.428 | 0.8425 | 1.3512 | 1.3525 | 0.0649 | 2.8136 | 2.8136 | 4.0181 | 4.0181 | 0.8383 | 0.8383 | 63.0762 | 0.3047 | 0.1124 | 1.7636 | 1.7636 | 0.0678 | 0.1051
2162 |  | 1 |  |  | PASS |  | PASS | 1.7999 | 1.7999 | 1.906 | 1.906 | 45.6156 | 45.6156 | 45.6834 | 45.6834 | 162.9046 | 6.0647 | 8.1095 | 1.1558 | 0.1599 | 2.8627 | 2.8627 | 4.1419 | 4.1419 | 0.84 | 0.84 | 60.0922 | 0.4878 | 0.0887 | 1.8013 | 1.8013 | 0.0678 | 0.1061
2163 |  | 1 |  |  | PASS |  | PASS | 1.8813 | 1.8813 | 1.9874 | 1.9874 | 45.2833 | 45.2833 | 45.3647 | 45.3647 | 182.8771 | 5.3526 | 1.0225 | 0.2775 | 0.4312 | 2.8187 | 2.8187 | 4.147 | 4.147 | 0.8393 | 0.8393 | 65.1446 | 0.5997 | 0.0005 | 1.8813 | 1.8813 | 0.0814 | 0.1061
2164 |  | 1 |  |  | PASS |  | PASS | 1.8813 | 1.8813 | 1.9895 | 1.9895 | 44.9917 | 44.9917 | 45.0527 | 45.0527 | 191.5578 | 6.3021 | 9.9305 | 0.0344 | 0.2718 | 2.8619 | 2.8619 | 4.2199 | 4.2199 | 0.841 | 0.841 | 69.1459 | 0.5522 | 0.0243 | 1.8826 | 1.8826 | 0.061 | 0.1082
2165 |  | 1 |  |  | PASS |  | PASS | 1.8548 | 1.8548 | 1.9623 | 1.9623 | 45.3714 | 45.3714 | 45.4393 | 45.4393 | 172.5687 | 3.2502 | 4.4812 | 0.9829 | 0.4719 | 2.8322 | 2.8322 | 4.1334 | 4.1334 | 0.84 | 0.84 | 64.7716 | 0.4267 | 0.0005 | 1.8565 | 1.8565 | 0.0678 | 0.1075
2166 |  | 1 |  |  | PASS |  | PASS | 1.8216 | 1.8216 | 1.9284 | 1.9284 | 45.4935 | 45.4935 | 45.5681 | 45.5681 | 170.1273 | 17.2211 | 9.771 | 0.7353 | 0.126 | 2.8178 | 2.8178 | 4.0842 | 4.0842 | 0.8383 | 0.8383 | 62.3641 | 0.4912 | 0.0683 | 1.8226 | 1.8226 | 0.0746 | 0.1068
2167 |  | 1 |  |  | PASS |  | PASS | 1.8589 | 1.8589 | 1.9664 | 1.9664 | 45.1409 | 45.1409 | 45.2562 | 45.2562 | 176.943 | 0.3104 | 3.3519 | 0.8879 | 0.3328 | 2.8797 | 2.8797 | 4.2182 | 4.2182 | 0.8417 | 0.8417 | 62.1606 | 0.3657 | 0.0989 | 1.8596 | 1.8596 | 0.1153 | 0.1075
2168 |  | 1 |  |  | PASS |  | PASS | 1.886 | 1.886 | 1.9935 | 1.9935 | 44.9849 | 44.9849 | 45.0527 | 45.0527 | 199.5265 | 17.2551 | 2.6501 | 0.7252 | 0.404 | 2.8695 | 2.8695 | 4.2334 | 4.2334 | 0.8413 | 0.8413 | 69.3154 | 0.4267 | 0.0005 | 1.886 | 1.886 | 0.0678 | 0.1075
2169 |  | 1 |  |  | PASS |  | PASS | 1.8843 | 1.8843 | 1.9912 | 1.9912 | 45.2833 | 45.2833 | 45.324 | 45.324 | 191.49 | 22.0703 | 1.7685 | 0.8303 | 0.326 | 2.8331 | 2.8331 | 4.1707 | 4.1707 | 0.8396 | 0.8396 | 69.9597 | 0.4335 | 0.0107 | 1.885 | 1.885 | 0.0407 | 0.1068
2170 |  | 1 |  |  | PASS |  | PASS | 1.943 | 1.943 | 2.0535 | 2.0535 | 44.7679 | 44.7679 | 44.856 | 44.856 | 211.9372 | 15.739 | 1.2495 | 1.1219 | 0.4719 | 2.928 | 2.928 | 4.3606 | 4.3606 | 0.8441 | 0.8441 | 72.842 | 0.481 | 0.0175 | 1.944 | 1.944 | 0.0882 | 0.1105
2171 |  | 1 |  |  | PASS |  | PASS | 1.8921 | 1.8921 | 2.0003 | 2.0003 | 44.7204 | 44.7204 | 44.8086 | 44.8086 | 264.632 | 23.0876 | 4.3117 | 0.7116 | 0.3057 | 2.9187 | 2.9187 | 4.3335 | 4.3335 | 0.843 | 0.843 | 99.0876 | 0.4369 | 0.0107 | 1.8932 | 1.8932 | 0.0882 | 0.1082
2172 |  | 1 |  |  | PASS |  | PASS | 1.9454 | 1.9454 | 2.0563 | 2.0563 | 44.6729 | 44.6729 | 44.7611 | 44.7611 | 216.5149 | 5.0577 | 0.8425 | 1.1592 | 0.3633 | 2.9356 | 2.9356 | 4.3708 | 4.3708 | 0.8441 | 0.8441 | 75.826 | 0.5047 | 0.0412 | 1.9467 | 1.9467 | 0.0882 | 0.1109
2173 |  | 1 |  |  | PASS |  | PASS | 1.8562 | 1.8562 | 1.9623 | 1.9623 | 44.4762 | 44.4762 | 44.5508 | 44.5508 | 252.9333 | 4.6405 | 0.8765 | 0.7591 | 0.3193 | 2.989 | 2.989 | 4.3335 | 4.3335 | 0.8424 | 0.8424 | 82.2687 | 0.5013 | 0.0412 | 1.8579 | 1.8579 | 0.0746 | 0.1061
2174 |  | 1 |  |  | PASS |  | PASS | 1.886 | 1.886 | 1.9939 | 1.9939 | 44.6797 | 44.6797 | 44.7475 | 44.7475 | 244.456 | 10.4052 | 1.2156 | 1.0609 | 0.3294 | 2.9746 | 2.9746 | 4.3301 | 4.3301 | 0.8417 | 0.8417 | 90.1017 | 0.264 | 0.1158 | 1.8867 | 1.8867 | 0.0678 | 0.1078
2175 |  | 1 |  |  | PASS |  | PASS | 1.8491 | 1.8491 | 1.9555 | 1.9555 | 44.9306 | 44.9306 | 45.0188 | 45.0188 | 208.6819 | 8.7436 | 0.9782 | 0.9591 | 0.1226 | 2.9136 | 2.9136 | 4.2097 | 4.2097 | 0.8407 | 0.8407 | 73.9271 | 0.2742 | 0.1226 | 1.8501 | 1.8501 | 0.0882 | 0.1065
2176 |  | 1 |  |  | PASS |  | PASS | 1.8569 | 1.8569 | 1.9637 | 1.9637 | 45.2494 | 45.2494 | 45.3104 | 45.3104 | 194.9148 | 14.3049 | 7.8043 | 1.0744 | 0.3125 | 2.8492 | 2.8492 | 4.1537 | 4.1537 | 0.84 | 0.84 | 65.4159 | 0.2504 | 0.1192 | 1.8575 | 1.8575 | 0.061 | 0.1068
2177 |  | 1 |  |  | PASS |  | PASS | 1.7989 | 1.7989 | 1.905 | 1.905 | 45.3172 | 45.3172 | 45.3986 | 45.3986 | 188.8451 | 11.263 | 4.5048 | 0.9795 | 0.1463 | 2.8805 | 2.8805 | 4.1453 | 4.1453 | 0.8396 | 0.8396 | 71.8586 | 0.2742 | 0.1158 | 1.7996 | 1.7996 | 0.0814 | 0.1061
2178 |  | 1 |  |  | PASS |  | PASS | 1.7948 | 1.7948 | 1.9013 | 1.9013 | 45.3579 | 45.3579 | 45.4325 | 45.4325 | 184.6064 | 8.5164 | 9.0827 | 1.105 | 0.2345 | 2.8627 | 2.8627 | 4.1063 | 4.1063 | 0.839 | 0.839 | 68.739 | 0.5387 | 0.031 | 1.7972 | 1.7972 | 0.0746 | 0.1065
2179 |  | 1 |  |  | PASS |  | PASS | 1.808 | 1.808 | 1.9142 | 1.9142 | 45.2358 | 45.2358 | 45.3104 | 45.3104 | 193.3211 | 13.8301 | 2.0294 | 0.7557 | 0.2684 | 2.8712 | 2.8712 | 4.1249 | 4.1249 | 0.8393 | 0.8393 | 72.4012 | 0.576 | 0.0446 | 1.8101 | 1.8101 | 0.0746 | 0.1061
2180 |  | 1 |  |  | PASS |  | PASS | 1.8555 | 1.8555 | 1.9613 | 1.9613 | 44.7882 | 44.7882 | 44.8899 | 44.8899 | 219.7702 | 9.6693 | 9.8626 | 0.5997 | 0.0344 | 2.9721 | 2.9721 | 4.2741 | 4.2741 | 0.8407 | 0.8407 | 81.3193 | 0.5997 | 0.031 | 1.8555 | 1.8555 | 0.1017 | 0.1058
2181 |  | 1 |  |  | PASS |  | PASS | 1.8308 | 1.8308 | 1.9372 | 1.9372 | 45.1341 | 45.1341 | 45.1951 | 45.1951 | 192.236 | 10.3814 | 8.7097 | 0.6336 | 0.2074 | 2.8678 | 2.8678 | 4.1334 | 4.1334 | 0.8386 | 0.8386 | 71.2822 | 0.5522 | 0.0243 | 1.8321 | 1.8321 | 0.061 | 0.1065
2182 |  | 1 |  |  | PASS |  | PASS | 1.7789 | 1.7789 | 1.884 | 1.884 | 45.7851 | 45.7851 | 45.8326 | 45.8326 | 160.5649 | 5.6341 | 9.9983 | 0.7557 | 0.2108 | 2.8602 | 2.8602 | 4.1198 | 4.1198 | 0.839 | 0.839 | 63.6187 | 0.481 | 0.031 | 1.7796 | 1.7796 | 0.0475 | 0.1051
2183 |  | 1 |  |  | PASS |  | PASS | 1.7677 | 1.7677 | 1.8735 | 1.8735 | 45.9411 | 45.9411 | 46.0089 | 46.0089 | 159.3442 | 7.7602 | 9.1607 | 0.7896 | 0.3057 | 2.8365 | 2.8365 | 4.0588 | 4.0588 | 0.8379 | 0.8379 | 63.3813 | 0.3352 | 0.0649 | 1.7687 | 1.7687 | 0.0678 | 0.1058
2184 |  | 1 |  |  | PASS |  | PASS | 1.7653 | 1.7653 | 1.8708 | 1.8708 | 45.9072 | 45.9072 | 45.9547 | 45.9547 | 157.4452 | 1.9277 | 1.2259 | 0.4098 | 0.4074 | 2.8356 | 2.8356 | 4.0639 | 4.0639 | 0.8383 | 0.8383 | 59.6513 | 0.3759 | 0.0039 | 1.767 | 1.767 | 0.0475 | 0.1055
2185 |  | 1 |  |  | PASS |  | PASS | 1.803 | 1.803 | 1.9101 | 1.9101 | 45.4596 | 45.4596 | 45.5274 | 45.5274 | 178.4689 | 28.3098 | 1.8024 | 0.1521 | 0.4854 | 2.8899 | 2.8899 | 4.1673 | 4.1673 | 0.8396 | 0.8396 | 69.3494 | 0.4064 | 0.0175 | 1.8043 | 1.8043 | 0.0678 | 0.1072
2186 |  | 1 |  |  | PASS |  | PASS | 1.7667 | 1.7667 | 1.8725 | 1.8725 | 45.7105 | 45.7105 | 45.7919 | 45.7919 | 157.9539 | 9.1166 | 2.4467 | 0.8811 | 0.2447 | 2.8254 | 2.8254 | 4.035 | 4.035 | 0.8373 | 0.8373 | 62.025 | 0.5793 | 0.0063 | 1.7684 | 1.7684 | 0.0814 | 0.1058
2187 |  | 1 |  |  | PASS |  | PASS | 1.8341 | 1.8341 | 1.9406 | 1.9406 | 45.3782 | 45.3782 | 45.4257 | 45.4257 | 178.6724 | 8.0315 | 2.2093 | 0.2301 | 0.126 | 2.8755 | 2.8755 | 4.1927 | 4.1927 | 0.8407 | 0.8407 | 65.2463 | 0.6031 | 0.0141 | 1.8352 | 1.8352 | 0.0475 | 0.1065
2188 |  | 1 |  |  | PASS |  | PASS | 1.8114 | 1.8114 | 1.9172 | 1.9172 | 45.6766 | 45.6766 | 45.7444 | 45.7444 | 163.5828 | 6.4818 | 6.9803 | 0.0639 | 0.2379 | 2.8407 | 2.8407 | 4.0995 | 4.0995 | 0.84 | 0.84 | 62.8388 | 0.5929 | 0.0209 | 1.8124 | 1.8124 | 0.0678 | 0.1058
2189 |  | 1 |  |  | PASS |  | PASS | 1.7904 | 1.7904 | 1.8972 | 1.8972 | 45.8258 | 45.8258 | 45.9004 | 45.9004 | 162.396 | 19.0184 | 0.3678 | 0.4098 | 0.404 | 2.8339 | 2.8339 | 4.0774 | 4.0774 | 0.839 | 0.839 | 61.279 | 0.3488 | 0.0063 | 1.7918 | 1.7918 | 0.0746 | 0.1068
2190 |  | 1 |  |  | PASS |  | PASS | 1.8155 | 1.8155 | 1.9243 | 1.9243 | 45.6495 | 45.6495 | 45.7241 | 45.7241 | 160.0562 | 8.0315 | 3.3283 | 0.3115 | 0.2854 | 2.889 | 2.889 | 4.1656 | 4.1656 | 0.8403 | 0.8403 | 62.4997 | 0.5115 | 0.0005 | 1.8172 | 1.8172 | 0.0746 | 0.1089
2191 |  | 1 |  |  | PASS |  | PASS | 1.7633 | 1.7633 | 1.8691 | 1.8691 | 46.1107 | 46.1107 | 46.1785 | 46.1785 | 152.3589 | 5.6002 | 5.5663 | 0.6879 | 0.4752 | 2.8119 | 2.8119 | 4.0181 | 4.0181 | 0.8376 | 0.8376 | 60.8043 | 0.4132 | 0.0107 | 1.7656 | 1.7656 | 0.0678 | 0.1058
2192 |  | 1 |  |  | PASS |  | PASS | 1.9091 | 1.9091 | 2.0162 | 2.0162 | 45.2968 | 45.2968 | 45.3647 | 45.3647 | 200.4759 | 3.8605 | 3.1588 | 1.1253 | 0.5193 | 2.9534 | 2.9534 | 4.3538 | 4.3538 | 0.8454 | 0.8454 | 71.7908 | 0.4301 | 0.0107 | 1.9104 | 1.9104 | 0.0678 | 0.1072
2193 |  | 1 |  |  | PASS |  | PASS | 1.9437 | 1.9437 | 2.0546 | 2.0546 | 44.9849 | 44.9849 | 45.0663 | 45.0663 | 225.1957 | 44.824 | 4.2099 | 1.6272 | 0.326 | 3.0128 | 3.0128 | 4.4555 | 4.4555 | 0.8468 | 0.8468 | 86.1683 | 0.4064 | 0.0107 | 1.9444 | 1.9444 | 0.0814 | 0.1109
2194 |  | 1 |  |  | PASS |  | PASS | 1.8752 | 1.8752 | 1.9834 | 1.9834 | 45.5206 | 45.5206 | 45.5885 | 45.5885 | 181.9615 | 2.0398 | 1.1242 | 1.1389 | 0.482 | 2.9034 | 2.9034 | 4.2402 | 4.2402 | 0.8434 | 0.8434 | 70.1632 | 0.4234 | 0.0175 | 1.8765 | 1.8765 | 0.0678 | 0.1082
2195 |  | 1 |  |  | PASS |  | PASS | 1.8779 | 1.8779 | 1.9857 | 1.9857 | 45.3782 | 45.3782 | 45.4325 | 45.4325 | 195.8982 | 17.4246 | 0.0391 | 1.7628 | 0.4379 | 2.9255 | 2.9255 | 4.3046 | 4.3046 | 0.8451 | 0.8451 | 73.215 | 0.4166 | 0.0073 | 1.8792 | 1.8792 | 0.0543 | 0.1078
2196 |  | 1 |  |  | PASS |  | PASS | 1.8803 | 1.8803 | 1.9891 | 1.9891 | 45.0595 | 45.0595 | 45.1137 | 45.1137 | 282.8073 | 15.4578 | 5.0474 | 0.464 | 0.2345 | 2.9924 | 2.9924 | 4.3843 | 4.3843 | 0.8468 | 0.8468 | 124.9603 | 0.6031 | 0.0344 | 1.8826 | 1.8826 | 0.0543 | 0.1089
2197 |  | 1 |  |  | PASS |  | PASS | 1.9057 | 1.9057 | 2.0125 | 2.0125 | 45.3172 | 45.3172 | 45.3782 | 45.3782 | 195.9999 | 15.1865 | 5.59 | 0.9625 | 0.2718 | 2.939 | 2.939 | 4.3301 | 4.3301 | 0.8447 | 0.8447 | 70.2988 | 0.4912 | 0.048 | 1.9071 | 1.9071 | 0.061 | 0.1068
2198 |  | 1 |  |  | PASS |  | PASS | 1.9369 | 1.9369 | 2.0457 | 2.0457 | 45.2901 | 45.2901 | 45.3443 | 45.3443 | 212.8867 | 10.5069 | 4.4709 | 1.4746 | 0.3735 | 2.9551 | 2.9551 | 4.3809 | 4.3809 | 0.8447 | 0.8447 | 74.5374 | 0.3996 | 0.1056 | 1.9376 | 1.9376 | 0.0543 | 0.1089
2199 |  | 1 |  |  | PASS |  | PASS | 1.9477 | 1.9477 | 2.0566 | 2.0566 | 44.7407 | 44.7407 | 44.8086 | 44.8086 | 245.4394 | 0.0965 | 3.318 | 1.4339 | 0.0887 | 3.0408 | 3.0408 | 4.5607 | 4.5607 | 0.8485 | 0.8485 | 82.5061 | 0.3589 | 0.1022 | 1.9474 | 1.9474 | 0.0678 | 0.1089
2200 |  | 1 |  |  | PASS |  | PASS | 1.9474 | 1.9474 | 2.0566 | 2.0566 | 44.8899 | 44.8899 | 44.9578 | 44.9578 | 242.9301 | 2.945 | 9.3302 | 1.4576 | 0.2074 | 3.0026 | 3.0026 | 4.5573 | 4.5573 | 0.8481 | 0.8481 | 87.016 | 0.5319 | 0.0649 | 1.9488 | 1.9488 | 0.0678 | 0.1092
2201 |  | 1 |  |  | PASS |  | PASS | 1.9332 | 1.9332 | 2.0434 | 2.0434 | 45.2562 | 45.2562 | 45.3036 | 45.3036 | 210.7843 | 21.7651 | 12.8229 | 1.5763 | 0.1599 | 2.9907 | 2.9907 | 4.3826 | 4.3826 | 0.8454 | 0.8454 | 77.2163 | 0.5522 | 0.0582 | 1.9342 | 1.9342 | 0.0475 | 0.1102
2202 |  | 1 |  |  | PASS |  | PASS | 1.8318 | 1.8318 | 1.9389 | 1.9389 | 45.9276 | 45.9276 | 46.0022 | 46.0022 | 155.7159 | 5.2848 | 0.8765 | 1.8069 | 0.1226 | 2.8738 | 2.8738 | 4.1605 | 4.1605 | 0.8427 | 0.8427 | 60.4313 | 0.3861 | 0.1022 | 1.8328 | 1.8328 | 0.0746 | 0.1072
2203 |  | 1 |  |  | PASS |  | PASS | 1.862 | 1.862 | 1.9698 | 1.9698 | 45.6902 | 45.6902 | 45.7716 | 45.7716 | 165.6173 | 3.0128 | 1.8259 | 1.9595 | 0.3396 | 2.8907 | 2.8907 | 4.1978 | 4.1978 | 0.8437 | 0.8437 | 62.6693 | 0.3793 | 0.109 | 1.863 | 1.863 | 0.0814 | 0.1078
2204 |  | 1 |  |  | PASS |  | PASS | 1.8677 | 1.8677 | 1.9739 | 1.9739 | 45.4121 | 45.4121 | 45.4732 | 45.4732 | 187.0479 | 14.6101 | 2.165 | 2.3664 | 0.3125 | 2.9348 | 2.9348 | 4.2962 | 4.2962 | 0.8437 | 0.8437 | 73.8254 | 0.2809 | 0.1158 | 1.8684 | 1.8684 | 0.061 | 0.1061
2205 |  | 1 |  |  | PASS |  | PASS | 1.8599 | 1.8599 | 1.9657 | 1.9657 | 45.5139 | 45.5139 | 45.5885 | 45.5885 | 174.705 | 12.0329 | 0.8425 | 1.8578 | 0.0751 | 2.8916 | 2.8916 | 4.2148 | 4.2148 | 0.8427 | 0.8427 | 65.4159 | 0.342 | 0.109 | 1.8606 | 1.8606 | 0.0746 | 0.1058
2206 |  | 1 |  |  | PASS |  | PASS | 1.9284 | 1.9284 | 2.0396 | 2.0396 | 44.9103 | 44.9103 | 44.9578 | 44.9578 | 212.7171 | 4.1657 | 2.9111 | 2.4241 | 0.3125 | 2.9916 | 2.9916 | 4.4081 | 4.4081 | 0.8464 | 0.8464 | 77.4875 | 0.5217 | 0.0785 | 1.9294 | 1.9294 | 0.0475 | 0.1112
2207 |  | 1 |  |  | PASS |  | PASS | 1.8494 | 1.8494 | 1.9549 | 1.9549 | 45.9547 | 45.9547 | 46.0361 | 46.0361 | 174.1963 | 8.1671 | 13.1959 | 1.3491 | 0.326 | 2.8755 | 2.8755 | 4.1927 | 4.1927 | 0.8427 | 0.8427 | 66.1958 | 0.3928 | 0.0616 | 1.8504 | 1.8504 | 0.0814 | 0.1055
2208 |  | 1 |  |  | PASS |  | PASS | 1.8572 | 1.8572 | 1.9654 | 1.9654 | 46.0293 | 46.0293 | 46.0971 | 46.0971 | 161.0057 | 0.4695 | 2.311 | 2.0137 | 0.2379 | 2.8729 | 2.8729 | 4.1775 | 4.1775 | 0.843 | 0.843 | 63.4492 | 0.3861 | 0.0582 | 1.8592 | 1.8592 | 0.0678 | 0.1082
2209 |  | 1 |  |  | PASS |  | PASS | 1.8548 | 1.8548 | 1.9613 | 1.9613 | 45.9208 | 45.9208 | 45.9954 | 45.9954 | 164.0575 | 7.1498 | 11.5682 | 1.105 | 0.3362 | 2.9051 | 2.9051 | 4.2639 | 4.2639 | 0.8444 | 0.8444 | 68.7051 | 0.4471 | 0.0548 | 1.8555 | 1.8555 | 0.0746 | 0.1065
2210 |  | 1 |  |  | PASS |  | PASS | 1.828 | 1.828 | 1.9345 | 1.9345 | 46.0971 | 46.0971 | 46.1581 | 46.1581 | 152.4606 | 23.8675 | 3.1588 | 1.105 | 0.4922 | 2.8475 | 2.8475 | 4.1232 | 4.1232 | 0.8413 | 0.8413 | 58.0576 | 0.3928 | 0.0097 | 1.8291 | 1.8291 | 0.061 | 0.1065
2211 |  | 1 |  |  | PASS |  | PASS | 1.8772 | 1.8772 | 1.9854 | 1.9854 | 45.7038 | 45.7038 | 45.7512 | 45.7512 | 170.9072 | 4.7422 | 3.0806 | 2.4376 | 0.1768 | 2.939 | 2.939 | 4.2656 | 4.2656 | 0.8447 | 0.8447 | 72.3334 | 0.2674 | 0.1226 | 1.8779 | 1.8779 | 0.0475 | 0.1082
2212 |  | 1 |  |  | PASS |  | PASS | 1.9501 | 1.9501 | 2.061 | 2.061 | 45.073 | 45.073 | 45.1273 | 45.1273 | 220.9909 | 2.0294 | 3.3519 | 2.1155 | 0.2447 | 2.9814 | 2.9814 | 4.4454 | 4.4454 | 0.8471 | 0.8471 | 82.0653 | 0.5081 | 0.0616 | 1.9508 | 1.9508 | 0.0543 | 0.1109
2213 |  | 1 |  |  | PASS |  | PASS | 1.9511 | 1.9511 | 2.061 | 2.061 | 44.9171 | 44.9171 | 44.9849 | 44.9849 | 235.0632 | 13.7284 | 12.8467 | 1.773 | 0.265 | 3.0213 | 3.0213 | 4.5573 | 4.5573 | 0.8481 | 0.8481 | 82.54 | 0.559 | 0.031 | 1.9525 | 1.9525 | 0.0678 | 0.1099
2214 |  | 1 |  |  | PASS |  | PASS | 1.9372 | 1.9372 | 2.0447 | 2.0447 | 44.8425 | 44.8425 | 44.9238 | 44.9238 | 227.7388 | 17.0516 | 0.7408 | 0.7523 | 0.1802 | 3.0247 | 3.0247 | 4.5997 | 4.5997 | 0.8474 | 0.8474 | 80.302 | 0.3657 | 0.0175 | 1.9379 | 1.9379 | 0.0814 | 0.1075
2215 |  | 1 |  |  | PASS |  | PASS | 1.9617 | 1.9617 | 2.0729 | 2.0729 | 44.795 | 44.795 | 44.8628 | 44.8628 | 243.4049 | 9.8966 | 3.5657 | 2.2274 | 0.482 | 3.0255 | 3.0255 | 4.5386 | 4.5386 | 0.8481 | 0.8481 | 85.7275 | 0.4166 | 0.0107 | 1.963 | 1.963 | 0.0678 | 0.1112
2216 |  | 1 |  |  | PASS |  | PASS | 1.8915 | 1.8915 | 1.9996 | 1.9996 | 45.541 | 45.541 | 45.6224 | 45.6224 | 199.323 | 1.419 | 0.5713 | 1.6509 | 0.2108 | 2.9484 | 2.9484 | 4.3453 | 4.3453 | 0.8451 | 0.8451 | 81.6584 | 0.4946 | 0.048 | 1.8925 | 1.8925 | 0.0814 | 0.1082
2217 |  | 1 |  |  | PASS |  | PASS | 1.9033 | 1.9033 | 2.0135 | 2.0135 | 45.5478 | 45.5478 | 45.6156 | 45.6156 | 192.1004 | 15.8647 | 3.2841 | 2.2816 | 0.109 | 2.9314 | 2.9314 | 4.3199 | 4.3199 | 0.8451 | 0.8451 | 76.572 | 0.2606 | 0.1124 | 1.904 | 1.904 | 0.0678 | 0.1102
2218 |  | 1 |  |  | PASS |  | PASS | 1.8952 | 1.8952 | 2.0054 | 2.0054 | 45.3511 | 45.3511 | 45.4189 | 45.4189 | 203.9007 | 9.4658 | 0.9443 | 2.3664 | 0.326 | 2.9509 | 2.9509 | 4.3487 | 4.3487 | 0.8451 | 0.8451 | 81.9296 | 0.3047 | 0.1226 | 1.8962 | 1.8962 | 0.0678 | 0.1102
2219 |  | 1 |  |  | PASS |  | PASS | 1.8993 | 1.8993 | 2.0091 | 2.0091 | 45.3714 | 45.3714 | 45.4121 | 45.4121 | 198.5092 | 5.0238 | 1.792 | 2.2545 | 0.0989 | 2.9339 | 2.9339 | 4.308 | 4.308 | 0.8444 | 0.8444 | 73.215 | 0.3318 | 0.109 | 1.9013 | 1.9013 | 0.0407 | 0.1099
2220 |  | 1 |  |  | PASS |  | PASS | 1.9569 | 1.9569 | 2.0688 | 2.0688 | 44.9645 | 44.9645 | 45.0324 | 45.0324 | 232.1131 | 14.6101 | 2.684 | 2.6411 | 0.1395 | 3.0085 | 3.0085 | 4.4793 | 4.4793 | 0.8464 | 0.8464 | 84.3033 | 0.2606 | 0.1226 | 1.9579 | 1.9579 | 0.0678 | 0.1119
2221 |  | 1 |  |  | PASS |  | PASS | 1.9223 | 1.9223 | 2.0312 | 2.0312 | 45.1612 | 45.1612 | 45.2087 | 45.2087 | 219.7024 | 7.6585 | 10.3475 | 2.2749 | 0.2447 | 2.9814 | 2.9814 | 4.4165 | 4.4165 | 0.8464 | 0.8464 | 80.0307 | 0.342 | 0.0785 | 1.923 | 1.923 | 0.0475 | 0.1089
2222 |  | 1 |  |  | PASS |  | PASS | 1.8823 | 1.8823 | 1.9912 | 1.9912 | 45.8462 | 45.8462 | 45.9072 | 45.9072 | 185.3864 | 3.5554 | 1.6903 | 2.0917 | 0.1226 | 2.9492 | 2.9492 | 4.3216 | 4.3216 | 0.8447 | 0.8447 | 68.6373 | 0.2742 | 0.109 | 1.883 | 1.883 | 0.061 | 0.1089
2223 |  | 1 |  |  | PASS |  | PASS | 1.8745 | 1.8745 | 1.981 | 1.981 | 45.7512 | 45.7512 | 45.819 | 45.819 | 181.9954 | 6.0986 | 2.9789 | 2.0748 | 0.109 | 2.9645 | 2.9645 | 4.3843 | 4.3843 | 0.8447 | 0.8447 | 72.0621 | 0.2708 | 0.1124 | 1.8759 | 1.8759 | 0.0678 | 0.1065
2224 |  | 1 |  |  | PASS |  | PASS | 1.8491 | 1.8491 | 1.9569 | 1.9569 | 46.1446 | 46.1446 | 46.2056 | 46.2056 | 160.4971 | 5.8612 | 4.0065 | 2.0137 | 0.0819 | 2.8941 | 2.8941 | 4.2046 | 4.2046 | 0.843 | 0.843 | 63.3474 | 0.5149 | 0.0751 | 1.8504 | 1.8504 | 0.061 | 0.1078
2225 |  | 1 |  |  | PASS |  | PASS | 1.8945 | 1.8945 | 2.0047 | 2.0047 | 45.8733 | 45.8733 | 45.9276 | 45.9276 | 176.7734 | 10.0322 | 3.3858 | 1.6136 | 0.2616 | 2.9407 | 2.9407 | 4.3063 | 4.3063 | 0.8451 | 0.8451 | 71.2144 | 0.4878 | 0.0378 | 1.8965 | 1.8965 | 0.0543 | 0.1102
2226 |  | 1 |  |  | PASS |  | PASS | 1.864 | 1.864 | 1.9725 | 1.9725 | 45.819 | 45.819 | 45.8733 | 45.8733 | 172.467 | 18.6793 | 1.5207 | 0.9964 | 0.2379 | 2.9153 | 2.9153 | 4.2504 | 4.2504 | 0.8437 | 0.8437 | 69.0781 | 0.4878 | 0.0378 | 1.8653 | 1.8653 | 0.0543 | 0.1085
2227 |  | 1 |  |  | PASS |  | PASS | 1.9118 | 1.9118 | 2.021 | 2.021 | 45.5139 | 45.5139 | 45.5817 | 45.5817 | 198.1023 | 28.5471 | 0.6834 | 2.4817 | 0.2955 | 2.9517 | 2.9517 | 4.3623 | 4.3623 | 0.8451 | 0.8451 | 77.4197 | 0.2674 | 0.1192 | 1.9132 | 1.9132 | 0.0678 | 0.1092
2228 |  | 1 |  |  | PASS |  | PASS | 1.9091 | 1.9091 | 2.0196 | 2.0196 | 45.4935 | 45.4935 | 45.5681 | 45.5681 | 194.8131 | 24.7492 | 3.318 | 2.302 | 0.3701 | 2.9619 | 2.9619 | 4.3674 | 4.3674 | 0.8454 | 0.8454 | 75.1139 | 0.4403 | 0.0785 | 1.9104 | 1.9104 | 0.0746 | 0.1105
2229 |  | 1 |  |  | PASS |  | PASS | 1.8762 | 1.8762 | 1.9854 | 1.9854 | 45.9276 | 45.9276 | 45.9954 | 45.9954 | 173.4843 | 23.5284 | 12.3142 | 1.3423 | 0.2243 | 2.9144 | 2.9144 | 4.2589 | 4.2589 | 0.8441 | 0.8441 | 71.9604 | 0.4301 | 0.0412 | 1.8776 | 1.8776 | 0.0678 | 0.1092
2230 |  | 1 |  |  | PASS |  | PASS | 1.8945 | 1.8945 | 2.0027 | 2.0027 | 45.7105 | 45.7105 | 45.7851 | 45.7851 | 203.3582 | 12.9485 | 2.7179 | 1.322 | 0.1565 | 2.9611 | 2.9611 | 4.425 | 4.425 | 0.8461 | 0.8461 | 81.2515 | 0.62 | 0.0141 | 1.8959 | 1.8959 | 0.0746 | 0.1082
2231 |  | 1 |  |  | PASS |  | PASS | 1.8714 | 1.8714 | 1.9803 | 1.9803 | 45.758 | 45.758 | 45.8258 | 45.8258 | 185.0812 | 0.8425 | 3.803 | 1.4 | 0.4481 | 2.9441 | 2.9441 | 4.2945 | 4.2945 | 0.8451 | 0.8451 | 77.0467 | 0.5285 | 0.0141 | 1.8725 | 1.8725 | 0.0678 | 0.1089
2232 |  | 1 |  |  | PASS |  | PASS | 1.8074 | 1.8074 | 1.9135 | 1.9135 | 46.2666 | 46.2666 | 46.3209 | 46.3209 | 143.8477 | 13.6945 | 2.1754 | 3.2922 | 0.1463 | 2.9128 | 2.9128 | 4.2114 | 4.2114 | 0.8424 | 0.8424 | 58.1254 | 0.481 | 0.0582 | 1.8084 | 1.8084 | 0.0543 | 0.1061
2233 |  | 1 |  |  | PASS |  | PASS | 1.7955 | 1.7955 | 1.902 | 1.902 | 46.3345 | 46.3345 | 46.3955 | 46.3955 | 146.4587 | 19.0184 | 4.6168 | 4.5909 | 0.2684 | 2.8916 | 2.8916 | 4.1537 | 4.1537 | 0.841 | 0.841 | 59.2783 | 0.4674 | 0.0819 | 1.7968 | 1.7968 | 0.061 | 0.1065
2234 |  | 1 |  |  | PASS |  | PASS | 1.8396 | 1.8396 | 1.9474 | 1.9474 | 46.1785 | 46.1785 | 46.2531 | 46.2531 | 149.8157 | 17.1533 | 3.2841 | 4.9402 | 0.2481 | 2.9331 | 2.9331 | 4.2538 | 4.2538 | 0.8434 | 0.8434 | 59.9226 | 0.2606 | 0.1192 | 1.8409 | 1.8409 | 0.0746 | 0.1078
2235 |  | 1 |  |  | PASS |  | PASS | 1.8175 | 1.8175 | 1.9243 | 1.9243 | 46.2599 | 46.2599 | 46.3345 | 46.3345 | 144.2546 | 6.336 | 1.192 | 3.6787 | 0.1972 | 2.906 | 2.906 | 4.2199 | 4.2199 | 0.8427 | 0.8427 | 59.7192 | 0.4708 | 0.0649 | 1.8192 | 1.8192 | 0.0746 | 0.1068
2236 |  | 1 |  |  | PASS |  | PASS | 1.9155 | 1.9155 | 2.0257 | 2.0257 | 45.3782 | 45.3782 | 45.4393 | 45.4393 | 201.2558 | 13.7284 | 1.4294 | 2.4071 | 0.1294 | 2.9492 | 2.9492 | 4.3368 | 4.3368 | 0.8444 | 0.8444 | 73.961 | 0.2538 | 0.1226 | 1.9176 | 1.9176 | 0.061 | 0.1102
2237 |  | 1 |  |  | PASS |  | PASS | 1.9823 | 1.9823 | 2.0925 | 2.0925 | 45.3036 | 45.3036 | 45.3782 | 45.3782 | 192.2021 | 0.1069 | 3.7927 | 1.6136 | 0.3498 | 2.9399 | 2.9399 | 4.4284 | 4.4284 | 0.8461 | 0.8461 | 69.0781 | 0.4335 | 0.0955 | 1.9834 | 1.9834 | 0.0746 | 0.1102
2238 |  | 1 |  |  | PASS |  | PASS | 2.0342 | 2.0342 | 2.1488 | 2.1488 | 44.3135 | 44.3135 | 44.4355 | 44.4355 | 313.868 | 26.9873 | 12.3142 | 1.5458 | 0.2345 | 3.0704 | 3.0704 | 4.681 | 4.681 | 0.8505 | 0.8505 | 116.8221 | 0.5658 | 0.0785 | 2.0346 | 2.0346 | 0.1221 | 0.1146
2239 |  | 1 |  |  | PASS |  | PASS | 1.8416 | 1.8416 | 1.9498 | 1.9498 | 45.7377 | 45.7377 | 45.7784 | 45.7784 | 142.593 | 20.2392 | 5.6341 | 2.5258 | 0.1362 | 2.9 | 2.9 | 4.1995 | 4.1995 | 0.8434 | 0.8434 | 56.2265 | 0.6031 | 0.0141 | 1.8419 | 1.8419 | 0.0407 | 0.1082
2240 |  | 1 |  |  | PASS |  | PASS | 1.865 | 1.865 | 1.9745 | 1.9745 | 45.7309 | 45.7309 | 45.7851 | 45.7851 | 137.8119 | 17.6281 | 1.419 | 2.536 | 0.2006 | 2.9255 | 2.9255 | 4.2419 | 4.2419 | 0.8441 | 0.8441 | 51.3097 | 0.3759 | 0.0039 | 1.8657 | 1.8657 | 0.0543 | 0.1095
2241 |  | 1 |  |  | PASS |  | PASS | 1.8694 | 1.8694 | 1.9779 | 1.9779 | 45.6834 | 45.6834 | 45.7512 | 45.7512 | 147.0691 | 18.4758 | 0.9782 | 2.4003 | 0.4481 | 2.9441 | 2.9441 | 4.3012 | 4.3012 | 0.8444 | 0.8444 | 56.1248 | 0.42 | 0.0209 | 1.8708 | 1.8708 | 0.0678 | 0.1085
2242 |  | 1 |  |  | PASS |  | PASS | 1.8684 | 1.8684 | 1.9772 | 1.9772 | 45.758 | 45.758 | 45.8123 | 45.8123 | 143.0678 | 3.3283 | 2.6059 | 2.4647 | 0.343 | 2.9034 | 2.9034 | 4.2266 | 4.2266 | 0.8437 | 0.8437 | 55.9213 | 0.4505 | 0.0276 | 1.8691 | 1.8691 | 0.0543 | 0.1089
2243 |  | 1 |  |  | PASS |  | PASS | 1.9301 | 1.9301 | 2.0407 | 2.0407 | 45.4867 | 45.4867 | 45.5546 | 45.5546 | 159.7511 | 3.3858 | 3.057 | 1.9256 | 0.1192 | 2.9543 | 2.9543 | 4.3775 | 4.3775 | 0.8457 | 0.8457 | 62.2963 | 0.4844 | 0.1022 | 1.9305 | 1.9305 | 0.0678 | 0.1105
2244 |  | 1 |  |  | PASS |  | PASS | 1.8606 | 1.8606 | 1.9691 | 1.9691 | 45.6156 | 45.6156 | 45.6834 | 45.6834 | 164.4983 | 33.4302 | 0.3339 | 2.3461 | 0.2921 | 2.9255 | 2.9255 | 4.2521 | 4.2521 | 0.8437 | 0.8437 | 65.6872 | 0.2436 | 0.1226 | 1.8623 | 1.8623 | 0.0678 | 0.1085
2245 |  | 1 |  |  | PASS |  | PASS | 1.8535 | 1.8535 | 1.962 | 1.962 | 45.6088 | 45.6088 | 45.6902 | 45.6902 | 162.5655 | 16.3734 | 3.3519 | 2.0544 | 0.1904 | 2.9068 | 2.9068 | 4.23 | 4.23 | 0.8427 | 0.8427 | 62.1267 | 0.4166 | 0.0887 | 1.8548 | 1.8548 | 0.0814 | 0.1085
2246 |  | 1 |  |  | PASS |  | PASS | 1.8636 | 1.8636 | 1.9725 | 1.9725 | 45.541 | 45.541 | 45.6156 | 45.6156 | 167.7875 | 34.9562 | 5.4307 | 2.2274 | 0.1701 | 2.9424 | 2.9424 | 4.2843 | 4.2843 | 0.8444 | 0.8444 | 65.382 | 0.464 | 0.0649 | 1.8643 | 1.8643 | 0.0746 | 0.1089
2247 |  | 1 |  |  | PASS |  | PASS | 1.8392 | 1.8392 | 1.9477 | 1.9477 | 45.7851 | 45.7851 | 45.853 | 45.853 | 141.5758 | 21.4599 | 2.4024 | 2.0273 | 0.3566 | 2.9 | 2.9 | 4.191 | 4.191 | 0.8434 | 0.8434 | 55.0058 | 0.3115 | 0.0751 | 1.8419 | 1.8419 | 0.0678 | 0.1085
2248 |  | 1 |  |  | PASS |  | PASS | 1.8731 | 1.8731 | 1.982 | 1.982 | 45.6359 | 45.6359 | 45.6834 | 45.6834 | 151.1381 | 27.7672 | 12.9924 | 1.4712 | 0.2481 | 2.939 | 2.939 | 4.3335 | 4.3335 | 0.8451 | 0.8451 | 58.3967 | 0.4607 | 0.0344 | 1.8748 | 1.8748 | 0.0475 | 0.1089
2249 |  | 1 |  |  | PASS |  | PASS | 1.9596 | 1.9596 | 2.0712 | 2.0712 | 44.9374 | 44.9374 | 45.0527 | 45.0527 | 205.1893 | 4.4812 | 3.8605 | 1.522 | 0.1599 | 3.0306 | 3.0306 | 4.5064 | 4.5064 | 0.8461 | 0.8461 | 73.1472 | 0.3928 | 0.1056 | 1.9613 | 1.9613 | 0.1153 | 0.1116
2250 |  | 1 |  |  | PASS |  | PASS | 1.9467 | 1.9467 | 2.0552 | 2.0552 | 45.3443 | 45.3443 | 45.3986 | 45.3986 | 194.2705 | 2.9111 | 1.6903 | 1.5051 | 0.3294 | 2.967 | 2.967 | 4.4691 | 4.4691 | 0.8451 | 0.8451 | 73.7575 | 0.3284 | 0.1226 | 1.9474 | 1.9474 | 0.0543 | 0.1085
2251 |  | 1 |  |  | PASS |  | PASS | 1.9288 | 1.9288 | 2.0393 | 2.0393 | 45.2697 | 45.2697 | 45.3647 | 45.3647 | 194.847 | 3.9623 | 3.5893 | 1.7391 | 0.3803 | 2.9712 | 2.9712 | 4.3877 | 4.3877 | 0.8454 | 0.8454 | 70.0614 | 0.2945 | 0.0887 | 1.9301 | 1.9301 | 0.0949 | 0.1105
2252 |  | 1 |  |  | PASS |  | PASS | 1.887 | 1.887 | 1.9962 | 1.9962 | 45.4935 | 45.4935 | 45.5681 | 45.5681 | 177.4855 | 15.763 | 4.1082 | 1.5526 | 0.1701 | 2.9399 | 2.9399 | 4.2945 | 4.2945 | 0.8434 | 0.8434 | 66.5688 | 0.464 | 0.0819 | 1.8877 | 1.8877 | 0.0746 | 0.1092
2253 |  | 1 |  |  | PASS |  | PASS | 1.8962 | 1.8962 | 2.0034 | 2.0034 | 45.4867 | 45.4867 | 45.5613 | 45.5613 | 177.3838 | 19.934 | 3.4197 | 1.9968 | 0.1395 | 2.9712 | 2.9712 | 4.4182 | 4.4182 | 0.8457 | 0.8457 | 66.874 | 0.3962 | 0.0955 | 1.8979 | 1.8979 | 0.0746 | 0.1072
2254 |  | 1 |  |  | PASS |  | PASS | 1.8559 | 1.8559 | 1.9644 | 1.9644 | 45.7241 | 45.7241 | 45.7851 | 45.7851 | 173.0773 | 5.6578 | 3.9387 | 1.4746 | 0.187 | 2.8933 | 2.8933 | 4.2114 | 4.2114 | 0.8424 | 0.8424 | 64.263 | 0.4844 | 0.0717 | 1.8572 | 1.8572 | 0.061 | 0.1085
2255 |  | 1 |  |  | PASS |  | PASS | 1.9081 | 1.9081 | 2.0176 | 2.0176 | 45.3647 | 45.3647 | 45.4189 | 45.4189 | 191.5239 | 0.9208 | 1.0799 | 1.7662 | 0.3294 | 2.9492 | 2.9492 | 4.3453 | 4.3453 | 0.8444 | 0.8444 | 74.9444 | 0.3148 | 0.1158 | 1.9094 | 1.9094 | 0.0543 | 0.1095
2256 |  | 1 |  |  | PASS |  | PASS | 1.9264 | 1.9264 | 2.0342 | 2.0342 | 45.5206 | 45.5206 | 45.5749 | 45.5749 | 182.4363 | 17.8315 | 8.4384 | 1.8069 | 0.126 | 2.9399 | 2.9399 | 4.3725 | 4.3725 | 0.8437 | 0.8437 | 70.2988 | 0.2775 | 0.109 | 1.9281 | 1.9281 | 0.0543 | 0.1078
2257 |  | 1 |  |  | PASS |  | PASS | 1.9362 | 1.9362 | 2.0464 | 2.0464 | 45.3443 | 45.3443 | 45.4054 | 45.4054 | 194.5418 | 17.3907 | 0.5374 | 1.6712 | 0.1836 | 2.9738 | 2.9738 | 4.3877 | 4.3877 | 0.8447 | 0.8447 | 71.8586 | 0.5251 | 0.0616 | 1.9372 | 1.9372 | 0.061 | 0.1102
2258 |  | 1 |  |  | PASS |  | PASS | 1.9064 | 1.9064 | 2.0118 | 2.0118 | 44.3203 | 44.3203 | 44.3949 | 44.3949 | 194.2027 | 0.9104 | 1.7581 | 1.2847 | 0.3566 | 3.0645 | 3.0645 | 4.5471 | 4.5471 | 0.8508 | 0.8508 | 58.295 | 0.3962 | 0.0989 | 1.9057 | 1.9057 | 0.0746 | 0.1055
2259 |  | 1 |  |  | PASS |  | PASS | 1.8993 | 1.8993 | 2.0074 | 2.0074 | 44.4084 | 44.4084 | 44.4966 | 44.4966 | 221.33 | 9.5914 | 1.3851 | 1.3288 | 0.1463 | 2.9992 | 2.9992 | 4.3538 | 4.3538 | 0.8491 | 0.8491 | 73.0454 | 0.4267 | 0.0921 | 1.8996 | 1.8996 | 0.0882 | 0.1082
2260 |  | 1 |  |  | PASS |  | PASS | 1.8867 | 1.8867 | 1.9925 | 1.9925 | 44.7475 | 44.7475 | 44.8153 | 44.8153 | 234.385 | 0.1748 | 11.7378 | 0.9218 | 0.3735 | 2.9831 | 2.9831 | 4.3758 | 4.3758 | 0.8471 | 0.8471 | 94.3404 | 0.4098 | 0.048 | 1.887 | 1.887 | 0.0678 | 0.1058
2261 |  | 1 |  |  | PASS |  | PASS | 1.8911 | 1.8911 | 2.001 | 2.001 | 44.5508 | 44.5508 | 44.6119 | 44.6119 | 263.6486 | 22.2059 | 0.3443 | 1.5865 | 0.2887 | 3.0221 | 3.0221 | 4.386 | 4.386 | 0.8485 | 0.8485 | 101.6647 | 0.4471 | 0.0853 | 1.8918 | 1.8918 | 0.061 | 0.1099
2262 |  | 1 |  |  | PASS |  | PASS | 1.843 | 1.843 | 1.9488 | 1.9488 | 45.2155 | 45.2155 | 45.3036 | 45.3036 | 201.2558 | 2.9789 | 13.6706 | 1.322 | 0.2175 | 2.9551 | 2.9551 | 4.2538 | 4.2538 | 0.8447 | 0.8447 | 84.5406 | 0.5285 | 0.0378 | 1.844 | 1.844 | 0.0882 | 0.1058
2263 |  | 1 |  |  | PASS |  | PASS | 1.8318 | 1.8318 | 1.9403 | 1.9403 | 45.1409 | 45.1409 | 45.2087 | 45.2087 | 219.4311 | 2.9789 | 8.6758 | 1.7764 | 0.3125 | 2.9424 | 2.9424 | 4.2351 | 4.2351 | 0.8441 | 0.8441 | 92.2041 | 0.264 | 0.1192 | 1.8341 | 1.8341 | 0.0678 | 0.1085
2264 |  | 1 |  |  | PASS |  | PASS | 1.8263 | 1.8263 | 1.9338 | 1.9338 | 45.2833 | 45.2833 | 45.3511 | 45.3511 | 201.188 | 5.3865 | 0.7069 | 1.9256 | 0.3396 | 2.9424 | 2.9424 | 4.247 | 4.247 | 0.8444 | 0.8444 | 85.524 | 0.2572 | 0.126 | 1.828 | 1.828 | 0.0678 | 0.1075
2265 |  | 1 |  |  | PASS |  | PASS | 1.8728 | 1.8728 | 1.984 | 1.984 | 45.0324 | 45.0324 | 45.0866 | 45.0866 | 244.0491 | 7.9976 | 6.6853 | 1.3728 | 0.2006 | 2.9823 | 2.9823 | 4.3267 | 4.3267 | 0.8457 | 0.8457 | 104.0723 | 0.5285 | 0.0649 | 1.8745 | 1.8745 | 0.0543 | 0.1112
2266 |  | 5 |  |  | FAIL | T3 SAME | PASS | 0.6697 | 0.6697
2267 |  | 1 |  |  | PASS |  | PASS | 1.8586 | 1.8586 | 1.9664 | 1.9664 | 45.2222 | 45.2222 | 45.2697 | 45.2697 | 213.124 | 15.3561 | 3.2944 | 1.1626 | 0.2413 | 2.9628 | 2.9628 | 4.2911 | 4.2911 | 0.8457 | 0.8457 | 87.5246 | 0.4064 | 0.0175 | 1.8609 | 1.8609 | 0.0475 | 0.1078
2268 |  | 6 |  |  | FAIL | T6 BVDSS | PASS | 1.8531 | 1.8531 | 1.9617 | 1.9617 | 39.9799
2269 |  | 1 |  |  | PASS |  | PASS | 1.8494 | 1.8494 | 1.9572 | 1.9572 | 45.541 | 45.541 | 45.6088 | 45.6088 | 186.5732 | 6.1664 | 0.1069 | 2.0036 | 0.1565 | 2.9399 | 2.9399 | 4.2368 | 4.2368 | 0.8444 | 0.8444 | 78.6065 | 0.5149 | 0.1022 | 1.8501 | 1.8501 | 0.0678 | 0.1078
2270 |  | 1 |  |  | PASS |  | PASS | 1.8942 | 1.8942 | 2.0044 | 2.0044 | 45.168 | 45.168 | 45.2426 | 45.2426 | 232.9948 | 1.9041 | 9.398 | 0.9083 | 0.109 | 3.0001 | 3.0001 | 4.3725 | 4.3725 | 0.8461 | 0.8461 | 98.6129 | 0.6472 | 0.0073 | 1.8965 | 1.8965 | 0.0746 | 0.1102
2271 |  | 1 |  |  | PASS |  | PASS | 1.8494 | 1.8494 | 1.9569 | 1.9569 | 45.6088 | 45.6088 | 45.6563 | 45.6563 | 185.0134 | 13.2876 | 0.4121 | 1.4203 | 0.1836 | 2.9424 | 2.9424 | 4.2097 | 4.2097 | 0.8437 | 0.8437 | 80.3698 | 0.3454 | 0.1022 | 1.8508 | 1.8508 | 0.0475 | 0.1075
2272 |  | 1 |  |  | PASS |  | PASS | 1.8881 | 1.8881 | 1.9979 | 1.9979 | 44.9103 | 44.9103 | 44.9984 | 44.9984 | 196.9494 | 15.39 | 1.7346 | 0.5827 | 0.1328 | 3.0247 | 3.0247 | 4.3741 | 4.3741 | 0.8468 | 0.8468 | 67.247 | 0.3759 | 0.0175 | 1.8894 | 1.8894 | 0.0882 | 0.1099
2273 |  | 1 |  |  | PASS |  | PASS | 1.8772 | 1.8772 | 1.9878 | 1.9878 | 44.8899 | 44.8899 | 44.9917 | 44.9917 | 172.9078 | 6.6412 | 9.4658 | 1.2779 | 0.1667 | 3.0069 | 3.0069 | 4.347 | 4.347 | 0.8461 | 0.8461 | 64.0934 | 0.5183 | 0.0785 | 1.8792 | 1.8792 | 0.1017 | 0.1105
2274 |  | 1 |  |  | PASS |  | PASS | 1.8911 | 1.8911 | 2.0006 | 2.0006 | 45.2222 | 45.2222 | 45.2968 | 45.2968 | 196.2712 | 14.9153 | 12.8128 | 0.576 | 0.204 | 2.9517 | 2.9517 | 4.286 | 4.286 | 0.8485 | 0.8485 | 85.7953 | 0.5895 | 0.031 | 1.8904 | 1.8904 | 0.0746 | 0.1095
2275 |  | 6 |  |  | FAIL | T10 IDSS | PASS | 1.8613 | 1.8613 | 1.9976 | 1.9976 | 45.1612 | 45.1612 | 45.2426 | 45.2426 | OVER
2276 |  | 1 |  |  | PASS |  | PASS | 1.8711 | 1.8711 | 1.9789 | 1.9789 | 45.4528 | 45.4528 | 45.5478 | 45.5478 | 193.8297 | 3.0128 | 1.8938 | 2.1189 | 0.2209 | 2.945 | 2.945 | 4.2538 | 4.2538 | 0.8464 | 0.8464 | 84.7102 | 0.5285 | 0.048 | 1.8718 | 1.8718 | 0.0949 | 0.1078
2277 |  | 1 |  |  | PASS |  | PASS | 1.8216 | 1.8216 | 1.9288 | 1.9288 | 45.2087 | 45.2087 | 45.2697 | 45.2697 | 199.6621 | 25.3257 | 6.5497 | 2.2647 | 0.2752 | 2.9611 | 2.9611 | 4.2572 | 4.2572 | 0.8441 | 0.8441 | 80.9802 | 0.5285 | 0.0887 | 1.8226 | 1.8226 | 0.061 | 0.1072
2278 |  | 1 |  |  | PASS |  | PASS | 1.8114 | 1.8114 | 1.9182 | 1.9182 | 45.4935 | 45.4935 | 45.5274 | 45.5274 | 160.1241 | 22.0703 | 2.1415 | 1.7255 | 0.3905 | 2.9534 | 2.9534 | 4.1741 | 4.1741 | 0.8427 | 0.8427 | 61.8893 | 0.637 | 0.0073 | 1.8114 | 1.8114 | 0.0339 | 0.1068
2279 |  | 1 |  |  | PASS |  | PASS | 1.8789 | 1.8789 | 1.9895 | 1.9895 | 44.951 | 44.951 | 45.012 | 45.012 | 190.744 | 17.5602 | 2.9892 | 1.1796 | 0.4854 | 2.9874 | 2.9874 | 4.3335 | 4.3335 | 0.8464 | 0.8464 | 75.2834 | 0.3928 | 0.0107 | 1.8803 | 1.8803 | 0.061 | 0.1105
2280 |  | 1 |  |  | PASS |  | PASS | 1.8457 | 1.8457 | 1.9535 | 1.9535 | 45.1748 | 45.1748 | 45.2358 | 45.2358 | 179.8253 | 20.307 | 0.1643 | 1.1219 | 0.4108 | 2.9509 | 2.9509 | 4.2809 | 4.2809 | 0.8441 | 0.8441 | 65.9584 | 0.4539 | 0.0097 | 1.8474 | 1.8474 | 0.061 | 0.1078
2281 |  | 1 |  |  | PASS |  | PASS | 1.8497 | 1.8497 | 1.9552 | 1.9552 | 46.1514 | 46.1514 | 46.2395 | 46.2395 | 146.2891 | 19.5609 | 3.5318 | 0.6133 | 0.3362 | 2.9297 | 2.9297 | 4.3402 | 4.3402 | 0.8441 | 0.8441 | 58.3967 | 0.3454 | 0.0073 | 1.8508 | 1.8508 | 0.0882 | 0.1055
2282 |  | 1 |  |  | PASS |  | PASS | 1.7911 | 1.7911 | 1.8976 | 1.8976 | 46.7753 | 46.7753 | 46.8431 | 46.8431 | 133.1324 | 3.7588 | 3.3283 | 0.2504 | 0.3125 | 2.8619 | 2.8619 | 4.0927 | 4.0927 | 0.8407 | 0.8407 | 57.7524 | 0.3894 | 0.0029 | 1.7921 | 1.7921 | 0.0678 | 0.1065
2283 |  | 1 |  |  | PASS |  | PASS | 1.8219 | 1.8219 | 1.9298 | 1.9298 | 46.2599 | 46.2599 | 46.3209 | 46.3209 | 145.0006 | 8.235 | 6.2784 | 0.8438 | 0.109 | 2.9365 | 2.9365 | 4.2521 | 4.2521 | 0.8434 | 0.8434 | 58.1254 | 0.3352 | 0.0039 | 1.8243 | 1.8243 | 0.061 | 0.1078
2284 |  | 1 |  |  | PASS |  | PASS | 1.7945 | 1.7945 | 1.9016 | 1.9016 | 46.2599 | 46.2599 | 46.3277 | 46.3277 | 145.9501 | 0.3443 | 4.4812 | 0.1995 | 0.2752 | 2.9102 | 2.9102 | 4.1724 | 4.1724 | 0.8413 | 0.8413 | 56.3622 | 0.342 | 0.0029 | 1.7962 | 1.7962 | 0.0678 | 0.1072
2285 |  | 1 |  |  | PASS |  | PASS | 1.7843 | 1.7843 | 1.8901 | 1.8901 | 46.4837 | 46.4837 | 46.5311 | 46.5311 | 138.151 | 7.8619 | 4.8203 | 0.1351 | 0.2481 | 2.8797 | 2.8797 | 4.1249 | 4.1249 | 0.8407 | 0.8407 | 57.7863 | 0.3454 | 0.0141 | 1.7846 | 1.7846 | 0.0475 | 0.1058
2286 |  | 1 |  |  | PASS |  | PASS | 1.9444 | 1.9444 | 2.0549 | 2.0549 | 45.168 | 45.168 | 45.2562 | 45.2562 | 199.7977 | 37.9403 | 1.8259 | 1.1456 | 0.0921 | 2.9823 | 2.9823 | 4.4013 | 4.4013 | 0.8457 | 0.8457 | 72.8081 | 0.3555 | 0.031 | 1.9457 | 1.9457 | 0.0882 | 0.1105
2287 |  | 1 |  |  | PASS |  | PASS | 1.8965 | 1.8965 | 2.0047 | 2.0047 | 45.5749 | 45.5749 | 45.6495 | 45.6495 | 181.7581 | 6.8446 | 3.5214 | 2.0951 | 0.3362 | 2.9094 | 2.9094 | 4.2572 | 4.2572 | 0.843 | 0.843 | 67.3148 | 0.3759 | 0.1158 | 1.8982 | 1.8982 | 0.0746 | 0.1082
2288 |  | 1 |  |  | PASS |  | PASS | 1.9091 | 1.9091 | 2.0183 | 2.0183 | 45.2833 | 45.2833 | 45.3443 | 45.3443 | 201.188 | 8.0993 | 0.3443 | 2.519 | 0.2548 | 2.9679 | 2.9679 | 4.3691 | 4.3691 | 0.8451 | 0.8451 | 76.6737 | 0.4776 | 0.0378 | 1.9108 | 1.9108 | 0.061 | 0.1092
2289 |  | 1 |  |  | PASS |  | PASS | 1.8643 | 1.8643 | 1.9722 | 1.9722 | 45.8665 | 45.8665 | 45.9343 | 45.9343 | 162.8029 | 36.2447 | 6.5497 | 2.2443 | 0.4719 | 2.8958 | 2.8958 | 4.2131 | 4.2131 | 0.842 | 0.842 | 66.3653 | 0.42 | 0.0005 | 1.8657 | 1.8657 | 0.0678 | 0.1078
2290 |  | 1 |  |  | PASS |  | PASS | 1.8369 | 1.8369 | 1.9437 | 1.9437 | 46.287 | 46.287 | 46.3548 | 46.3548 | 149.2392 | 2.7179 | 6.0308 | 1.383 | 0.4549 | 2.8822 | 2.8822 | 4.1775 | 4.1775 | 0.842 | 0.842 | 63.0083 | 0.4369 | 0.0107 | 1.8382 | 1.8382 | 0.0678 | 0.1068
2291 |  | 1 |  |  | PASS |  | PASS | 1.9796 | 1.9796 | 2.0902 | 2.0902 | 44.9713 | 44.9713 | 45.0391 | 45.0391 | 221.4996 | 15.1865 | 0.6156 | 1.3152 | 0.3227 | 3.0221 | 3.0221 | 4.5234 | 4.5234 | 0.8468 | 0.8468 | 77.0128 | 0.5183 | 0.0514 | 1.9817 | 1.9817 | 0.0678 | 0.1105
2292 |  | 1 |  |  | PASS |  | PASS | 1.9779 | 1.9779 | 2.0888 | 2.0888 | 45.0256 | 45.0256 | 45.0934 | 45.0934 | 213.2597 | 20.0018 | 4.7186 | 1.5424 | 0.5397 | 3.0009 | 3.0009 | 4.4776 | 4.4776 | 0.8461 | 0.8461 | 78.3353 | 0.4369 | 0.0107 | 1.9793 | 1.9793 | 0.0678 | 0.1109
2293 |  | 5 |  |  | FAIL | T3 SAME | PASS | 0.7392 | 0.7392
2294 |  | 1 |  |  | PASS |  | PASS | 1.9728 | 1.9728 | 2.0847 | 2.0847 | 44.734 | 44.734 | 44.8086 | 44.8086 | 225.7721 | 6.041 | 8.7097 | 0.6506 | 0.2379 | 3.0331 | 3.0331 | 4.4979 | 4.4979 | 0.8468 | 0.8468 | 77.4197 | 0.3996 | 0.0276 | 1.9745 | 1.9745 | 0.0746 | 0.1119
2295 |  | 1 |  |  | PASS |  | PASS | 1.9596 | 1.9596 | 2.0695 | 2.0695 | 45.3308 | 45.3308 | 45.3986 | 45.3986 | 195.1183 | 7.4211 | 10.9579 | 1.7018 | 0.2175 | 2.9585 | 2.9585 | 4.403 | 4.403 | 0.8447 | 0.8447 | 73.1472 | 0.4064 | 0.0649 | 1.9606 | 1.9606 | 0.0678 | 0.1099
2296 |  | 1 |  |  | PASS |  | PASS | 1.9739 | 1.9739 | 2.0847 | 2.0847 | 43.5607 | 43.5607 | 43.6624 | 43.6624 | 312.4438 | 11.3547 | 4.2675 | 0.9659 | 0.3091 | 3.1527 | 3.1527 | 4.7319 | 4.7319 | 0.8485 | 0.8485 | 92.9501 | 0.2708 | 0.1294 | 1.9769 | 1.9769 | 0.1017 | 0.1109
2297 |  | 6 |  |  | FAIL | T11 ISGS | PASS | 1.4747 | 1.4747 | 2.0095 | 2.0095 | 44.7882 | 44.7882 | 44.8696 | 44.8696 | 224.2123 | OVER
2298 |  | 1 |  |  | PASS |  | PASS | 1.9267 | 1.9267 | 2.0359 | 2.0359 | 45.3918 | 45.3918 | 45.446 | 45.446 | 193.3211 | 3.7249 | 2.8432 | 0.576 | 0.3803 | 2.9797 | 2.9797 | 4.3809 | 4.3809 | 0.8451 | 0.8451 | 72.0621 | 0.4912 | 0.0209 | 1.9284 | 1.9284 | 0.0543 | 0.1092
2299 |  | 1 |  |  | PASS |  | PASS | 1.8867 | 1.8867 | 1.9945 | 1.9945 | 45.3511 | 45.3511 | 45.4054 | 45.4054 | 200.0012 | 6.709 | 0.4799 | 0.5895 | 0.2989 | 2.9772 | 2.9772 | 4.3267 | 4.3267 | 0.8447 | 0.8447 | 70.7735 | 0.3996 | 0.0029 | 1.8877 | 1.8877 | 0.0543 | 0.1078
2300 |  | 1 |  |  | PASS |  | PASS | 1.9342 | 1.9342 | 2.0441 | 2.0441 | 45.2968 | 45.2968 | 45.3579 | 45.3579 | 195.2878 | 35.5326 | 1.4868 | 2.2782 | 0.1429 | 2.9696 | 2.9696 | 4.3775 | 4.3775 | 0.8444 | 0.8444 | 72.8759 | 0.2674 | 0.126 | 1.9352 | 1.9352 | 0.061 | 0.1099
2301 |  | 1 |  |  | PASS |  | PASS | 1.8481 | 1.8481 | 1.9555 | 1.9555 | 45.7173 | 45.7173 | 45.7919 | 45.7919 | 170.5342 | 7.533 | 3.1927 | 1.2779 | 0.3498 | 2.9314 | 2.9314 | 4.247 | 4.247 | 0.843 | 0.843 | 65.4498 | 0.4403 | 0.0107 | 1.8491 | 1.8491 | 0.0746 | 0.1075
2302 |  | 1 |  |  | PASS |  | PASS | 1.8508 | 1.8508 | 1.9569 | 1.9569 | 45.7851 | 45.7851 | 45.8597 | 45.8597 | 173.2469 | 0.4121 | 8.8894 | 0.7387 | 0.2447 | 2.9085 | 2.9085 | 4.2182 | 4.2182 | 0.8417 | 0.8417 | 66.5688 | 0.3691 | 0.0717 | 1.8511 | 1.8511 | 0.0746 | 0.1061
2303 |  | 1 |  |  | PASS |  | PASS | 1.8535 | 1.8535 | 1.961 | 1.961 | 45.6359 | 45.6359 | 45.7173 | 45.7173 | 179.4184 | 11.1512 | 4.5829 | 0.5149 | 0.3735 | 2.9373 | 2.9373 | 4.2334 | 4.2334 | 0.8434 | 0.8434 | 71.3161 | 0.4267 | 0.0107 | 1.8552 | 1.8552 | 0.0814 | 0.1075
2304 |  | 1 |  |  | PASS |  | PASS | 1.9267 | 1.9267 | 2.0346 | 2.0346 | 45.1409 | 45.1409 | 45.2087 | 45.2087 | 200.9167 | 9.4557 | 0.7851 | 0.0876 | 0.3125 | 3.0162 | 3.0162 | 4.5505 | 4.5505 | 0.8464 | 0.8464 | 72.9437 | 0.4267 | 0.0548 | 1.9281 | 1.9281 | 0.0678 | 0.1078
2305 |  | 1 |  |  | PASS |  | PASS | 1.9169 | 1.9169 | 2.0257 | 2.0257 | 45.2901 | 45.2901 | 45.3579 | 45.3579 | 199.2552 | 10.9817 | 9.6015 | 1.0371 | 0.265 | 2.9823 | 2.9823 | 4.3708 | 4.3708 | 0.8444 | 0.8444 | 70.3327 | 0.2843 | 0.1192 | 1.9182 | 1.9182 | 0.0678 | 0.1089
2306 |  | 1 |  |  | PASS |  | PASS | 1.7921 | 1.7921 | 1.8993 | 1.8993 | 46.6939 | 46.6939 | 46.7617 | 46.7617 | 130.4197 | 16.5429 | 1.1816 | 4.5536 | 0.2209 | 2.9068 | 2.9068 | 4.1605 | 4.1605 | 0.842 | 0.842 | 56.5995 | 0.2402 | 0.1226 | 1.7935 | 1.7935 | 0.0678 | 0.1072
2307 |  | 1 |  |  | PASS |  | PASS | 1.7999 | 1.7999 | 1.9067 | 1.9067 | 46.6125 | 46.6125 | 46.6871 | 46.6871 | 133.1663 | 12.5415 | 1.8259 | 3.7228 | 0.3294 | 2.9161 | 2.9161 | 4.1673 | 4.1673 | 0.8413 | 0.8413 | 59.8887 | 0.2877 | 0.1158 | 1.8013 | 1.8013 | 0.0746 | 0.1068
2308 |  | 1 |  |  | PASS |  | PASS | 1.7874 | 1.7874 | 1.8935 | 1.8935 | 46.8228 | 46.8228 | 46.8702 | 46.8702 | 127.9104 | 12.5076 | 0.6391 | 2.1833 | 0.3023 | 2.8763 | 2.8763 | 4.1046 | 4.1046 | 0.8403 | 0.8403 | 59.5496 | 0.2674 | 0.1192 | 1.7897 | 1.7897 | 0.0475 | 0.1061
2309 |  | 1 |  |  | PASS |  | PASS | 1.8243 | 1.8243 | 1.9288 | 1.9288 | 46.5515 | 46.5515 | 46.5854 | 46.5854 | 136.4216 | 6.2343 | 3.0806 | 1.8137 | 0.1124 | 2.9263 | 2.9263 | 4.2775 | 4.2775 | 0.843 | 0.843 | 59.8548 | 0.2809 | 0.1158 | 1.825 | 1.825 | 0.0339 | 0.1044
2310 |  | 1 |  |  | PASS |  | PASS | 1.803 | 1.803 | 1.9098 | 1.9098 | 46.3887 | 46.3887 | 46.4633 | 46.4633 | 142.3218 | 17.662 | 1.0799 | 1.3593 | 0.3023 | 2.8721 | 2.8721 | 4.1097 | 4.1097 | 0.8407 | 0.8407 | 63.3474 | 0.2843 | 0.1158 | 1.805 | 1.805 | 0.0746 | 0.1068
2311 |  | 1 |  |  | PASS |  | PASS | 1.8006 | 1.8006 | 1.9074 | 1.9074 | 46.348 | 46.348 | 46.4023 | 46.4023 | 147.8151 | 29.4288 | 0.5713 | 4.4688 | 0.1362 | 2.8949 | 2.8949 | 4.1792 | 4.1792 | 0.842 | 0.842 | 59.2783 | 0.2674 | 0.1056 | 1.8033 | 1.8033 | 0.0543 | 0.1068
2312 |  | 1 |  |  | PASS |  | PASS | 1.808 | 1.808 | 1.9142 | 1.9142 | 46.4362 | 46.4362 | 46.4972 | 46.4972 | 143.5086 | 20.4087 | 2.3007 | 4.774 | 0.109 | 2.8865 | 2.8865 | 4.1554 | 4.1554 | 0.841 | 0.841 | 60.7025 | 0.2335 | 0.1124 | 1.8097 | 1.8097 | 0.061 | 0.1061
2313 |  | 1 |  |  | PASS |  | PASS | 1.7701 | 1.7701 | 1.8765 | 1.8765 | 46.4701 | 46.4701 | 46.5583 | 46.5583 | 140.7959 | 27.2925 | 3.1484 | 5.7405 | 0.109 | 2.8695 | 2.8695 | 4.0961 | 4.0961 | 0.8407 | 0.8407 | 59.6513 | 0.2436 | 0.1158 | 1.7714 | 1.7714 | 0.0882 | 0.1065
2314 |  | 1 |  |  | PASS |  | PASS | 1.8002 | 1.8002 | 1.9064 | 1.9064 | 46.3548 | 46.3548 | 46.4158 | 46.4158 | 146.4926 | 24.2066 | 5.7256 | 5.8965 | 0.3633 | 2.9221 | 2.9221 | 4.2148 | 4.2148 | 0.8424 | 0.8424 | 57.8542 | 0.3691 | 0.0887 | 1.8016 | 1.8016 | 0.061 | 0.1061
2315 |  | 1 |  |  | PASS |  | PASS | 1.7626 | 1.7626 | 1.8684 | 1.8684 | 46.5786 | 46.5786 | 46.6464 | 46.6464 | 139.643 | 22.952 | 6.3123 | 5.3946 | 0.2074 | 2.8636 | 2.8636 | 4.0791 | 4.0791 | 0.8393 | 0.8393 | 59.3123 | 0.325 | 0.0582 | 1.764 | 1.764 | 0.0678 | 0.1058
2316 |  | 1 |  |  | PASS |  | PASS | 1.9311 | 1.9311 | 2.041 | 2.041 | 45.541 | 45.541 | 45.6224 | 45.6224 | 178.9775 | 21.0869 | 3.2841 | 2.5563 | 0.1294 | 2.9526 | 2.9526 | 4.4098 | 4.4098 | 0.8461 | 0.8461 | 66.5349 | 0.3589 | 0.109 | 1.9318 | 1.9318 | 0.0814 | 0.1099
2317 |  | 1 |  |  | PASS |  | PASS | 1.8792 | 1.8792 | 1.9867 | 1.9867 | 45.7309 | 45.7309 | 45.7919 | 45.7919 | 174.1963 | 21.9347 | 0.6834 | 1.9256 | 0.1701 | 2.906 | 2.906 | 4.2741 | 4.2741 | 0.843 | 0.843 | 68.0608 | 0.2945 | 0.0887 | 1.8809 | 1.8809 | 0.061 | 0.1075
2318 |  | 1 |  |  | PASS |  | PASS | 1.9108 | 1.9108 | 2.021 | 2.021 | 45.6292 | 45.6292 | 45.7173 | 45.7173 | 182.8771 | 8.201 | 12.5516 | 1.7628 | 0.2413 | 2.9195 | 2.9195 | 4.3148 | 4.3148 | 0.8444 | 0.8444 | 68.5694 | 0.3725 | 0.0649 | 1.9115 | 1.9115 | 0.0882 | 0.1102
2319 |  | 1 |  |  | PASS |  | PASS | 1.9277 | 1.9277 | 2.0369 | 2.0369 | 45.3308 | 45.3308 | 45.3986 | 45.3986 | 203.2904 | 27.2925 | 5.8952 | 1.7832 | 0.2074 | 2.9865 | 2.9865 | 4.442 | 4.442 | 0.8464 | 0.8464 | 73.4524 | 0.4166 | 0.1022 | 1.9284 | 1.9284 | 0.0678 | 0.1092
2320 |  | 1 |  |  | PASS |  | PASS | 1.7982 | 1.7982 | 1.9043 | 1.9043 | 46.4904 | 46.4904 | 46.5583 | 46.5583 | 147.1369 | 11.5921 | 12.755 | 3.2176 | 0.2243 | 2.8619 | 2.8619 | 4.1232 | 4.1232 | 0.8403 | 0.8403 | 61.7198 | 0.342 | 0.0616 | 1.7999 | 1.7999 | 0.0678 | 0.1061
2321 |  | 1 |  |  | PASS |  | PASS | 1.8579 | 1.8579 | 1.9678 | 1.9678 | 46.0089 | 46.0089 | 46.07 | 46.07 | 154.7325 | 12.5415 | 9.4998 | 5.0657 | 0.2379 | 2.9772 | 2.9772 | 4.325 | 4.325 | 0.8444 | 0.8444 | 58.8036 | 0.3657 | 0.0853 | 1.8596 | 1.8596 | 0.061 | 0.1099
2322 |  | 1 |  |  | PASS |  | PASS | 1.8043 | 1.8043 | 1.9104 | 1.9104 | 46.4091 | 46.4091 | 46.4565 | 46.4565 | 146.5943 | 25.1222 | 2.4467 | 3.1667 | 0.326 | 2.8865 | 2.8865 | 4.1537 | 4.1537 | 0.842 | 0.842 | 62.2963 | 0.3759 | 0.0039 | 1.805 | 1.805 | 0.0475 | 0.1061
2323 |  | 6 |  |  | FAIL | T21 IDSS | PASS | 1.8382 | 1.8382 | 1.9491 | 1.9491 | 46.3412 | 46.3412 | 46.3955 | 46.3955 | 145.984 | 14.3488 | 1.6903 | 1.556 | 0.0751 | 2.8924 | 2.8924 | 4.1893 | 4.1893 | 0.843 | 0.843 | OVER
2324 |  | 1 |  |  | PASS |  | PASS | 1.8569 | 1.8569 | 1.9627 | 1.9627 | 45.7309 | 45.7309 | 45.8123 | 45.8123 | 167.4823 | 23.6641 | 3.5996 | 2.6038 | 0.1124 | 2.9628 | 2.9628 | 4.4216 | 4.4216 | 0.8441 | 0.8441 | 64.0256 | 0.2708 | 0.1022 | 1.8596 | 1.8596 | 0.0814 | 0.1058
2325 |  | 1 |  |  | PASS |  | PASS | 1.8514 | 1.8514 | 1.9593 | 1.9593 | 46.0835 | 46.0835 | 46.1649 | 46.1649 | 162.0908 | 21.9686 | 2.8432 | 2.6513 | 0.2514 | 2.8788 | 2.8788 | 4.1809 | 4.1809 | 0.842 | 0.842 | 63.7883 | 0.2572 | 0.1056 | 1.8525 | 1.8525 | 0.0814 | 0.1078
2326 |  | 1 |  |  | PASS |  | PASS | 1.9528 | 1.9528 | 2.0647 | 2.0647 | 44.0693 | 44.0693 | 44.1507 | 44.1507 | 294.4381 | 9.4218 | 2.8772 | 1.6102 | 0.0616 | 3.0687 | 3.0687 | 4.559 | 4.559 | 0.8488 | 0.8488 | 104.7844 | 0.2572 | 0.1124 | 1.9542 | 1.9542 | 0.0814 | 0.1119
2327 |  | 1 |  |  | PASS |  | PASS | 1.8765 | 1.8765 | 1.9861 | 1.9861 | 44.8899 | 44.8899 | 44.951 | 44.951 | 277.1444 | 17.6281 | 2.9789 | 1.4847 | 0.0819 | 2.9619 | 2.9619 | 4.286 | 4.286 | 0.8451 | 0.8451 | 121.6372 | 0.2233 | 0.1226 | 1.8776 | 1.8776 | 0.061 | 0.1095
2328 |  | 1 |  |  | PASS |  | PASS | 1.8908 | 1.8908 | 2.0006 | 2.0006 | 44.7068 | 44.7068 | 44.7543 | 44.7543 | 323.0913 | 2.4024 | 0.0965 | 1.8103 | 0.2718 | 3.0069 | 3.0069 | 4.3826 | 4.3826 | 0.8457 | 0.8457 | 140.0499 | 0.3182 | 0.1056 | 1.8918 | 1.8918 | 0.0475 | 0.1099
2329 |  | 1 |  |  | PASS |  | PASS | 1.8742 | 1.8742 | 1.9847 | 1.9847 | 44.9984 | 44.9984 | 45.0663 | 45.0663 | 284.0958 | 7.5907 | 3.7013 | 1.1863 | 0.4312 | 2.9543 | 2.9543 | 4.2843 | 4.2843 | 0.8447 | 0.8447 | 123.4683 | 0.2742 | 0.109 | 1.8759 | 1.8759 | 0.0678 | 0.1105
2330 |  | 1 |  |  | PASS |  | PASS | 1.8609 | 1.8609 | 1.9698 | 1.9698 | 45.2222 | 45.2222 | 45.2697 | 45.2697 | 253.8489 | 1.5311 | 9.0589 | 1.8035 | 0.0887 | 2.945 | 2.945 | 4.2792 | 4.2792 | 0.8451 | 0.8451 | 111.8714 | 0.3521 | 0.0887 | 1.8623 | 1.8623 | 0.0475 | 0.1089
2331 |  | 1 |  |  | PASS |  | PASS | 1.8738 | 1.8738 | 1.9823 | 1.9823 | 45.1273 | 45.1273 | 45.1883 | 45.1883 | 284.6723 | 0.9443 | 2.5145 | 1.7255 | 0.1565 | 2.9611 | 2.9611 | 4.2843 | 4.2843 | 0.8454 | 0.8454 | 124.2821 | 0.3488 | 0.1056 | 1.8748 | 1.8748 | 0.061 | 0.1085
2332 |  | 1 |  |  | PASS |  | PASS | 1.8928 | 1.8928 | 2.0017 | 2.0017 | 44.6593 | 44.6593 | 44.7204 | 44.7204 | 330.0766 | 16.0343 | 4.8542 | 1.3762 | 0.1904 | 3.1425 | 3.1425 | 4.3911 | 4.3911 | 0.8464 | 0.8464 | 137.778 | 0.3928 | 0.0751 | 1.8942 | 1.8942 | 0.061 | 0.1089
2333 |  | 1 |  |  | PASS |  | PASS | 1.8779 | 1.8779 | 1.9867 | 1.9867 | 44.7068 | 44.7068 | 44.7611 | 44.7611 | 285.1131 | 1.3512 | 0.8425 | 1.0812 | 0.3328 | 2.9712 | 2.9712 | 4.3097 | 4.3097 | 0.8461 | 0.8461 | 115.2623 | 0.403 | 0.0548 | 1.8786 | 1.8786 | 0.0543 | 0.1089
2334 |  | 6 |  |  | FAIL | T11 ISGS | PASS | 1.9108 | 1.9108 | 2.0485 | 2.0485 | 43.676 | 43.676 | 43.7913 | 43.7913 | 280.6032 | OVER
2335 |  | 1 |  |  | PASS |  | PASS | 1.7982 | 1.7982 | 1.905 | 1.905 | 46.4972 | 46.4972 | 46.565 | 46.565 | 134.5566 | 47.7742 | 10.3374 | 3.8788 | 0.1667 | 3.0289 | 3.0289 | 4.2182 | 4.2182 | 0.8427 | 0.8427 | 57.0403 | 0.325 | 0.031 | 1.7996 | 1.7996 | 0.0678 | 0.1068
2336 |  | 1 |  |  | PASS |  | PASS | 1.7846 | 1.7846 | 1.8904 | 1.8904 | 46.6532 | 46.6532 | 46.7075 | 46.7075 | 134.4888 | 26.4447 | 13.7384 | 3.0582 | 0.2006 | 2.8933 | 2.8933 | 4.1266 | 4.1266 | 0.8413 | 0.8413 | 58.2611 | 0.42 | 0.048 | 1.786 | 1.786 | 0.0543 | 0.1058
2337 |  | 1 |  |  | PASS |  | PASS | 1.7924 | 1.7924 | 1.8996 | 1.8996 | 46.721 | 46.721 | 46.7617 | 46.7617 | 132.4203 | 6.414 | 6.9464 | 0.793 | 0.1701 | 2.8949 | 2.8949 | 4.1283 | 4.1283 | 0.8407 | 0.8407 | 56.0909 | 0.3013 | 0.0243 | 1.7941 | 1.7941 | 0.0407 | 0.1072
2338 |  | 1 |  |  | PASS |  | PASS | 1.8396 | 1.8396 | 1.945 | 1.945 | 46.0293 | 46.0293 | 46.1107 | 46.1107 | 155.7837 | 5.217 | 3.3622 | 0.6777 | 0.4413 | 2.9924 | 2.9924 | 4.386 | 4.386 | 0.8457 | 0.8457 | 64.0934 | 0.3793 | 0.0039 | 1.8406 | 1.8406 | 0.0814 | 0.1055
2339 |  | 1 |  |  | PASS |  | PASS | 1.8626 | 1.8626 | 1.9708 | 1.9708 | 45.2697 | 45.2697 | 45.324 | 45.324 | 272.092 | 16.4751 | 7.533 | 1.1355 | 0.1633 | 2.9475 | 2.9475 | 4.2724 | 4.2724 | 0.8441 | 0.8441 | 122.5528 | 0.3793 | 0.0717 | 1.8636 | 1.8636 | 0.0543 | 0.1082
2340 |  | 1 |  |  | PASS |  | PASS | 1.7989 | 1.7989 | 1.904 | 1.904 | 46.3887 | 46.3887 | 46.4498 | 46.4498 | 143.4747 | 38.9236 | 0.6391 | 4.54 | 0.1056 | 2.8856 | 2.8856 | 4.1978 | 4.1978 | 0.8417 | 0.8417 | 61.1773 | 0.2301 | 0.1192 | 1.7999 | 1.7999 | 0.061 | 0.1051
2341 |  | 1 |  |  | PASS |  | PASS | 1.7887 | 1.7887 | 1.8952 | 1.8952 | 46.4701 | 46.4701 | 46.5379 | 46.5379 | 140.6941 | 24.1388 | 4.922 | 5.2522 | 0.265 | 2.8755 | 2.8755 | 4.13 | 4.13 | 0.8407 | 0.8407 | 61.5503 | 0.2233 | 0.1124 | 1.7894 | 1.7894 | 0.0678 | 0.1065
2342 |  | 1 |  |  | PASS |  | PASS | 1.7663 | 1.7663 | 1.8718 | 1.8718 | 46.5515 | 46.5515 | 46.6193 | 46.6193 | 136.1842 | 20.9174 | 5.0813 | 6.6086 | 0.3159 | 2.856 | 2.856 | 4.1046 | 4.1046 | 0.8407 | 0.8407 | 57.2438 | 0.2402 | 0.109 | 1.7673 | 1.7673 | 0.0678 | 0.1055
2343 |  | 1 |  |  | PASS |  | PASS | 1.805 | 1.805 | 1.9118 | 1.9118 | 46.192 | 46.192 | 46.2599 | 46.2599 | 144.9328 | 24.2406 | 1.3512 | 6.656 | 0.499 | 2.8907 | 2.8907 | 4.1809 | 4.1809 | 0.842 | 0.842 | 59.1766 | 0.3521 | 0.0107 | 1.8057 | 1.8057 | 0.0678 | 0.1068
2344 |  | 1 |  |  | PASS |  | PASS | 1.7609 | 1.7609 | 1.8674 | 1.8674 | 46.7007 | 46.7007 | 46.7549 | 46.7549 | 137.3032 | 24.2066 | 14.5183 | 5.6693 | 0.1599 | 2.8593 | 2.8593 | 4.0707 | 4.0707 | 0.84 | 0.84 | 55.0736 | 0.247 | 0.1124 | 1.7629 | 1.7629 | 0.0543 | 0.1065
2345 |  | 1 |  |  | PASS |  | PASS | 1.8915 | 1.8915 | 2.0006 | 2.0006 | 45.6156 | 45.6156 | 45.697 | 45.697 | 177.9942 | 11.626 | 1.8363 | 2.1867 | 0.4888 | 2.9221 | 2.9221 | 4.3301 | 4.3301 | 0.8451 | 0.8451 | 69.0781 | 0.4166 | 0.0141 | 1.8928 | 1.8928 | 0.0814 | 0.1092
2346 |  | 1 |  |  | PASS |  | PASS | 1.8731 | 1.8731 | 1.9817 | 1.9817 | 45.9818 | 45.9818 | 46.0564 | 46.0564 | 166.4651 | 4.3692 | 0.4356 | 2.2715 | 0.3362 | 2.8933 | 2.8933 | 4.2249 | 4.2249 | 0.843 | 0.843 | 61.3807 | 0.3352 | 0.1124 | 1.8748 | 1.8748 | 0.0746 | 0.1085
2347 |  | 1 |  |  | PASS |  | PASS | 1.8423 | 1.8423 | 1.9481 | 1.9481 | 46.2124 | 46.2124 | 46.2802 | 46.2802 | 154.3934 | 15.9326 | 3.1248 | 2.0578 | 0.1768 | 2.8695 | 2.8695 | 4.2131 | 4.2131 | 0.8424 | 0.8424 | 62.8388 | 0.3521 | 0.0582 | 1.844 | 1.844 | 0.0678 | 0.1058
2348 |  | 1 |  |  | PASS |  | PASS | 1.9006 | 1.9006 | 2.0074 | 2.0074 | 45.9004 | 45.9004 | 45.9615 | 45.9615 | 153.4101 | 20.5104 | 8.6419 | 2.6784 | 0.2345 | 2.9534 | 2.9534 | 4.4437 | 4.4437 | 0.8451 | 0.8451 | 64.0256 | 0.3352 | 0.0209 | 1.902 | 1.902 | 0.061 | 0.1068
2349 |  | 1 |  |  | PASS |  | PASS | 1.7982 | 1.7982 | 1.904 | 1.904 | 46.5244 | 46.5244 | 46.5854 | 46.5854 | 146.2891 | 13.9658 | 0.1304 | 2.4783 | 0.1429 | 2.8568 | 2.8568 | 4.1164 | 4.1164 | 0.8407 | 0.8407 | 55.8535 | 0.4098 | 0.0097 | 1.7996 | 1.7996 | 0.061 | 0.1058
2350 |  | 1 |  |  | PASS |  | PASS | 1.9647 | 1.9647 | 2.0773 | 2.0773 | 44.3542 | 44.3542 | 44.4627 | 44.4627 | 232.0792 | 0.3782 | 2.6059 | 2.0036 | 0.2921 | 3.0755 | 3.0755 | 4.6149 | 4.6149 | 0.8491 | 0.8491 | 76.1312 | 0.5251 | 0.048 | 1.9654 | 1.9654 | 0.1085 | 0.1126
2351 |  | 1 |  |  | PASS |  | PASS | 1.9165 | 1.9165 | 2.0271 | 2.0271 | 45.324 | 45.324 | 45.385 | 45.385 | 190.6084 | 0.2087 | 7.1261 | 1.0134 | 0.282 | 2.9729 | 2.9729 | 4.3979 | 4.3979 | 0.8457 | 0.8457 | 70.1971 | 0.3894 | 0.0785 | 1.9179 | 1.9179 | 0.061 | 0.1105
2352 |  | 1 |  |  | PASS |  | PASS | 1.921 | 1.921 | 2.0301 | 2.0301 | 45.7173 | 45.7173 | 45.7851 | 45.7851 | 181.5207 | 4.9118 | 2.2432 | 1.9324 | 0.1972 | 2.9297 | 2.9297 | 4.3606 | 4.3606 | 0.8444 | 0.8444 | 69.2815 | 0.5319 | 0.0683 | 1.9227 | 1.9227 | 0.0678 | 0.1092
2353 |  | 1 |  |  | PASS |  | PASS | 1.9566 | 1.9566 | 2.0688 | 2.0688 | 45.2968 | 45.2968 | 45.3782 | 45.3782 | 194.9148 | 1.7685 | 6.0749 | 2.2036 | 0.7194 | 2.9924 | 2.9924 | 4.4538 | 4.4538 | 0.8468 | 0.8468 | 72.0282 | 0.4471 | 0.0141 | 1.9586 | 1.9586 | 0.0814 | 0.1122
2354 |  | 1 |  |  | PASS |  | PASS | 1.8826 | 1.8826 | 1.9905 | 1.9905 | 45.8936 | 45.8936 | 45.9615 | 45.9615 | 170.602 | 17.1533 | 3.5214 | 1.9188 | 0.6821 | 2.8848 | 2.8848 | 4.2521 | 4.2521 | 0.8424 | 0.8424 | 66.2297 | 0.325 | 0.0785 | 1.884 | 1.884 | 0.0678 | 0.1078
2355 |  | 1 |  |  | PASS |  | PASS | 1.807 | 1.807 | 1.9128 | 1.9128 | 45.3647 | 45.3647 | 45.4054 | 45.4054 | 186.268 | 8.8555 | 1.9955 | 1.2847 | 0.36 | 2.9111 | 2.9111 | 4.1961 | 4.1961 | 0.8413 | 0.8413 | 69.7224 | 0.4912 | 0.0446 | 1.808 | 1.808 | 0.0407 | 0.1058
2356 |  | 1 |  |  | PASS |  | PASS | 1.804 | 1.804 | 1.9108 | 1.9108 | 45.229 | 45.229 | 45.2968 | 45.2968 | 195.8982 | 1.5311 | 2.2329 | 1.2677 | 0.2616 | 2.8593 | 2.8593 | 4.1368 | 4.1368 | 0.8396 | 0.8396 | 71.6891 | 0.2063 | 0.0819 | 1.805 | 1.805 | 0.0678 | 0.1068
2357 |  | 1 |  |  | PASS |  | PASS | 1.8169 | 1.8169 | 1.9216 | 1.9216 | 45.107 | 45.107 | 45.1612 | 45.1612 | 204.2398 | 11.3547 | 1.9616 | 1.1965 | 0.2582 | 2.9229 | 2.9229 | 4.1622 | 4.1622 | 0.8403 | 0.8403 | 74.5374 | 0.5013 | 0.0446 | 1.8179 | 1.8179 | 0.0543 | 0.1048
2358 |  | 1 |  |  | PASS |  | PASS | 1.8497 | 1.8497 | 1.9579 | 1.9579 | 44.8289 | 44.8289 | 44.8967 | 44.8967 | 225.3652 | 15.2204 | 2.8197 | 0.3521 | 0.3328 | 2.9407 | 2.9407 | 4.2521 | 4.2521 | 0.8413 | 0.8413 | 82.9808 | 0.3996 | 0.0039 | 1.8511 | 1.8511 | 0.0678 | 0.1082
2359 |  | 1 |  |  | PASS |  | PASS | 1.9162 | 1.9162 | 2.0257 | 2.0257 | 45.7377 | 45.7377 | 45.8258 | 45.8258 | 182.5719 | 10.1678 | 4.1082 | 1.2847 | 0.4108 | 2.9077 | 2.9077 | 4.3267 | 4.3267 | 0.8441 | 0.8441 | 67.8913 | 0.4064 | 0.0005 | 1.9169 | 1.9169 | 0.0882 | 0.1095
2360 |  | 1 |  |  | PASS |  | PASS | 1.787 | 1.787 | 1.8925 | 1.8925 | 45.6834 | 45.6834 | 45.7512 | 45.7512 | 164.6679 | 13.0502 | 1.565 | 1.2169 | 0.2989 | 2.8627 | 2.8627 | 4.1758 | 4.1758 | 0.8393 | 0.8393 | 62.3641 | 0.3589 | 0.0514 | 1.789 | 1.789 | 0.0678 | 0.1055
2361 |  | 1 |  |  | PASS |  | PASS | 1.7796 | 1.7796 | 1.8857 | 1.8857 | 45.8123 | 45.8123 | 45.8869 | 45.8869 | 167.3128 | 4.6847 | 0.9886 | 1.1355 | 0.1056 | 2.8653 | 2.8653 | 4.1215 | 4.1215 | 0.839 | 0.839 | 62.0589 | 0.2369 | 0.1226 | 1.7812 | 1.7812 | 0.0746 | 0.1061
2362 |  | 1 |  |  | PASS |  | PASS | 1.7745 | 1.7745 | 1.8799 | 1.8799 | 45.8123 | 45.8123 | 45.8733 | 45.8733 | 166.5668 | 13.2198 | 1.8702 | 1.2169 | 0.1158 | 2.8627 | 2.8627 | 4.1232 | 4.1232 | 0.839 | 0.839 | 65.009 | 0.2606 | 0.0955 | 1.7758 | 1.7758 | 0.061 | 0.1055
2363 |  | 1 |  |  | PASS |  | PASS | 1.7996 | 1.7996 | 1.9064 | 1.9064 | 45.4867 | 45.4867 | 45.5613 | 45.5613 | 177.689 | 12.6872 | 1.5547 | 1.0066 | 0.169 | 2.8983 | 2.8983 | 4.1792 | 4.1792 | 0.841 | 0.841 | 70.8074 | 0.2674 | 0.1056 | 1.8006 | 1.8006 | 0.0746 | 0.1068
2364 |  | 1 |  |  | PASS |  | PASS | 1.7802 | 1.7802 | 1.8864 | 1.8864 | 45.6563 | 45.6563 | 45.7173 | 45.7173 | 167.4145 | 13.7284 | 3.3519 | 0.854 | 0.126 | 2.8517 | 2.8517 | 4.0808 | 4.0808 | 0.8393 | 0.8393 | 63.1779 | 0.264 | 0.0955 | 1.7823 | 1.7823 | 0.061 | 0.1061
2365 |  | 1 |  |  | PASS |  | PASS | 1.8464 | 1.8464 | 1.9525 | 1.9525 | 45.324 | 45.324 | 45.4189 | 45.4189 | 184.2334 | 1.3173 | 9.7371 | 0.8438 | 0.1497 | 2.8738 | 2.8738 | 4.2402 | 4.2402 | 0.842 | 0.842 | 68.6034 | 0.3861 | 0.0514 | 1.8474 | 1.8474 | 0.0949 | 0.1061
2366 |  | 1 |  |  | PASS |  | PASS | 1.8206 | 1.8206 | 1.9274 | 1.9274 | 45.6631 | 45.6631 | 45.7173 | 45.7173 | 167.991 | 2.5823 | 0.9547 | 0.8845 | 0.3328 | 2.8458 | 2.8458 | 4.1249 | 4.1249 | 0.8396 | 0.8396 | 61.7537 | 0.3555 | 0.1022 | 1.8216 | 1.8216 | 0.0543 | 0.1068
2367 |  | 1 |  |  | PASS |  | PASS | 1.8006 | 1.8006 | 1.9071 | 1.9071 | 45.7987 | 45.7987 | 45.8869 | 45.8869 | 160.8701 | 0.1983 | 11.1952 | 0.2063 | 0.2074 | 2.8449 | 2.8449 | 4.113 | 4.113 | 0.84 | 0.84 | 63.3474 | 0.4674 | 0.0378 | 1.8016 | 1.8016 | 0.0882 | 0.1065
2368 |  | 1 |  |  | PASS |  | PASS | 1.8175 | 1.8175 | 1.9257 | 1.9257 | 45.7241 | 45.7241 | 45.7987 | 45.7987 | 155.9532 | 6.8446 | 1.8363 | 0.1317 | 0.343 | 2.8746 | 2.8746 | 4.1588 | 4.1588 | 0.8407 | 0.8407 | 59.8887 | 0.3623 | 0.0141 | 1.8192 | 1.8192 | 0.0746 | 0.1082
2369 |  | 1 |  |  | PASS |  | PASS | 1.7762 | 1.7762 | 1.8823 | 1.8823 | 45.9343 | 45.9343 | 46.0022 | 46.0022 | 147.6455 | 19.7983 | 3.2266 | 0.2097 | 0.4583 | 2.8153 | 2.8153 | 4.0723 | 4.0723 | 0.839 | 0.839 | 59.1088 | 0.3521 | 0.0063 | 1.7775 | 1.7775 | 0.0678 | 0.1061
2370 |  | 1 |  |  | PASS |  | PASS | 1.9555 | 1.9555 | 2.0678 | 2.0678 | 45.4257 | 45.4257 | 45.4867 | 45.4867 | 185.4203 | 6.3021 | 2.1754 | 1.4881 | 0.4685 | 2.9416 | 2.9416 | 4.3928 | 4.3928 | 0.8457 | 0.8457 | 67.5183 | 0.3996 | 0.0073 | 1.9569 | 1.9569 | 0.061 | 0.1122
2371 |  | 1 |  |  | PASS |  | PASS | 1.8854 | 1.8854 | 1.9928 | 1.9928 | 45.9004 | 45.9004 | 45.9682 | 45.9682 | 171.0767 | 10.2797 | 3.691 | 1.6712 | 0.499 | 2.8543 | 2.8543 | 4.2114 | 4.2114 | 0.8417 | 0.8417 | 65.7211 | 0.4776 | 0.0276 | 1.886 | 1.886 | 0.0678 | 0.1075
2372 |  | 1 |  |  | PASS |  | PASS | 1.8898 | 1.8898 | 1.999 | 1.999 | 45.6631 | 45.6631 | 45.7309 | 45.7309 | 175.3153 | 6.9464 | 3.5318 | 2.6682 | 0.2786 | 2.8916 | 2.8916 | 4.2945 | 4.2945 | 0.8434 | 0.8434 | 67.1114 | 0.3657 | 0.0785 | 1.8915 | 1.8915 | 0.0678 | 0.1092
2373 |  | 1 |  |  | PASS |  | PASS | 1.882 | 1.882 | 1.9905 | 1.9905 | 45.9818 | 45.9818 | 46.0496 | 46.0496 | 166.7024 | 28.615 | 10.9579 | 2.3935 | 0.1294 | 2.8483 | 2.8483 | 4.1859 | 4.1859 | 0.8417 | 0.8417 | 63.0423 | 0.2572 | 0.1192 | 1.8833 | 1.8833 | 0.0678 | 0.1085
2374 |  | 1 |  |  | PASS |  | PASS | 1.8409 | 1.8409 | 1.9467 | 1.9467 | 46.2395 | 46.2395 | 46.2938 | 46.2938 | 149.7479 | 16.3395 | 2.7415 | 2.3393 | 0.2989 | 2.8288 | 2.8288 | 4.1453 | 4.1453 | 0.8413 | 0.8413 | 62.1945 | 0.2233 | 0.1158 | 1.8419 | 1.8419 | 0.0543 | 0.1058
2375 |  | 1 |  |  | PASS |  | PASS | 1.9037 | 1.9037 | 2.0122 | 2.0122 | 46.0293 | 46.0293 | 46.1107 | 46.1107 | 148.8662 | 9.5914 | 0.8425 | 2.4987 | 0.1124 | 2.9085 | 2.9085 | 4.3419 | 4.3419 | 0.8444 | 0.8444 | 62.6014 | 0.2335 | 0.1022 | 1.905 | 1.905 | 0.0814 | 0.1085
2376 |  | 1 |  |  | PASS |  | PASS | 1.8087 | 1.8087 | 1.9145 | 1.9145 | 46.4904 | 46.4904 | 46.5379 | 46.5379 | 145.3058 | 9.5914 | 0.9547 | 2.7157 | 0.2548 | 2.8441 | 2.8441 | 4.1147 | 4.1147 | 0.8403 | 0.8403 | 60.3973 | 0.2572 | 0.1158 | 1.8104 | 1.8104 | 0.0475 | 0.1058
2377 |  | 1 |  |  | PASS |  | PASS | 1.8155 | 1.8155 | 1.9237 | 1.9237 | 46.3345 | 46.3345 | 46.4023 | 46.4023 | 146.5943 | 3.1484 | 0.4799 | 4.184 | 0.3566 | 2.8822 | 2.8822 | 4.169 | 4.169 | 0.8424 | 0.8424 | 59.7531 | 0.2979 | 0.1022 | 1.8169 | 1.8169 | 0.0678 | 0.1082
2378 |  | 1 |  |  | PASS |  | PASS | 1.8002 | 1.8002 | 1.9081 | 1.9081 | 46.5176 | 46.5176 | 46.5854 | 46.5854 | 142.4235 | 8.5401 | 13.5349 | 3.6957 | 0.2413 | 2.8619 | 2.8619 | 4.1147 | 4.1147 | 0.8413 | 0.8413 | 59.1427 | 0.4301 | 0.0412 | 1.8019 | 1.8019 | 0.0678 | 0.1078
2379 |  | 1 |  |  | PASS |  | PASS | 1.9199 | 1.9199 | 2.0285 | 2.0285 | 45.8123 | 45.8123 | 45.8665 | 45.8665 | 174.332 | 26.0717 | 12.6772 | 1.4949 | 0.1904 | 2.8831 | 2.8831 | 4.3029 | 4.3029 | 0.8441 | 0.8441 | 69.7902 | 0.5997 | 0.0209 | 1.921 | 1.921 | 0.0543 | 0.1085
2380 |  | 1 |  |  | PASS |  | PASS | 1.9694 | 1.9694 | 2.0824 | 2.0824 | 45.4054 | 45.4054 | 45.4935 | 45.4935 | 186.8444 | 12.2703 | 1.2156 | 1.7628 | 0.4312 | 2.945 | 2.945 | 4.4318 | 4.4318 | 0.8457 | 0.8457 | 66.6027 | 0.3861 | 0.0005 | 1.9711 | 1.9711 | 0.0882 | 0.1129
2381 |  | 1 |  |  | PASS |  | PASS | 1.9043 | 1.9043 | 2.0132 | 2.0132 | 45.8733 | 45.8733 | 45.914 | 45.914 | 170.4663 | 22.9181 | 2.6162 | 1.6882 | 0.1633 | 2.8678 | 2.8678 | 4.2453 | 4.2453 | 0.8424 | 0.8424 | 65.4159 | 0.3691 | 0.0039 | 1.9047 | 1.9047 | 0.0407 | 0.1089
2382 |  | 1 |  |  | PASS |  | PASS | 1.8993 | 1.8993 | 2.0084 | 2.0084 | 45.6359 | 45.6359 | 45.697 | 45.697 | 179.2149 | 24.0371 | 1.2259 | 2.6343 | 0.282 | 2.9153 | 2.9153 | 4.3352 | 4.3352 | 0.8434 | 0.8434 | 67.0096 | 0.3216 | 0.0955 | 1.901 | 1.901 | 0.061 | 0.1092
2383 |  | 1 |  |  | PASS |  | PASS | 1.8989 | 1.8989 | 2.0081 | 2.0081 | 45.9072 | 45.9072 | 45.9615 | 45.9615 | 165.4817 | 3.6571 | 7.1939 | 2.5699 | 0.2277 | 2.8797 | 2.8797 | 4.247 | 4.247 | 0.843 | 0.843 | 65.6533 | 0.3013 | 0.0989 | 1.9003 | 1.9003 | 0.0543 | 0.1092
2384 |  | 1 |  |  | PASS |  | PASS | 1.8542 | 1.8542 | 1.9613 | 1.9613 | 46.2327 | 46.2327 | 46.2734 | 46.2734 | 152.0876 | 16.4751 | 5.5663 | 1.6272 | 0.2311 | 2.8543 | 2.8543 | 4.1741 | 4.1741 | 0.8424 | 0.8424 | 60.6008 | 0.3521 | 0.0107 | 1.8555 | 1.8555 | 0.0407 | 0.1072
2385 |  | 1 |  |  | PASS |  | PASS | 1.9335 | 1.9335 | 2.0424 | 2.0424 | 45.6359 | 45.6359 | 45.6902 | 45.6902 | 180.4017 | 6.1325 | 12.1346 | 1.7187 | 0.0751 | 2.9119 | 2.9119 | 4.3741 | 4.3741 | 0.8447 | 0.8447 | 68.9085 | 0.3759 | 0.0243 | 1.9342 | 1.9342 | 0.0543 | 0.1089
2386 |  | 1 |  |  | PASS |  | PASS | 1.9176 | 1.9176 | 2.0274 | 2.0274 | 45.8123 | 45.8123 | 45.8733 | 45.8733 | 173.0434 | 8.7775 | 0.3443 | 1.7899 | 0.1463 | 2.8856 | 2.8856 | 4.2962 | 4.2962 | 0.8437 | 0.8437 | 70.0954 | 0.2742 | 0.1158 | 1.9186 | 1.9186 | 0.061 | 0.1099
2387 |  | 1 |  |  | PASS |  | PASS | 1.9654 | 1.9654 | 2.0773 | 2.0773 | 44.4355 | 44.4355 | 44.5373 | 44.5373 | 231.5706 | 6.7429 | 5.4985 | 1.6814 | 0.5193 | 3.0603 | 3.0603 | 4.6488 | 4.6488 | 0.8485 | 0.8485 | 78.9117 | 0.4132 | 0.0029 | 1.9661 | 1.9661 | 0.1017 | 0.1119
2388 |  | 1 |  |  | PASS |  | PASS | 1.9342 | 1.9342 | 2.0461 | 2.0461 | 45.3104 | 45.3104 | 45.4054 | 45.4054 | 199.6621 | 29.1575 | 4.2778 | 1.4542 | 0.1802 | 2.9611 | 2.9611 | 4.3979 | 4.3979 | 0.8464 | 0.8464 | 72.9437 | 0.3352 | 0.0717 | 1.9359 | 1.9359 | 0.0949 | 0.1119
2389 |  | 1 |  |  | PASS |  | PASS | 1.9311 | 1.9311 | 2.0413 | 2.0413 | 45.7648 | 45.7648 | 45.8394 | 45.8394 | 181.0799 | 15.017 | 1.2259 | 1.9256 | 0.1667 | 2.9 | 2.9 | 4.3419 | 4.3419 | 0.8441 | 0.8441 | 69.6545 | 0.2742 | 0.1226 | 1.9335 | 1.9335 | 0.0746 | 0.1102
2390 |  | 1 |  |  | PASS |  | PASS | 1.8464 | 1.8464 | 1.9515 | 1.9515 | 46.131 | 46.131 | 46.1785 | 46.1785 | 151.5111 | 8.6758 | 0.9547 | 2.1087 | 0.3057 | 2.8839 | 2.8839 | 4.2758 | 4.2758 | 0.8417 | 0.8417 | 57.6168 | 0.3793 | 0.0107 | 1.8474 | 1.8474 | 0.0475 | 0.1051
2391 |  | 1 |  |  | PASS |  | PASS | 1.8569 | 1.8569 | 1.9647 | 1.9647 | 46.1378 | 46.1378 | 46.1988 | 46.1988 | 157.9539 | 14.9492 | 2.0633 | 2.4071 | 0.2752 | 2.8415 | 2.8415 | 4.1503 | 4.1503 | 0.8413 | 0.8413 | 60.9738 | 0.542 | 0.0446 | 1.8579 | 1.8579 | 0.061 | 0.1078
2392 |  | 1 |  |  | PASS |  | PASS | 1.9437 | 1.9437 | 2.0539 | 2.0539 | 45.5071 | 45.5071 | 45.5817 | 45.5817 | 175.9596 | 7.8959 | 1.0799 | 2.8886 | 0.1531 | 2.9229 | 2.9229 | 4.3962 | 4.3962 | 0.8447 | 0.8447 | 65.4837 | 0.2809 | 0.1124 | 1.9457 | 1.9457 | 0.0746 | 0.1102
2393 |  | 1 |  |  | PASS |  | PASS | 1.8826 | 1.8826 | 1.9908 | 1.9908 | 45.8936 | 45.8936 | 45.9479 | 45.9479 | 170.7376 | 24.6136 | 3.5214 | 2.2172 | 0.1124 | 2.856 | 2.856 | 4.2148 | 4.2148 | 0.8424 | 0.8424 | 66.128 | 0.2742 | 0.1192 | 1.8847 | 1.8847 | 0.0543 | 0.1082
2394 |  | 1 |  |  | PASS |  | PASS | 1.9176 | 1.9176 | 2.0278 | 2.0278 | 45.8326 | 45.8326 | 45.9072 | 45.9072 | 173.7216 | 5.3865 | 2.6737 | 1.6577 | 0.1599 | 2.8771 | 2.8771 | 4.269 | 4.269 | 0.8424 | 0.8424 | 65.5854 | 0.3047 | 0.0887 | 1.9186 | 1.9186 | 0.0746 | 0.1102
2395 |  | 1 |  |  | PASS |  | PASS | 1.8152 | 1.8152 | 1.9227 | 1.9227 | 46.131 | 46.131 | 46.2192 | 46.2192 | 146.5943 | 20.8156 | 15.739 | 8.5177 | 0.3227 | 2.9128 | 2.9128 | 4.2148 | 4.2148 | 0.8427 | 0.8427 | 59.5157 | 0.4098 | 0.0344 | 1.8162 | 1.8162 | 0.0882 | 0.1075
2396 |  | 1 |  |  | PASS |  | PASS | 1.8036 | 1.8036 | 1.9111 | 1.9111 | 46.4294 | 46.4294 | 46.4972 | 46.4972 | 141.3045 | 35.4309 | 3.1145 | 6.1542 | 0.1429 | 2.8763 | 2.8763 | 4.1385 | 4.1385 | 0.8417 | 0.8417 | 56.1587 | 0.3691 | 0.0887 | 1.8053 | 1.8053 | 0.0678 | 0.1075
2397 |  | 1 |  |  | PASS |  | PASS | 1.8667 | 1.8667 | 1.9749 | 1.9749 | 46.0903 | 46.0903 | 46.1581 | 46.1581 | 150.3921 | 35.397 | 5.1933 | 5.2216 | 0.3193 | 2.9517 | 2.9517 | 4.3504 | 4.3504 | 0.8447 | 0.8447 | 60.4991 | 0.3148 | 0.0921 | 1.8681 | 1.8681 | 0.0678 | 0.1082
2398 |  | 1 |  |  | PASS |  | PASS | 1.8219 | 1.8219 | 1.9284 | 1.9284 | 46.3209 | 46.3209 | 46.3752 | 46.3752 | 144.6954 | 24.3084 | 0.3 | 4.3332 | 0.1158 | 2.8907 | 2.8907 | 4.1893 | 4.1893 | 0.842 | 0.842 | 61.4824 | 0.2606 | 0.1192 | 1.823 | 1.823 | 0.0543 | 0.1065
2399 |  | 1 |  |  | PASS |  | PASS | 1.8548 | 1.8548 | 1.963 | 1.963 | 46.4294 | 46.4294 | 46.4972 | 46.4972 | 142.8982 | 18.5097 | 0.673 | 2.3189 | 0.1362 | 2.8483 | 2.8483 | 4.1673 | 4.1673 | 0.8407 | 0.8407 | 61.5163 | 0.2572 | 0.1158 | 1.8562 | 1.8562 | 0.0678 | 0.1082
2400 |  | 1 |  |  | PASS |  | PASS | 1.8447 | 1.8447 | 1.9518 | 1.9518 | 46.1649 | 46.1649 | 46.2463 | 46.2463 | 150.46 | 1.8259 | 7.9399 | 1.0439 | 0.1497 | 2.9526 | 2.9526 | 4.3131 | 4.3131 | 0.8437 | 0.8437 | 64.0934 | 0.3284 | 0.0955 | 1.846 | 1.846 | 0.0814 | 0.1072
2401 |  | 1 |  |  | PASS |  | PASS | 1.8026 | 1.8026 | 1.9098 | 1.9098 | 46.7007 | 46.7007 | 46.7821 | 46.7821 | 135.0313 | 3.2944 | 3.0467 | 1.2881 | 0.2335 | 2.8949 | 2.8949 | 4.1503 | 4.1503 | 0.842 | 0.842 | 55.4805 | 0.2572 | 0.109 | 1.8036 | 1.8036 | 0.0814 | 0.1072
2402 |  | 1 |  |  | PASS |  | PASS | 1.8192 | 1.8192 | 1.9237 | 1.9237 | 46.226 | 46.226 | 46.3006 | 46.3006 | 143.3051 | 30.4122 | 4.8203 | 4.1196 | 0.1158 | 2.9636 | 2.9636 | 4.4454 | 4.4454 | 0.8454 | 0.8454 | 58.8036 | 0.2708 | 0.0955 | 1.8202 | 1.8202 | 0.0746 | 0.1044
2403 |  | 1 |  |  | PASS |  | PASS | 1.8023 | 1.8023 | 1.9098 | 1.9098 | 46.5244 | 46.5244 | 46.6057 | 46.6057 | 130.7588 | 17.0855 | 3.3622 | 5.2996 | 0.0683 | 2.906 | 2.906 | 4.1792 | 4.1792 | 0.8417 | 0.8417 | 57.7185 | 0.2301 | 0.1192 | 1.804 | 1.804 | 0.0814 | 0.1075
2404 |  | 1 |  |  | PASS |  | PASS | 1.8043 | 1.8043 | 1.9108 | 1.9108 | 46.2734 | 46.2734 | 46.3345 | 46.3345 | 142.8304 | 30.3783 | 1.3955 | 6.8086 | 0.1124 | 2.8865 | 2.8865 | 4.1792 | 4.1792 | 0.841 | 0.841 | 57.3794 | 0.2335 | 0.1192 | 1.8053 | 1.8053 | 0.061 | 0.1065
2405 |  | 1 |  |  | PASS |  | PASS | 1.9359 | 1.9359 | 2.0481 | 2.0481 | 45.0459 | 45.0459 | 45.1205 | 45.1205 | 209.6314 | 12.7211 | 3.4197 | 2.068 | 0.3566 | 2.9958 | 2.9958 | 4.4131 | 4.4131 | 0.8464 | 0.8464 | 79.9629 | 0.325 | 0.1294 | 1.9366 | 1.9366 | 0.0746 | 0.1122
2406 |  | 1 |  |  | PASS |  | PASS | 1.8955 | 1.8955 | 2.0044 | 2.0044 | 45.4189 | 45.4189 | 45.48 | 45.48 | 195.5591 | 7.4889 | 4.4134 | 1.3118 | 0.2989 | 2.9407 | 2.9407 | 4.3063 | 4.3063 | 0.8444 | 0.8444 | 73.8932 | 0.3657 | 0.0649 | 1.8965 | 1.8965 | 0.061 | 0.1089
2407 |  | 1 |  |  | PASS |  | PASS | 1.8979 | 1.8979 | 2.0051 | 2.0051 | 45.3714 | 45.3714 | 45.4393 | 45.4393 | 200.5776 | 3.1588 | 15.1626 | 0.793 | 0.2887 | 2.9755 | 2.9755 | 4.4657 | 4.4657 | 0.8464 | 0.8464 | 75.8938 | 0.4437 | 0.0514 | 1.8996 | 1.8996 | 0.0678 | 0.1072
2408 |  | 1 |  |  | PASS |  | PASS | 1.8559 | 1.8559 | 1.9644 | 1.9644 | 45.8462 | 45.8462 | 45.914 | 45.914 | 162.4977 | 13.0502 | 3.3961 | 0.6641 | 0.1972 | 2.9026 | 2.9026 | 4.2182 | 4.2182 | 0.8434 | 0.8434 | 65.2803 | 0.3454 | 0.0717 | 1.8582 | 1.8582 | 0.0678 | 0.1085
2409 |  | 1 |  |  | PASS |  | PASS | 1.8372 | 1.8372 | 1.943 | 1.943 | 46.226 | 46.226 | 46.287 | 46.287 | 155.0716 | 7.3296 | 2.945 | 0.9015 | 0.1294 | 2.9119 | 2.9119 | 4.3555 | 4.3555 | 0.8434 | 0.8434 | 60.7025 | 0.2809 | 0.1022 | 1.8392 | 1.8392 | 0.061 | 0.1058
2410 |  | 1 |  |  | PASS |  | PASS | 1.963 | 1.963 | 2.0708 | 2.0708 | 45.0256 | 45.0256 | 45.107 | 45.107 | 213.0562 | 37.4994 | 3.5554 | 2.1324 | 0.0989 | 3.0238 | 3.0238 | 4.7149 | 4.7149 | 0.8471 | 0.8471 | 75.4191 | 0.2775 | 0.1226 | 1.965 | 1.965 | 0.0814 | 0.1078
2411 |  | 1 |  |  | PASS |  | PASS | 1.9403 | 1.9403 | 2.0495 | 2.0495 | 45.168 | 45.168 | 45.2426 | 45.2426 | 207.6646 | 7.6246 | 1.1581 | 1.7289 | 0.0412 | 2.9679 | 2.9679 | 4.3945 | 4.3945 | 0.8444 | 0.8444 | 72.2316 | 0.3725 | 0.0853 | 1.941 | 1.941 | 0.0746 | 0.1092
2412 |  | 1 |  |  | PASS |  | PASS | 1.9823 | 1.9823 | 2.0925 | 2.0925 | 43.5675 | 43.5675 | 43.676 | 43.676 | 314.9192 | 21.5956 | 4.1996 | 2.0985 | 0.1056 | 3.1399 | 3.1399 | 4.7082 | 4.7082 | 0.8491 | 0.8491 | 91.0512 | 0.2945 | 0.126 | 1.9837 | 1.9837 | 0.1085 | 0.1102
2413 |  | 1 |  |  | PASS |  | PASS | 1.9647 | 1.9647 | 2.0756 | 2.0756 | 44.578 | 44.578 | 44.6458 | 44.6458 | 249.339 | 25.2239 | 2.7858 | 1.9866 | 0.1294 | 3.0484 | 3.0484 | 4.5301 | 4.5301 | 0.8471 | 0.8471 | 82.3026 | 0.2911 | 0.1192 | 1.9657 | 1.9657 | 0.0678 | 0.1109
2414 |  | 1 |  |  | PASS |  | PASS | 1.9494 | 1.9494 | 2.0573 | 2.0573 | 45.0663 | 45.0663 | 45.1341 | 45.1341 | 215.4637 | 0.9104 | 1.1816 | 2.9361 | 0.1362 | 2.9992 | 2.9992 | 4.5081 | 4.5081 | 0.8461 | 0.8461 | 76.7415 | 0.3182 | 0.109 | 1.9505 | 1.9505 | 0.0678 | 0.1078
2415 |  | 1 |  |  | PASS |  | PASS | 1.8114 | 1.8114 | 1.9152 | 1.9152 | 46.2938 | 46.2938 | 46.3684 | 46.3684 | 143.3051 | 0.1983 | 3.7013 | 1.9188 | 0.0989 | 2.9441 | 2.9441 | 4.3979 | 4.3979 | 0.8444 | 0.8444 | 60.0243 | 0.2402 | 0.1158 | 1.8124 | 1.8124 | 0.0746 | 0.1038
2416 |  | 1 |  |  | PASS |  | PASS | 1.7812 | 1.7812 | 1.887 | 1.887 | 46.565 | 46.565 | 46.6261 | 46.6261 | 137.9814 | 10.1339 | 1.2834 | 4.418 | 0.0989 | 2.8831 | 2.8831 | 4.1368 | 4.1368 | 0.841 | 0.841 | 57.9898 | 0.2233 | 0.1124 | 1.7812 | 1.7812 | 0.061 | 0.1058
2417 |  | 1 |  |  | PASS |  | PASS | 1.7877 | 1.7877 | 1.8942 | 1.8942 | 46.3616 | 46.3616 | 46.4362 | 46.4362 | 145.7805 | 28.3776 | 9.0589 | 6.1983 | 0.2854 | 2.8763 | 2.8763 | 4.1351 | 4.1351 | 0.841 | 0.841 | 59.8209 | 0.2301 | 0.1158 | 1.7894 | 1.7894 | 0.0746 | 0.1065
2418 |  | 1 |  |  | PASS |  | PASS | 1.7948 | 1.7948 | 1.9016 | 1.9016 | 46.2124 | 46.2124 | 46.2531 | 46.2531 | 153.4101 | 21.1886 | 3.7691 | 6.578 | 0.4719 | 2.9043 | 2.9043 | 4.1995 | 4.1995 | 0.8427 | 0.8427 | 59.5835 | 0.3521 | 0.0039 | 1.7965 | 1.7965 | 0.0407 | 0.1068
2419 |  | 1 |  |  | PASS |  | PASS | 1.785 | 1.785 | 1.8915 | 1.8915 | 46.4565 | 46.4565 | 46.504 | 46.504 | 139.5073 | 18.0011 | 2.7518 | 5.5641 | 0.3362 | 2.8602 | 2.8602 | 4.1063 | 4.1063 | 0.8407 | 0.8407 | 59.1766 | 0.4098 | 0.0175 | 1.786 | 1.786 | 0.0475 | 0.1065
2420 |  | 1 |  |  | PASS |  | PASS | 1.8976 | 1.8976 | 2.0044 | 2.0044 | 45.4596 | 45.4596 | 45.5342 | 45.5342 | 189.4894 | 5.3526 | 2.6501 | 1.4644 | 0.3871 | 2.9797 | 2.9797 | 4.4352 | 4.4352 | 0.8461 | 0.8461 | 71.8247 | 0.4234 | 0.0073 | 1.8989 | 1.8989 | 0.0746 | 0.1068
2421 |  | 1 |  |  | PASS |  | PASS | 1.8467 | 1.8467 | 1.9539 | 1.9539 | 45.9547 | 45.9547 | 46.0157 | 46.0157 | 160.3953 | 5.217 | 3.5893 | 0.264 | 0.3803 | 2.889 | 2.889 | 4.1893 | 4.1893 | 0.8424 | 0.8424 | 62.6014 | 0.4471 | 0.0378 | 1.8484 | 1.8484 | 0.061 | 0.1072
2422 |  | 1 |  |  | PASS |  | PASS | 1.8321 | 1.8321 | 1.9383 | 1.9383 | 46.3141 | 46.3141 | 46.3752 | 46.3752 | 150.2565 | 4.3117 | 7.6348 | 1.0507 | 0.1429 | 2.9034 | 2.9034 | 4.2707 | 4.2707 | 0.8427 | 0.8427 | 60.2617 | 0.3216 | 0.0921 | 1.8341 | 1.8341 | 0.061 | 0.1061
2423 |  | 1 |  |  | PASS |  | PASS | 1.8379 | 1.8379 | 1.944 | 1.944 | 46.192 | 46.192 | 46.2599 | 46.2599 | 146.8317 | 7.6008 | 6.8888 | 1.0303 | 0.2345 | 2.9475 | 2.9475 | 4.3012 | 4.3012 | 0.8437 | 0.8437 | 61.3468 | 0.2945 | 0.0921 | 1.8392 | 1.8392 | 0.0678 | 0.1061
2424 |  | 1 |  |  | PASS |  | PASS | 1.789 | 1.789 | 1.8955 | 1.8955 | 46.7007 | 46.7007 | 46.7482 | 46.7482 | 132.9968 | 6.9464 | 0.6156 | 1.0982 | 0.2108 | 2.8873 | 2.8873 | 4.1283 | 4.1283 | 0.8413 | 0.8413 | 56.9047 | 0.3827 | 0.0548 | 1.7907 | 1.7907 | 0.0475 | 0.1065
2425 |  | 1 |  |  | PASS |  | PASS | 1.9071 | 1.9071 | 2.0173 | 2.0173 | 45.5274 | 45.5274 | 45.5817 | 45.5817 | 181.046 | 20.1713 | 0.3443 | 2.7191 | 0.3125 | 2.9551 | 2.9551 | 4.364 | 4.364 | 0.8451 | 0.8451 | 68.2982 | 0.3725 | 0.0582 | 1.9081 | 1.9081 | 0.0543 | 0.1102
2426 |  | 1 |  |  | PASS |  | PASS | 1.9016 | 1.9016 | 2.0112 | 2.0112 | 45.819 | 45.819 | 45.8597 | 45.8597 | 167.9232 | 13.5928 | 0.4356 | 2.6546 | 0.265 | 2.9026 | 2.9026 | 4.2809 | 4.2809 | 0.8437 | 0.8437 | 62.4997 | 0.2945 | 0.1022 | 1.903 | 1.903 | 0.0407 | 0.1095
2427 |  | 1 |  |  | PASS |  | PASS | 1.8477 | 1.8477 | 1.9545 | 1.9545 | 46.0361 | 46.0361 | 46.0971 | 46.0971 | 156.2923 | 4.1996 | 3.0467 | 2.2172 | 0.3057 | 2.9068 | 2.9068 | 4.2639 | 4.2639 | 0.843 | 0.843 | 64.263 | 0.3148 | 0.0989 | 1.8494 | 1.8494 | 0.061 | 0.1068
2428 |  | 1 |  |  | PASS |  | PASS | 1.9132 | 1.9132 | 2.0186 | 2.0186 | 45.6156 | 45.6156 | 45.7038 | 45.7038 | 161.0396 | 17.8315 | 1.5207 | 2.4444 | 0.3837 | 3.0009 | 3.0009 | 5.2049 | 5.2049 | 0.8471 | 0.8471 | 61.0077 | 0.2911 | 0.0955 | 1.9138 | 1.9138 | 0.0882 | 0.1055
2429 |  | 1 |  |  | PASS |  | PASS | 1.8864 | 1.8864 | 1.9939 | 1.9939 | 45.7105 | 45.7105 | 45.7851 | 45.7851 | 178.3672 | 5.3865 | 2.7518 | 1.4068 | 0.4888 | 2.9136 | 2.9136 | 4.2622 | 4.2622 | 0.8437 | 0.8437 | 65.9923 | 0.3996 | 0.0107 | 1.8877 | 1.8877 | 0.0746 | 0.1075
2430 |  | 1 |  |  | PASS |  | PASS | 1.9742 | 1.9742 | 2.0878 | 2.0878 | 44.049 | 44.049 | 44.1439 | 44.1439 | 243.1336 | 11.6938 | 1.192 | 1.2677 | 0.3362 | 3.1306 | 3.1306 | 4.6692 | 4.6692 | 0.8515 | 0.8515 | 77.6232 | 0.4301 | 0.0039 | 1.9749 | 1.9749 | 0.0949 | 0.1136
2431 |  | 1 |  |  | PASS |  | PASS | 1.9606 | 1.9606 | 2.0729 | 2.0729 | 45.0595 | 45.0595 | 45.1476 | 45.1476 | 199.8995 | 16.9838 | 1.8259 | 1.5966 | 0.1565 | 3.0204 | 3.0204 | 4.4861 | 4.4861 | 0.8485 | 0.8485 | 70.5362 | 0.3827 | 0.0955 | 1.962 | 1.962 | 0.0882 | 0.1122
2432 |  | 1 |  |  | PASS |  | PASS | 1.9288 | 1.9288 | 2.039 | 2.039 | 45.4393 | 45.4393 | 45.5071 | 45.5071 | 191.0831 | 9.3879 | 2.0294 | 2.1155 | 0.3294 | 2.9543 | 2.9543 | 4.3996 | 4.3996 | 0.8454 | 0.8454 | 70.1293 | 0.4234 | 0.0514 | 1.9308 | 1.9308 | 0.0678 | 0.1102
2433 |  | 1 |  |  | PASS |  | PASS | 1.9861 | 1.9861 | 2.0983 | 2.0983 | 45.2019 | 45.2019 | 45.2765 | 45.2765 | 201.7306 | 3.7588 | 13.6706 | 1.9357 | 0.1904 | 2.9984 | 2.9984 | 4.5454 | 4.5454 | 0.8474 | 0.8474 | 75.7582 | 0.3352 | 0.0717 | 1.9878 | 1.9878 | 0.0746 | 0.1122
2434 |  | 1 |  |  | PASS |  | PASS | 1.9145 | 1.9145 | 2.0251 | 2.0251 | 45.5817 | 45.5817 | 45.6359 | 45.6359 | 180.673 | 19.8322 | 2.5823 | 1.7221 | 0.5261 | 2.9323 | 2.9323 | 4.3301 | 4.3301 | 0.8444 | 0.8444 | 66.9418 | 0.3861 | 0.0039 | 1.9159 | 1.9159 | 0.0543 | 0.1105
2435 |  | 1 |  |  | PASS |  | PASS | 1.9145 | 1.9145 | 2.0261 | 2.0261 | 45.602 | 45.602 | 45.6563 | 45.6563 | 174.4337 | 17.7976 | 0.4356 | 2.4715 | 0.1328 | 2.9399 | 2.9399 | 4.3352 | 4.3352 | 0.8451 | 0.8451 | 64.7038 | 0.3216 | 0.0683 | 1.9159 | 1.9159 | 0.0543 | 0.1116
2436 |  | 1 |  |  | PASS |  | PASS | 1.8915 | 1.8915 | 1.9986 | 1.9986 | 45.6766 | 45.6766 | 45.7173 | 45.7173 | 178.1637 | 4.5727 | 0.2661 | 2.38 | 0.1294 | 2.9212 | 2.9212 | 4.3352 | 4.3352 | 0.8437 | 0.8437 | 65.1446 | 0.2877 | 0.1124 | 1.8925 | 1.8925 | 0.0407 | 0.1072
2437 |  | 1 |  |  | PASS |  | PASS | 1.9081 | 1.9081 | 2.0179 | 2.0179 | 45.5478 | 45.5478 | 45.6292 | 45.6292 | 186.7088 | 1.9616 | 1.6903 | 1.9697 | 0.3294 | 2.9475 | 2.9475 | 4.3691 | 4.3691 | 0.8454 | 0.8454 | 71.0109 | 0.3182 | 0.1056 | 1.9101 | 1.9101 | 0.0814 | 0.1099
2438 |  | 1 |  |  | PASS |  | PASS | 1.9318 | 1.9318 | 2.041 | 2.041 | 45.4121 | 45.4121 | 45.48 | 45.48 | 196.6781 | 32.1077 | 3.9387 | 1.7357 | 0.3023 | 2.9721 | 2.9721 | 4.5132 | 4.5132 | 0.8464 | 0.8464 | 73.8593 | 0.3555 | 0.0717 | 1.9332 | 1.9332 | 0.0678 | 0.1092
2439 |  | 1 |  |  | PASS |  | PASS | 1.9247 | 1.9247 | 2.0342 | 2.0342 | 45.5206 | 45.5206 | 45.5749 | 45.5749 | 187.3192 | 16.0004 | 5.4882 | 0.6166 | 0.2752 | 2.945 | 2.945 | 4.3996 | 4.3996 | 0.8451 | 0.8451 | 70.3666 | 0.3759 | 0.0243 | 1.9264 | 1.9264 | 0.0543 | 0.1095
2440 |  | 1 |  |  | PASS |  | PASS | 1.8308 | 1.8308 | 1.9386 | 1.9386 | 46.2327 | 46.2327 | 46.287 | 46.287 | 147.2725 | 25.8682 | 3.803 | 4.8113 | 0.4006 | 2.9365 | 2.9365 | 4.2504 | 4.2504 | 0.8427 | 0.8427 | 59.0071 | 0.3691 | 0.0073 | 1.8318 | 1.8318 | 0.0543 | 0.1078
2441 |  | 1 |  |  | PASS |  | PASS | 1.8043 | 1.8043 | 1.9098 | 1.9098 | 46.4294 | 46.4294 | 46.4904 | 46.4904 | 142.3557 | 19.6627 | 1.6328 | 2.3495 | 0.1395 | 2.8822 | 2.8822 | 4.1859 | 4.1859 | 0.8424 | 0.8424 | 58.0576 | 0.3827 | 0.0107 | 1.8053 | 1.8053 | 0.061 | 0.1055
2442 |  | 1 |  |  | PASS |  | PASS | 1.8352 | 1.8352 | 1.9427 | 1.9427 | 46.3073 | 46.3073 | 46.348 | 46.348 | 148.0863 | 18.4758 | 1.565 | 2.207 | 0.3227 | 2.8949 | 2.8949 | 4.2097 | 4.2097 | 0.842 | 0.842 | 60.2956 | 0.3759 | 0.0029 | 1.8365 | 1.8365 | 0.0407 | 0.1075
2443 |  | 1 |  |  | PASS |  | PASS | 1.8626 | 1.8626 | 1.9674 | 1.9674 | 45.7716 | 45.7716 | 45.8394 | 45.8394 | 164.4644 | 13.3215 | 4.549 | 1.9798 | 0.282 | 2.9814 | 2.9814 | 4.6861 | 4.6861 | 0.8454 | 0.8454 | 62.9744 | 0.3623 | 0.0005 | 1.864 | 1.864 | 0.0678 | 0.1048
2444 |  | 1 |  |  | PASS |  | PASS | 1.8575 | 1.8575 | 1.9657 | 1.9657 | 45.9818 | 45.9818 | 46.0632 | 46.0632 | 158.0895 | 13.2198 | 3.2944 | 1.7526 | 0.3464 | 2.8839 | 2.8839 | 4.2148 | 4.2148 | 0.8427 | 0.8427 | 65.1785 | 0.3962 | 0.0107 | 1.8589 | 1.8589 | 0.0814 | 0.1082
2445 |  | 1 |  |  | PASS |  | PASS | 1.8318 | 1.8318 | 1.9372 | 1.9372 | 46.2124 | 46.2124 | 46.2802 | 46.2802 | 145.5771 | 1.2598 | 6.0749 | 1.3966 | 0.2854 | 2.9399 | 2.9399 | 4.3504 | 4.3504 | 0.8441 | 0.8441 | 63.3474 | 0.4946 | 0.0751 | 1.8335 | 1.8335 | 0.0678 | 0.1055
2446 |  | 1 |  |  | PASS |  | PASS | 1.8067 | 1.8067 | 1.9135 | 1.9135 | 46.3887 | 46.3887 | 46.4498 | 46.4498 | 145.9161 | 5.7256 | 4.6847 | 1.2304 | 0.1463 | 2.8526 | 2.8526 | 4.0995 | 4.0995 | 0.8413 | 0.8413 | 59.3801 | 0.2979 | 0.0887 | 1.808 | 1.808 | 0.061 | 0.1068
2447 |  | 1 |  |  | PASS |  | PASS | 1.8501 | 1.8501 | 1.9572 | 1.9572 | 45.7919 | 45.7919 | 45.8597 | 45.8597 | 168.2962 | 17.1194 | 1.9041 | 0.1521 | 0.482 | 2.9051 | 2.9051 | 4.2232 | 4.2232 | 0.843 | 0.843 | 67.0096 | 0.4166 | 0.0039 | 1.8511 | 1.8511 | 0.0678 | 0.1072
2448 |  | 1 |  |  | PASS |  | PASS | 1.8508 | 1.8508 | 1.9576 | 1.9576 | 45.7309 | 45.7309 | 45.8055 | 45.8055 | 176.6717 | 16.0781 | 4.6168 | 0.2572 | 0.3532 | 2.8924 | 2.8924 | 4.1995 | 4.1995 | 0.842 | 0.842 | 68.4338 | 0.4539 | 0.0175 | 1.8521 | 1.8521 | 0.0746 | 0.1068
2449 |  | 1 |  |  | PASS |  | PASS | 1.7796 | 1.7796 | 1.886 | 1.886 | 46.5311 | 46.5311 | 46.5786 | 46.5786 | 135.5739 | 8.4723 | 3.7691 | 5.5336 | 0.4142 | 2.8797 | 2.8797 | 4.1368 | 4.1368 | 0.8417 | 0.8417 | 59.4479 | 0.4132 | 0.0141 | 1.7812 | 1.7812 | 0.0475 | 0.1065
2450 |  | 1 |  |  | PASS |  | PASS | 1.7992 | 1.7992 | 1.9064 | 1.9064 | 46.2802 | 46.2802 | 46.3345 | 46.3345 | 144.492 | 26.4447 | 0.0391 | 6.1745 | 0.3905 | 2.8746 | 2.8746 | 4.1673 | 4.1673 | 0.841 | 0.841 | 58.1254 | 0.3488 | 0.0029 | 1.8002 | 1.8002 | 0.0543 | 0.1072
2451 |  | 1 |  |  | PASS |  | PASS | 1.7606 | 1.7606 | 1.866 | 1.866 | 46.6125 | 46.6125 | 46.66 | 46.66 | 136.8624 | 7.7263 | 13.3993 | 5.537 | 0.326 | 2.8195 | 2.8195 | 4.0367 | 4.0367 | 0.8386 | 0.8386 | 59.414 | 0.3793 | 0.0514 | 1.7619 | 1.7619 | 0.0475 | 0.1055
2452 |  | 1 |  |  | PASS |  | PASS | 1.7941 | 1.7941 | 1.9006 | 1.9006 | 46.6057 | 46.6057 | 46.66 | 46.66 | 131.4709 | 6.709 | 16.1459 | 4.1636 | 0.2955 | 2.8882 | 2.8882 | 4.1588 | 4.1588 | 0.8417 | 0.8417 | 57.7524 | 0.4878 | 0.0514 | 1.7948 | 1.7948 | 0.0543 | 0.1065
2453 |  | 1 |  |  | PASS |  | PASS | 1.7904 | 1.7904 | 1.8962 | 1.8962 | 46.6803 | 46.6803 | 46.7414 | 46.7414 | 136.2181 | 31.633 | 4.7525 | 3.8144 | 0.2684 | 2.8619 | 2.8619 | 4.1063 | 4.1063 | 0.8403 | 0.8403 | 57.7863 | 0.2945 | 0.0887 | 1.7914 | 1.7914 | 0.061 | 0.1058
2454 |  | 1 |  |  | PASS |  | PASS | 1.7843 | 1.7843 | 1.8904 | 1.8904 | 46.7888 | 46.7888 | 46.8499 | 46.8499 | 131.7082 | 19.8322 | 4.2778 | 1.2677 | 0.3159 | 2.8602 | 2.8602 | 4.0842 | 4.0842 | 0.84 | 0.84 | 56.6673 | 0.3962 | 0.0141 | 1.7853 | 1.7853 | 0.061 | 0.1061
2455 |  | 1 |  |  | PASS |  | PASS | 1.8938 | 1.8938 | 2.002 | 2.002 | 46.0564 | 46.0564 | 46.1174 | 46.1174 | 153.2066 | 18.9845 | 2.7858 | 1.5933 | 0.126 | 2.8907 | 2.8907 | 4.3029 | 4.3029 | 0.8427 | 0.8427 | 59.1088 | 0.3827 | 0.0107 | 1.8959 | 1.8959 | 0.061 | 0.1082
2456 |  | 1 |  |  | PASS |  | PASS | 1.7955 | 1.7955 | 1.9013 | 1.9013 | 46.4904 | 46.4904 | 46.5379 | 46.5379 | 147.1708 | 4.1318 | 5.6239 | 2.5224 | 0.2277 | 2.839 | 2.839 | 4.1046 | 4.1046 | 0.84 | 0.84 | 61.7198 | 0.4912 | 0.0276 | 1.7968 | 1.7968 | 0.0475 | 0.1058
2457 |  | 1 |  |  | PASS |  | PASS | 1.7968 | 1.7968 | 1.902 | 1.902 | 46.3752 | 46.3752 | 46.4091 | 46.4091 | 146.5943 | 25.1561 | 9.1166 | 4.1128 | 0.2175 | 2.8678 | 2.8678 | 4.1605 | 4.1605 | 0.8413 | 0.8413 | 61.2112 | 0.3318 | 0.0175 | 1.7979 | 1.7979 | 0.0339 | 0.1051
2458 |  | 1 |  |  | PASS |  | PASS | 1.8046 | 1.8046 | 1.9115 | 1.9115 | 46.443 | 46.443 | 46.504 | 46.504 | 142.627 | 28.0046 | 16.4751 | 3.8551 | 0.2854 | 2.856 | 2.856 | 4.1266 | 4.1266 | 0.84 | 0.84 | 60.3634 | 0.3216 | 0.0107 | 1.806 | 1.806 | 0.061 | 0.1068
2459 |  | 1 |  |  | PASS |  | PASS | 1.7667 | 1.7667 | 1.8711 | 1.8711 | 46.4904 | 46.4904 | 46.5583 | 46.5583 | 142.8982 | 45.6718 | 10.8121 | 5.7642 | 0.2175 | 2.8246 | 2.8246 | 4.0622 | 4.0622 | 0.84 | 0.84 | 60.2617 | 0.3216 | 0.0209 | 1.7684 | 1.7684 | 0.0678 | 0.1044
2460 |  | 1 |  |  | PASS |  | PASS | 1.9199 | 1.9199 | 2.0308 | 2.0308 | 44.5983 | 44.5983 | 44.7204 | 44.7204 | 231.3332 | 31.5312 | 8.4723 | 0.4267 | 0.1328 | 3.0365 | 3.0365 | 4.4538 | 4.4538 | 0.8474 | 0.8474 | 79.1491 | 0.3284 | 0.0243 | 1.921 | 1.921 | 0.1221 | 0.1109
2461 |  | 1 |  |  | PASS |  | PASS | 1.9155 | 1.9155 | 2.024 | 2.024 | 45.4325 | 45.4325 | 45.4867 | 45.4867 | 203.426 | 0.9104 | 4.5727 | 0.5454 | 0.2718 | 2.9365 | 2.9365 | 4.3758 | 4.3758 | 0.8454 | 0.8454 | 77.2502 | 0.3521 | 0.0243 | 1.9165 | 1.9165 | 0.0543 | 0.1085
2462 |  | 1 |  |  | PASS |  | PASS | 1.9566 | 1.9566 | 2.0678 | 2.0678 | 45.0391 | 45.0391 | 45.1137 | 45.1137 | 212.0728 | 20.3409 | 7.1261 | 1.383 | 0.1667 | 2.9933 | 2.9933 | 4.4657 | 4.4657 | 0.8474 | 0.8474 | 77.7927 | 0.3996 | 0.0005 | 1.9566 | 1.9566 | 0.0746 | 0.1112
2463 |  | 1 |  |  | PASS |  | PASS | 1.8857 | 1.8857 | 1.9932 | 1.9932 | 45.5546 | 45.5546 | 45.6292 | 45.6292 | 192.1343 | 25.7326 | 4.3456 | 1.4474 | 0.4108 | 2.9102 | 2.9102 | 4.2741 | 4.2741 | 0.8437 | 0.8437 | 67.5861 | 0.3928 | 0.0005 | 1.887 | 1.887 | 0.0746 | 0.1075
2464 |  | 1 |  |  | PASS |  | PASS | 1.8894 | 1.8894 | 1.9956 | 1.9956 | 45.4189 | 45.4189 | 45.4867 | 45.4867 | 191.9986 | 18.0011 | 2.5484 | 2.1765 | 0.3328 | 2.9517 | 2.9517 | 4.3606 | 4.3606 | 0.8454 | 0.8454 | 73.3845 | 0.403 | 0.0039 | 1.8908 | 1.8908 | 0.0678 | 0.1061
2465 |  | 1 |  |  | PASS |  | PASS | 1.8799 | 1.8799 | 1.9881 | 1.9881 | 45.7241 | 45.7241 | 45.7987 | 45.7987 | 175.1458 | 1.9955 | 0.7747 | 1.4339 | 0.265 | 2.8966 | 2.8966 | 4.2368 | 4.2368 | 0.8434 | 0.8434 | 63.3813 | 0.3793 | 0.0175 | 1.8813 | 1.8813 | 0.0746 | 0.1082
2466 |  | 1 |  |  | PASS |  | PASS | 1.8504 | 1.8504 | 1.9572 | 1.9572 | 45.9208 | 45.9208 | 45.9886 | 45.9886 | 161.8195 | 15.39 | 12.9924 | 1.5119 | 0.2209 | 2.8695 | 2.8695 | 4.2029 | 4.2029 | 0.8427 | 0.8427 | 63.4153 | 0.4166 | 0.0548 | 1.8521 | 1.8521 | 0.0678 | 0.1068
2467 |  | 1 |  |  | PASS |  | PASS | 1.8887 | 1.8887 | 1.9979 | 1.9979 | 45.8394 | 45.8394 | 45.9343 | 45.9343 | 157.9539 | 18.9167 | 1.4633 | 2.129 | 0.3328 | 2.9111 | 2.9111 | 4.2741 | 4.2741 | 0.8437 | 0.8437 | 61.8554 | 0.3894 | 0.0955 | 1.8908 | 1.8908 | 0.0949 | 0.1092
2468 |  | 1 |  |  | PASS |  | PASS | 1.8162 | 1.8162 | 1.9227 | 1.9227 | 46.4158 | 46.4158 | 46.4904 | 46.4904 | 145.9501 | 0.9443 | 1.7581 | 1.2067 | 0.1124 | 2.8687 | 2.8687 | 4.1385 | 4.1385 | 0.8413 | 0.8413 | 59.1766 | 0.3488 | 0.109 | 1.8175 | 1.8175 | 0.0746 | 0.1065
2469 |  | 1 |  |  | PASS |  | PASS | 1.8152 | 1.8152 | 1.9193 | 1.9193 | 46.3345 | 46.3345 | 46.4158 | 46.4158 | 144.3563 | 24.7831 | 2.5484 | 0.5997 | 0.3498 | 2.9077 | 2.9077 | 4.2351 | 4.2351 | 0.843 | 0.843 | 60.3973 | 0.2945 | 0.0717 | 1.8158 | 1.8158 | 0.0814 | 0.1041
2470 |  | 1 |  |  | PASS |  | PASS | 1.8369 | 1.8369 | 1.944 | 1.944 | 46.2327 | 46.2327 | 46.3141 | 46.3141 | 145.0006 | 19.6966 | 2.6059 | 0.9049 | 0.2921 | 2.9178 | 2.9178 | 4.2029 | 4.2029 | 0.8434 | 0.8434 | 61.6181 | 0.2504 | 0.126 | 1.8389 | 1.8389 | 0.0814 | 0.1072
2471 |  | 1 |  |  | PASS |  | PASS | 1.6436 | 1.6436 | 1.7467 | 1.7467 | 46.4226 | 46.4226 | 46.4769 | 46.4769 | 128.419 | 18.2724 | 6.2445 | 5.0317 | 0.1768 | 2.8144 | 2.8144 | 3.9181 | 3.9181 | 0.8376 | 0.8376 | 50.5637 | 0.3115 | 0.0683 | 1.6443 | 1.6443 | 0.0543 | 0.1031
2472 |  | 1 |  |  | PASS |  | PASS | 1.6955 | 1.6955 | 1.8013 | 1.8013 | 46.07 | 46.07 | 46.1242 | 46.1242 | 134.9635 | 12.3042 | 2.9553 | 4.6893 | 0.2548 | 2.8814 | 2.8814 | 4.0537 | 4.0537 | 0.8403 | 0.8403 | 52.1913 | 0.2809 | 0.0853 | 1.6975 | 1.6975 | 0.0543 | 0.1058
2473 |  | 1 |  |  | PASS |  | PASS | 1.686 | 1.686 | 1.7911 | 1.7911 | 46.4158 | 46.4158 | 46.4701 | 46.4701 | 123.5022 | 24.7492 | 1.3173 | 3.7499 | 0.2447 | 2.8415 | 2.8415 | 3.9791 | 3.9791 | 0.8383 | 0.8383 | 50.6654 | 0.4708 | 0.0514 | 1.6877 | 1.6877 | 0.0543 | 0.1051
2474 |  | 1 |  |  | PASS |  | PASS | 1.7066 | 1.7066 | 1.8111 | 1.8111 | 46.4769 | 46.4769 | 46.5176 | 46.5176 | 120.0774 | 20.8834 | 4.3117 | 2.224 | 0.3362 | 2.8331 | 2.8331 | 4.0062 | 4.0062 | 0.8393 | 0.8393 | 52.2252 | 0.3894 | 0.0063 | 1.7087 | 1.7087 | 0.0407 | 0.1044
2475 |  | 1 |  |  | PASS |  | PASS | 1.7209 | 1.7209 | 1.8233 | 1.8233 | 46.0225 | 46.0225 | 46.07 | 46.07 | 137.5067 | 3.691 | 8.1434 | 2.1426 | 0.187 | 2.8653 | 2.8653 | 4.0876 | 4.0876 | 0.84 | 0.84 | 54.3954 | 0.3555 | 0.0649 | 1.7212 | 1.7212 | 0.0475 | 0.1024
2476 |  | 1 |  |  | PASS |  | PASS | 1.7226 | 1.7226 | 1.8277 | 1.8277 | 45.9208 | 45.9208 | 45.9886 | 45.9886 | 144.7293 | 8.4045 | 7.5669 | 3.0378 | 0.1226 | 2.828 | 2.828 | 3.9977 | 3.9977 | 0.8396 | 0.8396 | 52.4965 | 0.325 | 0.0819 | 1.7233 | 1.7233 | 0.0678 | 0.1051
2477 |  | 1 |  |  | PASS |  | PASS | 1.8169 | 1.8169 | 1.9233 | 1.9233 | 44.9917 | 44.9917 | 45.0595 | 45.0595 | 178.8419 | 9.2184 | 5.0916 | 2.5393 | 0.1938 | 2.9373 | 2.9373 | 4.2572 | 4.2572 | 0.8441 | 0.8441 | 64.1613 | 0.3623 | 0.0029 | 1.8175 | 1.8175 | 0.0678 | 0.1065
2478 |  | 1 |  |  | PASS |  | PASS | 1.7697 | 1.7697 | 1.8765 | 1.8765 | 45.4054 | 45.4054 | 45.4528 | 45.4528 | 178.808 | 33.3285 | 5.1933 | 2.9429 | 0.1328 | 2.8568 | 2.8568 | 4.091 | 4.091 | 0.8407 | 0.8407 | 61.5842 | 0.2911 | 0.1124 | 1.7707 | 1.7707 | 0.0475 | 0.1068
2479 |  | 1 |  |  | PASS |  | PASS | 1.805 | 1.805 | 1.9125 | 1.9125 | 45.2358 | 45.2358 | 45.3104 | 45.3104 | 180.0287 | 23.698 | 0.446 | 2.146 | 0.3396 | 2.889 | 2.889 | 4.1402 | 4.1402 | 0.842 | 0.842 | 62.1606 | 0.3928 | 0.0955 | 1.8057 | 1.8057 | 0.0746 | 0.1075
2480 |  | 1 |  |  | PASS |  | PASS | 1.8192 | 1.8192 | 1.9274 | 1.9274 | 44.9984 | 44.9984 | 45.0595 | 45.0595 | 183.5553 | 18.4419 | 0.5817 | 1.4101 | 0.2921 | 2.9297 | 2.9297 | 4.2232 | 4.2232 | 0.8434 | 0.8434 | 63.89 | 0.4132 | 0.0446 | 1.8199 | 1.8199 | 0.061 | 0.1082
2481 |  | 1 |  |  | PASS |  | PASS | 1.8084 | 1.8084 | 1.9155 | 1.9155 | 45.2019 | 45.2019 | 45.2697 | 45.2697 | 165.1765 | 16.7125 | 6.5734 | 0.6845 | 0.1429 | 2.9144 | 2.9144 | 4.1859 | 4.1859 | 0.8427 | 0.8427 | 59.2444 | 0.3827 | 0.0209 | 1.8094 | 1.8094 | 0.0678 | 0.1072
2482 |  | 1 |  |  | PASS |  | PASS | 1.8518 | 1.8518 | 1.9623 | 1.9623 | 43.2284 | 43.2284 | 43.3369 | 43.3369 | 235.5379 | 17.1533 | 1.1138 | 2.1867 | 0.1362 | 3.1103 | 3.1103 | 4.4691 | 4.4691 | 0.8485 | 0.8485 | 66.0941 | 0.2877 | 0.1294 | 1.8528 | 1.8528 | 0.1085 | 0.1105
2483 |  | 1 |  |  | PASS |  | PASS | 1.8148 | 1.8148 | 1.9233 | 1.9233 | 44.6254 | 44.6254 | 44.7068 | 44.7068 | 186.268 | 5.0813 | 0.4017 | 1.6916 | 0.3091 | 2.9865 | 2.9865 | 4.2843 | 4.2843 | 0.8461 | 0.8461 | 66.5349 | 0.3182 | 0.1192 | 1.8162 | 1.8162 | 0.0814 | 0.1085
2484 |  | 1 |  |  | PASS |  | PASS | 1.8118 | 1.8118 | 1.9189 | 1.9189 | 45.1612 | 45.1612 | 45.2087 | 45.2087 | 174.2981 | 19.4931 | 0.5478 | 1.6441 | 0.2548 | 2.9144 | 2.9144 | 4.1961 | 4.1961 | 0.8437 | 0.8437 | 61.5503 | 0.2945 | 0.0955 | 1.8128 | 1.8128 | 0.0475 | 0.1072
2485 |  | 1 |  |  | PASS |  | PASS | 1.8531 | 1.8531 | 1.963 | 1.963 | 44.6593 | 44.6593 | 44.7475 | 44.7475 | 202.7817 | 16.2378 | 1.3512 | 2.302 | 0.3498 | 2.9772 | 2.9772 | 4.3131 | 4.3131 | 0.8454 | 0.8454 | 68.0608 | 0.481 | 0.0175 | 1.8545 | 1.8545 | 0.0882 | 0.1099
2486 |  | 1 |  |  | PASS |  | PASS | 1.7741 | 1.7741 | 1.8809 | 1.8809 | 45.3036 | 45.3036 | 45.3647 | 45.3647 | 176.6039 | 5.0474 | 2.0398 | 2.1731 | 0.3057 | 2.8882 | 2.8882 | 4.1147 | 4.1147 | 0.8417 | 0.8417 | 60.6686 | 0.403 | 0.048 | 1.7758 | 1.7758 | 0.061 | 0.1068
2487 |  | 1 |  |  | PASS |  | PASS | 1.7762 | 1.7762 | 1.883 | 1.883 | 45.1544 | 45.1544 | 45.229 | 45.229 | 189.5572 | 6.1325 | 5.4307 | 2.2104 | 0.3396 | 2.9314 | 2.9314 | 4.1656 | 4.1656 | 0.8427 | 0.8427 | 64.3647 | 0.4267 | 0.0107 | 1.7775 | 1.7775 | 0.0746 | 0.1068
2488 |  | 1 |  |  | PASS |  | PASS | 1.7562 | 1.7562 | 1.8626 | 1.8626 | 45.5206 | 45.5206 | 45.5952 | 45.5952 | 157.92 | 5.9969 | 3.9048 | 2.4512 | 0.2989 | 2.8695 | 2.8695 | 4.0825 | 4.0825 | 0.8413 | 0.8413 | 61.8554 | 0.4064 | 0.0029 | 1.7568 | 1.7568 | 0.0746 | 0.1065
2489 |  | 1 |  |  | PASS |  | PASS | 1.7216 | 1.7216 | 1.826 | 1.826 | 45.9886 | 45.9886 | 46.07 | 46.07 | 139.7786 | 17.5263 | 1.2259 | 2.1901 | 0.421 | 2.8526 | 2.8526 | 4.0283 | 4.0283 | 0.84 | 0.84 | 52.9034 | 0.3589 | 0.0039 | 1.7229 | 1.7229 | 0.0814 | 0.1044
2490 |  | 1 |  |  | PASS |  | PASS | 1.7707 | 1.7707 | 1.8765 | 1.8765 | 45.6834 | 45.6834 | 45.7716 | 45.7716 | 141.1689 | 13.2876 | 3.5318 | 2.2749 | 0.499 | 2.9399 | 2.9399 | 4.191 | 4.191 | 0.8427 | 0.8427 | 56.057 | 0.3793 | 0.0039 | 1.7711 | 1.7711 | 0.0882 | 0.1058
2491 |  | 1 |  |  | PASS |  | PASS | 1.6673 | 1.6673 | 1.7697 | 1.7697 | 46.0564 | 46.0564 | 46.131 | 46.131 | 137.3371 | 11.253 | 6.8446 | 3.5397 | 0.1836 | 2.8415 | 2.8415 | 3.9876 | 3.9876 | 0.8383 | 0.8383 | 54.2937 | 0.342 | 0.0175 | 1.6687 | 1.6687 | 0.0746 | 0.1024
2492 |  | 1 |  |  | PASS |  | PASS | 1.7192 | 1.7192 | 1.8243 | 1.8243 | 45.4393 | 45.4393 | 45.541 | 45.541 | 154.2239 | 11.2191 | 4.3795 | 3.7025 | 0.1362 | 2.9272 | 2.9272 | 4.1707 | 4.1707 | 0.8424 | 0.8424 | 56.057 | 0.3589 | 0.0039 | 1.7205 | 1.7205 | 0.1017 | 0.1051
2493 |  | 1 |  |  | PASS |  | PASS | 1.666 | 1.666 | 1.769 | 1.769 | 45.9547 | 45.9547 | 46.0293 | 46.0293 | 135.7434 | 33.9389 | 2.8536 | 2.4614 | 0.326 | 2.8348 | 2.8348 | 3.9469 | 3.9469 | 0.8383 | 0.8383 | 53.2764 | 0.3555 | 0.0063 | 1.667 | 1.667 | 0.0746 | 0.1031
2494 |  | 1 |  |  | PASS |  | PASS | 1.6992 | 1.6992 | 1.804 | 1.804 | 45.7987 | 45.7987 | 45.8394 | 45.8394 | 144.9667 | 7.5907 | 1.0564 | 2.7869 | 0.1565 | 2.867 | 2.867 | 4.0249 | 4.0249 | 0.84 | 0.84 | 55.2771 | 0.3216 | 0.0751 | 1.6999 | 1.6999 | 0.0407 | 0.1048
2495 |  | 1 |  |  | PASS |  | PASS | 1.6975 | 1.6975 | 1.8026 | 1.8026 | 45.853 | 45.853 | 45.9208 | 45.9208 | 137.8458 | 3.2502 | 1.4633 | 2.1629 | 0.1565 | 2.8585 | 2.8585 | 4.0062 | 4.0062 | 0.84 | 0.84 | 53.1408 | 0.464 | 0.0446 | 1.6995 | 1.6995 | 0.0678 | 0.1051
2496 |  | 1 |  |  | PASS |  | PASS | 1.7131 | 1.7131 | 1.8189 | 1.8189 | 45.7851 | 45.7851 | 45.8326 | 45.8326 | 143.9833 | 22.579 | 4.7761 | 2.5224 | 0.1158 | 2.8398 | 2.8398 | 4.0215 | 4.0215 | 0.8403 | 0.8403 | 53.5477 | 0.3488 | 0.0717 | 1.7151 | 1.7151 | 0.0475 | 0.1058
2497 |  | 1 |  |  | PASS |  | PASS | 1.7623 | 1.7623 | 1.8681 | 1.8681 | 45.4054 | 45.4054 | 45.446 | 45.446 | 159.5137 | 0.9886 | 3.5554 | 2.614 | 0.3091 | 2.9289 | 2.9289 | 4.1927 | 4.1927 | 0.8424 | 0.8424 | 61.0755 | 0.4234 | 0.0107 | 1.7633 | 1.7633 | 0.0407 | 0.1058
2498 |  | 1 |  |  | PASS |  | PASS | 1.7419 | 1.7419 | 1.8474 | 1.8474 | 45.5478 | 45.5478 | 45.5952 | 45.5952 | 154.7325 | 25.2579 | 0.1643 | 2.1155 | 0.4752 | 2.8729 | 2.8729 | 4.0622 | 4.0622 | 0.8403 | 0.8403 | 55.9213 | 0.3827 | 0.0029 | 1.7426 | 1.7426 | 0.0475 | 0.1055
2499 |  | 1 |  |  | PASS |  | PASS | 1.7836 | 1.7836 | 1.8915 | 1.8915 | 45.1476 | 45.1476 | 45.2155 | 45.2155 | 171.9923 | 17.4585 | 4.7525 | 2.0002 | 0.3837 | 2.9348 | 2.9348 | 4.1809 | 4.1809 | 0.842 | 0.842 | 62.6353 | 0.3962 | 0.0107 | 1.7846 | 1.7846 | 0.0678 | 0.1078
2500 |  | 1 |  |  | PASS |  | PASS | 1.7985 | 1.7985 | 1.9054 | 1.9054 | 45.2968 | 45.2968 | 45.3579 | 45.3579 | 161.65 | 20.7139 | 5.4543 | 2.3698 | 0.2887 | 2.9331 | 2.9331 | 4.1792 | 4.1792 | 0.842 | 0.842 | 58.8375 | 0.5963 | 0.0175 | 1.7996 | 1.7996 | 0.061 | 0.1068
2501 |  | 1 |  |  | PASS |  | PASS | 1.7982 | 1.7982 | 1.9047 | 1.9047 | 45.1544 | 45.1544 | 45.2155 | 45.2155 | 158.0556 | 16.6108 | 0.4356 | 1.7764 | 0.1531 | 2.9314 | 2.9314 | 4.1639 | 4.1639 | 0.8427 | 0.8427 | 55.5483 | 0.4064 | 0.0243 | 1.7989 | 1.7989 | 0.061 | 0.1065
2502 |  | 1 |  |  | PASS |  | PASS | 1.8745 | 1.8745 | 1.9806 | 1.9806 | 44.7 | 44.7 | 44.7746 | 44.7746 | 169.7882 | 7.6585 | 4.176 | 1.305 | 0.2752 | 3.0221 | 3.0221 | 4.403 | 4.403 | 0.8454 | 0.8454 | 55.1075 | 0.3827 | 0.0039 | 1.8755 | 1.8755 | 0.0746 | 0.1061
2503 |  | 1 |  |  | PASS |  | PASS | 1.8874 | 1.8874 | 1.9949 | 1.9949 | 44.6797 | 44.6797 | 44.7475 | 44.7475 | 186.4714 | 16.509 | 6.6412 | 1.522 | 0.2209 | 3.0314 | 3.0314 | 4.3741 | 4.3741 | 0.8444 | 0.8444 | 64.6021 | 0.3454 | 0.0378 | 1.8884 | 1.8884 | 0.0678 | 0.1075
2504 |  | 1 |  |  | PASS |  | PASS | 1.8589 | 1.8589 | 1.9661 | 1.9661 | 43.7031 | 43.7031 | 43.8252 | 43.8252 | 255.8156 | 9.3201 | 8.4045 | 1.4271 | 0.2311 | 3.1264 | 3.1264 | 4.4877 | 4.4877 | 0.8464 | 0.8464 | 75.08 | 0.342 | 0.0243 | 1.8592 | 1.8592 | 0.1221 | 0.1072
2505 |  | 1 |  |  | PASS |  | PASS | 1.7389 | 1.7389 | 1.845 | 1.845 | 45.5274 | 45.5274 | 45.5681 | 45.5681 | 150.6973 | 5.2848 | 10.144 | 1.7459 | 0.2447 | 2.9297 | 2.9297 | 4.1673 | 4.1673 | 0.8417 | 0.8417 | 57.5829 | 0.3691 | 0.0582 | 1.7406 | 1.7406 | 0.0407 | 0.1061
2506 |  | 1 |  |  | PASS |  | PASS | 1.6931 | 1.6931 | 1.7979 | 1.7979 | 45.7919 | 45.7919 | 45.8394 | 45.8394 | 143.1017 | 2.9789 | 9.1946 | 1.6272 | 0.204 | 2.8704 | 2.8704 | 4.013 | 4.013 | 0.8396 | 0.8396 | 55.2771 | 0.3555 | 0.0582 | 1.6944 | 1.6944 | 0.0475 | 0.1048
2507 |  | 1 |  |  | PASS |  | PASS | 1.7294 | 1.7294 | 1.8362 | 1.8362 | 45.2833 | 45.2833 | 45.3511 | 45.3511 | 156.4619 | 20.6461 | 10.1101 | 4.9843 | 0.1701 | 2.9407 | 2.9407 | 4.1419 | 4.1419 | 0.842 | 0.842 | 55.9553 | 0.2606 | 0.0751 | 1.73 | 1.73 | 0.0678 | 0.1068
2508 |  | 1 |  |  | PASS |  | PASS | 1.6802 | 1.6802 | 1.785 | 1.785 | 45.7987 | 45.7987 | 45.8462 | 45.8462 | 142.627 | 12.9146 | 4.81 | 4.8588 | 0.1294 | 2.8721 | 2.8721 | 4.0181 | 4.0181 | 0.8393 | 0.8393 | 54.1581 | 0.2504 | 0.1124 | 1.6816 | 1.6816 | 0.0475 | 0.1048
2509 |  | 1 |  |  | PASS |  | PASS | 1.686 | 1.686 | 1.7894 | 1.7894 | 45.5613 | 45.5613 | 45.6427 | 45.6427 | 148.4932 | 30.0731 | 4.5829 | 4.7571 | 0.2311 | 2.9212 | 2.9212 | 4.113 | 4.113 | 0.8417 | 0.8417 | 54.7684 | 0.2945 | 0.0853 | 1.687 | 1.687 | 0.0814 | 0.1034
2510 |  | 1 |  |  | PASS |  | PASS | 1.6853 | 1.6853 | 1.7894 | 1.7894 | 45.8326 | 45.8326 | 45.8936 | 45.8936 | 138.117 | 32.752 | 5.6239 | 5.2284 | 0.2854 | 2.8924 | 2.8924 | 4.0452 | 4.0452 | 0.8407 | 0.8407 | 54.5311 | 0.342 | 0.0582 | 1.6866 | 1.6866 | 0.061 | 0.1041
2511 |  | 1 |  |  | PASS |  | PASS | 1.6731 | 1.6731 | 1.7775 | 1.7775 | 46.0564 | 46.0564 | 46.1242 | 46.1242 | 130.9283 | 31.9042 | 4.922 | 4.9978 | 0.2311 | 2.8729 | 2.8729 | 4.0164 | 4.0164 | 0.84 | 0.84 | 50.8689 | 0.342 | 0.0717 | 1.6741 | 1.6741 | 0.0678 | 0.1044
2512 |  | 1 |  |  | PASS |  | PASS | 1.7056 | 1.7056 | 1.8111 | 1.8111 | 45.914 | 45.914 | 45.9682 | 45.9682 | 137.8119 | 10.7782 | 0.9104 | 3.2989 | 0.4074 | 2.9009 | 2.9009 | 4.0723 | 4.0723 | 0.841 | 0.841 | 54.565 | 0.4335 | 0.0276 | 1.707 | 1.707 | 0.0543 | 0.1055
2513 |  | 1 |  |  | PASS |  | PASS | 1.6907 | 1.6907 | 1.7945 | 1.7945 | 46.0564 | 46.0564 | 46.1174 | 46.1174 | 135.8451 | 10.4391 | 0.0052 | 2.7801 | 0.2989 | 2.8797 | 2.8797 | 4.0774 | 4.0774 | 0.8413 | 0.8413 | 52.9712 | 0.3861 | 0.0073 | 1.6924 | 1.6924 | 0.061 | 0.1038
2514 |  | 1 |  |  | PASS |  | PASS | 1.7317 | 1.7317 | 1.8379 | 1.8379 | 46.0157 | 46.0157 | 46.07 | 46.07 | 130.3858 | 2.7754 | 3.5318 | 1.8408 | 0.4786 | 2.8704 | 2.8704 | 4.0605 | 4.0605 | 0.8403 | 0.8403 | 53.3782 | 0.4234 | 0.0209 | 1.7328 | 1.7328 | 0.0543 | 0.1061
2515 |  | 1 |  |  | PASS |  | PASS | 1.7341 | 1.7341 | 1.8392 | 1.8392 | 45.853 | 45.853 | 45.914 | 45.914 | 140.2872 | 7.4889 | 1.0564 | 2.1155 | 0.5498 | 2.9009 | 2.9009 | 4.1198 | 4.1198 | 0.8413 | 0.8413 | 55.2432 | 0.3861 | 0.0005 | 1.7351 | 1.7351 | 0.061 | 0.1051
2516 |  | 1 |  |  | PASS |  | PASS | 1.7439 | 1.7439 | 1.8504 | 1.8504 | 45.5817 | 45.5817 | 45.6427 | 45.6427 | 144.9667 | 30.2087 | 0.819 | 2.4444 | 0.4346 | 2.8763 | 2.8763 | 4.074 | 4.074 | 0.8407 | 0.8407 | 53.6494 | 0.3657 | 0.0005 | 1.7453 | 1.7453 | 0.061 | 0.1065
2517 |  | 1 |  |  | PASS |  | PASS | 1.828 | 1.828 | 1.9386 | 1.9386 | 44.6865 | 44.6865 | 44.7543 | 44.7543 | 200.9167 | 17.7298 | 1.7685 | 3.6516 | 0.4244 | 2.9874 | 2.9874 | 4.2979 | 4.2979 | 0.8451 | 0.8451 | 70.977 | 0.4674 | 0.0276 | 1.8287 | 1.8287 | 0.0678 | 0.1105
2518 |  | 1 |  |  | PASS |  | PASS | 1.7826 | 1.7826 | 1.8904 | 1.8904 | 45.0866 | 45.0866 | 45.1341 | 45.1341 | 182.7414 | 7.4889 | 0.2426 | 2.4274 | 0.3227 | 2.928 | 2.928 | 4.1707 | 4.1707 | 0.8427 | 0.8427 | 65.8228 | 0.3454 | 0.0548 | 1.7836 | 1.7836 | 0.0475 | 0.1078
2519 |  | 1 |  |  | PASS |  | PASS | 1.8094 | 1.8094 | 1.9176 | 1.9176 | 44.9238 | 44.9238 | 44.9713 | 44.9713 | 193.355 | 29.9375 | 1.938 | 2.4715 | 0.282 | 2.9314 | 2.9314 | 4.2097 | 4.2097 | 0.8427 | 0.8427 | 64.8733 | 0.3928 | 0.0005 | 1.8104 | 1.8104 | 0.0475 | 0.1082
2520 |  | 1 |  |  | PASS |  | PASS | 1.8304 | 1.8304 | 1.9379 | 1.9379 | 44.7882 | 44.7882 | 44.8153 | 44.8153 | 199.0856 | 23.1215 | 8.5164 | 2.1087 | 0.3633 | 2.9738 | 2.9738 | 4.3165 | 4.3165 | 0.8447 | 0.8447 | 66.7044 | 0.3555 | 0.0717 | 1.8311 | 1.8311 | 0.0271 | 0.1075
2521 |  | 1 |  |  | PASS |  | PASS | 1.8263 | 1.8263 | 1.9332 | 1.9332 | 46.2124 | 46.2124 | 46.2802 | 46.2802 | 151.7485 | 1.8702 | 3.803 | 0.4064 | 0.3464 | 2.8822 | 2.8822 | 4.1402 | 4.1402 | 0.8417 | 0.8417 | 58.9393 | 0.3759 | 0.0039 | 1.828 | 1.828 | 0.0678 | 0.1068
2522 |  | 1 |  |  | PASS |  | PASS | 1.8837 | 1.8837 | 1.9922 | 1.9922 | 45.5478 | 45.5478 | 45.6224 | 45.6224 | 179.3166 | 7.6585 | 1.5311 | 2.2206 | 0.187 | 2.9543 | 2.9543 | 4.2962 | 4.2962 | 0.8454 | 0.8454 | 67.3487 | 0.3047 | 0.1022 | 1.885 | 1.885 | 0.0746 | 0.1085
2523 |  | 1 |  |  | PASS |  | PASS | 1.8921 | 1.8921 | 2 | 2 | 45.7105 | 45.7105 | 45.7716 | 45.7716 | 174.7389 | 23.8675 | 8.1773 | 2.4851 | 0.1565 | 2.9136 | 2.9136 | 4.2673 | 4.2673 | 0.8437 | 0.8437 | 66.7384 | 0.3386 | 0.0887 | 1.8932 | 1.8932 | 0.061 | 0.1078
2524 |  | 1 |  |  | PASS |  | PASS | 1.905 | 1.905 | 2.0125 | 2.0125 | 45.6359 | 45.6359 | 45.7038 | 45.7038 | 179.3166 | 9.2862 | 5.0813 | 1.0066 | 0.1735 | 2.9441 | 2.9441 | 4.2995 | 4.2995 | 0.8451 | 0.8451 | 68.4338 | 0.3793 | 0.0243 | 1.9057 | 1.9057 | 0.0678 | 0.1075
2525 |  | 1 |  |  | PASS |  | PASS | 1.9749 | 1.9749 | 2.0834 | 2.0834 | 45.1002 | 45.1002 | 45.1883 | 45.1883 | 208.2072 | 6.4038 | 1.4529 | 2.1528 | 0.0785 | 3.0264 | 3.0264 | 4.6709 | 4.6709 | 0.8474 | 0.8474 | 75.6225 | 0.3284 | 0.109 | 1.9766 | 1.9766 | 0.0882 | 0.1085
2526 |  | 1 |  |  | PASS |  | PASS | 1.9454 | 1.9454 | 2.0552 | 2.0552 | 45.3036 | 45.3036 | 45.385 | 45.385 | 195.6947 | 11.4326 | 4.6847 | 1.2338 | 0.5058 | 2.9687 | 2.9687 | 4.3962 | 4.3962 | 0.8457 | 0.8457 | 72.2994 | 0.4674 | 0.0073 | 1.9474 | 1.9474 | 0.0814 | 0.1099
2527 |  | 1 |  |  | PASS |  | PASS | 1.9817 | 1.9817 | 2.0902 | 2.0902 | 43.6285 | 43.6285 | 43.7235 | 43.7235 | 297.1169 | 10.846 | 1.1242 | 2.6275 | 0.4108 | 3.1442 | 3.1442 | 4.7251 | 4.7251 | 0.8498 | 0.8498 | 87.9655 | 0.4539 | 0.0107 | 1.983 | 1.983 | 0.0949 | 0.1085
2528 |  | 1 |  |  | PASS |  | PASS | 1.9613 | 1.9613 | 2.0719 | 2.0719 | 44.8628 | 44.8628 | 44.9578 | 44.9578 | 215.9046 | 22.8163 | 4.4812 | 1.4983 | 0.1836 | 3.0416 | 3.0416 | 4.4844 | 4.4844 | 0.8468 | 0.8468 | 75.08 | 0.42 | 0.0616 | 1.962 | 1.962 | 0.0949 | 0.1105
2529 |  | 1 |  |  | PASS |  | PASS | 1.9691 | 1.9691 | 2.0783 | 2.0783 | 45.4393 | 45.4393 | 45.5206 | 45.5206 | 188.3025 | 8.981 | 2.4024 | 1.7696 | 0.1192 | 2.9704 | 2.9704 | 4.4318 | 4.4318 | 0.8454 | 0.8454 | 72.1638 | 0.2911 | 0.1158 | 1.9701 | 1.9701 | 0.0814 | 0.1092
2530 |  | 1 |  |  | PASS |  | PASS | 1.9389 | 1.9389 | 2.0491 | 2.0491 | 45.2833 | 45.2833 | 45.3579 | 45.3579 | 198.0005 | 26.6482 | 0.9443 | 2.0748 | 0.3837 | 2.9772 | 2.9772 | 4.3996 | 4.3996 | 0.8461 | 0.8461 | 70.5362 | 0.3216 | 0.1158 | 1.9396 | 1.9396 | 0.0746 | 0.1102
2531 |  | 1 |  |  | PASS |  | PASS | 1.8881 | 1.8881 | 1.9959 | 1.9959 | 45.6834 | 45.6834 | 45.7512 | 45.7512 | 180.9782 | 20.8834 | 5.4985 | 1.8238 | 0.1938 | 2.9094 | 2.9094 | 4.2555 | 4.2555 | 0.843 | 0.843 | 67.9252 | 0.325 | 0.0751 | 1.8898 | 1.8898 | 0.0678 | 0.1078
2532 |  | 1 |  |  | PASS |  | PASS | 1.903 | 1.903 | 2.0101 | 2.0101 | 45.3443 | 45.3443 | 45.4325 | 45.4325 | 195.1183 | 22.6129 | 4.9559 | 2.6072 | 0.3159 | 2.9687 | 2.9687 | 4.3894 | 4.3894 | 0.8461 | 0.8461 | 74.0627 | 0.342 | 0.0683 | 1.904 | 1.904 | 0.0882 | 0.1072
2533 |  | 1 |  |  | PASS |  | PASS | 1.8535 | 1.8535 | 1.9603 | 1.9603 | 45.9615 | 45.9615 | 46.0428 | 46.0428 | 160.7683 | 30.9887 | 0.4695 | 1.8679 | 0.4006 | 2.8882 | 2.8882 | 4.1978 | 4.1978 | 0.842 | 0.842 | 64.636 | 0.3216 | 0.0853 | 1.8545 | 1.8545 | 0.0814 | 0.1068
2534 |  | 1 |  |  | PASS |  | PASS | 1.8416 | 1.8416 | 1.9474 | 1.9474 | 46.3412 | 46.3412 | 46.4158 | 46.4158 | 144.1529 | 29.1236 | 0.5034 | 1.1389 | 0.1497 | 2.8797 | 2.8797 | 4.191 | 4.191 | 0.842 | 0.842 | 60.0243 | 0.3013 | 0.0819 | 1.843 | 1.843 | 0.0746 | 0.1058
2535 |  | 1 |  |  | PASS |  | PASS | 1.8409 | 1.8409 | 1.945 | 1.945 | 46.4091 | 46.4091 | 46.4769 | 46.4769 | 140.3211 | 12.3142 | 13.0263 | 0.637 | 0.1972 | 2.9365 | 2.9365 | 4.2877 | 4.2877 | 0.843 | 0.843 | 60.6008 | 0.3827 | 0.0514 | 1.8413 | 1.8413 | 0.0678 | 0.1041
2536 |  | 1 |  |  | PASS |  | PASS | 1.7887 | 1.7887 | 1.8942 | 1.8942 | 46.7414 | 46.7414 | 46.8092 | 46.8092 | 134.2514 | 0.9104 | 8.7877 | 0.2097 | 0.2209 | 2.8721 | 2.8721 | 4.1198 | 4.1198 | 0.8413 | 0.8413 | 57.0064 | 0.3793 | 0.048 | 1.7897 | 1.7897 | 0.0678 | 0.1055
2537 |  | 1 |  |  | PASS |  | PASS | 1.8094 | 1.8094 | 1.9152 | 1.9152 | 46.3616 | 46.3616 | 46.443 | 46.443 | 136.7946 | 14.8135 | 10.8561 | 0.3148 | 0.2074 | 2.9323 | 2.9323 | 4.3097 | 4.3097 | 0.8434 | 0.8434 | 58.3967 | 0.4132 | 0.0548 | 1.8114 | 1.8114 | 0.0814 | 0.1058
2538 |  | 1 |  |  | PASS |  | PASS | 1.7748 | 1.7748 | 1.8799 | 1.8799 | 46.4837 | 46.4837 | 46.5447 | 46.5447 | 141.6097 | 0.6391 | 10.5509 | 0.7726 | 0.169 | 2.8755 | 2.8755 | 4.1147 | 4.1147 | 0.8403 | 0.8403 | 57.8881 | 0.2945 | 0.0616 | 1.7748 | 1.7748 | 0.061 | 0.1051
2539 |  | 1 |  |  | PASS |  | PASS | 1.7874 | 1.7874 | 1.8925 | 1.8925 | 46.504 | 46.504 | 46.5786 | 46.5786 | 141.4062 | 1.5886 | 0.5138 | 3.0039 | 0.3091 | 2.8568 | 2.8568 | 4.1147 | 4.1147 | 0.8403 | 0.8403 | 57.3455 | 0.2504 | 0.0955 | 1.788 | 1.788 | 0.0746 | 0.1051
2540 |  | 1 |  |  | PASS |  | PASS | 1.7921 | 1.7921 | 1.8979 | 1.8979 | 46.3073 | 46.3073 | 46.3616 | 46.3616 | 145.2041 | 24.5797 | 0.6052 | 5.7133 | 0.1362 | 2.8949 | 2.8949 | 4.1775 | 4.1775 | 0.8417 | 0.8417 | 59.5835 | 0.2233 | 0.0955 | 1.7938 | 1.7938 | 0.0543 | 0.1058
2541 |  | 1 |  |  | PASS |  | PASS | 1.8124 | 1.8124 | 1.9176 | 1.9176 | 46.4769 | 46.4769 | 46.5447 | 46.5447 | 142.8304 | 25.3257 | 1.8259 | 1.9052 | 0.1463 | 2.8839 | 2.8839 | 4.1639 | 4.1639 | 0.8424 | 0.8424 | 58.0237 | 0.2674 | 0.0853 | 1.8135 | 1.8135 | 0.0678 | 0.1051
2542 |  | 1 |  |  | PASS |  | PASS | 1.8521 | 1.8521 | 1.9603 | 1.9603 | 46.1649 | 46.1649 | 46.2192 | 46.2192 | 152.2571 | 32.0399 | 0.5713 | 1.9018 | 0.1701 | 2.8941 | 2.8941 | 4.2097 | 4.2097 | 0.8427 | 0.8427 | 61.7876 | 0.2708 | 0.0887 | 1.8538 | 1.8538 | 0.0543 | 0.1082
2543 |  | 1 |  |  | PASS |  | PASS | 1.8616 | 1.8616 | 1.9667 | 1.9667 | 45.8869 | 45.8869 | 45.9276 | 45.9276 | 164.3627 | 3.3858 | 1.7242 | 2.2002 | 0.2108 | 2.9238 | 2.9238 | 4.3012 | 4.3012 | 0.8441 | 0.8441 | 62.398 | 0.2674 | 0.0887 | 1.862 | 1.862 | 0.0407 | 0.1051
2544 |  | 1 |  |  | PASS |  | PASS | 1.8613 | 1.8613 | 1.9684 | 1.9684 | 45.8733 | 45.8733 | 45.9411 | 45.9411 | 168.9743 | 11.5242 | 1.0121 | 1.3593 | 0.2548 | 2.8771 | 2.8771 | 4.2046 | 4.2046 | 0.8427 | 0.8427 | 66.9757 | 0.342 | 0.0344 | 1.8616 | 1.8616 | 0.0678 | 0.1072
2545 |  | 1 |  |  | PASS |  | PASS | 1.9243 | 1.9243 | 2.0349 | 2.0349 | 45.3579 | 45.3579 | 45.4189 | 45.4189 | 195.2878 | 18.1028 | 4.9898 | 2.4071 | 0.2243 | 2.9475 | 2.9475 | 4.3674 | 4.3674 | 0.8451 | 0.8451 | 72.7064 | 0.325 | 0.0378 | 1.9257 | 1.9257 | 0.061 | 0.1105
2546 |  | 1 |  |  | PASS |  | PASS | 1.8837 | 1.8837 | 1.9915 | 1.9915 | 45.5546 | 45.5546 | 45.6088 | 45.6088 | 191.7952 | 9.2184 | 13.1959 | 1.3932 | 0.265 | 2.9339 | 2.9339 | 4.308 | 4.308 | 0.8437 | 0.8437 | 71.8586 | 0.3284 | 0.0378 | 1.8857 | 1.8857 | 0.0543 | 0.1078
2547 |  | 1 |  |  | PASS |  | PASS | 1.9077 | 1.9077 | 2.0162 | 2.0162 | 45.446 | 45.446 | 45.4935 | 45.4935 | 192.5412 | 0.9208 | 10.7782 | 1.0168 | 0.2447 | 2.9373 | 2.9373 | 4.3267 | 4.3267 | 0.8437 | 0.8437 | 68.9764 | 0.5454 | 0.0378 | 1.9084 | 1.9084 | 0.0475 | 0.1085
2548 |  | 1 |  |  | PASS |  | PASS | 1.9277 | 1.9277 | 2.0373 | 2.0373 | 45.2494 | 45.2494 | 45.3104 | 45.3104 | 206.9186 | 6.8786 | 3.1588 | 1.461 | 0.4583 | 2.9865 | 2.9865 | 4.4827 | 4.4827 | 0.8471 | 0.8471 | 74.8426 | 0.3962 | 0.0039 | 1.9288 | 1.9288 | 0.061 | 0.1095
2549 |  | 1 |  |  | PASS |  | PASS | 1.9094 | 1.9094 | 2.0176 | 2.0176 | 45.3511 | 45.3511 | 45.3986 | 45.3986 | 207.6986 | 11.7955 | 2.8875 | 1.2372 | 0.4685 | 2.9594 | 2.9594 | 4.3708 | 4.3708 | 0.8454 | 0.8454 | 78.0979 | 0.4335 | 0.0107 | 1.9101 | 1.9101 | 0.0475 | 0.1082
2550 |  | 1 |  |  | PASS |  | PASS | 1.9671 | 1.9671 | 2.0776 | 2.0776 | 44.9442 | 44.9442 | 45.0188 | 45.0188 | 212.751 | 2.2771 | 2.0972 | 1.166 | 0.2955 | 3.0365 | 3.0365 | 4.4911 | 4.4911 | 0.8474 | 0.8474 | 73.1472 | 0.5217 | 0.0344 | 1.9681 | 1.9681 | 0.0746 | 0.1105
2551 |  | 1 |  |  | PASS |  | PASS | 1.7975 | 1.7975 | 1.9016 | 1.9016 | 46.4904 | 46.4904 | 46.565 | 46.565 | 139.5751 | 12.2364 | 10.9918 | 0.8405 | 0.2514 | 2.8771 | 2.8771 | 4.1402 | 4.1402 | 0.842 | 0.842 | 58.9393 | 0.2843 | 0.0887 | 1.7982 | 1.7982 | 0.0746 | 0.1041
2552 |  | 1 |  |  | PASS |  | PASS | 1.8481 | 1.8481 | 1.9555 | 1.9555 | 46.0361 | 46.0361 | 46.1107 | 46.1107 | 153.5796 | 6.2682 | 0.8765 | 1.2915 | 0.6414 | 2.9509 | 2.9509 | 4.308 | 4.308 | 0.8447 | 0.8447 | 64.7716 | 0.2708 | 0.1192 | 1.8494 | 1.8494 | 0.0746 | 0.1075
2553 |  | 1 |  |  | PASS |  | PASS | 1.7975 | 1.7975 | 1.9026 | 1.9026 | 46.4633 | 46.4633 | 46.5311 | 46.5311 | 141.2028 | 3.5554 | 4.7083 | 1.2677 | 0.3193 | 2.867 | 2.867 | 4.1266 | 4.1266 | 0.8417 | 0.8417 | 60.7364 | 0.3148 | 0.1124 | 1.7989 | 1.7989 | 0.0678 | 0.1051
2554 |  | 1 |  |  | PASS |  | PASS | 1.8247 | 1.8247 | 1.9315 | 1.9315 | 46.4294 | 46.4294 | 46.4904 | 46.4904 | 147.8829 | 16.0682 | 2.8197 | 1.0236 | 0.4142 | 2.9229 | 2.9229 | 4.2182 | 4.2182 | 0.8434 | 0.8434 | 61.6181 | 0.3759 | 0.0005 | 1.8263 | 1.8263 | 0.061 | 0.1068
2555 |  | 1 |  |  | PASS |  | PASS | 1.828 | 1.828 | 1.9342 | 1.9342 | 46.6939 | 46.6939 | 46.7278 | 46.7278 | 138.9648 | 6.3699 | 2.945 | 1.3186 | 0.3396 | 2.889 | 2.889 | 4.1673 | 4.1673 | 0.842 | 0.842 | 60.4991 | 0.481 | 0.0446 | 1.8294 | 1.8294 | 0.0339 | 0.1061
2556 |  | 1 |  |  | PASS |  | PASS | 1.8375 | 1.8375 | 1.9437 | 1.9437 | 46.3955 | 46.3955 | 46.4633 | 46.4633 | 143.0339 | 15.0848 | 1.1138 | 1.5356 | 0.2921 | 2.889 | 2.889 | 4.1843 | 4.1843 | 0.843 | 0.843 | 59.787 | 0.4878 | 0.0446 | 1.8389 | 1.8389 | 0.0678 | 0.1061
2557 |  | 1 |  |  | PASS |  | PASS | 1.8745 | 1.8745 | 1.9813 | 1.9813 | 45.819 | 45.819 | 45.8801 | 45.8801 | 167.4145 | 5.9291 | 1.3851 | 2.4851 | 0.2684 | 2.9492 | 2.9492 | 4.2995 | 4.2995 | 0.8437 | 0.8437 | 62.2963 | 0.2843 | 0.1022 | 1.8752 | 1.8752 | 0.061 | 0.1068
2558 |  | 1 |  |  | PASS |  | PASS | 1.8572 | 1.8572 | 1.964 | 1.964 | 45.9072 | 45.9072 | 45.9682 | 45.9682 | 163.5489 | 5.9291 | 4.8439 | 2.7632 | 0.3396 | 2.8924 | 2.8924 | 4.1927 | 4.1927 | 0.843 | 0.843 | 68.4677 | 0.2843 | 0.1158 | 1.8586 | 1.8586 | 0.061 | 0.1068
2559 |  | 1 |  |  | PASS |  | PASS | 1.9006 | 1.9006 | 2.0098 | 2.0098 | 45.4596 | 45.4596 | 45.541 | 45.541 | 183.4874 | 1.7242 | 1.2834 | 2.1935 | 0.3667 | 2.9339 | 2.9339 | 4.3148 | 4.3148 | 0.8447 | 0.8447 | 67.1114 | 0.4064 | 0.0921 | 1.902 | 1.902 | 0.0814 | 0.1092
2560 |  | 1 |  |  | PASS |  | PASS | 1.9149 | 1.9149 | 2.0237 | 2.0237 | 45.6088 | 45.6088 | 45.6563 | 45.6563 | 179.1132 | 18.0689 | 6.5836 | 1.9968 | 0.265 | 2.9339 | 2.9339 | 4.308 | 4.308 | 0.8441 | 0.8441 | 67.4844 | 0.3691 | 0.0717 | 1.9159 | 1.9159 | 0.0475 | 0.1089
2561 |  | 1 |  |  | PASS |  | PASS | 1.9267 | 1.9267 | 2.0366 | 2.0366 | 45.5478 | 45.5478 | 45.602 | 45.602 | 181.2494 | 18.8488 | 12.2703 | 2.0985 | 0.2616 | 2.9441 | 2.9441 | 4.3301 | 4.3301 | 0.8451 | 0.8451 | 67.7895 | 0.3793 | 0.0344 | 1.9277 | 1.9277 | 0.0543 | 0.1099
2562 |  | 1 |  |  | PASS |  | PASS | 1.9973 | 1.9973 | 2.1054 | 2.1054 | 45.1748 | 45.1748 | 45.2494 | 45.2494 | 201.934 | 22.8163 | 0.8425 | 1.6 | 0.4108 | 3.0238 | 3.0238 | 4.6217 | 4.6217 | 0.8481 | 0.8481 | 69.9258 | 0.403 | 0.0029 | 1.9986 | 1.9986 | 0.0746 | 0.1082
2563 |  | 1 |  |  | PASS |  | PASS | 1.9725 | 1.9725 | 2.0834 | 2.0834 | 45.2155 | 45.2155 | 45.2901 | 45.2901 | 200.4081 | 13.4571 | 2.8093 | 1.4271 | 0.3023 | 3.0136 | 3.0136 | 4.4623 | 4.4623 | 0.8468 | 0.8468 | 73.1133 | 0.3861 | 0.126 | 1.9745 | 1.9745 | 0.0746 | 0.1109
2564 |  | 1 |  |  | PASS |  | PASS | 1.9627 | 1.9627 | 2.0739 | 2.0739 | 44.2931 | 44.2931 | 44.4152 | 44.4152 | 241.9129 | 22.0025 | 2.4467 | 0.5827 | 0.3566 | 3.084 | 3.084 | 4.5352 | 4.5352 | 0.8481 | 0.8481 | 80.2342 | 0.4607 | 0.0107 | 1.9637 | 1.9637 | 0.1221 | 0.1112
2565 |  | 1 |  |  | PASS |  | PASS | 1.9895 | 1.9895 | 2.0993 | 2.0993 | 45.3986 | 45.3986 | 45.4867 | 45.4867 | 191.6935 | 19.5609 | 12.2125 | 2.1155 | 0.3193 | 2.9975 | 2.9975 | 4.481 | 4.481 | 0.8461 | 0.8461 | 71.8925 | 0.4301 | 0.0514 | 1.9905 | 1.9905 | 0.0882 | 0.1099
2566 |  | 1 |  |  | PASS |  | PASS | 1.9603 | 1.9603 | 2.0702 | 2.0702 | 45.3375 | 45.3375 | 45.4121 | 45.4121 | 190.8118 | 11.626 | 3.7249 | 2.0612 | 0.3396 | 2.9848 | 2.9848 | 4.4216 | 4.4216 | 0.8464 | 0.8464 | 70.231 | 0.3521 | 0.0751 | 1.9606 | 1.9606 | 0.0746 | 0.1099
2567 |  | 1 |  |  | PASS |  | PASS | 1.9284 | 1.9284 | 2.0373 | 2.0373 | 45.2494 | 45.2494 | 45.324 | 45.324 | 194.7114 | 16.882 | 8.0993 | 1.3864 | 0.2277 | 2.9848 | 2.9848 | 4.4182 | 4.4182 | 0.8461 | 0.8461 | 72.1638 | 0.6133 | 0.0209 | 1.9298 | 1.9298 | 0.0746 | 0.1089
2568 |  | 1 |  |  | PASS |  | PASS | 1.8765 | 1.8765 | 1.9844 | 1.9844 | 45.7038 | 45.7038 | 45.7648 | 45.7648 | 175.451 | 8.0654 | 2.6059 | 2.0951 | 0.3159 | 2.8958 | 2.8958 | 4.2385 | 4.2385 | 0.8437 | 0.8437 | 71.1804 | 0.2572 | 0.1226 | 1.8782 | 1.8782 | 0.061 | 0.1078
2569 |  | 1 |  |  | PASS |  | PASS | 1.8728 | 1.8728 | 1.9806 | 1.9806 | 45.8665 | 45.8665 | 45.9343 | 45.9343 | 171.3141 | 28.1063 | 2.7858 | 1.9866 | 0.282 | 2.9034 | 2.9034 | 4.2351 | 4.2351 | 0.8437 | 0.8437 | 66.7044 | 0.3284 | 0.0683 | 1.8745 | 1.8745 | 0.0678 | 0.1078
2570 |  | 1 |  |  | PASS |  | PASS | 1.8335 | 1.8335 | 1.9406 | 1.9406 | 45.7919 | 45.7919 | 45.8462 | 45.8462 | 169.11 | 11.3208 | 10.7883 | 1.7255 | 0.3227 | 2.8933 | 2.8933 | 4.1826 | 4.1826 | 0.8417 | 0.8417 | 67.5183 | 0.4166 | 0.0514 | 1.8345 | 1.8345 | 0.0543 | 0.1072
2571 |  | 1 |  |  | PASS |  | PASS | 1.8613 | 1.8613 | 1.9698 | 1.9698 | 45.5342 | 45.5342 | 45.602 | 45.602 | 183.5214 | 20.1374 | 5.7595 | 1.0982 | 0.1022 | 2.9526 | 2.9526 | 4.3148 | 4.3148 | 0.8447 | 0.8447 | 70.5023 | 0.4301 | 0.0243 | 1.863 | 1.863 | 0.0678 | 0.1085
2572 |  | 1 |  |  | PASS |  | PASS | 1.826 | 1.826 | 1.9325 | 1.9325 | 45.9615 | 45.9615 | 46.0293 | 46.0293 | 164.1932 | 20.1374 | 8.3808 | 1.1151 | 0.1226 | 2.8873 | 2.8873 | 4.1792 | 4.1792 | 0.8424 | 0.8424 | 63.1101 | 0.3962 | 0.0073 | 1.8274 | 1.8274 | 0.0678 | 0.1065
2573 |  | 1 |  |  | PASS |  | PASS | 1.8243 | 1.8243 | 1.9305 | 1.9305 | 46.0361 | 46.0361 | 46.0835 | 46.0835 | 157.8522 | 13.2198 | 6.787 | 1.4407 | 0.2006 | 2.8865 | 2.8865 | 4.1724 | 4.1724 | 0.842 | 0.842 | 61.0077 | 0.3827 | 0.0073 | 1.8253 | 1.8253 | 0.0475 | 0.1061
2574 |  | 1 |  |  | PASS |  | PASS | 1.8318 | 1.8318 | 1.9379 | 1.9379 | 45.9682 | 45.9682 | 46.0293 | 46.0293 | 158.8355 | 9.5914 | 0.2087 | 1.7323 | 0.4244 | 2.9068 | 2.9068 | 4.2266 | 4.2266 | 0.8434 | 0.8434 | 62.771 | 0.3928 | 0.0039 | 1.8325 | 1.8325 | 0.061 | 0.1061
2575 |  | 1 |  |  | PASS |  | PASS | 1.8108 | 1.8108 | 1.9172 | 1.9172 | 46.3141 | 46.3141 | 46.3887 | 46.3887 | 151.9181 | 1.6225 | 4.3117 | 0.8981 | 0.1768 | 2.8627 | 2.8627 | 4.1283 | 4.1283 | 0.8407 | 0.8407 | 60.7025 | 0.3386 | 0.0073 | 1.8118 | 1.8118 | 0.0746 | 0.1065
2576 |  | 1 |  |  | PASS |  | PASS | 1.8586 | 1.8586 | 1.9667 | 1.9667 | 46.0293 | 46.0293 | 46.0971 | 46.0971 | 147.3742 | 13.5249 | 1.6668 | 2.1155 | 0.1667 | 2.9212 | 2.9212 | 4.2741 | 4.2741 | 0.8441 | 0.8441 | 59.6174 | 0.3759 | 0.0005 | 1.8599 | 1.8599 | 0.0678 | 0.1082
2577 |  | 1 |  |  | PASS |  | PASS | 1.8233 | 1.8233 | 1.9301 | 1.9301 | 46.2327 | 46.2327 | 46.3209 | 46.3209 | 151.7146 | 5.2509 | 0.6156 | 0.6268 | 0.4108 | 2.8797 | 2.8797 | 4.1605 | 4.1605 | 0.8413 | 0.8413 | 58.6002 | 0.3623 | 0.0029 | 1.825 | 1.825 | 0.0882 | 0.1068
2578 |  | 1 |  |  | PASS |  | PASS | 1.8481 | 1.8481 | 1.9552 | 1.9552 | 46.3548 | 46.3548 | 46.4091 | 46.4091 | 145.4753 | 17.8654 | 1.8363 | 1.8815 | 0.4583 | 2.8848 | 2.8848 | 4.1843 | 4.1843 | 0.8427 | 0.8427 | 59.2105 | 0.3759 | 0.0073 | 1.8484 | 1.8484 | 0.0543 | 0.1072
2579 |  | 1 |  |  | PASS |  | PASS | 1.8545 | 1.8545 | 1.9613 | 1.9613 | 46.1174 | 46.1174 | 46.1649 | 46.1649 | 153.9526 | 22.9859 | 6.0749 | 1.7798 | 0.343 | 2.9051 | 2.9051 | 4.2606 | 4.2606 | 0.8434 | 0.8434 | 62.3302 | 0.4369 | 0.0209 | 1.8555 | 1.8555 | 0.0475 | 0.1068
2580 |  | 1 |  |  | PASS |  | PASS | 1.8497 | 1.8497 | 1.9566 | 1.9566 | 46.131 | 46.131 | 46.2056 | 46.2056 | 158.0556 | 0.0626 | 0.6156 | 2.0646 | 0.3362 | 2.8661 | 2.8661 | 4.1741 | 4.1741 | 0.842 | 0.842 | 63.0762 | 0.4403 | 0.0276 | 1.8501 | 1.8501 | 0.0746 | 0.1068
2581 |  | 1 |  |  | PASS |  | PASS | 1.9169 | 1.9169 | 2.0281 | 2.0281 | 45.6359 | 45.6359 | 45.7241 | 45.7241 | 172.1618 | 22.2059 | 0.2765 | 1.7662 | 0.2684 | 2.9365 | 2.9365 | 4.3368 | 4.3368 | 0.8457 | 0.8457 | 65.6872 | 0.5149 | 0.0649 | 1.9182 | 1.9182 | 0.0882 | 0.1112
2582 |  | 1 |  |  | PASS |  | PASS | 1.8921 | 1.8921 | 2 | 2 | 45.9072 | 45.9072 | 45.9818 | 45.9818 | 166.2616 | 20.1374 | 4.0743 | 2.3698 | 0.2854 | 2.8882 | 2.8882 | 4.2589 | 4.2589 | 0.843 | 0.843 | 66.5349 | 0.3623 | 0.0683 | 1.8932 | 1.8932 | 0.0746 | 0.1078
2583 |  | 1 |  |  | PASS |  | PASS | 1.9267 | 1.9267 | 2.0363 | 2.0363 | 45.8394 | 45.8394 | 45.9072 | 45.9072 | 173.5521 | 22.579 | 2.4806 | 2.2375 | 0.2684 | 2.9077 | 2.9077 | 4.3063 | 4.3063 | 0.8447 | 0.8447 | 67.2809 | 0.5217 | 0.0582 | 1.9277 | 1.9277 | 0.0678 | 0.1095
2584 |  | 1 |  |  | PASS |  | PASS | 1.9525 | 1.9525 | 2.0617 | 2.0617 | 45.5749 | 45.5749 | 45.6427 | 45.6427 | 187.6583 | 16.2378 | 2.9789 | 1.322 | 0.3125 | 2.9382 | 2.9382 | 4.4131 | 4.4131 | 0.8447 | 0.8447 | 71.1465 | 0.5217 | 0.048 | 1.9542 | 1.9542 | 0.0678 | 0.1092
2585 |  | 1 |  |  | PASS |  | PASS | 1.9491 | 1.9491 | 2.0586 | 2.0586 | 45.7784 | 45.7784 | 45.8462 | 45.8462 | 178.5028 | 7.1159 | 0.9104 | 1.4847 | 0.031 | 2.8924 | 2.8924 | 4.325 | 4.325 | 0.8441 | 0.8441 | 70.9431 | 0.4267 | 0.0446 | 1.9508 | 1.9508 | 0.0678 | 0.1095
2586 |  | 1 |  |  | PASS |  | PASS | 1.9966 | 1.9966 | 2.1088 | 2.1088 | 45.107 | 45.107 | 45.2019 | 45.2019 | 210.9538 | 26.5125 | 4.3795 | 1.7052 | 0.7804 | 2.9992 | 2.9992 | 4.5183 | 4.5183 | 0.8478 | 0.8478 | 79.3186 | 0.4471 | 0.0073 | 1.9979 | 1.9979 | 0.0949 | 0.1122
2587 |  | 1 |  |  | PASS |  | PASS | 1.9522 | 1.9522 | 2.0617 | 2.0617 | 45.0798 | 45.0798 | 45.1544 | 45.1544 | 244.3204 | 7.5228 | 0.9208 | 1.7933 | 0.2955 | 3.0145 | 3.0145 | 4.5335 | 4.5335 | 0.8471 | 0.8471 | 92.7806 | 0.4234 | 0.048 | 1.9539 | 1.9539 | 0.0746 | 0.1095
2588 |  | 1 |  |  | PASS |  | PASS | 1.9918 | 1.9918 | 2.1044 | 2.1044 | 45.2019 | 45.2019 | 45.2968 | 45.2968 | 207.2238 | 21.6295 | 0.0965 | 1.3525 | 0.3566 | 2.9882 | 2.9882 | 4.5081 | 4.5081 | 0.8478 | 0.8478 | 75.5547 | 0.4166 | 0.0175 | 1.9935 | 1.9935 | 0.0949 | 0.1126
2589 |  | 1 |  |  | PASS |  | PASS | 1.9457 | 1.9457 | 2.0552 | 2.0552 | 45.7512 | 45.7512 | 45.8123 | 45.8123 | 185.3185 | 8.981 | 3.8369 | 1.149 | 0.3023 | 2.8924 | 2.8924 | 4.3267 | 4.3267 | 0.8437 | 0.8437 | 68.8746 | 0.3962 | 0.0107 | 1.9481 | 1.9481 | 0.061 | 0.1095
2590 |  | 1 |  |  | PASS |  | PASS | 1.785 | 1.785 | 1.8921 | 1.8921 | 45.1951 | 45.1951 | 45.2426 | 45.2426 | 152.8675 | 20.2392 | 2.1076 | 2.4681 | 0.1667 | 2.9534 | 2.9534 | 4.1809 | 4.1809 | 0.8427 | 0.8427 | 56.4639 | 0.3861 | 0.0141 | 1.7857 | 1.7857 | 0.0475 | 0.1072
2591 |  | 1 |  |  | PASS |  | PASS | 1.7955 | 1.7955 | 1.905 | 1.905 | 45.0527 | 45.0527 | 45.1137 | 45.1137 | 183.4874 | 10.2357 | 10.4052 | 2.0104 | 0.204 | 2.9848 | 2.9848 | 4.2487 | 4.2487 | 0.8437 | 0.8437 | 66.0941 | 0.5556 | 0.0276 | 1.7968 | 1.7968 | 0.061 | 0.1095
2592 |  | 1 |  |  | PASS |  | PASS | 1.7623 | 1.7623 | 1.8687 | 1.8687 | 45.4054 | 45.4054 | 45.48 | 45.48 | 157.3435 | 10.5408 | 6.336 | 2.3054 | 0.2108 | 2.9255 | 2.9255 | 4.1402 | 4.1402 | 0.842 | 0.842 | 59.8887 | 0.3555 | 0.0209 | 1.7626 | 1.7626 | 0.0746 | 0.1065
2593 |  | 1 |  |  | PASS |  | PASS | 1.7419 | 1.7419 | 1.8487 | 1.8487 | 45.5885 | 45.5885 | 45.6427 | 45.6427 | 148.222 | 5.183 | 11.3208 | 2.4919 | 0.204 | 2.9178 | 2.9178 | 4.1164 | 4.1164 | 0.8413 | 0.8413 | 57.6168 | 0.542 | 0.0209 | 1.7429 | 1.7429 | 0.0543 | 0.1068
2594 |  | 1 |  |  | PASS |  | PASS | 1.806 | 1.806 | 1.9138 | 1.9138 | 44.8289 | 44.8289 | 44.8967 | 44.8967 | 210.6826 | 0.4799 | 8.0315 | 1.5254 | 0.1395 | 2.9263 | 2.9263 | 4.1944 | 4.1944 | 0.8441 | 0.8441 | 72.6724 | 0.5658 | 0.0243 | 1.8067 | 1.8067 | 0.0678 | 0.1078
2595 |  | 1 |  |  | PASS |  | PASS | 1.8108 | 1.8108 | 1.9186 | 1.9186 | 45.012 | 45.012 | 45.0798 | 45.0798 | 183.3518 | 17.4585 | 2.9553 | 2.3088 | 0.2718 | 2.9187 | 2.9187 | 4.1707 | 4.1707 | 0.843 | 0.843 | 67.8574 | 0.3759 | 0.0209 | 1.8118 | 1.8118 | 0.0678 | 0.1078
2596 |  | 1 |  |  | PASS |  | PASS | 1.8026 | 1.8026 | 1.9101 | 1.9101 | 45.012 | 45.012 | 45.073 | 45.073 | 188.4382 | 17.0855 | 12.5415 | 1.1592 | 0.1701 | 2.9144 | 2.9144 | 4.1588 | 4.1588 | 0.843 | 0.843 | 67.9252 | 0.5353 | 0.0344 | 1.8036 | 1.8036 | 0.061 | 0.1075
2597 |  | 1 |  |  | PASS |  | PASS | 1.866 | 1.866 | 1.9732 | 1.9732 | 44.639 | 44.639 | 44.6797 | 44.6797 | 204.8502 | 12.9824 | 2.199 | 2.5495 | 0.1701 | 2.9916 | 2.9916 | 4.386 | 4.386 | 0.8457 | 0.8457 | 71.4178 | 0.2775 | 0.1226 | 1.867 | 1.867 | 0.0407 | 0.1072
2598 |  | 1 |  |  | PASS |  | PASS | 1.7985 | 1.7985 | 1.9064 | 1.9064 | 45.1883 | 45.1883 | 45.2494 | 45.2494 | 134.9296 | 5.217 | 1.192 | 1.2169 | 0.109 | 2.856 | 2.856 | 4.0944 | 4.0944 | 0.8403 | 0.8403 | 49.1734 | 0.2606 | 0.109 | 1.7999 | 1.7999 | 0.061 | 0.1078
2599 |  | 1 |  |  | PASS |  | PASS | 1.8053 | 1.8053 | 1.9128 | 1.9128 | 44.6526 | 44.6526 | 44.7 | 44.7 | 226.6538 | 17.1872 | 4.2336 | 2.5495 | 0.1497 | 2.9602 | 2.9602 | 4.2283 | 4.2283 | 0.8444 | 0.8444 | 77.7588 | 0.3148 | 0.0955 | 1.8067 | 1.8067 | 0.0475 | 0.1075
2600 |  | 1 |  |  | PASS |  | PASS | 1.788 | 1.788 | 1.8959 | 1.8959 | 44.9374 | 44.9374 | 45.0256 | 45.0256 | 195.3217 | 27.7333 | 3.3283 | 2.0883 | 0.4346 | 2.9128 | 2.9128 | 4.1402 | 4.1402 | 0.843 | 0.843 | 67.0774 | 0.403 | 0.0039 | 1.7894 | 1.7894 | 0.0882 | 0.1078
2601 |  | 1 |  |  | PASS |  | PASS | 1.7728 | 1.7728 | 1.8786 | 1.8786 | 45.0256 | 45.0256 | 45.0934 | 45.0934 | 204.0025 | 7.828 | 3.6335 | 2.2443 | 0.3532 | 2.9009 | 2.9009 | 4.1266 | 4.1266 | 0.8424 | 0.8424 | 70.7396 | 0.4369 | 0.0141 | 1.7738 | 1.7738 | 0.0678 | 0.1058
2602 |  | 1 |  |  | PASS |  | PASS | 1.8294 | 1.8294 | 1.9372 | 1.9372 | 44.7407 | 44.7407 | 44.8153 | 44.8153 | 216.6506 | 17.9333 | 3.3622 | 2.0578 | 0.187 | 2.9534 | 2.9534 | 4.269 | 4.269 | 0.8444 | 0.8444 | 76.2329 | 0.3861 | 0.0063 | 1.8311 | 1.8311 | 0.0746 | 0.1078
2603 |  | 1 |  |  | PASS |  | PASS | 1.7789 | 1.7789 | 1.886 | 1.886 | 45.1205 | 45.1205 | 45.1816 | 45.1816 | 172.7383 | 22.1042 | 3.4978 | 1.4 | 0.2243 | 2.8899 | 2.8899 | 4.1097 | 4.1097 | 0.842 | 0.842 | 63.8561 | 0.3691 | 0.0175 | 1.7796 | 1.7796 | 0.061 | 0.1072
2604 |  | 1 |  |  | PASS |  | PASS | 1.8755 | 1.8755 | 1.9813 | 1.9813 | 44.0422 | 44.0422 | 44.0897 | 44.0897 | 261.648 | 4.3456 | 14.0675 | 0.8031 | 0.2311 | 3.0399 | 3.0399 | 4.4623 | 4.4623 | 0.8471 | 0.8471 | 81.8618 | 0.5353 | 0.0446 | 1.8759 | 1.8759 | 0.0475 | 0.1058
2605 |  | 1 |  |  | PASS |  | PASS | 1.8477 | 1.8477 | 1.9566 | 1.9566 | 44.4627 | 44.4627 | 44.5237 | 44.5237 | 240.3191 | 9.8287 | 5.0577 | 1.5526 | 0.3294 | 2.978 | 2.978 | 4.2775 | 4.2775 | 0.8451 | 0.8451 | 81.5566 | 0.3589 | 0.0649 | 1.8487 | 1.8487 | 0.061 | 0.1089
2606 |  | 1 |  |  | PASS |  | PASS | 1.8263 | 1.8263 | 1.9321 | 1.9321 | 44.5576 | 44.5576 | 44.6187 | 44.6187 | 227.1285 | 17.4924 | 0.3 | 1.4169 | 0.1701 | 2.9636 | 2.9636 | 4.2521 | 4.2521 | 0.8444 | 0.8444 | 76.8433 | 0.3488 | 0.0853 | 1.8274 | 1.8274 | 0.061 | 0.1058
2607 |  | 1 |  |  | PASS |  | PASS | 1.8647 | 1.8647 | 1.9728 | 1.9728 | 44.2999 | 44.2999 | 44.3813 | 44.3813 | 256.6633 | 17.7298 | 14.1114 | 1.8205 | 0.1972 | 3.0069 | 3.0069 | 4.3623 | 4.3623 | 0.8461 | 0.8461 | 89.3557 | 0.3521 | 0.0548 | 1.8653 | 1.8653 | 0.0814 | 0.1082
2608 |  | 1 |  |  | PASS |  | PASS | 1.7928 | 1.7928 | 1.9006 | 1.9006 | 44.9578 | 44.9578 | 45.0188 | 45.0188 | 198.7465 | 6.5395 | 5.0916 | 1.1897 | 0.3735 | 2.9229 | 2.9229 | 4.1503 | 4.1503 | 0.8427 | 0.8427 | 69.6884 | 0.4166 | 0.0107 | 1.7938 | 1.7938 | 0.061 | 0.1078
2609 |  | 1 |  |  | PASS |  | PASS | 1.8542 | 1.8542 | 1.962 | 1.962 | 44.4288 | 44.4288 | 44.5169 | 44.5169 | 260.7663 | 5.6917 | 9.9067 | 1.9561 | 0.3769 | 3.0052 | 3.0052 | 4.347 | 4.347 | 0.8464 | 0.8464 | 87.4568 | 0.3691 | 0.0785 | 1.8548 | 1.8548 | 0.0882 | 0.1078
2610 |  | 1 |  |  | PASS |  | PASS | 1.8209 | 1.8209 | 1.9281 | 1.9281 | 44.5847 | 44.5847 | 44.639 | 44.639 | 231.5367 | 17.4684 | 0.073 | 1.4712 | 0.404 | 2.9551 | 2.9551 | 4.2351 | 4.2351 | 0.8441 | 0.8441 | 81.9635 | 0.464 | 0.0209 | 1.8219 | 1.8219 | 0.0543 | 0.1072
2611 |  | 1 |  |  | PASS |  | PASS | 1.8423 | 1.8423 | 1.9515 | 1.9515 | 44.4423 | 44.4423 | 44.5101 | 44.5101 | 232.9608 | 11.7955 | 0.5713 | 1.7153 | 0.3193 | 2.9789 | 2.9789 | 4.2724 | 4.2724 | 0.8451 | 0.8451 | 79.3865 | 0.325 | 0.1158 | 1.8436 | 1.8436 | 0.0678 | 0.1092
2612 |  | 1 |  |  | PASS |  | PASS | 1.867 | 1.867 | 1.9745 | 1.9745 | 44.1304 | 44.1304 | 44.1982 | 44.1982 | 263.0721 | 3.3283 | 1.192 | 2.7801 | 0.3803 | 3.023 | 3.023 | 4.403 | 4.403 | 0.8464 | 0.8464 | 84.6763 | 0.4573 | 0.0107 | 1.8681 | 1.8681 | 0.0678 | 0.1075
2613 |  | 1 |  |  | PASS |  | PASS | 1.843 | 1.843 | 1.9501 | 1.9501 | 44.0829 | 44.0829 | 44.1439 | 44.1439 | 243.6083 | 15.0509 | 0.9208 | 1.5119 | 0.7058 | 3.0442 | 3.0442 | 4.3606 | 4.3606 | 0.8464 | 0.8464 | 72.9776 | 0.42 | 0.0514 | 1.8433 | 1.8433 | 0.061 | 0.1072
2614 |  | 1 |  |  | PASS |  | PASS | 1.7952 | 1.7952 | 1.9043 | 1.9043 | 44.951 | 44.951 | 45.0052 | 45.0052 | 209.9366 | 11.8294 | 3.1927 | 2.1053 | 0.2141 | 2.9339 | 2.9339 | 4.1893 | 4.1893 | 0.8434 | 0.8434 | 74.6392 | 0.3861 | 0.0029 | 1.7958 | 1.7958 | 0.0543 | 0.1092
2615 |  | 1 |  |  | PASS |  | PASS | 1.7806 | 1.7806 | 1.8874 | 1.8874 | 44.9781 | 44.9781 | 45.0391 | 45.0391 | 196.4746 | 15.4917 | 3.5214 | 2.2986 | 0.109 | 2.939 | 2.939 | 4.1859 | 4.1859 | 0.8437 | 0.8437 | 70.5023 | 0.3386 | 0.109 | 1.7812 | 1.7812 | 0.061 | 0.1068
2616 |  | 1 |  |  | PASS |  | PASS | 1.826 | 1.826 | 1.9328 | 1.9328 | 44.8153 | 44.8153 | 44.8832 | 44.8832 | 203.053 | 14.7118 | 10.1779 | 2.1426 | 0.2514 | 2.9687 | 2.9687 | 4.3233 | 4.3233 | 0.8454 | 0.8454 | 76.2329 | 0.4064 | 0.0582 | 1.827 | 1.827 | 0.0678 | 0.1068
2617 |  | 1 |  |  | PASS |  | PASS | 1.7924 | 1.7924 | 1.9013 | 1.9013 | 45.0324 | 45.0324 | 45.0798 | 45.0798 | 191.3544 | 24.2406 | 10.6765 | 2.4207 | 0.2175 | 2.9195 | 2.9195 | 4.1673 | 4.1673 | 0.8427 | 0.8427 | 70.3666 | 0.5013 | 0.0378 | 1.7941 | 1.7941 | 0.0475 | 0.1089
2618 |  | 1 |  |  | PASS |  | PASS | 1.7884 | 1.7884 | 1.8962 | 1.8962 | 44.9781 | 44.9781 | 45.0391 | 45.0391 | 202.2731 | 22.579 | 1.6328 | 1.8137 | 0.2277 | 2.9102 | 2.9102 | 4.1453 | 4.1453 | 0.8424 | 0.8424 | 72.9776 | 0.3725 | 0.0107 | 1.7897 | 1.7897 | 0.061 | 0.1078
2619 |  | 1 |  |  | PASS |  | PASS | 1.8531 | 1.8531 | 1.9633 | 1.9633 | 44.3067 | 44.3067 | 44.3881 | 44.3881 | 246.5245 | 11.7277 | 6.709 | 0.9591 | 0.2955 | 3.0026 | 3.0026 | 4.325 | 4.325 | 0.8464 | 0.8464 | 78.3353 | 0.6506 | 0.0243 | 1.8545 | 1.8545 | 0.0814 | 0.1102
2620 |  | 1 |  |  | PASS |  | PASS | 1.8548 | 1.8548 | 1.9633 | 1.9633 | 44.4966 | 44.4966 | 44.5576 | 44.5576 | 233.1982 | 11.4564 | 0.4799 | 2.1053 | 0.4583 | 3.0052 | 3.0052 | 4.364 | 4.364 | 0.8468 | 0.8468 | 78.437 | 0.4064 | 0.0039 | 1.8569 | 1.8569 | 0.061 | 0.1085
2621 |  | 1 |  |  | PASS |  | PASS | 1.7996 | 1.7996 | 1.9088 | 1.9088 | 44.856 | 44.856 | 44.9374 | 44.9374 | 207.529 | 23.2232 | 2.2668 | 2.0002 | 0.2141 | 2.9416 | 2.9416 | 4.1876 | 4.1876 | 0.8434 | 0.8434 | 73.3167 | 0.4335 | 0.0887 | 1.8009 | 1.8009 | 0.0814 | 0.1092
2622 |  | 1 |  |  | PASS |  | PASS | 1.8108 | 1.8108 | 1.9206 | 1.9206 | 44.7 | 44.7 | 44.7679 | 44.7679 | 220.5501 | 4.0065 | 0.2426 | 2.4003 | 0.3091 | 2.9755 | 2.9755 | 4.2453 | 4.2453 | 0.8441 | 0.8441 | 77.2163 | 0.4607 | 0.0276 | 1.8118 | 1.8118 | 0.0678 | 0.1099
2623 |  | 1 |  |  | PASS |  | PASS | 1.863 | 1.863 | 1.9739 | 1.9739 | 44.0286 | 44.0286 | 44.0897 | 44.0897 | 277.5852 | 20.68 | 5.2509 | 2.0748 | 0.3837 | 3.0374 | 3.0374 | 4.386 | 4.386 | 0.8471 | 0.8471 | 85.4562 | 0.4166 | 0.1124 | 1.865 | 1.865 | 0.061 | 0.1109
2624 |  | 6 |  |  | FAIL | T11 ISGS | PASS | 1.8236 | 1.8236 | 1.9481 | 1.9481 | 44.3949 | 44.3949 | 44.4627 | 44.4627 | 246.2193 | OVER
2625 |  | 1 |  |  | PASS |  | PASS | 1.8565 | 1.8565 | 1.9644 | 1.9644 | 43.9947 | 43.9947 | 44.0761 | 44.0761 | 249.3729 | 26.0039 | 0.0391 | 1.5153 | 0.421 | 3.0569 | 3.0569 | 4.4233 | 4.4233 | 0.8474 | 0.8474 | 77.691 | 0.4403 | 0.0063 | 1.8575 | 1.8575 | 0.0814 | 0.1078
2626 |  | 1 |  |  | PASS |  | PASS | 1.8562 | 1.8562 | 1.9647 | 1.9647 | 44.1846 | 44.1846 | 44.2321 | 44.2321 | 250.7292 | 23.4267 | 4.9559 | 1.166 | 0.1836 | 3.045 | 3.045 | 4.3792 | 4.3792 | 0.8464 | 0.8464 | 79.0135 | 0.4335 | 0.0039 | 1.8572 | 1.8572 | 0.0475 | 0.1085
2627 |  | 1 |  |  | PASS |  | PASS | 1.8701 | 1.8701 | 1.9789 | 1.9789 | 44.0965 | 44.0965 | 44.1371 | 44.1371 | 258.0536 | 22.1381 | 5.1594 | 2.0273 | 0.5193 | 3.0331 | 3.0331 | 4.4013 | 4.4013 | 0.8468 | 0.8468 | 80.6072 | 0.464 | 0.0039 | 1.8708 | 1.8708 | 0.0407 | 0.1089
2628 |  | 1 |  |  | PASS |  | PASS | 1.8182 | 1.8182 | 1.9284 | 1.9284 | 44.5034 | 44.5034 | 44.578 | 44.578 | 245.3377 | 0.5713 | 1.1138 | 3.2006 | 0.3498 | 3.0145 | 3.0145 | 4.3097 | 4.3097 | 0.8461 | 0.8461 | 89.4236 | 0.481 | 0.0412 | 1.8196 | 1.8196 | 0.0746 | 0.1102
2629 |  | 1 |  |  | PASS |  | PASS | 1.7765 | 1.7765 | 1.8833 | 1.8833 | 44.8425 | 44.8425 | 44.9103 | 44.9103 | 212.6493 | 1.8938 | 2.5823 | 1.4847 | 0.3667 | 2.9433 | 2.9433 | 4.2165 | 4.2165 | 0.8434 | 0.8434 | 78.4709 | 0.4234 | 0.0039 | 1.7775 | 1.7775 | 0.0678 | 0.1068
2630 |  | 1 |  |  | PASS |  | PASS | 1.7914 | 1.7914 | 1.8989 | 1.8989 | 44.6865 | 44.6865 | 44.734 | 44.734 | 218.4477 | 27.1568 | 3.2266 | 2.3122 | 0.2718 | 2.967 | 2.967 | 4.2368 | 4.2368 | 0.8444 | 0.8444 | 78.3014 | 0.5556 | 0.0039 | 1.7924 | 1.7924 | 0.0475 | 0.1075
2631 |  | 1 |  |  | PASS |  | PASS | 1.8114 | 1.8114 | 1.9193 | 1.9193 | 44.5034 | 44.5034 | 44.578 | 44.578 | 245.1681 | 7.7602 | 5.4307 | 2.207 | 0.4549 | 2.9984 | 2.9984 | 4.3046 | 4.3046 | 0.8447 | 0.8447 | 82.7095 | 0.4234 | 0.0005 | 1.8128 | 1.8128 | 0.0746 | 0.1078
2632 |  | 1 |  |  | PASS |  | PASS | 1.8114 | 1.8114 | 1.9189 | 1.9189 | 44.4627 | 44.4627 | 44.5576 | 44.5576 | 229.0952 | 9.7948 | 2.4806 | 1.4712 | 0.2481 | 2.9729 | 2.9729 | 4.2572 | 4.2572 | 0.8488 | 0.8488 | 73.9949 | 0.4335 | 0.0097 | 1.8124 | 1.8124 | 0.0949 | 0.1075
2633 |  | 1 |  |  | PASS |  | PASS | 1.9023 | 1.9023 | 2.0135 | 2.0135 | 43.7641 | 43.7641 | 43.8252 | 43.8252 | 314.1054 | 1.2834 | 3.057 | 2.0544 | 0.5125 | 3.0738 | 3.0738 | 4.4894 | 4.4894 | 0.8498 | 0.8498 | 104.4114 | 0.4505 | 0.0005 | 1.9037 | 1.9037 | 0.061 | 0.1112
2634 |  | 1 |  |  | PASS |  | PASS | 1.8375 | 1.8375 | 1.9464 | 1.9464 | 44.578 | 44.578 | 44.6526 | 44.6526 | 234.2155 | 11.7277 | 3.0231 | 1.1626 | 0.3193 | 2.9755 | 2.9755 | 4.2724 | 4.2724 | 0.8447 | 0.8447 | 82.2687 | 0.4267 | 0.0073 | 1.8389 | 1.8389 | 0.0746 | 0.1089
2635 |  | 1 |  |  | PASS |  | PASS | 1.8538 | 1.8538 | 1.963 | 1.963 | 44.3949 | 44.3949 | 44.4355 | 44.4355 | 283.9263 | 23.1215 | 6.3801 | 1.0846 | 0.3566 | 3.0001 | 3.0001 | 4.3284 | 4.3284 | 0.8461 | 0.8461 | 99.7658 | 0.4301 | 0.0107 | 1.8552 | 1.8552 | 0.0407 | 0.1092
2636 |  | 1 |  |  | PASS |  | PASS | 1.8511 | 1.8511 | 1.9613 | 1.9613 | 44.5847 | 44.5847 | 44.6526 | 44.6526 | 254.527 | 7.3533 | 13.2198 | 0.6743 | 0.1633 | 2.9806 | 2.9806 | 4.2843 | 4.2843 | 0.8447 | 0.8447 | 96.1715 | 0.5929 | 0.031 | 1.8525 | 1.8525 | 0.0678 | 0.1102
2637 |  | 1 |  |  | PASS |  | PASS | 1.764 | 1.764 | 1.8721 | 1.8721 | 45.0324 | 45.0324 | 45.1002 | 45.1002 | 194.3723 | 1.3851 | 7.6924 | 2.6275 | 0.282 | 2.9289 | 2.9289 | 4.1503 | 4.1503 | 0.8427 | 0.8427 | 73.6219 | 0.5217 | 0.0378 | 1.766 | 1.766 | 0.0678 | 0.1082
2638 |  | 1 |  |  | PASS |  | PASS | 1.8365 | 1.8365 | 1.9444 | 1.9444 | 44.7746 | 44.7746 | 44.8425 | 44.8425 | 165.0409 | 9.5235 | 4.7186 | 0.0707 | 0.2243 | 2.9034 | 2.9034 | 4.2317 | 4.2317 | 0.842 | 0.842 | 56.43 | 0.3928 | 0.0582 | 1.8379 | 1.8379 | 0.0678 | 0.1078
2639 |  | 1 |  |  | PASS |  | PASS | 1.7745 | 1.7745 | 1.882 | 1.882 | 45.2562 | 45.2562 | 45.324 | 45.324 | 140.2194 | 9.5235 | 4.6168 | 1.3254 | 0.6821 | 2.8271 | 2.8271 | 4.0418 | 4.0418 | 0.8379 | 0.8379 | 49.3091 | 0.4573 | 0.048 | 1.7751 | 1.7751 | 0.0678 | 0.1075
2640 |  | 1 |  |  | PASS |  | PASS | 1.7921 | 1.7921 | 1.9003 | 1.9003 | 45.0256 | 45.0256 | 45.1002 | 45.1002 | 147.1708 | 4.8203 | 10.1678 | 0.0412 | 0.2548 | 2.8882 | 2.8882 | 4.1334 | 4.1334 | 0.8413 | 0.8413 | 54.3954 | 0.5081 | 0.031 | 1.7941 | 1.7941 | 0.0746 | 0.1082
2641 |  | 1 |  |  | PASS |  | PASS | 1.784 | 1.784 | 1.8908 | 1.8908 | 45.229 | 45.229 | 45.2901 | 45.2901 | 138.0831 | 9.3302 | 11.1851 | 0.109 | 0.2718 | 2.8492 | 2.8492 | 4.069 | 4.069 | 0.8383 | 0.8383 | 47.8849 | 0.542 | 0.031 | 1.7846 | 1.7846 | 0.061 | 0.1068
2642 |  | 1 |  |  | PASS |  | PASS | 1.7687 | 1.7687 | 1.8755 | 1.8755 | 45.1883 | 45.1883 | 45.2562 | 45.2562 | 145.6788 | 5.8376 | 2.8432 | 1.0846 | 0.0785 | 2.8415 | 2.8415 | 4.0452 | 4.0452 | 0.8386 | 0.8386 | 51.7166 | 0.2742 | 0.1022 | 1.7697 | 1.7697 | 0.0678 | 0.1068
2643 |  | 1 |  |  | PASS |  | PASS | 1.7643 | 1.7643 | 1.8701 | 1.8701 | 45.4189 | 45.4189 | 45.4935 | 45.4935 | 144.3224 | 4.2778 | 5.4985 | 1.0575 | 0.1395 | 2.856 | 2.856 | 4.0673 | 4.0673 | 0.8396 | 0.8396 | 48.7326 | 0.3047 | 0.0819 | 1.766 | 1.766 | 0.0746 | 0.1058
2644 |  | 3 |  |  | FAIL | T1 CONT | FAIL
2645 |  | 5 |  |  | FAIL | T16 SAME | PASS | 1.7985 | 1.7985 | 1.904 | 1.904 | 45.2833 | 45.2833 | 45.3511 | 45.3511 | 161.5143 | 5.7934 | 5.5663 | 1.2813 | 0.2379 | 0.0027 | 0.0027
2646 |  | 1 |  |  | PASS |  | PASS | 1.7989 | 1.7989 | 1.906 | 1.906 | 45.073 | 45.073 | 45.1341 | 45.1341 | 165.4478 | 9.0827 | 4.1996 | 1.1355 | 0.2481 | 2.8543 | 2.8543 | 4.1029 | 4.1029 | 0.8393 | 0.8393 | 54.0902 | 0.2775 | 0.1226 | 1.7999 | 1.7999 | 0.061 | 0.1072
2647 |  | 1 |  |  | PASS |  | PASS | 1.8067 | 1.8067 | 1.9138 | 1.9138 | 45.168 | 45.168 | 45.2629 | 45.2629 | 147.0691 | 3.7588 | 2.7858 | 1.105 | 0.2887 | 2.8585 | 2.8585 | 4.1164 | 4.1164 | 0.841 | 0.841 | 54.0224 | 0.2538 | 0.1226 | 1.8084 | 1.8084 | 0.0949 | 0.1072
2648 |  | 1 |  |  | PASS |  | PASS | 1.7884 | 1.7884 | 1.8955 | 1.8955 | 45.4528 | 45.4528 | 45.5071 | 45.5071 | 136.4894 | 3.1145 | 0.8765 | 1.1524 | 0.1735 | 2.8136 | 2.8136 | 4.0334 | 4.0334 | 0.8393 | 0.8393 | 49.6821 | 0.2742 | 0.1022 | 1.789 | 1.789 | 0.0543 | 0.1072
2649 |  | 1 |  |  | PASS |  | PASS | 1.7572 | 1.7572 | 1.8626 | 1.8626 | 45.5749 | 45.5749 | 45.6359 | 45.6359 | 142.5591 | 2.1415 | 1.4868 | 1.0846 | 0.1362 | 2.8102 | 2.8102 | 4.0096 | 4.0096 | 0.8386 | 0.8386 | 49.6482 | 0.2504 | 0.126 | 1.7585 | 1.7585 | 0.061 | 0.1055
2650 |  | 1 |  |  | PASS |  | PASS | 1.7999 | 1.7999 | 1.9067 | 1.9067 | 45.3714 | 45.3714 | 45.4393 | 45.4393 | 132.7255 | 22.6565 | 1.9277 | 0.3386 | 0.3837 | 2.8788 | 2.8788 | 4.1707 | 4.1707 | 0.8417 | 0.8417 | 50.7332 | 0.4505 | 0.0276 | 1.8019 | 1.8019 | 0.0678 | 0.1068
2651 |  | 1 |  |  | PASS |  | PASS | 1.7429 | 1.7429 | 1.8484 | 1.8484 | 45.7377 | 45.7377 | 45.7919 | 45.7919 | 128.6903 | 2.6059 | 13.0163 | 0.0039 | 0.204 | 2.7992 | 2.7992 | 3.9808 | 3.9808 | 0.8373 | 0.8373 | 49.0039 | 0.3148 | 0.0209 | 1.7439 | 1.7439 | 0.0543 | 0.1055
2652 |  | 1 |  |  | PASS |  | PASS | 1.9026 | 1.9026 | 2.0108 | 2.0108 | 44.5237 | 44.5237 | 44.5983 | 44.5983 | 258.2571 | 8.5401 | 6.414 | 0.4505 | 0.3667 | 2.9543 | 2.9543 | 4.3691 | 4.3691 | 0.8447 | 0.8447 | 95.4594 | 0.42 | 0.0107 | 1.9037 | 1.9037 | 0.0746 | 0.1082
2653 |  | 1 |  |  | PASS |  | PASS | 1.8928 | 1.8928 | 2.002 | 2.002 | 44.9442 | 44.9442 | 45.0256 | 45.0256 | 194.5757 | 4.6066 | 3.7249 | 1.1863 | 0.1497 | 2.8721 | 2.8721 | 4.2199 | 4.2199 | 0.842 | 0.842 | 64.0595 | 0.3793 | 0.0649 | 1.8948 | 1.8948 | 0.0814 | 0.1092
2654 |  | 1 |  |  | PASS |  | PASS | 1.863 | 1.863 | 1.9708 | 1.9708 | 45.1748 | 45.1748 | 45.2494 | 45.2494 | 156.8349 | 4.6744 | 0.819 | 0.6675 | 0.2209 | 2.8407 | 2.8407 | 4.1571 | 4.1571 | 0.841 | 0.841 | 56.43 | 0.4166 | 0.0039 | 1.8647 | 1.8647 | 0.0746 | 0.1078
2655 |  | 1 |  |  | PASS |  | PASS | 1.8745 | 1.8745 | 1.982 | 1.982 | 44.8696 | 44.8696 | 44.9238 | 44.9238 | 162.2603 | 26.0378 | 0.3339 | 1.1117 | 0.2854 | 2.8865 | 2.8865 | 4.2232 | 4.2232 | 0.8424 | 0.8424 | 58.668 | 0.2538 | 0.1226 | 1.8762 | 1.8762 | 0.0543 | 0.1075
2656 |  | 1 |  |  | PASS |  | PASS | 1.8101 | 1.8101 | 1.9176 | 1.9176 | 45.3375 | 45.3375 | 45.4121 | 45.4121 | 140.1516 | 4.8439 | 5.3628 | 1.1253 | 0.265 | 2.8263 | 2.8263 | 4.074 | 4.074 | 0.8396 | 0.8396 | 52.2252 | 0.5149 | 0.0717 | 1.8114 | 1.8114 | 0.0746 | 0.1075
2657 |  | 1 |  |  | PASS |  | PASS | 1.8196 | 1.8196 | 1.9254 | 1.9254 | 45.2697 | 45.2697 | 45.3579 | 45.3579 | 160.2258 | 0.7747 | 5.4882 | 0.1419 | 0.1836 | 2.8526 | 2.8526 | 4.1334 | 4.1334 | 0.8407 | 0.8407 | 60.0583 | 0.3284 | 0.0412 | 1.8206 | 1.8206 | 0.0882 | 0.1058
2658 |  | 1 |  |  | PASS |  | PASS | 1.8209 | 1.8209 | 1.9271 | 1.9271 | 45.4596 | 45.4596 | 45.541 | 45.541 | 156.7671 | 3.803 | 5.4646 | 0.3691 | 0.1328 | 2.8059 | 2.8059 | 4.069 | 4.069 | 0.839 | 0.839 | 55.9553 | 0.6234 | 0.0039 | 1.8219 | 1.8219 | 0.0814 | 0.1061
2659 |  | 1 |  |  | PASS |  | PASS | 1.8898 | 1.8898 | 1.9993 | 1.9993 | 44.8628 | 44.8628 | 44.9374 | 44.9374 | 178.7063 | 8.279 | 4.9559 | 0.6845 | 0.4481 | 2.8746 | 2.8746 | 4.247 | 4.247 | 0.8427 | 0.8427 | 62.4319 | 0.5183 | 0.0141 | 1.8918 | 1.8918 | 0.0746 | 0.1095
2660 |  | 1 |  |  | PASS |  | PASS | 1.8664 | 1.8664 | 1.9735 | 1.9735 | 45.229 | 45.229 | 45.2765 | 45.2765 | 170.9072 | 3.0909 | 6.8888 | 1.1592 | 0.2243 | 2.8246 | 2.8246 | 4.1368 | 4.1368 | 0.8396 | 0.8396 | 61.0077 | 0.5217 | 0.0548 | 1.8681 | 1.8681 | 0.0475 | 0.1072
2661 |  | 1 |  |  | PASS |  | PASS | 1.8972 | 1.8972 | 2.0044 | 2.0044 | 45.168 | 45.168 | 45.2155 | 45.2155 | 188.7773 | 16.1021 | 2.3449 | 0.6675 | 0.2209 | 2.8331 | 2.8331 | 4.1876 | 4.1876 | 0.8407 | 0.8407 | 65.0768 | 0.3996 | 0.0073 | 1.8979 | 1.8979 | 0.0475 | 0.1072
2662 |  | 1 |  |  | PASS |  | PASS | 1.7501 | 1.7501 | 1.8569 | 1.8569 | 45.2222 | 45.2222 | 45.2901 | 45.2901 | 135.9469 | 5.183 | 1.5989 | 0.464 | 0.2209 | 2.8593 | 2.8593 | 4.0656 | 4.0656 | 0.84 | 0.84 | 47.5119 | 0.3623 | 0.0029 | 1.7517 | 1.7517 | 0.0678 | 0.1068
2663 |  | 1 |  |  | PASS |  | PASS | 1.7453 | 1.7453 | 1.8504 | 1.8504 | 45.2358 | 45.2358 | 45.2901 | 45.2901 | 137.6423 | 18.1367 | 4.176 | 0.7557 | 0.282 | 2.8568 | 2.8568 | 4.0639 | 4.0639 | 0.839 | 0.839 | 50.3602 | 0.3793 | 0.0005 | 1.7463 | 1.7463 | 0.0543 | 0.1051
2664 |  | 1 |  |  | PASS |  | PASS | 1.7653 | 1.7653 | 1.8731 | 1.8731 | 45.0052 | 45.0052 | 45.0595 | 45.0595 | 147.4421 | 2.8432 | 3.4978 | 0.8438 | 0.4854 | 2.8916 | 2.8916 | 4.0995 | 4.0995 | 0.84 | 0.84 | 56.43 | 0.3488 | 0.0073 | 1.766 | 1.766 | 0.0543 | 0.1078
2665 |  | 1 |  |  | PASS |  | PASS | 1.7429 | 1.7429 | 1.8491 | 1.8491 | 45.2968 | 45.2968 | 45.3443 | 45.3443 | 133.7767 | 6.5395 | 2.572 | 1.1083 | 0.3973 | 2.8331 | 2.8331 | 4.0079 | 4.0079 | 0.8383 | 0.8383 | 47.9866 | 0.4505 | 0.0073 | 1.7443 | 1.7443 | 0.0475 | 0.1061
2666 |  | 1 |  |  | PASS |  | PASS | 1.7989 | 1.7989 | 1.9064 | 1.9064 | 45.5817 | 45.5817 | 45.6427 | 45.6427 | 149.9174 | 12.2024 | 4.7525 | 1.1829 | 0.2243 | 2.8093 | 2.8093 | 4.0469 | 4.0469 | 0.839 | 0.839 | 58.0237 | 0.3352 | 0.0819 | 1.8009 | 1.8009 | 0.061 | 0.1075
2667 |  | 1 |  |  | PASS |  | PASS | 1.7894 | 1.7894 | 1.8969 | 1.8969 | 45.1476 | 45.1476 | 45.2155 | 45.2155 | 140.6602 | 15.7291 | 0.1304 | 1.1219 | 0.2989 | 2.861 | 2.861 | 4.0978 | 4.0978 | 0.8396 | 0.8396 | 51.8862 | 0.2504 | 0.1192 | 1.7901 | 1.7901 | 0.0678 | 0.1075
2668 |  | 1 |  |  | PASS |  | PASS | 1.7687 | 1.7687 | 1.8745 | 1.8745 | 45.2968 | 45.2968 | 45.3443 | 45.3443 | 136.4555 | 16.9838 | 0.1643 | 1.1456 | 0.0955 | 2.8543 | 2.8543 | 4.0876 | 4.0876 | 0.8396 | 0.8396 | 50.0551 | 0.2538 | 0.1192 | 1.7701 | 1.7701 | 0.0475 | 0.1058
2669 |  | 1 |  |  | PASS |  | PASS | 1.7894 | 1.7894 | 1.8976 | 1.8976 | 44.9442 | 44.9442 | 45.0188 | 45.0188 | 151.1381 | 23.5623 | 7.8382 | 1.1931 | 0.0921 | 2.906 | 2.906 | 4.152 | 4.152 | 0.841 | 0.841 | 52.5982 | 0.247 | 0.109 | 1.7904 | 1.7904 | 0.0746 | 0.1082
2670 |  | 1 |  |  | PASS |  | PASS | 1.748 | 1.748 | 1.8538 | 1.8538 | 45.3918 | 45.3918 | 45.446 | 45.446 | 129.2329 | 7.4211 | 2.7754 | 1.0066 | 0.0717 | 2.8475 | 2.8475 | 4.0486 | 4.0486 | 0.8383 | 0.8383 | 47.9188 | 0.247 | 0.1192 | 1.7494 | 1.7494 | 0.0543 | 0.1058
2671 |  | 1 |  |  | PASS |  | PASS | 1.7656 | 1.7656 | 1.8714 | 1.8714 | 45.1409 | 45.1409 | 45.2155 | 45.2155 | 137.8119 | 19.3236 | 1.0903 | 1.105 | 0.3769 | 2.8831 | 2.8831 | 4.1385 | 4.1385 | 0.84 | 0.84 | 49.0717 | 0.247 | 0.1158 | 1.7667 | 1.7667 | 0.0746 | 0.1058
2672 |  | 1 |  |  | PASS |  | PASS | 1.8837 | 1.8837 | 1.9922 | 1.9922 | 44.4084 | 44.4084 | 44.5101 | 44.5101 | 225.3313 | 2.3685 | 5.3526 | 1.1389 | 0.126 | 2.967 | 2.967 | 4.3368 | 4.3368 | 0.8444 | 0.8444 | 78.3353 | 0.2911 | 0.109 | 1.8854 | 1.8854 | 0.1017 | 0.1085
2673 |  | 1 |  |  | PASS |  | PASS | 1.8687 | 1.8687 | 1.9762 | 1.9762 | 44.9306 | 44.9306 | 44.9917 | 44.9917 | 155.7837 | 6.9125 | 3.0909 | 0.8235 | 0.2786 | 2.878 | 2.878 | 4.2182 | 4.2182 | 0.8417 | 0.8417 | 53.9885 | 0.5285 | 0.0616 | 1.8701 | 1.8701 | 0.061 | 0.1075
2674 |  | 6 |  |  | FAIL | T11 ISGS | PASS | 1.8623 | 1.8623 | 1.9725 | 1.9725 | 44.8289 | 44.8289 | 44.8899 | 44.8899 | 154.8342 | OVER
2675 |  | 1 |  |  | PASS |  | PASS | 1.8175 | 1.8175 | 1.9247 | 1.9247 | 45.0188 | 45.0188 | 45.073 | 45.073 | 149.714 | 7.7026 | 1.3512 | 0.7421 | 0.3532 | 2.861 | 2.861 | 4.1198 | 4.1198 | 0.8403 | 0.8403 | 51.3775 | 0.3759 | 0.109 | 1.8179 | 1.8179 | 0.0543 | 0.1072
2676 |  | 1 |  |  | PASS |  | PASS | 1.8138 | 1.8138 | 1.921 | 1.921 | 44.9442 | 44.9442 | 45.0052 | 45.0052 | 149.714 | 9.6015 | 0.5713 | 0.7591 | 0.3125 | 2.9 | 2.9 | 4.1859 | 4.1859 | 0.8417 | 0.8417 | 51.1741 | 0.3555 | 0.1022 | 1.8152 | 1.8152 | 0.061 | 0.1072
2677 |  | 1 |  |  | PASS |  | PASS | 1.8087 | 1.8087 | 1.9162 | 1.9162 | 45.0663 | 45.0663 | 45.1273 | 45.1273 | 143.0339 | 10.9239 | 0.2426 | 0.8201 | 0.1158 | 2.8805 | 2.8805 | 4.1402 | 4.1402 | 0.8413 | 0.8413 | 47.9527 | 0.3521 | 0.1056 | 1.8101 | 1.8101 | 0.061 | 0.1075
2678 |  | 1 |  |  | PASS |  | PASS | 1.8257 | 1.8257 | 1.9332 | 1.9332 | 45.0527 | 45.0527 | 45.1205 | 45.1205 | 144.3563 | 4.9898 | 17.3328 | 0.2606 | 0.2616 | 2.856 | 2.856 | 4.1215 | 4.1215 | 0.8407 | 0.8407 | 51.2758 | 0.4166 | 0.048 | 1.826 | 1.826 | 0.0678 | 0.1075
2679 |  | 1 |  |  | PASS |  | PASS | 1.8762 | 1.8762 | 1.9837 | 1.9837 | 44.8832 | 44.8832 | 44.9442 | 44.9442 | 155.6141 | 6.9566 | 10.6866 | 0.2945 | 0.2413 | 2.8958 | 2.8958 | 4.2436 | 4.2436 | 0.842 | 0.842 | 52.9034 | 0.5556 | 0.0683 | 1.8772 | 1.8772 | 0.061 | 0.1075
2680 |  | 1 |  |  | PASS |  | PASS | 1.8664 | 1.8664 | 1.9745 | 1.9745 | 44.9374 | 44.9374 | 44.9917 | 44.9917 | 157.6148 | 15.7969 | 7.2618 | 1.3254 | 0.2514 | 2.8839 | 2.8839 | 4.1995 | 4.1995 | 0.8424 | 0.8424 | 53.3782 | 0.4742 | 0.0344 | 1.8674 | 1.8674 | 0.0543 | 0.1082
2681 |  | 1 |  |  | PASS |  | PASS | 1.9037 | 1.9037 | 2.0142 | 2.0142 | 44.5644 | 44.5644 | 44.6593 | 44.6593 | 203.7312 | 1.6564 | 16.1799 | 0.1724 | 0.2277 | 2.9297 | 2.9297 | 4.2995 | 4.2995 | 0.8437 | 0.8437 | 69.8241 | 0.5827 | 0.0616 | 1.9064 | 1.9064 | 0.0949 | 0.1105
2682 |  | 1 |  |  | PASS |  | PASS | 1.789 | 1.789 | 1.8948 | 1.8948 | 45.4935 | 45.4935 | 45.5817 | 45.5817 | 173.1113 | 19.8322 | 2.1754 | 0.5217 | 0.3566 | 2.8712 | 2.8712 | 4.1181 | 4.1181 | 0.8407 | 0.8407 | 61.9911 | 0.3793 | 0.0039 | 1.7894 | 1.7894 | 0.0882 | 0.1058
2683 |  | 1 |  |  | PASS |  | PASS | 1.7897 | 1.7897 | 1.8955 | 1.8955 | 45.5885 | 45.5885 | 45.6495 | 45.6495 | 160.0562 | 28.2419 | 2.6501 | 0.8133 | 0.4549 | 2.8297 | 2.8297 | 4.0554 | 4.0554 | 0.8386 | 0.8386 | 60.7364 | 0.4267 | 0.0005 | 1.7904 | 1.7904 | 0.061 | 0.1058
2684 |  | 1 |  |  | PASS |  | PASS | 1.7779 | 1.7779 | 1.8833 | 1.8833 | 45.5342 | 45.5342 | 45.5885 | 45.5885 | 164.5662 | 1.5207 | 5.4307 | 0.7319 | 0.4346 | 2.8365 | 2.8365 | 4.0418 | 4.0418 | 0.8383 | 0.8383 | 63.3135 | 0.4064 | 0.0005 | 1.7792 | 1.7792 | 0.0543 | 0.1055
2685 |  | 1 |  |  | PASS |  | PASS | 1.8325 | 1.8325 | 1.9376 | 1.9376 | 45.0595 | 45.0595 | 45.1205 | 45.1205 | 199.0856 | 24.1727 | 4.3117 | 0.6031 | 0.4447 | 2.9034 | 2.9034 | 4.2182 | 4.2182 | 0.8413 | 0.8413 | 68.4677 | 0.3793 | 0.0039 | 1.8328 | 1.8328 | 0.061 | 0.1051
2686 |  | 1 |  |  | PASS |  | PASS | 1.7985 | 1.7985 | 1.905 | 1.905 | 45.3714 | 45.3714 | 45.446 | 45.446 | 176.2648 | 7.9399 | 6.3801 | 0.9795 | 0.3362 | 2.8475 | 2.8475 | 4.0842 | 4.0842 | 0.839 | 0.839 | 65.382 | 0.3623 | 0.0107 | 1.8006 | 1.8006 | 0.0746 | 0.1065
2687 |  | 1 |  |  | PASS |  | PASS | 1.7867 | 1.7867 | 1.8925 | 1.8925 | 45.5817 | 45.5817 | 45.6563 | 45.6563 | 143.712 | 2.4702 | 5.0238 | 0.0571 | 0.3396 | 2.8526 | 2.8526 | 4.0876 | 4.0876 | 0.8403 | 0.8403 | 55.8196 | 0.403 | 0.0107 | 1.7867 | 1.7867 | 0.0746 | 0.1058
2688 |  | 1 |  |  | PASS |  | PASS | 1.7745 | 1.7745 | 1.8799 | 1.8799 | 45.8801 | 45.8801 | 45.914 | 45.914 | 137.2693 | 17.2211 | 2.5484 | 0.8947 | 0.2989 | 2.8212 | 2.8212 | 4.0317 | 4.0317 | 0.8386 | 0.8386 | 55.9553 | 0.3861 | 0.0107 | 1.7758 | 1.7758 | 0.0339 | 0.1055
2689 |  | 1 |  |  | PASS |  | PASS | 1.7558 | 1.7558 | 1.8626 | 1.8626 | 45.8394 | 45.8394 | 45.8936 | 45.8936 | 145.984 | 16.509 | 0.9547 | 0.6641 | 0.4176 | 2.8263 | 2.8263 | 4.0164 | 4.0164 | 0.8379 | 0.8379 | 58.9393 | 0.3962 | 0.0063 | 1.7575 | 1.7575 | 0.0543 | 0.1068
2690 |  | 1 |  |  | PASS |  | PASS | 1.7979 | 1.7979 | 1.9037 | 1.9037 | 45.5681 | 45.5681 | 45.6224 | 45.6224 | 156.9027 | 11.6599 | 4.2778 | 0.7692 | 0.326 | 2.8746 | 2.8746 | 4.1486 | 4.1486 | 0.8403 | 0.8403 | 57.3116 | 0.3623 | 0.0039 | 1.7996 | 1.7996 | 0.0543 | 0.1058
2691 |  | 1 |  |  | PASS |  | PASS | 1.7551 | 1.7551 | 1.8609 | 1.8609 | 45.8055 | 45.8055 | 45.8597 | 45.8597 | 152.9014 | 11.7955 | 1.2495 | 0.498 | 0.3125 | 2.8229 | 2.8229 | 4.0198 | 4.0198 | 0.8376 | 0.8376 | 59.2105 | 0.3861 | 0.0005 | 1.7572 | 1.7572 | 0.0543 | 0.1058
2692 |  | 1 |  |  | PASS |  | PASS | 1.7718 | 1.7718 | 1.8782 | 1.8782 | 45.0866 | 45.0866 | 45.1612 | 45.1612 | 146.3231 | 6.2106 | 10.6426 | 0.0921 | 0.1768 | 2.8848 | 2.8848 | 4.0842 | 4.0842 | 0.8396 | 0.8396 | 53.4121 | 0.3182 | 0.031 | 1.7731 | 1.7731 | 0.0746 | 0.1065
2693 |  | 1 |  |  | PASS |  | PASS | 1.766 | 1.766 | 1.8718 | 1.8718 | 45.2222 | 45.2222 | 45.2765 | 45.2765 | 137.8458 | 2.1311 | 1.938 | 0.9252 | 0.0616 | 2.8331 | 2.8331 | 4.0215 | 4.0215 | 0.8379 | 0.8379 | 51.3097 | 0.2877 | 0.1158 | 1.7673 | 1.7673 | 0.0543 | 0.1058
2694 |  | 1 |  |  | PASS |  | PASS | 1.7673 | 1.7673 | 1.8725 | 1.8725 | 45.2222 | 45.2222 | 45.2901 | 45.2901 | 133.8106 | 2.1311 | 8.8555 | 0.5929 | 0.2582 | 2.8509 | 2.8509 | 4.0334 | 4.0334 | 0.8383 | 0.8383 | 47.8849 | 0.3861 | 0.0243 | 1.769 | 1.769 | 0.0678 | 0.1051
2695 |  | 1 |  |  | PASS |  | PASS | 1.8301 | 1.8301 | 1.9355 | 1.9355 | 44.8086 | 44.8086 | 44.8899 | 44.8899 | 173.9929 | 7.9738 | 2.0294 | 0.0446 | 0.2955 | 2.9424 | 2.9424 | 4.2487 | 4.2487 | 0.842 | 0.842 | 63.4492 | 0.42 | 0.0175 | 1.8318 | 1.8318 | 0.0814 | 0.1055
2696 |  | 1 |  |  | PASS |  | PASS | 1.7775 | 1.7775 | 1.8843 | 1.8843 | 45.7105 | 45.7105 | 45.7648 | 45.7648 | 142.966 | 12.9146 | 1.6903 | 1.1931 | 0.1124 | 2.8153 | 2.8153 | 4.013 | 4.013 | 0.8386 | 0.8386 | 53.1069 | 0.2742 | 0.0989 | 1.7789 | 1.7789 | 0.0543 | 0.1068
2697 |  | 1 |  |  | PASS |  | PASS | 1.7694 | 1.7694 | 1.8762 | 1.8762 | 45.1883 | 45.1883 | 45.2494 | 45.2494 | 145.8822 | 21.9007 | 8.7877 | 0.5217 | 0.1836 | 2.8729 | 2.8729 | 4.0859 | 4.0859 | 0.8393 | 0.8393 | 52.4965 | 0.3521 | 0.0683 | 1.7707 | 1.7707 | 0.061 | 0.1068
2698 |  | 1 |  |  | PASS |  | PASS | 1.7558 | 1.7558 | 1.8616 | 1.8616 | 45.3714 | 45.3714 | 45.4189 | 45.4189 | 134.2175 | 5.0238 | 2.4702 | 1.166 | 0.326 | 2.839 | 2.839 | 4.0249 | 4.0249 | 0.8379 | 0.8379 | 47.478 | 0.4674 | 0.0243 | 1.7568 | 1.7568 | 0.0475 | 0.1058
2699 |  | 1 |  |  | PASS |  | PASS | 1.7453 | 1.7453 | 1.8504 | 1.8504 | 45.3172 | 45.3172 | 45.3647 | 45.3647 | 133.0985 | 2.7179 | 8.201 | 0.6709 | 0.2175 | 2.8339 | 2.8339 | 4.0113 | 4.0113 | 0.8376 | 0.8376 | 48.7665 | 0.3589 | 0.0209 | 1.7453 | 1.7453 | 0.0475 | 0.1051
2700 |  | 1 |  |  | PASS |  | PASS | 1.7863 | 1.7863 | 1.8921 | 1.8921 | 44.8696 | 44.8696 | 44.9171 | 44.9171 | 158.1234 | 5.6578 | 2.945 | 0.6099 | 0.2616 | 2.9094 | 2.9094 | 4.1537 | 4.1537 | 0.8413 | 0.8413 | 55.7518 | 0.4742 | 0.0378 | 1.7874 | 1.7874 | 0.0475 | 0.1058
2701 |  | 1 |  |  | PASS |  | PASS | 1.7429 | 1.7429 | 1.8481 | 1.8481 | 45.385 | 45.385 | 45.446 | 45.446 | 130.7927 | 7.6687 | 5.4646 | 0.6607 | 0.1158 | 2.8203 | 2.8203 | 3.9842 | 3.9842 | 0.8373 | 0.8373 | 47.2406 | 0.3861 | 0.0209 | 1.7439 | 1.7439 | 0.061 | 0.1051
2702 |  | 1 |  |  | PASS |  | PASS | 1.8263 | 1.8263 | 1.9338 | 1.9338 | 44.8357 | 44.8357 | 44.8967 | 44.8967 | 161.0057 | 21.0869 | 3.057 | 0.6438 | 0.4854 | 2.9 | 2.9 | 4.1775 | 4.1775 | 0.841 | 0.841 | 53.6494 | 0.403 | 0.0005 | 1.8274 | 1.8274 | 0.061 | 0.1075
2703 |  | 1 |  |  | PASS |  | PASS | 1.7955 | 1.7955 | 1.902 | 1.902 | 45.2629 | 45.2629 | 45.324 | 45.324 | 139.7447 | 11.1952 | 2.3346 | 1.1219 | 0.3735 | 2.8458 | 2.8458 | 4.074 | 4.074 | 0.8393 | 0.8393 | 51.1402 | 0.4573 | 0.0175 | 1.7965 | 1.7965 | 0.061 | 0.1065
2704 |  | 1 |  |  | PASS |  | PASS | 1.7701 | 1.7701 | 1.8772 | 1.8772 | 45.3172 | 45.3172 | 45.3579 | 45.3579 | 144.3563 | 4.4134 | 7.0583 | 1.1626 | 0.1294 | 2.8415 | 2.8415 | 4.052 | 4.052 | 0.8383 | 0.8383 | 51.0384 | 0.3216 | 0.109 | 1.7718 | 1.7718 | 0.0407 | 0.1072
2705 |  | 1 |  |  | PASS |  | PASS | 1.8023 | 1.8023 | 1.9098 | 1.9098 | 44.856 | 44.856 | 44.9374 | 44.9374 | 154.9021 | 1.4294 | 6.9566 | 1.2711 | 0.1226 | 2.8924 | 2.8924 | 4.1588 | 4.1588 | 0.8403 | 0.8403 | 52.1574 | 0.3318 | 0.0853 | 1.8033 | 1.8033 | 0.0814 | 0.1075
2706 |  | 1 |  |  | PASS |  | PASS | 1.7443 | 1.7443 | 1.8508 | 1.8508 | 45.4054 | 45.4054 | 45.4664 | 45.4664 | 134.4888 | 18.8827 | 5.6002 | 1.4474 | 0.126 | 2.8178 | 2.8178 | 3.9994 | 3.9994 | 0.8369 | 0.8369 | 48.97 | 0.264 | 0.109 | 1.7453 | 1.7453 | 0.061 | 0.1065
2707 |  | 1 |  |  | PASS |  | PASS | 1.8718 | 1.8718 | 1.9817 | 1.9817 | 44.7 | 44.7 | 44.7814 | 44.7814 | 160.3275 | 9.6931 | 3.1484 | 0.8879 | 0.126 | 2.9153 | 2.9153 | 4.2436 | 4.2436 | 0.843 | 0.843 | 55.4805 | 0.3386 | 0.109 | 1.8731 | 1.8731 | 0.0814 | 0.1099
2708 |  | 1 |  |  | PASS |  | PASS | 1.8582 | 1.8582 | 1.9657 | 1.9657 | 44.951 | 44.951 | 45.012 | 45.012 | 154.2917 | 2.6737 | 1.419 | 0.9252 | 0.109 | 2.8865 | 2.8865 | 4.1961 | 4.1961 | 0.8417 | 0.8417 | 55.3449 | 0.3047 | 0.1124 | 1.8596 | 1.8596 | 0.061 | 0.1075
2709 |  | 1 |  |  | PASS |  | PASS | 1.8481 | 1.8481 | 1.9566 | 1.9566 | 44.7814 | 44.7814 | 44.8357 | 44.8357 | 172.9417 | 18.7471 | 0.3678 | 0.7014 | 0.2955 | 2.9111 | 2.9111 | 4.2012 | 4.2012 | 0.8413 | 0.8413 | 58.7019 | 0.4369 | 0.0853 | 1.8494 | 1.8494 | 0.0543 | 0.1085
2710 |  | 1 |  |  | PASS |  | PASS | 1.8813 | 1.8813 | 1.9915 | 1.9915 | 44.6526 | 44.6526 | 44.7068 | 44.7068 | 167.0754 | 0.9886 | 2.572 | 1.027 | 0.0412 | 2.9195 | 2.9195 | 4.2673 | 4.2673 | 0.8427 | 0.8427 | 57.4473 | 0.2945 | 0.1226 | 1.8837 | 1.8837 | 0.0543 | 0.1102
2711 |  | 1 |  |  | PASS |  | PASS | 1.8196 | 1.8196 | 1.9267 | 1.9267 | 45.1409 | 45.1409 | 45.2087 | 45.2087 | 150.6295 | 19.9679 | 2.0633 | 0.7421 | 0.1497 | 2.8509 | 2.8509 | 4.0944 | 4.0944 | 0.84 | 0.84 | 51.3436 | 0.4132 | 0.0887 | 1.8209 | 1.8209 | 0.0678 | 0.1072
2712 |  | 1 |  |  | PASS |  | PASS | 1.7911 | 1.7911 | 1.8986 | 1.8986 | 44.9713 | 44.9713 | 45.0459 | 45.0459 | 157.6826 | 3.7249 | 10.5509 | 0.7218 | 0.3633 | 2.8992 | 2.8992 | 4.1181 | 4.1181 | 0.8403 | 0.8403 | 56.3283 | 0.3725 | 0.0683 | 1.7928 | 1.7928 | 0.0746 | 0.1075
2713 |  | 1 |  |  | PASS |  | PASS | 1.8084 | 1.8084 | 1.9159 | 1.9159 | 45.012 | 45.012 | 45.0934 | 45.0934 | 152.1215 | 1.4972 | 7.6687 | 0.7218 | 0.3532 | 2.9195 | 2.9195 | 4.1707 | 4.1707 | 0.8417 | 0.8417 | 55.2093 | 0.3759 | 0.0819 | 1.8094 | 1.8094 | 0.0814 | 0.1075
2714 |  | 1 |  |  | PASS |  | PASS | 1.8158 | 1.8158 | 1.9257 | 1.9257 | 44.8086 | 44.8086 | 44.8764 | 44.8764 | 161.4804 | 10.8561 | 8.7198 | 1.6306 | 0.1192 | 2.9382 | 2.9382 | 4.2029 | 4.2029 | 0.8417 | 0.8417 | 56.0231 | 0.342 | 0.0683 | 1.8172 | 1.8172 | 0.0678 | 0.1099
2715 |  | 1 |  |  | PASS |  | PASS | 1.8097 | 1.8097 | 1.9172 | 1.9172 | 45.1816 | 45.1816 | 45.229 | 45.229 | 146.4926 | 41.433 | 49.5803 | 20.6101 | 15.9039 | 2.8339 | 2.8339 | 4.0791 | 4.0791 | 0.8396 | 0.8396 | 51.1062 | 0.8913 | 0.6482 | 1.8111 | 1.8111 | 0.0475 | 0.1075
2716 |  | 1 |  |  | PASS |  | PASS | 1.7938 | 1.7938 | 1.8982 | 1.8982 | 44.2253 | 44.2253 | 44.3067 | 44.3067 | 214.1074 | 8.6419 | 0.7408 | 0.7726 | 0.1904 | 3.0035 | 3.0035 | 4.364 | 4.364 | 0.843 | 0.843 | 72.1299 | 0.4301 | 0.0853 | 1.7945 | 1.7945 | 0.0814 | 0.1044
2717 |  | 1 |  |  | PASS |  | PASS | 1.8006 | 1.8006 | 1.9084 | 1.9084 | 44.4084 | 44.4084 | 44.5169 | 44.5169 | 199.1874 | 1.4868 | 2.2668 | 0.7116 | 0.3125 | 2.9594 | 2.9594 | 4.2046 | 4.2046 | 0.8417 | 0.8417 | 73.6558 | 0.3623 | 0.1022 | 1.8016 | 1.8016 | 0.1085 | 0.1078
2718 |  | 1 |  |  | PASS |  | PASS | 1.8243 | 1.8243 | 1.9308 | 1.9308 | 44.9442 | 44.9442 | 45.0052 | 45.0052 | 179.8592 | 7.2855 | 1.0225 | 0.7218 | 0.1667 | 2.9144 | 2.9144 | 4.208 | 4.208 | 0.841 | 0.841 | 68.2982 | 0.342 | 0.0717 | 1.8253 | 1.8253 | 0.061 | 0.1065
2719 |  | 1 |  |  | PASS |  | PASS | 1.8077 | 1.8077 | 1.9162 | 1.9162 | 44.9171 | 44.9171 | 44.9645 | 44.9645 | 168.9065 | 5.963 | 1.6328 | 0.7387 | 0.343 | 2.928 | 2.928 | 4.1741 | 4.1741 | 0.8413 | 0.8413 | 60.0922 | 0.2233 | 0.0955 | 1.8091 | 1.8091 | 0.0475 | 0.1085
2720 |  | 1 |  |  | PASS |  | PASS | 1.7972 | 1.7972 | 1.9043 | 1.9043 | 45.0798 | 45.0798 | 45.1409 | 45.1409 | 153.9865 | 7.082 | 2.4024 | 0.0209 | 0.2718 | 2.8839 | 2.8839 | 4.1181 | 4.1181 | 0.8407 | 0.8407 | 55.8196 | 0.3488 | 0.0344 | 1.7979 | 1.7979 | 0.061 | 0.1072
2721 |  | 1 |  |  | PASS |  | PASS | 1.8104 | 1.8104 | 1.9176 | 1.9176 | 44.8628 | 44.8628 | 44.9306 | 44.9306 | 165.2104 | 10.0322 | 2.8875 | 0.7692 | 0.3023 | 2.9009 | 2.9009 | 4.1944 | 4.1944 | 0.841 | 0.841 | 59.4479 | 0.3996 | 0.0107 | 1.8114 | 1.8114 | 0.0678 | 0.1072
2722 |  | 1 |  |  | PASS |  | PASS | 1.7711 | 1.7711 | 1.8779 | 1.8779 | 45.2901 | 45.2901 | 45.3918 | 45.3918 | 136.9641 | 6.2445 | 3.0128 | 0.5556 | 0.3091 | 2.8297 | 2.8297 | 4.035 | 4.035 | 0.8379 | 0.8379 | 48.3935 | 0.4844 | 0.0276 | 1.7724 | 1.7724 | 0.1017 | 0.1068
2723 |  | 1 |  |  | PASS |  | PASS | 1.7918 | 1.7918 | 1.8993 | 1.8993 | 45.0052 | 45.0052 | 45.0459 | 45.0459 | 156.1228 | 8.235 | 0.1069 | 1.1592 | 0.2413 | 2.8848 | 2.8848 | 4.1181 | 4.1181 | 0.8396 | 0.8396 | 57.0403 | 0.5013 | 0.0344 | 1.7935 | 1.7935 | 0.0407 | 0.1075
2724 |  | 1 |  |  | PASS |  | PASS | 1.8009 | 1.8009 | 1.9077 | 1.9077 | 45.2155 | 45.2155 | 45.2697 | 45.2697 | 149.341 | 9.4319 | 5.6341 | 1.1863 | 0.2718 | 2.8551 | 2.8551 | 4.091 | 4.091 | 0.8396 | 0.8396 | 53.7172 | 0.5217 | 0.0921 | 1.8019 | 1.8019 | 0.0543 | 0.1068
2725 |  | 1 |  |  | PASS |  | PASS | 1.7826 | 1.7826 | 1.8887 | 1.8887 | 44.9713 | 44.9713 | 45.0324 | 45.0324 | 158.5642 | 8.4825 | 2.8093 | 0.5929 | 0.3057 | 2.8839 | 2.8839 | 4.0978 | 4.0978 | 0.8393 | 0.8393 | 59.5835 | 0.2775 | 0.1192 | 1.7836 | 1.7836 | 0.061 | 0.1061
2726 |  | 1 |  |  | PASS |  | PASS | 1.8247 | 1.8247 | 1.9318 | 1.9318 | 46.3141 | 46.3141 | 46.3548 | 46.3548 | 145.1023 | 17.8315 | 2.5145 | 1.8883 | 0.1938 | 2.8856 | 2.8856 | 4.1707 | 4.1707 | 0.842 | 0.842 | 59.6513 | 0.2708 | 0.0717 | 1.8253 | 1.8253 | 0.0407 | 0.1072
2727 |  | 1 |  |  | PASS |  | PASS | 1.8372 | 1.8372 | 1.944 | 1.944 | 46.0835 | 46.0835 | 46.131 | 46.131 | 148.3915 | 1.5207 | 10.1678 | 1.166 | 0.1565 | 2.9204 | 2.9204 | 4.247 | 4.247 | 0.8427 | 0.8427 | 62.8388 | 0.342 | 0.031 | 1.8375 | 1.8375 | 0.0475 | 0.1068
2728 |  | 1 |  |  | PASS |  | PASS | 1.8352 | 1.8352 | 1.9433 | 1.9433 | 46.0496 | 46.0496 | 46.1174 | 46.1174 | 146.2891 | 19.2897 | 0.2661 | 2.0544 | 0.4379 | 2.906 | 2.906 | 4.208 | 4.208 | 0.8441 | 0.8441 | 59.7192 | 0.3691 | 0.0063 | 1.8362 | 1.8362 | 0.0678 | 0.1082
2729 |  | 1 |  |  | PASS |  | PASS | 1.8362 | 1.8362 | 1.9427 | 1.9427 | 46.0022 | 46.0022 | 46.0835 | 46.0835 | 149.4766 | 12.8806 | 1.2834 | 1.5187 | 0.2311 | 2.9009 | 2.9009 | 4.208 | 4.208 | 0.843 | 0.843 | 58.7019 | 0.481 | 0.0446 | 1.8369 | 1.8369 | 0.0814 | 0.1065
2730 |  | 1 |  |  | PASS |  | PASS | 1.8694 | 1.8694 | 1.9783 | 1.9783 | 45.5546 | 45.5546 | 45.6156 | 45.6156 | 173.1113 | 24.8509 | 0.9443 | 2.753 | 0.1124 | 2.9475 | 2.9475 | 4.2894 | 4.2894 | 0.8447 | 0.8447 | 68.0269 | 0.2742 | 0.1158 | 1.8704 | 1.8704 | 0.061 | 0.1089
2731 |  | 1 |  |  | PASS |  | PASS | 1.8555 | 1.8555 | 1.9627 | 1.9627 | 46.0768 | 46.0768 | 46.1378 | 46.1378 | 158.0217 | 3.0806 | 2.4363 | 2.536 | 0.1022 | 2.8568 | 2.8568 | 4.1978 | 4.1978 | 0.8424 | 0.8424 | 60.4991 | 0.2606 | 0.1192 | 1.8569 | 1.8569 | 0.061 | 0.1072
2732 |  | 1 |  |  | PASS |  | PASS | 1.8528 | 1.8528 | 1.9593 | 1.9593 | 46.0768 | 46.0768 | 46.1378 | 46.1378 | 151.5111 | 7.4889 | 2.8772 | 2.1121 | 0.048 | 2.9111 | 2.9111 | 4.3165 | 4.3165 | 0.8437 | 0.8437 | 62.3302 | 0.3318 | 0.1158 | 1.8542 | 1.8542 | 0.061 | 0.1065
2733 |  | 1 |  |  | PASS |  | PASS | 1.8477 | 1.8477 | 1.9555 | 1.9555 | 46.3752 | 46.3752 | 46.4498 | 46.4498 | 140.8976 | 3.7352 | 11.6699 | 1.9866 | 0.1667 | 2.8958 | 2.8958 | 4.2046 | 4.2046 | 0.843 | 0.843 | 59.6174 | 0.4335 | 0.0412 | 1.8487 | 1.8487 | 0.0746 | 0.1078
2734 |  | 1 |  |  | PASS |  | PASS | 1.8375 | 1.8375 | 1.9447 | 1.9447 | 46.1988 | 46.1988 | 46.287 | 46.287 | 144.7632 | 14.4744 | 11.1173 | 2.2918 | 0.325 | 2.9111 | 2.9111 | 4.2385 | 4.2385 | 0.8427 | 0.8427 | 62.3641 | 0.5047 | 0.0344 | 1.8392 | 1.8392 | 0.0882 | 0.1072
2735 |  | 1 |  |  | PASS |  | PASS | 1.8643 | 1.8643 | 1.9732 | 1.9732 | 46.0157 | 46.0157 | 46.0768 | 46.0768 | 150.0191 | 0.1304 | 4.3014 | 1.4135 | 0.0989 | 2.9517 | 2.9517 | 4.2945 | 4.2945 | 0.8441 | 0.8441 | 61.5503 | 0.5895 | 0.0141 | 1.8647 | 1.8647 | 0.061 | 0.1089
2736 |  | 1 |  |  | PASS |  | PASS | 1.9535 | 1.9535 | 2.0634 | 2.0634 | 45.602 | 45.602 | 45.6563 | 45.6563 | 185.4542 | 12.372 | 4.1421 | 1.1931 | 0.3464 | 2.8958 | 2.8958 | 4.3504 | 4.3504 | 0.8447 | 0.8447 | 73.1133 | 0.4301 | 0.0107 | 1.9542 | 1.9542 | 0.0543 | 0.1099
2737 |  | 1 |  |  | PASS |  | PASS | 1.9518 | 1.9518 | 2.0607 | 2.0607 | 45.5342 | 45.5342 | 45.6156 | 45.6156 | 183.5892 | 8.981 | 4.0404 | 2.4207 | 0.2447 | 2.9416 | 2.9416 | 4.4691 | 4.4691 | 0.8457 | 0.8457 | 70.1971 | 0.5387 | 0.0683 | 1.9532 | 1.9532 | 0.0814 | 0.1089
2738 |  | 1 |  |  | PASS |  | PASS | 1.9277 | 1.9277 | 2.0379 | 2.0379 | 45.6224 | 45.6224 | 45.6902 | 45.6902 | 181.1477 | 13.6606 | 0.5478 | 2.3495 | 0.2616 | 2.9034 | 2.9034 | 4.3267 | 4.3267 | 0.8441 | 0.8441 | 68.1964 | 0.2911 | 0.109 | 1.9288 | 1.9288 | 0.0678 | 0.1102
2739 |  | 1 |  |  | PASS |  | PASS | 1.8993 | 1.8993 | 2.0064 | 2.0064 | 45.8326 | 45.8326 | 45.8936 | 45.8936 | 171.1106 | 16.7464 | 6.0071 | 1.5865 | 0.2379 | 2.9017 | 2.9017 | 4.3063 | 4.3063 | 0.8437 | 0.8437 | 66.6705 | 0.3521 | 0.0683 | 1.9006 | 1.9006 | 0.061 | 0.1072
2740 |  | 1 |  |  | PASS |  | PASS | 1.9125 | 1.9125 | 2.0223 | 2.0223 | 45.6631 | 45.6631 | 45.7241 | 45.7241 | 166.7363 | 9.6931 | 7.7602 | 2.5631 | 0.2379 | 2.9221 | 2.9221 | 4.3148 | 4.3148 | 0.8447 | 0.8447 | 67.0096 | 0.3521 | 0.031 | 1.9128 | 1.9128 | 0.061 | 0.1099
2741 |  | 1 |  |  | PASS |  | PASS | 1.8141 | 1.8141 | 1.921 | 1.921 | 45.6088 | 45.6088 | 45.6631 | 45.6631 | 141.5758 | 6.0986 | 3.0909 | 1.2135 | 0.2345 | 2.8933 | 2.8933 | 4.1402 | 4.1402 | 0.843 | 0.843 | 54.4293 | 0.4539 | 0.048 | 1.8152 | 1.8152 | 0.0543 | 0.1068
2742 |  | 1 |  |  | PASS |  | PASS | 1.8592 | 1.8592 | 1.9674 | 1.9674 | 45.2697 | 45.2697 | 45.3443 | 45.3443 | 184.1656 | 28.1402 | 1.5311 | 2.3122 | 0.5024 | 2.9501 | 2.9501 | 4.3165 | 4.3165 | 0.8454 | 0.8454 | 74.4696 | 0.4437 | 0.0039 | 1.8603 | 1.8603 | 0.0746 | 0.1082
2743 |  | 1 |  |  | PASS |  | PASS | 1.8077 | 1.8077 | 1.9145 | 1.9145 | 45.5274 | 45.5274 | 45.5885 | 45.5885 | 148.9341 | 5.7934 | 12.1447 | 1.3525 | 0.1294 | 2.9195 | 2.9195 | 4.1792 | 4.1792 | 0.843 | 0.843 | 56.5995 | 0.4166 | 0.0548 | 1.8087 | 1.8087 | 0.061 | 0.1068
2744 |  | 1 |  |  | PASS |  | PASS | 1.8148 | 1.8148 | 1.923 | 1.923 | 45.4325 | 45.4325 | 45.4867 | 45.4867 | 169.6186 | 11.6599 | 1.7242 | 1.4915 | 0.3498 | 2.9153 | 2.9153 | 4.1724 | 4.1724 | 0.8434 | 0.8434 | 65.9584 | 0.5081 | 0.0412 | 1.8162 | 1.8162 | 0.0543 | 0.1082
2745 |  | 1 |  |  | PASS |  | PASS | 1.9908 | 1.9908 | 2.1017 | 2.1017 | 45.2765 | 45.2765 | 45.3375 | 45.3375 | 202.4087 | 10.2696 | 2.2329 | 1.7459 | 0.4447 | 2.9484 | 2.9484 | 4.4861 | 4.4861 | 0.8471 | 0.8471 | 71.9264 | 0.4064 | 0.0073 | 1.9908 | 1.9908 | 0.061 | 0.1109
2746 |  | 1 |  |  | PASS |  | PASS | 1.8769 | 1.8769 | 1.985 | 1.985 | 45.6088 | 45.6088 | 45.6698 | 45.6698 | 154.8003 | 1.792 | 3.3858 | 1.7933 | 0.3464 | 2.9314 | 2.9314 | 4.2521 | 4.2521 | 0.8444 | 0.8444 | 61.5842 | 0.4674 | 0.0209 | 1.8782 | 1.8782 | 0.061 | 0.1082
2747 |  | 1 |  |  | PASS |  | PASS | 1.8989 | 1.8989 | 2.0081 | 2.0081 | 45.2358 | 45.2358 | 45.3036 | 45.3036 | 183.5553 | 18.9506 | 2.6398 | 2.2749 | 0.343 | 2.9958 | 2.9958 | 4.4098 | 4.4098 | 0.8464 | 0.8464 | 72.9776 | 0.5047 | 0.0514 | 1.9006 | 1.9006 | 0.0678 | 0.1092
2748 |  | 1 |  |  | PASS |  | PASS | 1.8372 | 1.8372 | 1.9447 | 1.9447 | 45.6631 | 45.6631 | 45.7038 | 45.7038 | 146.0179 | 5.1491 | 7.6348 | 2.1019 | 0.1972 | 2.9204 | 2.9204 | 4.1961 | 4.1961 | 0.843 | 0.843 | 56.1587 | 0.325 | 0.0887 | 1.8375 | 1.8375 | 0.0407 | 0.1075
2749 |  | 1 |  |  | PASS |  | PASS | 1.8443 | 1.8443 | 1.9525 | 1.9525 | 45.6088 | 45.6088 | 45.6427 | 45.6427 | 141.3045 | 22.2399 | 5.4307 | 2.458 | 0.2684 | 2.9178 | 2.9178 | 4.2165 | 4.2165 | 0.8437 | 0.8437 | 53.5816 | 0.2572 | 0.109 | 1.8453 | 1.8453 | 0.0339 | 0.1082
2750 |  | 1 |  |  | PASS |  | PASS | 1.8318 | 1.8318 | 1.9393 | 1.9393 | 45.385 | 45.385 | 45.4325 | 45.4325 | 163.7523 | 14.9492 | 1.1816 | 2.5699 | 0.2616 | 2.9365 | 2.9365 | 4.2368 | 4.2368 | 0.8444 | 0.8444 | 67.62 | 0.3047 | 0.0989 | 1.8328 | 1.8328 | 0.0475 | 0.1075
2751 |  | 1 |  |  | PASS |  | PASS | 1.9935 | 1.9935 | 2.102 | 2.102 | 45.1816 | 45.1816 | 45.2426 | 45.2426 | 224.7209 | 14.6101 | 5.2272 | 1.9629 | 0.3125 | 3.0458 | 3.0458 | 4.7709 | 4.7709 | 0.8481 | 0.8481 | 90.1356 | 0.2708 | 0.1294 | 1.9945 | 1.9945 | 0.061 | 0.1085
2752 |  | 1 |  |  | PASS |  | PASS | 1.9867 | 1.9867 | 2.0956 | 2.0956 | 45.3104 | 45.3104 | 45.3986 | 45.3986 | 194.474 | 28.4793 | 1.2495 | 1.5458 | 0.1158 | 3.0272 | 3.0272 | 4.559 | 4.559 | 0.8478 | 0.8478 | 74.2662 | 0.2911 | 0.126 | 1.9881 | 1.9881 | 0.0882 | 0.1089
2753 |  | 1 |  |  | PASS |  | PASS | 1.9532 | 1.9532 | 2.0644 | 2.0644 | 44.6322 | 44.6322 | 44.734 | 44.734 | 227.3998 | 9.2862 | 2.9111 | 1.3457 | 0.0785 | 3.0721 | 3.0721 | 4.5267 | 4.5267 | 0.8481 | 0.8481 | 76.5042 | 0.3555 | 0.1124 | 1.9545 | 1.9545 | 0.1017 | 0.1112
2754 |  | 1 |  |  | PASS |  | PASS | 1.9623 | 1.9623 | 2.0715 | 2.0715 | 45.4325 | 45.4325 | 45.5274 | 45.5274 | 178.7402 | 8.608 | 3.3858 | 1.4034 | 0.1463 | 2.9975 | 2.9975 | 4.4844 | 4.4844 | 0.8471 | 0.8471 | 64.9073 | 0.4234 | 0.0955 | 1.9633 | 1.9633 | 0.0949 | 0.1092
2755 |  | 1 |  |  | PASS |  | PASS | 1.9179 | 1.9179 | 2.0291 | 2.0291 | 45.3714 | 45.3714 | 45.4257 | 45.4257 | 199.7299 | 19.6627 | 4.064 | 1.5356 | 0.1701 | 2.9763 | 2.9763 | 4.3657 | 4.3657 | 0.8457 | 0.8457 | 80.0307 | 0.325 | 0.0887 | 1.9199 | 1.9199 | 0.0543 | 0.1112
2756 |  | 1 |  |  | PASS |  | PASS | 1.8657 | 1.8657 | 1.9735 | 1.9735 | 45.48 | 45.48 | 45.541 | 45.541 | 163.6845 | 28.9202 | 14.5183 | 1.9256 | 0.1904 | 2.9204 | 2.9204 | 4.2606 | 4.2606 | 0.8437 | 0.8437 | 62.6353 | 0.3827 | 0.0649 | 1.8664 | 1.8664 | 0.061 | 0.1078
2757 |  | 1 |  |  | PASS |  | PASS | 1.8989 | 1.8989 | 2.0088 | 2.0088 | 45.2968 | 45.2968 | 45.3714 | 45.3714 | 202.7817 | 1.4868 | 6.1325 | 2.0036 | 0.2141 | 2.9967 | 2.9967 | 4.3674 | 4.3674 | 0.8468 | 0.8468 | 81.5227 | 0.3555 | 0.0446 | 1.8999 | 1.8999 | 0.0746 | 0.1099
2758 |  | 1 |  |  | PASS |  | PASS | 1.9257 | 1.9257 | 2.0346 | 2.0346 | 45.324 | 45.324 | 45.3986 | 45.3986 | 185.6915 | 15.5256 | 3.6571 | 1.8951 | 0.2006 | 2.9907 | 2.9907 | 4.425 | 4.425 | 0.8468 | 0.8468 | 70.5362 | 0.4369 | 0.0853 | 1.9271 | 1.9271 | 0.0746 | 0.1089
2759 |  | 1 |  |  | PASS |  | PASS | 1.9305 | 1.9305 | 2.0413 | 2.0413 | 45.3172 | 45.3172 | 45.385 | 45.385 | 196.9494 | 10.5849 | 15.2982 | 1.7018 | 0.2209 | 2.9797 | 2.9797 | 4.3826 | 4.3826 | 0.8457 | 0.8457 | 77.6232 | 0.3827 | 0.0514 | 1.9321 | 1.9321 | 0.0678 | 0.1109
2760 |  | 1 |  |  | PASS |  | PASS | 1.8321 | 1.8321 | 1.9383 | 1.9383 | 45.1612 | 45.1612 | 45.2222 | 45.2222 | 197.6275 | 12.1346 | 10.2458 | 0.637 | 0.3396 | 2.8755 | 2.8755 | 4.1402 | 4.1402 | 0.8393 | 0.8393 | 72.6724 | 0.3318 | 0.0649 | 1.8335 | 1.8335 | 0.061 | 0.1061
2761 |  | 1 |  |  | PASS |  | PASS | 1.8606 | 1.8606 | 1.9667 | 1.9667 | 44.7814 | 44.7814 | 44.8696 | 44.8696 | 220.5501 | 9.3641 | 16.1459 | 0.7625 | 0.2887 | 2.928 | 2.928 | 4.2707 | 4.2707 | 0.842 | 0.842 | 80.3698 | 0.4437 | 0.0582 | 1.8623 | 1.8623 | 0.0882 | 0.1061
2762 |  | 1 |  |  | PASS |  | PASS | 1.805 | 1.805 | 1.9104 | 1.9104 | 45.2765 | 45.2765 | 45.3579 | 45.3579 | 187.2514 | 5.963 | 0.0052 | 1.0744 | 0.2311 | 2.8466 | 2.8466 | 4.108 | 4.108 | 0.839 | 0.839 | 67.3826 | 0.2402 | 0.1192 | 1.8067 | 1.8067 | 0.0814 | 0.1055
2763 |  | 1 |  |  | PASS |  | PASS | 1.7989 | 1.7989 | 1.905 | 1.905 | 45.4189 | 45.4189 | 45.4596 | 45.4596 | 181.9276 | 4.1996 | 1.1581 | 1.2169 | 0.1667 | 2.8365 | 2.8365 | 4.0842 | 4.0842 | 0.839 | 0.839 | 69.5867 | 0.2606 | 0.1158 | 1.7999 | 1.7999 | 0.0407 | 0.1061
2764 |  | 1 |  |  | PASS |  | PASS | 1.8301 | 1.8301 | 1.9389 | 1.9389 | 45.4189 | 45.4189 | 45.4935 | 45.4935 | 159.2085 | 8.9132 | 1.0799 | 2.458 | 0.2481 | 2.9272 | 2.9272 | 4.2029 | 4.2029 | 0.8444 | 0.8444 | 62.7371 | 0.2877 | 0.0921 | 1.8321 | 1.8321 | 0.0746 | 0.1089
2765 |  | 1 |  |  | PASS |  | PASS | 1.8345 | 1.8345 | 1.9413 | 1.9413 | 44.951 | 44.951 | 45.0459 | 45.0459 | 200.2725 | 1.4972 | 3.9962 | 1.7018 | 0.1938 | 2.9009 | 2.9009 | 4.191 | 4.191 | 0.8403 | 0.8403 | 75.0461 | 0.2809 | 0.1158 | 1.8362 | 1.8362 | 0.0949 | 0.1068
2766 |  | 1 |  |  | PASS |  | PASS | 1.8487 | 1.8487 | 1.9549 | 1.9549 | 45.1341 | 45.1341 | 45.229 | 45.229 | 196.9155 | 5.4646 | 3.2841 | 1.0643 | 0.265 | 2.8678 | 2.8678 | 4.1605 | 4.1605 | 0.839 | 0.839 | 69.9258 | 0.3013 | 0.1022 | 1.8494 | 1.8494 | 0.0949 | 0.1061
2767 |  | 1 |  |  | PASS |  | PASS | 1.8474 | 1.8474 | 1.9539 | 1.9539 | 45.0595 | 45.0595 | 45.1205 | 45.1205 | 203.5277 | 5.3968 | 2.6737 | 0.2843 | 0.716 | 2.8865 | 2.8865 | 4.1775 | 4.1775 | 0.8403 | 0.8403 | 74.0627 | 0.4573 | 0.0175 | 1.8484 | 1.8484 | 0.061 | 0.1065
2768 |  | 1 |  |  | PASS |  | PASS | 1.8755 | 1.8755 | 1.981 | 1.981 | 44.327 | 44.327 | 44.3949 | 44.3949 | 264.4285 | 6.9803 | 4.7186 | 0.8981 | 0.5261 | 3.017 | 3.017 | 4.442 | 4.442 | 0.843 | 0.843 | 87.4229 | 0.4234 | 0.0107 | 1.8769 | 1.8769 | 0.0678 | 0.1055
2769 |  | 1 |  |  | PASS |  | PASS | 1.8633 | 1.8633 | 1.9705 | 1.9705 | 44.7543 | 44.7543 | 44.8221 | 44.8221 | 241.6077 | 3.5214 | 2.4806 | 1.2033 | 0.2311 | 2.9424 | 2.9424 | 4.2589 | 4.2589 | 0.842 | 0.842 | 86.9482 | 0.4166 | 0.0412 | 1.8653 | 1.8653 | 0.0678 | 0.1072
2770 |  | 1 |  |  | PASS |  | PASS | 1.864 | 1.864 | 1.9732 | 1.9732 | 44.9238 | 44.9238 | 44.9917 | 44.9917 | 183.1823 | 17.0855 | 3.8266 | 2.5088 | 0.4108 | 2.9857 | 2.9857 | 4.3182 | 4.3182 | 0.8457 | 0.8457 | 68.7729 | 0.4471 | 0.0344 | 1.865 | 1.865 | 0.0678 | 0.1092
2771 |  | 1 |  |  | PASS |  | PASS | 1.8067 | 1.8067 | 1.9135 | 1.9135 | 45.3918 | 45.3918 | 45.4664 | 45.4664 | 154.563 | 1.4972 | 0.0965 | 1.1558 | 0.1565 | 2.9161 | 2.9161 | 4.1724 | 4.1724 | 0.8441 | 0.8441 | 57.7524 | 0.3996 | 0.0005 | 1.8077 | 1.8077 | 0.0746 | 0.1068
2772 |  | 1 |  |  | PASS |  | PASS | 1.8148 | 1.8148 | 1.9203 | 1.9203 | 45.2494 | 45.2494 | 45.3036 | 45.3036 | 177.4177 | 2.5145 | 2.7179 | 1.2982 | 0.1362 | 2.9585 | 2.9585 | 4.2741 | 4.2741 | 0.8454 | 0.8454 | 72.5029 | 0.4064 | 0.0175 | 1.8152 | 1.8152 | 0.0543 | 0.1055
2773 |  | 1 |  |  | PASS |  | PASS | 1.8145 | 1.8145 | 1.9213 | 1.9213 | 45.3172 | 45.3172 | 45.3986 | 45.3986 | 161.4465 | 5.963 | 0.9886 | 2.3495 | 0.126 | 2.9365 | 2.9365 | 4.2249 | 4.2249 | 0.8444 | 0.8444 | 65.3142 | 0.2742 | 0.1192 | 1.8158 | 1.8158 | 0.0814 | 0.1068
2774 |  | 1 |  |  | PASS |  | PASS | 1.9501 | 1.9501 | 2.0603 | 2.0603 | 45.5613 | 45.5613 | 45.6292 | 45.6292 | 181.5885 | 11.4564 | 4.3117 | 2.3495 | 0.1022 | 2.9365 | 2.9365 | 4.4284 | 4.4284 | 0.8454 | 0.8454 | 69.4511 | 0.2775 | 0.109 | 1.9518 | 1.9518 | 0.0678 | 0.1102
2775 |  | 6 |  |  | FAIL | T11 ISGS | PASS | 1.9844 | 1.9844 | 2.1085 | 2.1085 | 43.1063 | 43.1063 | 43.2759 | 43.2759 | 336.3837 | OVER
2776 |  | 1 |  |  | PASS |  | PASS | 1.9203 | 1.9203 | 2.0281 | 2.0281 | 44.8289 | 44.8289 | 44.8967 | 44.8967 | 207.8342 | 11.626 | 1.0225 | 1.1185 | 0.4108 | 3.0009 | 3.0009 | 4.464 | 4.464 | 0.8464 | 0.8464 | 70.5023 | 0.3318 | 0.0107 | 1.921 | 1.921 | 0.0678 | 0.1078
2777 |  | 1 |  |  | PASS |  | PASS | 1.9084 | 1.9084 | 2.0146 | 2.0146 | 44.8086 | 44.8086 | 44.8967 | 44.8967 | 202.1714 | 10.8121 | 1.046 | 1.6645 | 0.3464 | 3.0102 | 3.0102 | 4.5708 | 4.5708 | 0.8481 | 0.8481 | 72.4012 | 0.3555 | 0.1158 | 1.9091 | 1.9091 | 0.0882 | 0.1061
2778 |  | 1 |  |  | PASS |  | PASS | 1.8742 | 1.8742 | 1.982 | 1.982 | 45.0391 | 45.0391 | 45.107 | 45.107 | 187.5226 | 12.6772 | 8.7198 | 1.3321 | 0.3125 | 2.9797 | 2.9797 | 4.3318 | 4.3318 | 0.8461 | 0.8461 | 64.3308 | 0.3284 | 0.0785 | 1.8748 | 1.8748 | 0.0678 | 0.1078
2779 |  | 1 |  |  | PASS |  | PASS | 1.8497 | 1.8497 | 1.9552 | 1.9552 | 45.2562 | 45.2562 | 45.324 | 45.324 | 165.1765 | 11.5582 | 9.2523 | 0.9557 | 0.2379 | 2.956 | 2.956 | 4.3063 | 4.3063 | 0.8451 | 0.8451 | 64.0595 | 0.3657 | 0.0378 | 1.8508 | 1.8508 | 0.0678 | 0.1055
2780 |  | 1 |  |  | PASS |  | PASS | 1.8813 | 1.8813 | 1.9912 | 1.9912 | 45.0256 | 45.0256 | 45.073 | 45.073 | 189.3198 | 10.7443 | 11.5582 | 1.1321 | 0.2955 | 2.9696 | 2.9696 | 4.3114 | 4.3114 | 0.8468 | 0.8468 | 75.2834 | 0.6065 | 0.031 | 1.883 | 1.883 | 0.0475 | 0.1099
2781 |  | 1 |  |  | PASS |  | PASS | 1.8572 | 1.8572 | 1.9654 | 1.9654 | 45.073 | 45.073 | 45.1612 | 45.1612 | 185.1151 | 5.9969 | 3.9387 | 1.6238 | 0.4142 | 2.967 | 2.967 | 4.2894 | 4.2894 | 0.8454 | 0.8454 | 69.485 | 0.3962 | 0.0005 | 1.8589 | 1.8589 | 0.0882 | 0.1082
2782 |  | 1 |  |  | PASS |  | PASS | 1.8887 | 1.8887 | 1.9996 | 1.9996 | 45.0256 | 45.0256 | 45.0934 | 45.0934 | 172.8061 | 17.0855 | 3.1823 | 0.9964 | 0.3159 | 2.9823 | 2.9823 | 4.3233 | 4.3233 | 0.8461 | 0.8461 | 65.5515 | 0.4776 | 0.0243 | 1.8911 | 1.8911 | 0.0678 | 0.1109
2783 |  | 1 |  |  | PASS |  | PASS | 1.9088 | 1.9088 | 2.0183 | 2.0183 | 44.6661 | 44.6661 | 44.7136 | 44.7136 | 214.6499 | 2.7076 | 0.5374 | 2.0273 | 0.2921 | 3.0306 | 3.0306 | 4.4437 | 4.4437 | 0.8471 | 0.8471 | 76.0294 | 0.5488 | 0.0751 | 1.9098 | 1.9098 | 0.0475 | 0.1095
2784 |  | 5 |  |  | FAIL | T3 SAME | PASS | 1.1726 | 1.1726
2785 |  | 1 |  |  | PASS |  | PASS | 1.8636 | 1.8636 | 1.9722 | 1.9722 | 45.2629 | 45.2629 | 45.3104 | 45.3104 | 175.9935 | 22.8163 | 1.9616 | 2.5292 | 0.2786 | 2.9509 | 2.9509 | 4.3012 | 4.3012 | 0.8454 | 0.8454 | 73.9949 | 0.2775 | 0.1158 | 1.865 | 1.865 | 0.0475 | 0.1085
2786 |  | 1 |  |  | PASS |  | PASS | 1.8189 | 1.8189 | 1.926 | 1.926 | 45.4325 | 45.4325 | 45.48 | 45.48 | 155.3429 | 3.7588 | 11.0257 | 1.1423 | 0.1599 | 2.9153 | 2.9153 | 4.1893 | 4.1893 | 0.8437 | 0.8437 | 59.3801 | 0.6268 | 0.0276 | 1.8196 | 1.8196 | 0.0475 | 0.1072
2787 |  | 1 |  |  | PASS |  | PASS | 1.8314 | 1.8314 | 1.9399 | 1.9399 | 45.385 | 45.385 | 45.4325 | 45.4325 | 168.5335 | 1.6903 | 1.3512 | 1.8645 | 0.0921 | 2.9306 | 2.9306 | 4.2029 | 4.2029 | 0.8447 | 0.8447 | 69.858 | 0.3318 | 0.0955 | 1.8325 | 1.8325 | 0.0475 | 0.1085
2788 |  | 1 |  |  | PASS |  | PASS | 1.826 | 1.826 | 1.9349 | 1.9349 | 45.2019 | 45.2019 | 45.2765 | 45.2765 | 186.8784 | 19.2897 | 9.5914 | 1.9086 | 0.2379 | 2.9602 | 2.9602 | 4.2419 | 4.2419 | 0.8447 | 0.8447 | 75.8938 | 0.3691 | 0.0243 | 1.8277 | 1.8277 | 0.0746 | 0.1089
2789 |  | 1 |  |  | PASS |  | PASS | 1.8202 | 1.8202 | 1.9274 | 1.9274 | 45.3918 | 45.3918 | 45.4664 | 45.4664 | 166.6346 | 12.8128 | 0.4799 | 2.068 | 0.0921 | 2.9246 | 2.9246 | 4.1809 | 4.1809 | 0.8437 | 0.8437 | 62.9405 | 0.2911 | 0.1294 | 1.8216 | 1.8216 | 0.0746 | 0.1072
2790 |  | 1 |  |  | PASS |  | PASS | 1.8545 | 1.8545 | 1.9613 | 1.9613 | 45.4325 | 45.4325 | 45.48 | 45.48 | 174.705 | 0.3 | 4.1082 | 1.3457 | 0.0887 | 2.9424 | 2.9424 | 4.286 | 4.286 | 0.8444 | 0.8444 | 65.2463 | 0.6336 | 0.0107 | 1.8552 | 1.8552 | 0.0475 | 0.1068
2791 |  | 1 |  |  | PASS |  | PASS | 1.8389 | 1.8389 | 1.9471 | 1.9471 | 45.6088 | 45.6088 | 45.697 | 45.697 | 159.7172 | 20.307 | 3.4639 | 2.2375 | 0.0989 | 2.9017 | 2.9017 | 4.1724 | 4.1724 | 0.843 | 0.843 | 61.2451 | 0.264 | 0.1226 | 1.8406 | 1.8406 | 0.0882 | 0.1082
2792 |  | 1 |  |  | PASS |  | PASS | 1.8179 | 1.8179 | 1.924 | 1.924 | 45.8055 | 45.8055 | 45.9004 | 45.9004 | 149.4766 | 15.4239 | 2.6737 | 1.9866 | 0.0751 | 2.8805 | 2.8805 | 4.1503 | 4.1503 | 0.8424 | 0.8424 | 61.0755 | 0.2809 | 0.1226 | 1.8185 | 1.8185 | 0.0949 | 0.1061
2793 |  | 1 |  |  | PASS |  | PASS | 1.865 | 1.865 | 1.9742 | 1.9742 | 45.5003 | 45.5003 | 45.5817 | 45.5817 | 171.5514 | 21.426 | 2.165 | 2.2613 | 0.4617 | 2.9501 | 2.9501 | 4.2639 | 4.2639 | 0.8441 | 0.8441 | 66.8062 | 0.342 | 0.1056 | 1.867 | 1.867 | 0.0814 | 0.1092
2794 |  | 1 |  |  | PASS |  | PASS | 1.8311 | 1.8311 | 1.9403 | 1.9403 | 45.4664 | 45.4664 | 45.5613 | 45.5613 | 149.7479 | 14.4405 | 1.0564 | 1.9018 | 0.1395 | 2.9 | 2.9 | 4.1724 | 4.1724 | 0.8424 | 0.8424 | 56.1926 | 0.4064 | 0.0921 | 1.8328 | 1.8328 | 0.0949 | 0.1092
2795 |  | 1 |  |  | PASS |  | PASS | 1.9437 | 1.9437 | 2.0539 | 2.0539 | 44.3474 | 44.3474 | 44.4355 | 44.4355 | 273.5162 | 29.2932 | 9.5676 | 1.3694 | 0.3159 | 3.0916 | 3.0916 | 4.5674 | 4.5674 | 0.8481 | 0.8481 | 87.5246 | 0.5013 | 0.0819 | 1.945 | 1.945 | 0.0882 | 0.1102
2796 |  | 1 |  |  | PASS |  | PASS | 1.9352 | 1.9352 | 2.0437 | 2.0437 | 45.1748 | 45.1748 | 45.229 | 45.229 | 214.3447 | 12.2364 | 11.4225 | 1.5627 | 0.2921 | 2.9687 | 2.9687 | 4.4013 | 4.4013 | 0.8461 | 0.8461 | 80.3698 | 0.6099 | 0.0412 | 1.9366 | 1.9366 | 0.0543 | 0.1085
2797 |  | 1 |  |  | PASS |  | PASS | 1.9091 | 1.9091 | 2.0156 | 2.0156 | 45.2629 | 45.2629 | 45.3511 | 45.3511 | 193.0498 | 4.6066 | 4.6847 | 1.166 | 0.3803 | 2.9568 | 2.9568 | 4.3623 | 4.3623 | 0.8447 | 0.8447 | 69.2137 | 0.3793 | 0.0005 | 1.9098 | 1.9098 | 0.0882 | 0.1065
2798 |  | 1 |  |  | PASS |  | PASS | 1.9165 | 1.9165 | 2.0274 | 2.0274 | 44.7543 | 44.7543 | 44.8357 | 44.8357 | 215.7011 | 0.1304 | 0.7851 | 2.1324 | 0.3769 | 3.0196 | 3.0196 | 4.4098 | 4.4098 | 0.8468 | 0.8468 | 76.3346 | 0.4234 | 0.0107 | 1.9179 | 1.9179 | 0.0814 | 0.1109
2799 |  | 1 |  |  | PASS |  | PASS | 1.8491 | 1.8491 | 1.9555 | 1.9555 | 45.5274 | 45.5274 | 45.5885 | 45.5885 | 173.8233 | 32.5824 | 1.5311 | 1.5492 | 0.2854 | 2.9221 | 2.9221 | 4.2165 | 4.2165 | 0.843 | 0.843 | 58.7019 | 0.3996 | 0.0005 | 1.8508 | 1.8508 | 0.061 | 0.1065
2800 |  | 1 |  |  | PASS |  | PASS | 1.8443 | 1.8443 | 1.9505 | 1.9505 | 45.2765 | 45.2765 | 45.324 | 45.324 | 167.1093 | 18.781 | 2.5823 | 1.5458 | 0.4583 | 2.9501 | 2.9501 | 4.2894 | 4.2894 | 0.8441 | 0.8441 | 62.3302 | 0.3962 | 0.0005 | 1.845 | 1.845 | 0.0475 | 0.1061
2801 |  | 1 |  |  | PASS |  | PASS | 1.8419 | 1.8419 | 1.9488 | 1.9488 | 45.5071 | 45.5071 | 45.5749 | 45.5749 | 154.6308 | 4.5388 | 4.2099 | 0.9286 | 0.282 | 2.928 | 2.928 | 4.2283 | 4.2283 | 0.8434 | 0.8434 | 56.4978 | 0.6099 | 0.0276 | 1.8436 | 1.8436 | 0.0678 | 0.1068
2802 |  | 1 |  |  | PASS |  | PASS | 1.906 | 1.906 | 2.0173 | 2.0173 | 44.7 | 44.7 | 44.7746 | 44.7746 | 209.0888 | 18.3063 | 11.7616 | 0.5895 | 0.2752 | 3.017 | 3.017 | 4.4047 | 4.4047 | 0.8461 | 0.8461 | 74.6731 | 0.5183 | 0.0514 | 1.9077 | 1.9077 | 0.0746 | 0.1112
2803 |  | 1 |  |  | PASS |  | PASS | 1.9091 | 1.9091 | 2.0149 | 2.0149 | 45.1612 | 45.1612 | 45.2155 | 45.2155 | 198.2379 | 8.6419 | 3.5996 | 0.9117 | 0.1362 | 2.9585 | 2.9585 | 4.3809 | 4.3809 | 0.8451 | 0.8451 | 72.5707 | 0.3725 | 0.0005 | 1.9094 | 1.9094 | 0.0543 | 0.1058
2804 |  | 1 |  |  | PASS |  | PASS | 1.9325 | 1.9325 | 2.041 | 2.041 | 44.8492 | 44.8492 | 44.9306 | 44.9306 | 223.8732 | 21.8329 | 1.1581 | 1.383 | 0.3735 | 3.0026 | 3.0026 | 4.4437 | 4.4437 | 0.8468 | 0.8468 | 81.9296 | 0.4166 | 0.0005 | 1.9328 | 1.9328 | 0.0814 | 0.1085
2805 |  | 1 |  |  | PASS |  | PASS | 1.843 | 1.843 | 1.9488 | 1.9488 | 45.602 | 45.602 | 45.6563 | 45.6563 | 163.0063 | 16.3734 | 4.549 | 1.9256 | 0.2921 | 2.9144 | 2.9144 | 4.2555 | 4.2555 | 0.8441 | 0.8441 | 65.9245 | 0.42 | 0.0073 | 1.8433 | 1.8433 | 0.0543 | 0.1058
2806 |  | 1 |  |  | PASS |  | PASS | 1.8074 | 1.8074 | 1.9135 | 1.9135 | 45.8123 | 45.8123 | 45.9004 | 45.9004 | 140.6263 | 13.0502 | 4.7186 | 1.6407 | 0.5024 | 2.8729 | 2.8729 | 4.1164 | 4.1164 | 0.842 | 0.842 | 55.9892 | 0.4132 | 0.0005 | 1.8087 | 1.8087 | 0.0882 | 0.1061
2807 |  | 1 |  |  | PASS |  | PASS | 1.8484 | 1.8484 | 1.9586 | 1.9586 | 45.2629 | 45.2629 | 45.324 | 45.324 | 183.4874 | 27.8011 | 0.3782 | 2.2511 | 0.2311 | 2.9611 | 2.9611 | 4.2555 | 4.2555 | 0.8451 | 0.8451 | 70.604 | 0.3894 | 0.0039 | 1.8501 | 1.8501 | 0.061 | 0.1102
2808 |  | 1 |  |  | PASS |  | PASS | 1.8006 | 1.8006 | 1.9067 | 1.9067 | 45.6495 | 45.6495 | 45.7241 | 45.7241 | 150.3243 | 0.2765 | 2.4806 | 1.9663 | 0.3871 | 2.8966 | 2.8966 | 4.1503 | 4.1503 | 0.8427 | 0.8427 | 57.7185 | 0.4166 | 0.0029 | 1.8016 | 1.8016 | 0.0746 | 0.1061
2809 |  | 1 |  |  | PASS |  | PASS | 1.8158 | 1.8158 | 1.924 | 1.924 | 45.4732 | 45.4732 | 45.541 | 45.541 | 149.714 | 3.3283 | 7.082 | 1.0812 | 0.2108 | 2.9094 | 2.9094 | 4.1537 | 4.1537 | 0.843 | 0.843 | 59.414 | 0.5081 | 0.0378 | 1.8172 | 1.8172 | 0.0678 | 0.1082
2810 |  | 1 |  |  | PASS |  | PASS | 1.844 | 1.844 | 1.9522 | 1.9522 | 45.6631 | 45.6631 | 45.7105 | 45.7105 | 166.9059 | 17.1194 | 0.7747 | 2.1528 | 0.4278 | 2.9195 | 2.9195 | 4.2199 | 4.2199 | 0.8424 | 0.8424 | 67.6878 | 0.2877 | 0.126 | 1.846 | 1.846 | 0.0475 | 0.1082
2811 |  | 1 |  |  | PASS |  | PASS | 1.8742 | 1.8742 | 1.9806 | 1.9806 | 45.3308 | 45.3308 | 45.4054 | 45.4054 | 186.641 | 10.7443 | 1.1477 | 2.1867 | 0.3193 | 2.9696 | 2.9696 | 4.3436 | 4.3436 | 0.8451 | 0.8451 | 71.0109 | 0.2775 | 0.126 | 1.8752 | 1.8752 | 0.0746 | 0.1065
2812 |  | 1 |  |  | PASS |  | PASS | 1.8887 | 1.8887 | 1.9976 | 1.9976 | 45.3036 | 45.3036 | 45.3714 | 45.3714 | 193.4567 | 14.9153 | 1.8259 | 1.7526 | 0.3566 | 2.9585 | 2.9585 | 4.3029 | 4.3029 | 0.8444 | 0.8444 | 69.485 | 0.3725 | 0.109 | 1.8904 | 1.8904 | 0.0678 | 0.1089
2813 |  | 1 |  |  | PASS |  | PASS | 1.9111 | 1.9111 | 2.0213 | 2.0213 | 45.3782 | 45.3782 | 45.4393 | 45.4393 | 188.506 | 11.8294 | 5.0238 | 1.4712 | 0.3633 | 2.9594 | 2.9594 | 4.3267 | 4.3267 | 0.8444 | 0.8444 | 71.4856 | 0.4912 | 0.0649 | 1.9128 | 1.9128 | 0.061 | 0.1102
2814 |  | 1 |  |  | PASS |  | PASS | 1.8433 | 1.8433 | 1.9501 | 1.9501 | 45.6698 | 45.6698 | 45.7377 | 45.7377 | 162.7012 | 13.2537 | 2.0972 | 1.7425 | 0.1633 | 2.8941 | 2.8941 | 4.1775 | 4.1775 | 0.843 | 0.843 | 62.025 | 0.4064 | 0.0921 | 1.8443 | 1.8443 | 0.0678 | 0.1068
2815 |  | 1 |  |  | PASS |  | PASS | 1.882 | 1.882 | 1.9908 | 1.9908 | 44.7814 | 44.7814 | 44.8492 | 44.8492 | 198.204 | 29.1914 | 3.7249 | 2.5529 | 0.1599 | 2.9848 | 2.9848 | 4.3826 | 4.3826 | 0.8464 | 0.8464 | 65.1785 | 0.3115 | 0.0989 | 1.8826 | 1.8826 | 0.0678 | 0.1089
2816 |  | 1 |  |  | PASS |  | PASS | 1.8219 | 1.8219 | 1.9301 | 1.9301 | 45.1748 | 45.1748 | 45.2494 | 45.2494 | 175.7223 | 0.4017 | 1.8598 | 2.6682 | 0.3362 | 2.9187 | 2.9187 | 4.191 | 4.191 | 0.843 | 0.843 | 62.2623 | 0.3386 | 0.1158 | 1.8223 | 1.8223 | 0.0746 | 0.1082
2817 |  | 1 |  |  | PASS |  | PASS | 1.8138 | 1.8138 | 1.9233 | 1.9233 | 45.1409 | 45.1409 | 45.2222 | 45.2222 | 178.1976 | 1.4868 | 0.7408 | 3.0514 | 0.3227 | 2.9416 | 2.9416 | 4.2182 | 4.2182 | 0.8441 | 0.8441 | 63.2457 | 0.3386 | 0.1022 | 1.8155 | 1.8155 | 0.0814 | 0.1095
2818 |  | 1 |  |  | PASS |  | PASS | 1.8002 | 1.8002 | 1.9077 | 1.9077 | 45.6495 | 45.6495 | 45.7038 | 45.7038 | 150.087 | 36.1091 | 1.046 | 2.814 | 0.109 | 2.8899 | 2.8899 | 4.1486 | 4.1486 | 0.8424 | 0.8424 | 56.4978 | 0.264 | 0.1192 | 1.8013 | 1.8013 | 0.0543 | 0.1075
2819 |  | 1 |  |  | PASS |  | PASS | 1.7351 | 1.7351 | 1.8399 | 1.8399 | 45.975 | 45.975 | 46.0428 | 46.0428 | 138.7274 | 29.361 | 9.4218 | 1.4712 | 0.2786 | 2.8704 | 2.8704 | 4.0927 | 4.0927 | 0.841 | 0.841 | 53.5816 | 0.4878 | 0.0378 | 1.7368 | 1.7368 | 0.0678 | 0.1048
2820 |  | 1 |  |  | PASS |  | PASS | 1.788 | 1.788 | 1.8921 | 1.8921 | 45.8055 | 45.8055 | 45.8665 | 45.8665 | 134.6244 | 10.7544 | 19.6725 | 2.2308 | 0.5905 | 2.956 | 2.956 | 4.9591 | 4.9591 | 0.8457 | 0.8457 | 54.3954 | 0.4234 | 0.048 | 1.7897 | 1.7897 | 0.061 | 0.1041
2821 |  | 1 |  |  | PASS |  | PASS | 1.8996 | 1.8996 | 2.0101 | 2.0101 | 45.2494 | 45.2494 | 45.3104 | 45.3104 | 176.9769 | 4.1657 | 1.4868 | 1.1389 | 0.3091 | 2.9636 | 2.9636 | 4.3318 | 4.3318 | 0.8451 | 0.8451 | 69.1798 | 0.481 | 0.0412 | 1.8999 | 1.8999 | 0.061 | 0.1105
2822 |  | 1 |  |  | PASS |  | PASS | 1.9267 | 1.9267 | 2.0393 | 2.0393 | 45.0934 | 45.0934 | 45.1476 | 45.1476 | 182.911 | 20.0696 | 2.0972 | 1.7357 | 0.1192 | 2.9814 | 2.9814 | 4.3843 | 4.3843 | 0.8471 | 0.8471 | 71.2483 | 0.42 | 0.0887 | 1.9284 | 1.9284 | 0.0543 | 0.1126
2823 |  | 1 |  |  | PASS |  | PASS | 1.9461 | 1.9461 | 2.0556 | 2.0556 | 44.8492 | 44.8492 | 44.9103 | 44.9103 | 244.7951 | 32.1077 | 2.2329 | 2.1392 | 0.2854 | 3.0314 | 3.0314 | 4.5403 | 4.5403 | 0.8478 | 0.8478 | 103.428 | 0.3047 | 0.1226 | 1.9471 | 1.9471 | 0.061 | 0.1095
2824 |  | 1 |  |  | PASS |  | PASS | 1.9406 | 1.9406 | 2.0535 | 2.0535 | 44.7204 | 44.7204 | 44.8086 | 44.8086 | 238.0472 | 5.1152 | 2.1415 | 1.7119 | 0.2718 | 3.0196 | 3.0196 | 4.4352 | 4.4352 | 0.8481 | 0.8481 | 104.0045 | 0.2775 | 0.1226 | 1.942 | 1.942 | 0.0882 | 0.1129
2825 |  | 1 |  |  | PASS |  | PASS | 1.9332 | 1.9332 | 2.042 | 2.042 | 44.6119 | 44.6119 | 44.7068 | 44.7068 | 298.8463 | 7.6246 | 2.5381 | 1.3864 | 0.6482 | 3.0433 | 3.0433 | 4.5403 | 4.5403 | 0.8474 | 0.8474 | 127.1983 | 0.3013 | 0.1124 | 1.9335 | 1.9335 | 0.0949 | 0.1089
2826 |  | 1 |  |  | PASS |  | PASS | 1.9464 | 1.9464 | 2.0542 | 2.0542 | 44.8086 | 44.8086 | 44.8899 | 44.8899 | 251.1361 | 24.3084 | 11.0935 | 1.5322 | 0.343 | 3.0509 | 3.0509 | 4.7336 | 4.7336 | 0.8488 | 0.8488 | 106.412 | 0.4742 | 0.0751 | 1.9474 | 1.9474 | 0.0814 | 0.1078
2827 |  | 1 |  |  | PASS |  | PASS | 1.9274 | 1.9274 | 2.0379 | 2.0379 | 45.012 | 45.012 | 45.0798 | 45.0798 | 216.3115 | 9.4557 | 2.9111 | 0.9795 | 0.1938 | 2.995 | 2.995 | 4.4182 | 4.4182 | 0.8464 | 0.8464 | 90.3052 | 0.3657 | 0.0344 | 1.9281 | 1.9281 | 0.0678 | 0.1105
2828 |  | 1 |  |  | PASS |  | PASS | 1.9054 | 1.9054 | 2.0146 | 2.0146 | 45.2765 | 45.2765 | 45.3308 | 45.3308 | 172.467 | 14.9492 | 0.9782 | 1.8951 | 0.2854 | 2.9602 | 2.9602 | 4.3792 | 4.3792 | 0.8454 | 0.8454 | 71.6552 | 0.3013 | 0.1328 | 1.9071 | 1.9071 | 0.0543 | 0.1092
2829 |  | 1 |  |  | PASS |  | PASS | 1.9281 | 1.9281 | 2.0417 | 2.0417 | 45.0052 | 45.0052 | 45.0798 | 45.0798 | 191.5917 | 18.8149 | 0.7408 | 2.5597 | 0.3091 | 3.0009 | 3.0009 | 4.4081 | 4.4081 | 0.8468 | 0.8468 | 77.691 | 0.5183 | 0.048 | 1.9291 | 1.9291 | 0.0746 | 0.1136
2830 |  | 1 |  |  | PASS |  | PASS | 1.8816 | 1.8816 | 1.9908 | 1.9908 | 45.4189 | 45.4189 | 45.48 | 45.48 | 159.785 | 0.1304 | 13.2298 | 1.0507 | 0.2481 | 2.9399 | 2.9399 | 4.2928 | 4.2928 | 0.8447 | 0.8447 | 65.9245 | 0.4505 | 0.048 | 1.882 | 1.882 | 0.061 | 0.1092
2831 |  | 1 |  |  | PASS |  | PASS | 1.8925 | 1.8925 | 2.0006 | 2.0006 | 45.3172 | 45.3172 | 45.385 | 45.385 | 166.9059 | 0.2765 | 2.6059 | 2.0714 | 0.1362 | 2.9746 | 2.9746 | 4.4267 | 4.4267 | 0.8457 | 0.8457 | 67.5861 | 0.2843 | 0.1226 | 1.8938 | 1.8938 | 0.0678 | 0.1082
2832 |  | 6 |  |  | FAIL | T11 ISGS | PASS | 1.8514 | 1.8514 | 1.981 | 1.981 | 45.4121 | 45.4121 | 45.4528 | 45.4528 | 159.0729 | OVER
2833 |  | 1 |  |  | PASS |  | PASS | 1.8752 | 1.8752 | 1.9844 | 1.9844 | 45.4935 | 45.4935 | 45.5681 | 45.5681 | 158.1912 | 28.9541 | 3.2841 | 1.929 | 0.3396 | 2.9433 | 2.9433 | 4.3012 | 4.3012 | 0.8447 | 0.8447 | 64.7038 | 0.2606 | 0.1226 | 1.8759 | 1.8759 | 0.0746 | 0.1092
2834 |  | 1 |  |  | PASS |  | PASS | 1.9013 | 1.9013 | 2.0118 | 2.0118 | 45.2697 | 45.2697 | 45.3308 | 45.3308 | 176.2987 | 9.8966 | 2.1076 | 1.7357 | 0.3498 | 2.9848 | 2.9848 | 4.3606 | 4.3606 | 0.8461 | 0.8461 | 71.8925 | 0.4098 | 0.0073 | 1.9023 | 1.9023 | 0.061 | 0.1105
2835 |  | 1 |  |  | PASS |  | PASS | 1.8667 | 1.8667 | 1.9756 | 1.9756 | 45.5071 | 45.5071 | 45.5681 | 45.5681 | 152.8336 | 4.064 | 11.2969 | 2.1324 | 0.2345 | 2.9323 | 2.9323 | 4.2436 | 4.2436 | 0.8447 | 0.8447 | 61.9233 | 0.3555 | 0.048 | 1.8667 | 1.8667 | 0.061 | 0.1089
2836 |  | 1 |  |  | PASS |  | PASS | 1.8942 | 1.8942 | 2.0054 | 2.0054 | 45.229 | 45.229 | 45.3036 | 45.3036 | 184.7082 | 4.7422 | 3.2944 | 0.6302 | 0.0989 | 2.9789 | 2.9789 | 4.3419 | 4.3419 | 0.8461 | 0.8461 | 79.0474 | 0.6438 | 0.0209 | 1.8959 | 1.8959 | 0.0746 | 0.1112
2837 |  | 1 |  |  | PASS |  | PASS | 1.8965 | 1.8965 | 2.0078 | 2.0078 | 45.1002 | 45.1002 | 45.1748 | 45.1748 | 224.0428 | 16.5429 | 2.7518 | 1.4271 | 0.3498 | 3.0052 | 3.0052 | 4.3606 | 4.3606 | 0.8457 | 0.8457 | 98.0704 | 0.4132 | 0.0107 | 1.8982 | 1.8982 | 0.0746 | 0.1112
2838 |  | 1 |  |  | PASS |  | PASS | 1.8745 | 1.8745 | 1.984 | 1.984 | 44.9374 | 44.9374 | 45.0188 | 45.0188 | 224.314 | 8.608 | 2.311 | 1.3491 | 0.4888 | 3.0289 | 3.0289 | 4.3758 | 4.3758 | 0.8457 | 0.8457 | 91.0851 | 0.4234 | 0.0141 | 1.8755 | 1.8755 | 0.0814 | 0.1095
2839 |  | 1 |  |  | PASS |  | PASS | 1.8928 | 1.8928 | 2.0054 | 2.0054 | 45.1205 | 45.1205 | 45.1748 | 45.1748 | 241.4042 | 19.3575 | 2.6501 | 1.2338 | 0.282 | 2.9848 | 2.9848 | 4.3436 | 4.3436 | 0.8454 | 0.8454 | 108.5822 | 0.403 | 0.0005 | 1.8945 | 1.8945 | 0.0543 | 0.1126
2840 |  | 1 |  |  | PASS |  | PASS | 1.8854 | 1.8854 | 1.9932 | 1.9932 | 44.2321 | 44.2321 | 44.327 | 44.327 | 248.932 | 6.787 | 2.7754 | 0.7048 | 0.3362 | 3.1103 | 3.1103 | 4.6166 | 4.6166 | 0.8491 | 0.8491 | 88.1689 | 0.5353 | 0.0514 | 1.887 | 1.887 | 0.0949 | 0.1078
2841 |  | 1 |  |  | PASS |  | PASS | 1.8691 | 1.8691 | 1.9796 | 1.9796 | 45.0256 | 45.0256 | 45.107 | 45.107 | 264.7337 | 0.073 | 5.4543 | 1.4644 | 0.3193 | 2.9899 | 2.9899 | 4.3046 | 4.3046 | 0.8447 | 0.8447 | 116.11 | 0.4403 | 0.031 | 1.8704 | 1.8704 | 0.0814 | 0.1105
2842 |  | 1 |  |  | PASS |  | PASS | 1.9145 | 1.9145 | 2.0244 | 2.0244 | 45.0052 | 45.0052 | 45.0866 | 45.0866 | 300.7452 | 13.3554 | 0.5713 | 1.6712 | 0.326 | 3.0247 | 3.0247 | 4.4844 | 4.4844 | 0.8468 | 0.8468 | 138.7274 | 0.4912 | 0.0209 | 1.9159 | 1.9159 | 0.0814 | 0.1099
2843 |  | 1 |  |  | PASS |  | PASS | 1.8823 | 1.8823 | 1.9925 | 1.9925 | 45.4054 | 45.4054 | 45.4664 | 45.4664 | 216.6845 | 19.8661 | 12.1685 | 1.105 | 0.2921 | 2.9509 | 2.9509 | 4.2809 | 4.2809 | 0.8441 | 0.8441 | 100.0032 | 0.3725 | 0.0209 | 1.883 | 1.883 | 0.061 | 0.1102
2844 |  | 1 |  |  | PASS |  | PASS | 1.8932 | 1.8932 | 2.0037 | 2.0037 | 45.4121 | 45.4121 | 45.5003 | 45.5003 | 213.8361 | 4.2778 | 14.1692 | 0.3962 | 0.2514 | 2.9526 | 2.9526 | 4.2945 | 4.2945 | 0.8447 | 0.8447 | 96.714 | 0.342 | 0.0243 | 1.8948 | 1.8948 | 0.0882 | 0.1105
2845 |  | 1 |  |  | PASS |  | PASS | 1.9138 | 1.9138 | 2.0234 | 2.0234 | 45.2222 | 45.2222 | 45.2629 | 45.2629 | 233.4356 | 7.828 | 0.6834 | 1.4678 | 0.2379 | 2.9772 | 2.9772 | 4.403 | 4.403 | 0.8461 | 0.8461 | 104.8522 | 0.5047 | 0.048 | 1.9149 | 1.9149 | 0.0407 | 0.1095
2846 |  | 1 |  |  | PASS |  | PASS | 1.8918 | 1.8918 | 2.0017 | 2.0017 | 45.4257 | 45.4257 | 45.5003 | 45.5003 | 213.4292 | 24.5797 | 11.999 | 0.4132 | 0.1497 | 2.9484 | 2.9484 | 4.2962 | 4.2962 | 0.8444 | 0.8444 | 89.5931 | 0.403 | 0.0209 | 1.8928 | 1.8928 | 0.0746 | 0.1099
2847 |  | 1 |  |  | PASS |  | PASS | 1.9362 | 1.9362 | 2.0488 | 2.0488 | 44.9917 | 44.9917 | 45.073 | 45.073 | 266.124 | 6.8446 | 0.5374 | 1.5017 | 0.1429 | 3.0069 | 3.0069 | 4.4199 | 4.4199 | 0.8471 | 0.8471 | 118.1107 | 0.3013 | 0.0989 | 1.9379 | 1.9379 | 0.0814 | 0.1126
2848 |  | 1 |  |  | PASS |  | PASS | 1.9084 | 1.9084 | 2.0183 | 2.0183 | 44.8899 | 44.8899 | 44.9374 | 44.9374 | 270.8034 | 15.1187 | 2.165 | 1.2948 | 0.2074 | 3.0026 | 3.0026 | 4.3945 | 4.3945 | 0.8457 | 0.8457 | 111.3967 | 0.3115 | 0.0887 | 1.9094 | 1.9094 | 0.0475 | 0.1099
2849 |  | 1 |  |  | PASS |  | PASS | 1.8928 | 1.8928 | 2.0034 | 2.0034 | 44.0422 | 44.0422 | 44.1371 | 44.1371 | 285.0113 | 10.3475 | 3.3519 | 1.4068 | 0.1192 | 3.0704 | 3.0704 | 4.4589 | 4.4589 | 0.8468 | 0.8468 | 105.5643 | 0.3148 | 0.1192 | 1.8945 | 1.8945 | 0.0949 | 0.1105
2850 |  | 1 |  |  | PASS |  | PASS | 1.9522 | 1.9522 | 2.0664 | 2.0664 | 44.2728 | 44.2728 | 44.3881 | 44.3881 | 327.8386 | 19.5949 | 2.6059 | 2.146 | 0.1056 | 3.0832 | 3.0832 | 4.525 | 4.525 | 0.8485 | 0.8485 | 135.4721 | 0.2911 | 0.126 | 1.9535 | 1.9535 | 0.1153 | 0.1143
2851 |  | 1 |  |  | PASS |  | PASS | 1.9026 | 1.9026 | 2.0129 | 2.0129 | 44.8832 | 44.8832 | 44.9781 | 44.9781 | 310.2736 | 9.1844 | 0.3678 | 1.2338 | 0.3905 | 3.0001 | 3.0001 | 4.3691 | 4.3691 | 0.8451 | 0.8451 | 133.7428 | 0.4505 | 0.1056 | 1.904 | 1.904 | 0.0949 | 0.1102
2852 |  | 1 |  |  | PASS |  | PASS | 1.9233 | 1.9233 | 2.0339 | 2.0339 | 44.7 | 44.7 | 44.7746 | 44.7746 | 315.733 | 6.1664 | 3.318 | 1.9256 | 0.1022 | 3.0408 | 3.0408 | 4.4911 | 4.4911 | 0.8471 | 0.8471 | 148.3237 | 0.3047 | 0.1192 | 1.9243 | 1.9243 | 0.0746 | 0.1105
2853 |  | 1 |  |  | PASS |  | PASS | 1.9043 | 1.9043 | 2.0169 | 2.0169 | 44.9578 | 44.9578 | 45.0459 | 45.0459 | 317.5302 | 3.4536 | 0.1069 | 1.5966 | 0.0717 | 3.0187 | 3.0187 | 4.3843 | 4.3843 | 0.8468 | 0.8468 | 138.524 | 0.3047 | 0.1158 | 1.9071 | 1.9071 | 0.0882 | 0.1126
2854 |  | 1 |  |  | PASS |  | PASS | 1.8918 | 1.8918 | 2.0027 | 2.0027 | 44.8425 | 44.8425 | 44.9374 | 44.9374 | 296.5065 | 7.6585 | 1.4529 | 1.4339 | 0.109 | 3.0179 | 3.0179 | 4.3691 | 4.3691 | 0.8461 | 0.8461 | 133.5054 | 0.2945 | 0.1192 | 1.8935 | 1.8935 | 0.0949 | 0.1109
2855 |  | 1 |  |  | PASS |  | PASS | 1.9094 | 1.9094 | 2.0183 | 2.0183 | 44.2457 | 44.2457 | 44.327 | 44.327 | 291.7254 | 10.3713 | 0.1408 | 1.4 | 0.3328 | 3.101 | 3.101 | 4.6471 | 4.6471 | 0.8495 | 0.8495 | 115.3301 | 0.3488 | 0.1226 | 1.9108 | 1.9108 | 0.0814 | 0.1089
2856 |  | 1 |  |  | PASS |  | PASS | 1.9179 | 1.9179 | 2.0301 | 2.0301 | 43.6217 | 43.6217 | 43.737 | 43.737 | 284.0619 | 0.8425 | 0.6391 | 1.3593 | 0.0616 | 3.134 | 3.134 | 4.559 | 4.559 | 0.8488 | 0.8488 | 96.5106 | 0.3318 | 0.1226 | 1.9189 | 1.9189 | 0.1153 | 0.1122
2857 |  | 1 |  |  | PASS |  | PASS | 1.9335 | 1.9335 | 2.0457 | 2.0457 | 43.4454 | 43.4454 | 43.5539 | 43.5539 | 315.4617 | 18.2724 | 2.4702 | 1.7628 | 0.126 | 3.1637 | 3.1637 | 4.6539 | 4.6539 | 0.8498 | 0.8498 | 104.1062 | 0.2809 | 0.126 | 1.9349 | 1.9349 | 0.1085 | 0.1122
2858 |  | 1 |  |  | PASS |  | PASS | 1.9233 | 1.9233 | 2.0366 | 2.0366 | 43.303 | 43.303 | 43.4115 | 43.4115 | 292.4035 | 8.1095 | 1.2598 | 1.5763 | 0.2006 | 3.1425 | 3.1425 | 4.5522 | 4.5522 | 0.8488 | 0.8488 | 87.6603 | 0.3657 | 0.1124 | 1.9243 | 1.9243 | 0.1085 | 0.1133
2859 |  | 1 |  |  | PASS |  | PASS | 1.7962 | 1.7962 | 1.901 | 1.901 | 45.6834 | 45.6834 | 45.7377 | 45.7377 | 170.0255 | 18.6454 | 7.5669 | 1.2338 | 0.2413 | 2.8466 | 2.8466 | 4.0876 | 4.0876 | 0.8383 | 0.8383 | 63.2457 | 0.3081 | 0.0921 | 1.7968 | 1.7968 | 0.0543 | 0.1048
2860 |  | 1 |  |  | PASS |  | PASS | 1.8043 | 1.8043 | 1.9098 | 1.9098 | 45.5003 | 45.5003 | 45.5613 | 45.5613 | 177.9263 | 9.9305 | 0.8425 | 0.1656 | 0.3837 | 2.8627 | 2.8627 | 4.0978 | 4.0978 | 0.84 | 0.84 | 66.0263 | 0.4403 | 0.0209 | 1.8053 | 1.8053 | 0.061 | 0.1055
2861 |  | 1 |  |  | PASS |  | PASS | 1.8511 | 1.8511 | 1.9579 | 1.9579 | 45.0052 | 45.0052 | 45.0934 | 45.0934 | 219.5667 | 16.6786 | 0.8868 | 0.576 | 0.2921 | 2.9365 | 2.9365 | 4.2894 | 4.2894 | 0.8413 | 0.8413 | 78.9117 | 0.3793 | 0.0005 | 1.8518 | 1.8518 | 0.0882 | 0.1068
2862 |  | 1 |  |  | PASS |  | PASS | 1.8216 | 1.8216 | 1.9274 | 1.9274 | 45.2697 | 45.2697 | 45.3511 | 45.3511 | 194.2027 | 7.1498 | 9.3641 | 0.8235 | 0.3464 | 2.8814 | 2.8814 | 4.1317 | 4.1317 | 0.839 | 0.839 | 72.5029 | 0.3148 | 0.0548 | 1.8233 | 1.8233 | 0.0814 | 0.1058
2863 |  | 1 |  |  | PASS |  | PASS | 1.8494 | 1.8494 | 1.9559 | 1.9559 | 44.8153 | 44.8153 | 44.8832 | 44.8832 | 212.5815 | 6.8446 | 1.5547 | 1.1117 | 0.3091 | 2.9221 | 2.9221 | 4.2182 | 4.2182 | 0.8413 | 0.8413 | 76.7415 | 0.2911 | 0.1226 | 1.8501 | 1.8501 | 0.0678 | 0.1065
2864 |  | 1 |  |  | PASS |  | PASS | 1.8708 | 1.8708 | 1.9783 | 1.9783 | 44.9103 | 44.9103 | 44.9917 | 44.9917 | 225.3991 | 8.8793 | 5.4307 | 1.1762 | 0.2582 | 2.9144 | 2.9144 | 4.2266 | 4.2266 | 0.8403 | 0.8403 | 76.3685 | 0.2674 | 0.109 | 1.8718 | 1.8718 | 0.0814 | 0.1075
2865 |  | 1 |  |  | PASS |  | PASS | 1.8796 | 1.8796 | 1.9871 | 1.9871 | 44.3203 | 44.3203 | 44.3881 | 44.3881 | 243.0658 | 16.5429 | 1.792 | 1.0744 | 0.1022 | 2.9823 | 2.9823 | 4.3097 | 4.3097 | 0.842 | 0.842 | 80.4037 | 0.2742 | 0.1226 | 1.8803 | 1.8803 | 0.0678 | 0.1075
2866 |  | 1 |  |  | PASS |  | PASS | 1.885 | 1.885 | 1.9925 | 1.9925 | 44.0965 | 44.0965 | 44.1778 | 44.1778 | 281.044 | 11.253 | 5.9393 | 1.1931 | 0.109 | 3.0162 | 3.0162 | 4.3623 | 4.3623 | 0.843 | 0.843 | 84.1676 | 0.2809 | 0.126 | 1.8857 | 1.8857 | 0.0814 | 0.1075
2867 |  | 1 |  |  | PASS |  | PASS | 1.8823 | 1.8823 | 1.9895 | 1.9895 | 44.7611 | 44.7611 | 44.8289 | 44.8289 | 230.2481 | 2.4363 | 1.7346 | 1.2338 | 0.1192 | 2.939 | 2.939 | 4.2758 | 4.2758 | 0.8427 | 0.8427 | 77.5554 | 0.3148 | 0.0853 | 1.8826 | 1.8826 | 0.0678 | 0.1072
2868 |  | 1 |  |  | PASS |  | PASS | 1.8579 | 1.8579 | 1.9654 | 1.9654 | 44.7068 | 44.7068 | 44.7679 | 44.7679 | 228.2136 | 7.7704 | 2.5381 | 0.8947 | 0.2989 | 2.9467 | 2.9467 | 4.2538 | 4.2538 | 0.842 | 0.842 | 78.9456 | 0.3216 | 0.1158 | 1.8596 | 1.8596 | 0.061 | 0.1075
2869 |  | 1 |  |  | PASS |  | PASS | 1.8362 | 1.8362 | 1.9427 | 1.9427 | 45.0324 | 45.0324 | 45.0934 | 45.0934 | 206.9865 | 5.7019 | 1.4633 | 1.2474 | 0.0649 | 2.9187 | 2.9187 | 4.1826 | 4.1826 | 0.841 | 0.841 | 73.8593 | 0.264 | 0.1124 | 1.8375 | 1.8375 | 0.061 | 0.1065
2870 |  | 1 |  |  | PASS |  | PASS | 1.7877 | 1.7877 | 1.8921 | 1.8921 | 45.8258 | 45.8258 | 45.8869 | 45.8869 | 164.5662 | 9.8287 | 2.6162 | 1.3559 | 0.5295 | 2.8348 | 2.8348 | 4.0503 | 4.0503 | 0.8376 | 0.8376 | 65.8228 | 0.2843 | 0.1056 | 1.7894 | 1.7894 | 0.061 | 0.1044
2871 |  | 1 |  |  | PASS |  | PASS | 1.8148 | 1.8148 | 1.9193 | 1.9193 | 45.2968 | 45.2968 | 45.3918 | 45.3918 | 194.0332 | 1.5989 | 3.0909 | 1.305 | 0.2786 | 2.9272 | 2.9272 | 4.2792 | 4.2792 | 0.842 | 0.842 | 70.231 | 0.247 | 0.1158 | 1.8165 | 1.8165 | 0.0949 | 0.1044
2872 |  | 1 |  |  | PASS |  | PASS | 1.7507 | 1.7507 | 1.8548 | 1.8548 | 45.975 | 45.975 | 46.0496 | 46.0496 | 155.4446 | 0.0626 | 2.0633 | 0.9761 | 0.1497 | 2.828 | 2.828 | 4.0113 | 4.0113 | 0.8376 | 0.8376 | 59.4818 | 0.342 | 0.0921 | 1.7517 | 1.7517 | 0.0746 | 0.1041
2873 |  | 1 |  |  | PASS |  | PASS | 1.7399 | 1.7399 | 1.844 | 1.844 | 45.9411 | 45.9411 | 45.9886 | 45.9886 | 157.2757 | 20.4765 | 3.2944 | 0.8337 | 0.1429 | 2.8305 | 2.8305 | 4.0045 | 4.0045 | 0.8379 | 0.8379 | 60.3634 | 0.3623 | 0.0063 | 1.7409 | 1.7409 | 0.0475 | 0.1041
2874 |  | 1 |  |  | PASS |  | PASS | 1.7375 | 1.7375 | 1.843 | 1.843 | 45.7309 | 45.7309 | 45.7919 | 45.7919 | 161.2431 | 5.183 | 6.7192 | 1.3932 | 0.4786 | 2.856 | 2.856 | 4.0384 | 4.0384 | 0.839 | 0.839 | 64.5343 | 0.3928 | 0.0107 | 1.7395 | 1.7395 | 0.061 | 0.1055
2875 |  | 1 |  |  | PASS |  | PASS | 1.6982 | 1.6982 | 1.8013 | 1.8013 | 45.9072 | 45.9072 | 45.975 | 45.975 | 158.1912 | 2.6737 | 1.938 | 1.027 | 0.2141 | 2.7932 | 2.7932 | 3.9316 | 3.9316 | 0.8359 | 0.8359 | 60.4652 | 0.3488 | 0.0039 | 1.6992 | 1.6992 | 0.0678 | 0.1031
2876 |  | 1 |  |  | PASS |  | PASS | 1.7412 | 1.7412 | 1.845 | 1.845 | 45.6427 | 45.6427 | 45.7038 | 45.7038 | 162.2264 | 19.9001 | 5.2272 | 1.4542 | 0.1633 | 2.8602 | 2.8602 | 4.0944 | 4.0944 | 0.84 | 0.84 | 63.6865 | 0.3454 | 0.0548 | 1.7429 | 1.7429 | 0.061 | 0.1038
2877 |  | 1 |  |  | PASS |  | PASS | 1.7009 | 1.7009 | 1.8036 | 1.8036 | 45.9818 | 45.9818 | 46.0361 | 46.0361 | 174.6033 | 23.4606 | 0.3 | 1.6373 | 0.0751 | 2.7983 | 2.7983 | 3.9452 | 3.9452 | 0.8366 | 0.8366 | 62.5336 | 0.2233 | 0.1124 | 1.7016 | 1.7016 | 0.0543 | 0.1027
2878 |  | 1 |  |  | PASS |  | PASS | 1.7436 | 1.7436 | 1.8477 | 1.8477 | 46.226 | 46.226 | 46.287 | 46.287 | 147.0012 | 17.4246 | 3.1588 | 1.2135 | 0.2447 | 2.8153 | 2.8153 | 4.0028 | 4.0028 | 0.8376 | 0.8376 | 58.6002 | 0.4708 | 0.0683 | 1.7439 | 1.7439 | 0.061 | 0.1041
2879 |  | 1 |  |  | PASS |  | PASS | 1.7355 | 1.7355 | 1.8389 | 1.8389 | 45.8801 | 45.8801 | 45.9411 | 45.9411 | 163.9558 | 8.4384 | 1.1816 | 1.2982 | 0.2921 | 2.8288 | 2.8288 | 4.0537 | 4.0537 | 0.839 | 0.839 | 61.0416 | 0.2301 | 0.1124 | 1.7355 | 1.7355 | 0.061 | 0.1034
2880 |  | 1 |  |  | PASS |  | PASS | 1.7395 | 1.7395 | 1.8433 | 1.8433 | 46.0564 | 46.0564 | 46.1514 | 46.1514 | 155.2072 | 7.1498 | 3.3283 | 0.6302 | 0.3227 | 2.7992 | 2.7992 | 3.9927 | 3.9927 | 0.8373 | 0.8373 | 63.0762 | 0.3928 | 0.0073 | 1.7406 | 1.7406 | 0.0949 | 0.1038
2881 |  | 1 |  |  | PASS |  | PASS | 1.8389 | 1.8389 | 1.9444 | 1.9444 | 45.7648 | 45.7648 | 45.8597 | 45.8597 | 155.2072 | 5.668 | 1.5886 | 0.776 | 0.3396 | 2.8805 | 2.8805 | 4.2283 | 4.2283 | 0.8417 | 0.8417 | 61.1773 | 0.4607 | 0.0276 | 1.8399 | 1.8399 | 0.0949 | 0.1055
2882 |  | 1 |  |  | PASS |  | PASS | 1.7884 | 1.7884 | 1.8928 | 1.8928 | 46.0428 | 46.0428 | 46.0768 | 46.0768 | 151.3755 | 7.6246 | 2.311 | 1.3593 | 0.2481 | 2.8203 | 2.8203 | 4.0639 | 4.0639 | 0.839 | 0.839 | 58.9393 | 0.464 | 0.0548 | 1.789 | 1.789 | 0.0339 | 0.1044
2883 |  | 1 |  |  | PASS |  | PASS | 1.8284 | 1.8284 | 1.9352 | 1.9352 | 45.602 | 45.602 | 45.6631 | 45.6631 | 172.3992 | 0.3782 | 9.7371 | 1.3152 | 0.2582 | 2.8322 | 2.8322 | 4.1046 | 4.1046 | 0.84 | 0.84 | 63.1779 | 0.3148 | 0.0853 | 1.8304 | 1.8304 | 0.061 | 0.1068
2884 |  | 1 |  |  | PASS |  | PASS | 1.8423 | 1.8423 | 1.9484 | 1.9484 | 45.1409 | 45.1409 | 45.2155 | 45.2155 | 193.1176 | 1.3851 | 3.4197 | 1.2677 | 0.3023 | 2.8814 | 2.8814 | 4.1995 | 4.1995 | 0.841 | 0.841 | 71.7908 | 0.2572 | 0.1192 | 1.8436 | 1.8436 | 0.0746 | 0.1061
2885 |  | 1 |  |  | PASS |  | PASS | 1.8352 | 1.8352 | 1.9416 | 1.9416 | 45.2358 | 45.2358 | 45.2968 | 45.2968 | 194.4401 | 26.6482 | 3.6571 | 0.7489 | 0.326 | 2.8441 | 2.8441 | 4.1351 | 4.1351 | 0.8396 | 0.8396 | 67.7556 | 0.3488 | 0.0921 | 1.8369 | 1.8369 | 0.061 | 0.1065
2886 |  | 1 |  |  | PASS |  | PASS | 1.9033 | 1.9033 | 2.0132 | 2.0132 | 44.6797 | 44.6797 | 44.7611 | 44.7611 | 224.5175 | 17.0615 | 0.5478 | 0.949 | 0.282 | 2.9373 | 2.9373 | 4.325 | 4.325 | 0.8437 | 0.8437 | 77.6232 | 0.2911 | 0.1226 | 1.9047 | 1.9047 | 0.0814 | 0.1099
2887 |  | 1 |  |  | PASS |  | PASS | 1.8623 | 1.8623 | 1.9698 | 1.9698 | 45.1816 | 45.1816 | 45.2222 | 45.2222 | 197.7632 | 6.2445 | 0.5374 | 0.9456 | 0.3464 | 2.8661 | 2.8661 | 4.1893 | 4.1893 | 0.8407 | 0.8407 | 70.3666 | 0.2843 | 0.1158 | 1.8633 | 1.8633 | 0.0407 | 0.1075
2888 |  | 1 |  |  | PASS |  | PASS | 1.8677 | 1.8677 | 1.9752 | 1.9752 | 44.9578 | 44.9578 | 45.0459 | 45.0459 | 201.9001 | 0.9104 | 15.4678 | 0.7116 | 0.2209 | 2.9289 | 2.9289 | 4.2639 | 4.2639 | 0.843 | 0.843 | 73.215 | 0.4098 | 0.0548 | 1.8691 | 1.8691 | 0.0882 | 0.1075
2889 |  | 1 |  |  | PASS |  | PASS | 1.8962 | 1.8962 | 2.0078 | 2.0078 | 43.8116 | 43.8116 | 43.9066 | 43.9066 | 250.6614 | 0.8529 | 13.9079 | 0.2233 | 0.1487 | 3.0645 | 3.0645 | 4.4606 | 4.4606 | 0.8468 | 0.8468 | 77.5554 | 0.4166 | 0.0582 | 1.8979 | 1.8979 | 0.0949 | 0.1116
2890 |  | 1 |  |  | PASS |  | PASS | 1.6361 | 1.6361 | 1.7402 | 1.7402 | 46.3684 | 46.3684 | 46.4158 | 46.4158 | 126.8592 | 22.0703 | 10.2357 | 5.2115 | 0.2447 | 2.8348 | 2.8348 | 3.9367 | 3.9367 | 0.8373 | 0.8373 | 50.9028 | 0.4098 | 0.0243 | 1.6375 | 1.6375 | 0.0475 | 0.1041
2891 |  | 1 |  |  | PASS |  | PASS | 1.6955 | 1.6955 | 1.8016 | 1.8016 | 46.2056 | 46.2056 | 46.2666 | 46.2666 | 131.7421 | 16.4073 | 4.064 | 5.0792 | 0.109 | 2.8958 | 2.8958 | 4.052 | 4.052 | 0.8407 | 0.8407 | 53.2764 | 0.2504 | 0.1192 | 1.6975 | 1.6975 | 0.061 | 0.1061
2892 |  | 1 |  |  | PASS |  | PASS | 1.6744 | 1.6744 | 1.7782 | 1.7782 | 46.4023 | 46.4023 | 46.4565 | 46.4565 | 124.4856 | 43.7728 | 5.0135 | 4.34 | 0.3294 | 2.8424 | 2.8424 | 3.9808 | 3.9808 | 0.8383 | 0.8383 | 54.0902 | 0.2402 | 0.1158 | 1.6758 | 1.6758 | 0.0543 | 0.1038
2893 |  | 1 |  |  | PASS |  | PASS | 1.705 | 1.705 | 1.8094 | 1.8094 | 46.3073 | 46.3073 | 46.3684 | 46.3684 | 136.0486 | 9.1946 | 6.1664 | 2.8649 | 0.265 | 2.8661 | 2.8661 | 4.035 | 4.035 | 0.8396 | 0.8396 | 51.8183 | 0.264 | 0.1124 | 1.7056 | 1.7056 | 0.061 | 0.1044
2894 |  | 1 |  |  | PASS |  | PASS | 1.7551 | 1.7551 | 1.8592 | 1.8592 | 45.7241 | 45.7241 | 45.8055 | 45.8055 | 140.2194 | 19.7305 | 2.0294 | 2.6207 | 0.2684 | 2.9501 | 2.9501 | 4.3945 | 4.3945 | 0.8437 | 0.8437 | 55.9892 | 0.2606 | 0.1226 | 1.7565 | 1.7565 | 0.0814 | 0.1041
2895 |  | 1 |  |  | PASS |  | PASS | 1.7423 | 1.7423 | 1.8477 | 1.8477 | 45.9276 | 45.9276 | 45.975 | 45.975 | 143.2034 | 14.0675 | 0.7069 | 2.5631 | 0.3091 | 2.861 | 2.861 | 4.0605 | 4.0605 | 0.8407 | 0.8407 | 55.9213 | 0.3216 | 0.109 | 1.7436 | 1.7436 | 0.0475 | 0.1055
2896 |  | 1 |  |  | PASS |  | PASS | 1.804 | 1.804 | 1.9128 | 1.9128 | 45.3036 | 45.3036 | 45.3647 | 45.3647 | 169.3134 | 19.4592 | 0.3443 | 2.9022 | 0.126 | 2.9373 | 2.9373 | 4.1995 | 4.1995 | 0.8437 | 0.8437 | 62.1606 | 0.4301 | 0.0887 | 1.8053 | 1.8053 | 0.061 | 0.1089
2897 |  | 1 |  |  | PASS |  | PASS | 1.7907 | 1.7907 | 1.8979 | 1.8979 | 45.324 | 45.324 | 45.385 | 45.385 | 173.8912 | 34.4475 | 3.6674 | 2.5393 | 0.1192 | 2.9111 | 2.9111 | 4.1571 | 4.1571 | 0.8427 | 0.8427 | 62.2623 | 0.342 | 0.0853 | 1.7907 | 1.7907 | 0.061 | 0.1072
2898 |  | 1 |  |  | PASS |  | PASS | 1.8121 | 1.8121 | 1.9213 | 1.9213 | 45.168 | 45.168 | 45.229 | 45.229 | 180.9782 | 33.4302 | 1.1242 | 2.4003 | 0.1938 | 2.9424 | 2.9424 | 4.1961 | 4.1961 | 0.8437 | 0.8437 | 62.2284 | 0.4234 | 0.0921 | 1.8138 | 1.8138 | 0.061 | 0.1092
2899 |  | 1 |  |  | PASS |  | PASS | 1.8325 | 1.8325 | 1.941 | 1.941 | 45.0324 | 45.0324 | 45.0866 | 45.0866 | 182.3006 | 30.48 | 1.8702 | 2.3664 | 0.2684 | 2.939 | 2.939 | 4.2538 | 4.2538 | 0.8441 | 0.8441 | 63.4153 | 0.2911 | 0.1124 | 1.8338 | 1.8338 | 0.0543 | 0.1085
2900 |  | 1 |  |  | PASS |  | PASS | 1.8311 | 1.8311 | 1.9393 | 1.9393 | 45.1137 | 45.1137 | 45.1748 | 45.1748 | 166.872 | 28.9202 | 2.0633 | 1.9968 | 0.3091 | 2.9365 | 2.9365 | 4.2317 | 4.2317 | 0.8444 | 0.8444 | 59.7531 | 0.2979 | 0.1294 | 1.8318 | 1.8318 | 0.061 | 0.1082
2901 |  | 1 |  |  | PASS |  | PASS | 1.8701 | 1.8701 | 1.9823 | 1.9823 | 43.581 | 43.581 | 43.6828 | 43.6828 | 219.838 | 21.6973 | 0.6834 | 2.3088 | 0.1022 | 3.1569 | 3.1569 | 4.525 | 4.525 | 0.8502 | 0.8502 | 62.4997 | 0.2945 | 0.1158 | 1.8714 | 1.8714 | 0.1017 | 0.1122
2902 |  | 1 |  |  | PASS |  | PASS | 1.8647 | 1.8647 | 1.9766 | 1.9766 | 44.6322 | 44.6322 | 44.7204 | 44.7204 | 179.6896 | 22.6807 | 2.6398 | 2.1324 | 0.3125 | 3.028 | 3.028 | 4.3606 | 4.3606 | 0.8471 | 0.8471 | 62.2623 | 0.2911 | 0.126 | 1.8667 | 1.8667 | 0.0882 | 0.1119
2903 |  | 1 |  |  | PASS |  | PASS | 1.8331 | 1.8331 | 1.942 | 1.942 | 45.0459 | 45.0459 | 45.1273 | 45.1273 | 175.5188 | 2.2432 | 2.2668 | 2.0951 | 0.3057 | 2.945 | 2.945 | 4.2385 | 4.2385 | 0.8444 | 0.8444 | 63.1101 | 0.2911 | 0.109 | 1.8341 | 1.8341 | 0.0814 | 0.1089
2904 |  | 1 |  |  | PASS |  | PASS | 1.8236 | 1.8236 | 1.9321 | 1.9321 | 44.639 | 44.639 | 44.7136 | 44.7136 | 227.0946 | 20.6461 | 4.81 | 1.9832 | 0.1836 | 2.9373 | 2.9373 | 4.1961 | 4.1961 | 0.8437 | 0.8437 | 77.2502 | 0.3047 | 0.109 | 1.825 | 1.825 | 0.0746 | 0.1085
2905 |  | 1 |  |  | PASS |  | PASS | 1.7989 | 1.7989 | 1.9071 | 1.9071 | 44.7882 | 44.7882 | 44.8696 | 44.8696 | 205.5623 | 7.6924 | 5.4646 | 2.1629 | 0.3057 | 2.9246 | 2.9246 | 4.1639 | 4.1639 | 0.843 | 0.843 | 71.3161 | 0.5251 | 0.0514 | 1.7999 | 1.7999 | 0.0814 | 0.1082
2906 |  | 1 |  |  | PASS |  | PASS | 1.8297 | 1.8297 | 1.9393 | 1.9393 | 44.4152 | 44.4152 | 44.4966 | 44.4966 | 234.0459 | 16.4751 | 10.3814 | 1.9459 | 0.2345 | 2.967 | 2.967 | 4.2487 | 4.2487 | 0.8454 | 0.8454 | 79.7595 | 0.4098 | 0.0582 | 1.8297 | 1.8297 | 0.0814 | 0.1095
2907 |  | 1 |  |  | PASS |  | PASS | 1.7758 | 1.7758 | 1.883 | 1.883 | 44.9713 | 44.9713 | 45.0324 | 45.0324 | 193.5245 | 34.0406 | 1.9719 | 1.7357 | 0.1633 | 2.8848 | 2.8848 | 4.0961 | 4.0961 | 0.8424 | 0.8424 | 66.9757 | 0.325 | 0.0989 | 1.7775 | 1.7775 | 0.061 | 0.1072
2908 |  | 1 |  |  | PASS |  | PASS | 1.8043 | 1.8043 | 1.9118 | 1.9118 | 44.7407 | 44.7407 | 44.795 | 44.795 | 221.7369 | 5.7256 | 11.2969 | 1.7391 | 0.1972 | 2.9382 | 2.9382 | 4.2097 | 4.2097 | 0.8437 | 0.8437 | 81.0819 | 0.3962 | 0.0582 | 1.8057 | 1.8057 | 0.0543 | 0.1075
2909 |  | 1 |  |  | PASS |  | PASS | 1.8033 | 1.8033 | 1.9111 | 1.9111 | 44.9781 | 44.9781 | 45.0459 | 45.0459 | 198.1023 | 10.4492 | 11.8056 | 1.5695 | 0.2345 | 2.9077 | 2.9077 | 4.1402 | 4.1402 | 0.842 | 0.842 | 72.096 | 0.4098 | 0.0582 | 1.8046 | 1.8046 | 0.0678 | 0.1078
2910 |  | 1 |  |  | PASS |  | PASS | 1.7935 | 1.7935 | 1.9013 | 1.9013 | 45.0391 | 45.0391 | 45.0934 | 45.0934 | 184.8438 | 15.6952 | 6.2445 | 2.0205 | 0.3193 | 2.9026 | 2.9026 | 4.1334 | 4.1334 | 0.842 | 0.842 | 67.0435 | 0.3386 | 0.0616 | 1.7945 | 1.7945 | 0.0543 | 0.1078
2911 |  | 1 |  |  | PASS |  | PASS | 1.8497 | 1.8497 | 1.9576 | 1.9576 | 44.5508 | 44.5508 | 44.6322 | 44.6322 | 238.6915 | 20.0357 | 0.3339 | 2.3393 | 0.2481 | 2.9662 | 2.9662 | 4.2979 | 4.2979 | 0.8447 | 0.8447 | 81.3193 | 0.3488 | 0.0378 | 1.8497 | 1.8497 | 0.0814 | 0.1078
2912 |  | 1 |  |  | PASS |  | PASS | 1.8057 | 1.8057 | 1.9125 | 1.9125 | 44.9917 | 44.9917 | 45.0527 | 45.0527 | 183.7248 | 7.0142 | 9.0928 | 1.2304 | 0.3498 | 2.9043 | 2.9043 | 4.1385 | 4.1385 | 0.842 | 0.842 | 64.5003 | 0.4098 | 0.0548 | 1.807 | 1.807 | 0.061 | 0.1068
2913 |  | 1 |  |  | PASS |  | PASS | 1.8335 | 1.8335 | 1.9413 | 1.9413 | 44.7407 | 44.7407 | 44.8086 | 44.8086 | 211.0895 | 9.727 | 3.7249 | 2.441 | 0.2311 | 2.9662 | 2.9662 | 4.2453 | 4.2453 | 0.8444 | 0.8444 | 69.3833 | 0.5081 | 0.0989 | 1.8348 | 1.8348 | 0.0678 | 0.1078
2914 |  | 1 |  |  | PASS |  | PASS | 1.8436 | 1.8436 | 1.9518 | 1.9518 | 44.9171 | 44.9171 | 44.9849 | 44.9849 | 188.4721 | 20.4426 | 4.0301 | 2.0646 | 0.2548 | 2.9424 | 2.9424 | 4.23 | 4.23 | 0.8444 | 0.8444 | 65.5176 | 0.2877 | 0.1022 | 1.8453 | 1.8453 | 0.0678 | 0.1082
2915 |  | 1 |  |  | PASS |  | PASS | 1.8243 | 1.8243 | 1.9328 | 1.9328 | 44.8696 | 44.8696 | 44.951 | 44.951 | 179.927 | 18.6793 | 4.1657 | 2.0883 | 0.2752 | 2.9467 | 2.9467 | 4.2029 | 4.2029 | 0.843 | 0.843 | 60.3634 | 0.2945 | 0.1124 | 1.8257 | 1.8257 | 0.0814 | 0.1085
2916 |  | 1 |  |  | PASS |  | PASS | 1.9084 | 1.9084 | 2.0152 | 2.0152 | 44.2457 | 44.2457 | 44.3067 | 44.3067 | 203.3582 | 0.9547 | 1.046 | 1.9188 | 0.1158 | 3.0713 | 3.0713 | 4.6132 | 4.6132 | 0.8481 | 0.8481 | 61.652 | 0.3148 | 0.0989 | 1.9098 | 1.9098 | 0.061 | 0.1068
2917 |  | 1 |  |  | PASS |  | PASS | 1.8908 | 1.8908 | 1.9996 | 1.9996 | 43.8794 | 43.8794 | 44.0083 | 44.0083 | 233.8425 | 0.0626 | 3.8708 | 1.8171 | 0.1362 | 3.0738 | 3.0738 | 4.4454 | 4.4454 | 0.8478 | 0.8478 | 69.9597 | 0.3081 | 0.0887 | 1.8921 | 1.8921 | 0.1289 | 0.1089
2918 |  | 1 |  |  | PASS |  | PASS | 1.8979 | 1.8979 | 2.0047 | 2.0047 | 44.5441 | 44.5441 | 44.5983 | 44.5983 | 177.8924 | 3.8708 | 3.5893 | 2.0443 | 0.326 | 3.0323 | 3.0323 | 4.5081 | 4.5081 | 0.8471 | 0.8471 | 58.0576 | 0.5115 | 0.031 | 1.8986 | 1.8986 | 0.0543 | 0.1068
2919 |  | 1 |  |  | PASS |  | PASS | 1.8213 | 1.8213 | 1.9301 | 1.9301 | 44.9306 | 44.9306 | 44.9713 | 44.9713 | 179.7235 | 5.9054 | 0.4017 | 1.7696 | 0.1124 | 2.9255 | 2.9255 | 4.1775 | 4.1775 | 0.8441 | 0.8441 | 64.1273 | 0.3454 | 0.0989 | 1.823 | 1.823 | 0.0407 | 0.1089
2920 |  | 1 |  |  | PASS |  | PASS | 1.8036 | 1.8036 | 1.9091 | 1.9091 | 45.6427 | 45.6427 | 45.7241 | 45.7241 | 169.0422 | 13.2876 | 6.9227 | 1.2948 | 0.2447 | 2.8441 | 2.8441 | 4.0774 | 4.0774 | 0.839 | 0.839 | 65.009 | 0.264 | 0.109 | 1.805 | 1.805 | 0.0814 | 0.1055
2921 |  | 1 |  |  | PASS |  | PASS | 1.8518 | 1.8518 | 1.9586 | 1.9586 | 45.073 | 45.073 | 45.1476 | 45.1476 | 205.5962 | 0.3339 | 7.3533 | 1.1626 | 0.1497 | 2.9246 | 2.9246 | 4.2453 | 4.2453 | 0.842 | 0.842 | 74.5714 | 0.3589 | 0.0276 | 1.8538 | 1.8538 | 0.0746 | 0.1068
2922 |  | 1 |  |  | PASS |  | PASS | 1.8236 | 1.8236 | 1.9291 | 1.9291 | 45.3511 | 45.3511 | 45.4189 | 45.4189 | 194.0332 | 16.8481 | 2.5484 | 1.2745 | 0.3396 | 2.8644 | 2.8644 | 4.1147 | 4.1147 | 0.8386 | 0.8386 | 69.3494 | 0.2606 | 0.1192 | 1.8257 | 1.8257 | 0.0678 | 0.1055
2923 |  | 1 |  |  | PASS |  | PASS | 1.8501 | 1.8501 | 1.9566 | 1.9566 | 44.8967 | 44.8967 | 44.9578 | 44.9578 | 220.3806 | 21.6295 | 1.3277 | 0.9286 | 0.3227 | 2.9119 | 2.9119 | 4.2148 | 4.2148 | 0.8407 | 0.8407 | 80.9802 | 0.4132 | 0.0073 | 1.8514 | 1.8514 | 0.061 | 0.1065
2924 |  | 1 |  |  | PASS |  | PASS | 1.8714 | 1.8714 | 1.9769 | 1.9769 | 44.9306 | 44.9306 | 44.9984 | 44.9984 | 221.9404 | 22.6807 | 4.1082 | 1.1626 | 0.2616 | 2.8992 | 2.8992 | 4.2046 | 4.2046 | 0.8396 | 0.8396 | 76.2329 | 0.2674 | 0.1158 | 1.8711 | 1.8711 | 0.0678 | 0.1055
2925 |  | 1 |  |  | PASS |  | PASS | 1.8789 | 1.8789 | 1.9861 | 1.9861 | 44.3881 | 44.3881 | 44.4559 | 44.4559 | 243.1675 | 1.9719 | 1.565 | 0.3352 | 0.4549 | 2.9636 | 2.9636 | 4.2894 | 4.2894 | 0.8413 | 0.8413 | 77.9962 | 0.3962 | 0.0141 | 1.8799 | 1.8799 | 0.0678 | 0.1072
2926 |  | 1 |  |  | PASS |  | PASS | 1.9115 | 1.9115 | 2.019 | 2.019 | 43.208 | 43.208 | 43.3098 | 43.3098 | 334.4847 | 6.2682 | 1.8938 | 0.715 | 0.3396 | 3.0857 | 3.0857 | 4.5081 | 4.5081 | 0.8454 | 0.8454 | 86.1683 | 0.4064 | 0.0955 | 1.9121 | 1.9121 | 0.1017 | 0.1075
2927 |  | 1 |  |  | PASS |  | PASS | 1.866 | 1.866 | 1.9722 | 1.9722 | 44.8628 | 44.8628 | 44.951 | 44.951 | 218.2104 | 1.1138 | 7.3872 | 0.1148 | 0.1904 | 2.9128 | 2.9128 | 4.2131 | 4.2131 | 0.8403 | 0.8403 | 77.6232 | 0.4607 | 0.048 | 1.867 | 1.867 | 0.0882 | 0.1061
2928 |  | 1 |  |  | PASS |  | PASS | 1.8901 | 1.8901 | 1.9956 | 1.9956 | 44.6254 | 44.6254 | 44.7136 | 44.7136 | 234.9276 | 0.2661 | 0.2765 | 0.0005 | 0.282 | 2.9653 | 2.9653 | 4.3301 | 4.3301 | 0.8427 | 0.8427 | 81.794 | 0.3894 | 0.0243 | 1.8911 | 1.8911 | 0.0882 | 0.1055
2929 |  | 1 |  |  | PASS |  | PASS | 1.826 | 1.826 | 1.9311 | 1.9311 | 45.2358 | 45.2358 | 45.2968 | 45.2968 | 195.9321 | 13.5249 | 8.4723 | 0.0039 | 0.2718 | 2.8704 | 2.8704 | 4.1385 | 4.1385 | 0.8393 | 0.8393 | 71.0787 | 0.3521 | 0.0276 | 1.826 | 1.826 | 0.061 | 0.1051
2930 |  | 1 |  |  | PASS |  | PASS | 1.827 | 1.827 | 1.9332 | 1.9332 | 45.324 | 45.324 | 45.385 | 45.385 | 196.7798 | 4.4031 | 4.9118 | 0.8099 | 0.1599 | 2.8814 | 2.8814 | 4.1537 | 4.1537 | 0.8403 | 0.8403 | 73.0454 | 0.3555 | 0.0243 | 1.8277 | 1.8277 | 0.061 | 0.1061
2931 |  | 1 |  |  | PASS |  | PASS | 1.8321 | 1.8321 | 1.9393 | 1.9393 | 45.1883 | 45.1883 | 45.2494 | 45.2494 | 204.1381 | 21.5616 | 1.0121 | 0.6234 | 0.2006 | 2.8983 | 2.8983 | 4.1927 | 4.1927 | 0.8413 | 0.8413 | 75.7243 | 0.3589 | 0.0063 | 1.8345 | 1.8345 | 0.061 | 0.1072
2932 |  | 1 |  |  | PASS |  | PASS | 1.7877 | 1.7877 | 1.8928 | 1.8928 | 45.758 | 45.758 | 45.8394 | 45.8394 | 169.11 | 19.9099 | 0.3339 | 0.3081 | 0.1328 | 2.8314 | 2.8314 | 4.052 | 4.052 | 0.8379 | 0.8379 | 63.144 | 0.3827 | 0.0005 | 1.7894 | 1.7894 | 0.0814 | 0.1051
2933 |  | 1 |  |  | PASS |  | PASS | 1.8057 | 1.8057 | 1.9094 | 1.9094 | 45.5681 | 45.5681 | 45.6292 | 45.6292 | 172.8739 | 8.9471 | 13.9658 | 0.1995 | 0.1701 | 2.8916 | 2.8916 | 4.2165 | 4.2165 | 0.841 | 0.841 | 64.7038 | 0.5047 | 0.0276 | 1.8063 | 1.8063 | 0.061 | 0.1038
2934 |  | 1 |  |  | PASS |  | PASS | 1.7501 | 1.7501 | 1.8548 | 1.8548 | 45.9547 | 45.9547 | 46.0022 | 46.0022 | 154.7664 | 5.3289 | 5.1594 | 0.2708 | 0.1701 | 2.8203 | 2.8203 | 4.0096 | 4.0096 | 0.8376 | 0.8376 | 60.0583 | 0.325 | 0.0107 | 1.7517 | 1.7517 | 0.0475 | 0.1048
2935 |  | 1 |  |  | PASS |  | PASS | 1.7514 | 1.7514 | 1.8555 | 1.8555 | 45.819 | 45.819 | 45.8801 | 45.8801 | 176.0613 | 20.8495 | 3.43 | 0.9897 | 0.2345 | 2.8365 | 2.8365 | 4.0367 | 4.0367 | 0.8379 | 0.8379 | 58.8036 | 0.3488 | 0.0039 | 1.7528 | 1.7528 | 0.061 | 0.1041
2936 |  | 1 |  |  | PASS |  | PASS | 1.7375 | 1.7375 | 1.8419 | 1.8419 | 45.7987 | 45.7987 | 45.8597 | 45.8597 | 160.7005 | 0.7408 | 2.2329 | 0.637 | 0.2786 | 2.8365 | 2.8365 | 4.0283 | 4.0283 | 0.8376 | 0.8376 | 63.517 | 0.4539 | 0.0344 | 1.7382 | 1.7382 | 0.061 | 0.1044
2937 |  | 1 |  |  | PASS |  | PASS | 1.7012 | 1.7012 | 1.8036 | 1.8036 | 45.9479 | 45.9479 | 46.0225 | 46.0225 | 158.293 | 0.4799 | 4.1318 | 0.5115 | 0.1904 | 2.7805 | 2.7805 | 3.9231 | 3.9231 | 0.8363 | 0.8363 | 63.8561 | 0.464 | 0.0344 | 1.7022 | 1.7022 | 0.0746 | 0.1024
2938 |  | 1 |  |  | PASS |  | PASS | 1.7416 | 1.7416 | 1.845 | 1.845 | 45.7851 | 45.7851 | 45.8394 | 45.8394 | 159.412 | 1.1242 | 4.3014 | 0.5217 | 0.1429 | 2.8483 | 2.8483 | 4.0978 | 4.0978 | 0.839 | 0.839 | 61.2451 | 0.325 | 0.0175 | 1.7426 | 1.7426 | 0.0543 | 0.1034
2939 |  | 1 |  |  | PASS |  | PASS | 1.7029 | 1.7029 | 1.8057 | 1.8057 | 46.0293 | 46.0293 | 46.0903 | 46.0903 | 155.7498 | 7.8721 | 13.3893 | 0.5115 | 0.2175 | 2.783 | 2.783 | 3.9299 | 3.9299 | 0.8363 | 0.8363 | 60.3295 | 0.5149 | 0.031 | 1.7029 | 1.7029 | 0.061 | 0.1027
2940 |  | 1 |  |  | PASS |  | PASS | 1.7558 | 1.7558 | 1.8609 | 1.8609 | 45.9004 | 45.9004 | 45.975 | 45.975 | 157.6826 | 0.6834 | 7.4313 | 0.3962 | 0.2955 | 2.8229 | 2.8229 | 4.0198 | 4.0198 | 0.8379 | 0.8379 | 61.7876 | 0.4166 | 0.0514 | 1.7562 | 1.7562 | 0.0746 | 0.1051
2941 |  | 1 |  |  | PASS |  | PASS | 1.7734 | 1.7734 | 1.8796 | 1.8796 | 45.8326 | 45.8326 | 45.8936 | 45.8936 | 156.8688 | 14.6779 | 1.0564 | 1.1558 | 0.282 | 2.8398 | 2.8398 | 4.0808 | 4.0808 | 0.8393 | 0.8393 | 63.3135 | 0.2572 | 0.109 | 1.7748 | 1.7748 | 0.061 | 0.1061
2942 |  | 1 |  |  | PASS |  | PASS | 1.7195 | 1.7195 | 1.823 | 1.823 | 46.0293 | 46.0293 | 46.0971 | 46.0971 | 153.7491 | 3.5996 | 0.7747 | 0.5556 | 0.2718 | 2.778 | 2.778 | 3.935 | 3.935 | 0.8363 | 0.8363 | 59.3801 | 0.3725 | 0.0378 | 1.7209 | 1.7209 | 0.0678 | 0.1034
2943 |  | 1 |  |  | PASS |  | PASS | 1.7321 | 1.7321 | 1.8362 | 1.8362 | 45.8801 | 45.8801 | 45.9208 | 45.9208 | 155.3768 | 0.2322 | 2.0633 | 0.6777 | 0.3125 | 2.8271 | 2.8271 | 4.013 | 4.013 | 0.8373 | 0.8373 | 58.9732 | 0.3827 | 0.0344 | 1.7338 | 1.7338 | 0.0407 | 0.1041
2944 |  | 1 |  |  | PASS |  | PASS | 1.7199 | 1.7199 | 1.8243 | 1.8243 | 45.9818 | 45.9818 | 46.0564 | 46.0564 | 155.3429 | 7.1159 | 1.8702 | 1.5933 | 0.2548 | 2.8059 | 2.8059 | 3.9689 | 3.9689 | 0.8366 | 0.8366 | 61.1773 | 0.2809 | 0.0819 | 1.7216 | 1.7216 | 0.0746 | 0.1044
2945 |  | 1 |  |  | PASS |  | PASS | 1.727 | 1.727 | 1.8311 | 1.8311 | 45.9004 | 45.9004 | 45.9615 | 45.9615 | 156.3602 | 15.8069 | 0.6495 | 0.8608 | 0.3091 | 2.811 | 2.811 | 3.9757 | 3.9757 | 0.8369 | 0.8369 | 61.4485 | 0.4132 | 0.0141 | 1.728 | 1.728 | 0.061 | 0.1041
2946 |  | 1 |  |  | PASS |  | PASS | 1.7636 | 1.7636 | 1.8687 | 1.8687 | 45.6224 | 45.6224 | 45.6834 | 45.6834 | 164.0575 | 18.8248 | 0.4695 | 1.027 | 0.0412 | 2.8712 | 2.8712 | 4.0961 | 4.0961 | 0.839 | 0.839 | 65.7211 | 0.4335 | 0.0175 | 1.766 | 1.766 | 0.061 | 0.1051
2947 |  | 1 |  |  | PASS |  | PASS | 1.7541 | 1.7541 | 1.8575 | 1.8575 | 45.9886 | 45.9886 | 46.0632 | 46.0632 | 156.3941 | 4.0743 | 2.1754 | 1.1083 | 0.1463 | 2.8153 | 2.8153 | 4.0215 | 4.0215 | 0.8373 | 0.8373 | 59.2105 | 0.3861 | 0.0039 | 1.7548 | 1.7548 | 0.0746 | 0.1034
2948 |  | 1 |  |  | PASS |  | PASS | 1.7884 | 1.7884 | 1.8935 | 1.8935 | 45.5749 | 45.5749 | 45.6427 | 45.6427 | 166.2955 | 6.0308 | 1.1138 | 0.8811 | 0.3396 | 2.8771 | 2.8771 | 4.1249 | 4.1249 | 0.84 | 0.84 | 63.144 | 0.3759 | 0.0989 | 1.7894 | 1.7894 | 0.0678 | 0.1051
2949 |  | 1 |  |  | PASS |  | PASS | 1.9844 | 1.9844 | 2.0946 | 2.0946 | 45.3579 | 45.3579 | 45.4121 | 45.4121 | 190.0997 | 32.9555 | 6.2784 | 1.3898 | 0.3227 | 2.9907 | 2.9907 | 4.4708 | 4.4708 | 0.8461 | 0.8461 | 69.2137 | 0.4708 | 0.0853 | 1.9857 | 1.9857 | 0.0543 | 0.1102
2950 |  | 1 |  |  | PASS |  | PASS | 1.9583 | 1.9583 | 2.0688 | 2.0688 | 45.1883 | 45.1883 | 45.2765 | 45.2765 | 198.6109 | 3.5996 | 1.6564 | 1.8849 | 0.1395 | 2.9941 | 2.9941 | 4.4267 | 4.4267 | 0.8471 | 0.8471 | 70.1293 | 0.3793 | 0.1056 | 1.9586 | 1.9586 | 0.0882 | 0.1105
2951 |  | 1 |  |  | PASS |  | PASS | 1.9149 | 1.9149 | 2.0244 | 2.0244 | 45.541 | 45.541 | 45.6224 | 45.6224 | 181.0121 | 0.6052 | 3.5554 | 2.2816 | 0.3837 | 2.9467 | 2.9467 | 4.3114 | 4.3114 | 0.8454 | 0.8454 | 68.0269 | 0.5149 | 0.0344 | 1.9162 | 1.9162 | 0.0814 | 0.1095
2952 |  | 1 |  |  | PASS |  | PASS | 1.9216 | 1.9216 | 2.0298 | 2.0298 | 45.324 | 45.324 | 45.3986 | 45.3986 | 191.0153 | 0.9547 | 4.8203 | 2.5699 | 0.482 | 2.9729 | 2.9729 | 4.3979 | 4.3979 | 0.8454 | 0.8454 | 72.1638 | 0.4335 | 0.0107 | 1.9223 | 1.9223 | 0.0746 | 0.1082
2953 |  | 1 |  |  | PASS |  | PASS | 1.8745 | 1.8745 | 1.9817 | 1.9817 | 45.758 | 45.758 | 45.819 | 45.819 | 166.7024 | 15.4578 | 12.2125 | 2.0104 | 0.1735 | 2.9102 | 2.9102 | 4.23 | 4.23 | 0.843 | 0.843 | 63.8561 | 0.3555 | 0.0751 | 1.8755 | 1.8755 | 0.061 | 0.1072
2954 |  | 1 |  |  | PASS |  | PASS | 1.9206 | 1.9206 | 2.0305 | 2.0305 | 45.3647 | 45.3647 | 45.4189 | 45.4189 | 188.4721 | 29.1236 | 0.1069 | 2.502 | 0.2887 | 2.9738 | 2.9738 | 4.3792 | 4.3792 | 0.8468 | 0.8468 | 71.9264 | 0.2877 | 0.1192 | 1.9223 | 1.9223 | 0.0543 | 0.1099
2955 |  | 1 |  |  | PASS |  | PASS | 1.9406 | 1.9406 | 2.0515 | 2.0515 | 45.2697 | 45.2697 | 45.3308 | 45.3308 | 190.4727 | 8.4384 | 6.3801 | 2.3969 | 0.2548 | 2.984 | 2.984 | 4.3928 | 4.3928 | 0.8461 | 0.8461 | 69.9936 | 0.2945 | 0.109 | 1.9427 | 1.9427 | 0.061 | 0.1109
2956 |  | 1 |  |  | PASS |  | PASS | 1.9993 | 1.9993 | 2.1068 | 2.1068 | 45.0527 | 45.0527 | 45.1409 | 45.1409 | 217.9052 | 9.1844 | 5.7934 | 2.3528 | 0.1633 | 3.0492 | 3.0492 | 4.7556 | 4.7556 | 0.8485 | 0.8485 | 78.2335 | 0.3284 | 0.0853 | 2 | 2 | 0.0882 | 0.1075
2957 |  | 1 |  |  | PASS |  | PASS | 1.9939 | 1.9939 | 2.1044 | 2.1044 | 44.9917 | 44.9917 | 45.0663 | 45.0663 | 209.2923 | 20.68 | 6.787 | 1.8645 | 0.3057 | 3.0348 | 3.0348 | 4.5522 | 4.5522 | 0.8478 | 0.8478 | 73.6558 | 0.542 | 0.0819 | 1.9956 | 1.9956 | 0.0746 | 0.1105
2958 |  | 1 |  |  | PASS |  | PASS | 1.9786 | 1.9786 | 2.0885 | 2.0885 | 44.6051 | 44.6051 | 44.6797 | 44.6797 | 232.1809 | 5.5561 | 5.7019 | 1.8645 | 0.1531 | 3.0772 | 3.0772 | 4.5369 | 4.5369 | 0.8481 | 0.8481 | 77.0128 | 0.3827 | 0.0717 | 1.9793 | 1.9793 | 0.0746 | 0.1099
2959 |  | 1 |  |  | PASS |  | PASS | 1.9298 | 1.9298 | 2.04 | 2.04 | 45.1137 | 45.1137 | 45.168 | 45.168 | 201.9001 | 16.0682 | 1.792 | 3.2989 | 0.1497 | 3.0077 | 3.0077 | 4.4267 | 4.4267 | 0.8464 | 0.8464 | 73.8254 | 0.464 | 0.0276 | 1.9305 | 1.9305 | 0.0543 | 0.1102
2960 |  | 1 |  |  | PASS |  | PASS | 1.8877 | 1.8877 | 1.9956 | 1.9956 | 45.5274 | 45.5274 | 45.6088 | 45.6088 | 184.5047 | 8.3367 | 5.0916 | 2.0544 | 0.499 | 2.9297 | 2.9297 | 4.3199 | 4.3199 | 0.8447 | 0.8447 | 70.8753 | 0.4234 | 0.0073 | 1.8894 | 1.8894 | 0.0814 | 0.1078
2961 |  | 1 |  |  | PASS |  | PASS | 1.9084 | 1.9084 | 2.0176 | 2.0176 | 45.4054 | 45.4054 | 45.4596 | 45.4596 | 193.2194 | 11.1851 | 0.9104 | 2.2782 | 0.2718 | 2.9585 | 2.9585 | 4.3572 | 4.3572 | 0.8451 | 0.8451 | 70.2649 | 0.5115 | 0.0412 | 1.9091 | 1.9091 | 0.0543 | 0.1092
2962 |  | 1 |  |  | PASS |  | PASS | 1.9359 | 1.9359 | 2.0441 | 2.0441 | 45.1341 | 45.1341 | 45.1883 | 45.1883 | 213.2936 | 18.1028 | 0.2426 | 1.8679 | 0.1192 | 3.0111 | 3.0111 | 4.52 | 4.52 | 0.8471 | 0.8471 | 75.4869 | 0.4505 | 0.0887 | 1.9366 | 1.9366 | 0.0543 | 0.1082
2963 |  | 1 |  |  | PASS |  | PASS | 1.9077 | 1.9077 | 2.0176 | 2.0176 | 45.3986 | 45.3986 | 45.4664 | 45.4664 | 190.7101 | 8.3706 | 0.2322 | 2.4308 | 0.1362 | 2.9696 | 2.9696 | 4.3385 | 4.3385 | 0.8457 | 0.8457 | 70.7396 | 0.3996 | 0.0989 | 1.9084 | 1.9084 | 0.0678 | 0.1099
2964 |  | 1 |  |  | PASS |  | PASS | 1.8406 | 1.8406 | 1.9477 | 1.9477 | 46.1853 | 46.1853 | 46.2531 | 46.2531 | 145.1023 | 8.3028 | 1.5207 | 4.1603 | 0.2887 | 2.9458 | 2.9458 | 4.269 | 4.269 | 0.8444 | 0.8444 | 62.9405 | 0.2233 | 0.1192 | 1.8416 | 1.8416 | 0.0678 | 0.1072
2965 |  | 1 |  |  | PASS |  | PASS | 1.8226 | 1.8226 | 1.9271 | 1.9271 | 46.1717 | 46.1717 | 46.2395 | 46.2395 | 146.0179 | 12.7111 | 4.2099 | 2.4919 | 0.1735 | 2.9289 | 2.9289 | 4.3012 | 4.3012 | 0.8437 | 0.8437 | 58.9053 | 0.3657 | 0.0073 | 1.8233 | 1.8233 | 0.0678 | 0.1044
2966 |  | 1 |  |  | PASS |  | PASS | 1.8681 | 1.8681 | 1.9769 | 1.9769 | 46.0293 | 46.0293 | 46.1174 | 46.1174 | 149.4766 | 19.7644 | 10.3814 | 2.146 | 0.1565 | 2.9348 | 2.9348 | 4.2572 | 4.2572 | 0.8437 | 0.8437 | 61.4824 | 0.4844 | 0.0751 | 1.8698 | 1.8698 | 0.0882 | 0.1089
2967 |  | 1 |  |  | PASS |  | PASS | 1.8521 | 1.8521 | 1.9566 | 1.9566 | 45.9411 | 45.9411 | 45.9954 | 45.9954 | 163.7523 | 20.3748 | 0.4017 | 2.0544 | 0.3057 | 2.9255 | 2.9255 | 4.3233 | 4.3233 | 0.8441 | 0.8441 | 63.1101 | 0.481 | 0.0378 | 1.8528 | 1.8528 | 0.0543 | 0.1044
2968 |  | 1 |  |  | PASS |  | PASS | 1.8616 | 1.8616 | 1.9688 | 1.9688 | 45.8055 | 45.8055 | 45.8597 | 45.8597 | 163.9897 | 6.3021 | 13.6706 | 2.0578 | 0.1938 | 2.906 | 2.906 | 4.2317 | 4.2317 | 0.8434 | 0.8434 | 62.2623 | 0.4471 | 0.0514 | 1.8626 | 1.8626 | 0.0543 | 0.1072
2969 |  | 1 |  |  | PASS |  | PASS | 1.8548 | 1.8548 | 1.963 | 1.963 | 45.9818 | 45.9818 | 46.07 | 46.07 | 148.9001 | 5.5221 | 2.0294 | 1.3559 | 0.2277 | 3.0052 | 3.0052 | 4.3504 | 4.3504 | 0.8451 | 0.8451 | 61.279 | 0.4742 | 0.0446 | 1.8555 | 1.8555 | 0.0882 | 0.1082
2970 |  | 1 |  |  | PASS |  | PASS | 1.8121 | 1.8121 | 1.9206 | 1.9206 | 46.2327 | 46.2327 | 46.287 | 46.287 | 146.8656 | 9.2624 | 4.0743 | 0.1046 | 0.3498 | 2.939 | 2.939 | 4.2182 | 4.2182 | 0.8427 | 0.8427 | 57.922 | 0.325 | 0.0107 | 1.8145 | 1.8145 | 0.0543 | 0.1085
2971 |  | 1 |  |  | PASS |  | PASS | 1.8179 | 1.8179 | 1.9237 | 1.9237 | 46.0428 | 46.0428 | 46.1174 | 46.1174 | 147.7811 | 15.1187 | 1.3955 | 0.325 | 0.187 | 2.9679 | 2.9679 | 4.3165 | 4.3165 | 0.8441 | 0.8441 | 59.041 | 0.342 | 0.0029 | 1.8185 | 1.8185 | 0.0746 | 0.1058
2972 |  | 1 |  |  | PASS |  | PASS | 1.8169 | 1.8169 | 1.9233 | 1.9233 | 46.1446 | 46.1446 | 46.2056 | 46.2056 | 144.119 | 6.336 | 4.6508 | 1.1253 | 0.3464 | 2.9551 | 2.9551 | 4.2792 | 4.2792 | 0.8441 | 0.8441 | 60.533 | 0.3793 | 0.0039 | 1.8185 | 1.8185 | 0.061 | 0.1065
2973 |  | 1 |  |  | PASS |  | PASS | 1.808 | 1.808 | 1.9145 | 1.9145 | 46.2192 | 46.2192 | 46.287 | 46.287 | 145.4075 | 10.473 | 1.3851 | 3.5533 | 0.2345 | 2.9212 | 2.9212 | 4.208 | 4.208 | 0.843 | 0.843 | 59.0749 | 0.4878 | 0.048 | 1.8091 | 1.8091 | 0.0678 | 0.1065
2974 |  | 1 |  |  | PASS |  | PASS | 1.9203 | 1.9203 | 2.0305 | 2.0305 | 45.168 | 45.168 | 45.2562 | 45.2562 | 206.3083 | 12.372 | 6.5497 | 3.0412 | 0.2854 | 2.9975 | 2.9975 | 4.3996 | 4.3996 | 0.8464 | 0.8464 | 73.588 | 0.3148 | 0.0819 | 1.9216 | 1.9216 | 0.0882 | 0.1102
2975 |  | 1 |  |  | PASS |  | PASS | 1.8867 | 1.8867 | 1.9945 | 1.9945 | 45.602 | 45.602 | 45.6698 | 45.6698 | 171.4497 | 17.0177 | 1.1138 | 2.3291 | 0.0785 | 2.9441 | 2.9441 | 4.2995 | 4.2995 | 0.8451 | 0.8451 | 67.62 | 0.2945 | 0.1192 | 1.8884 | 1.8884 | 0.0678 | 0.1078
2976 |  | 1 |  |  | PASS |  | PASS | 1.862 | 1.862 | 1.9708 | 1.9708 | 46.0157 | 46.0157 | 46.0903 | 46.0903 | 158.5982 | 23.4945 | 2.5381 | 1.99 | 0.1565 | 2.9373 | 2.9373 | 4.2555 | 4.2555 | 0.8441 | 0.8441 | 61.1094 | 0.3386 | 0.109 | 1.8633 | 1.8633 | 0.0746 | 0.1089
2977 |  | 1 |  |  | PASS |  | PASS | 1.8603 | 1.8603 | 1.9667 | 1.9667 | 46.1446 | 46.1446 | 46.2056 | 46.2056 | 149.714 | 11.1851 | 5.7698 | 1.7289 | 0.1294 | 2.9763 | 2.9763 | 4.3589 | 4.3589 | 0.8444 | 0.8444 | 62.6353 | 0.4878 | 0.0649 | 1.8623 | 1.8623 | 0.061 | 0.1065
2978 |  | 1 |  |  | PASS |  | PASS | 1.8118 | 1.8118 | 1.9189 | 1.9189 | 46.6057 | 46.6057 | 46.6871 | 46.6871 | 135.7434 | 13.3554 | 10.6527 | 1.695 | 0.2311 | 2.9128 | 2.9128 | 4.1639 | 4.1639 | 0.842 | 0.842 | 59.041 | 0.3318 | 0.0649 | 1.8128 | 1.8128 | 0.0814 | 0.1072
2979 |  | 1 |  |  | PASS |  | PASS | 1.8972 | 1.8972 | 2.0057 | 2.0057 | 44.7882 | 44.7882 | 44.856 | 44.856 | 209.0888 | 4.1318 | 0.5138 | 1.088 | 0.1429 | 2.9255 | 2.9255 | 4.3487 | 4.3487 | 0.8434 | 0.8434 | 72.1638 | 0.2742 | 0.1226 | 1.8989 | 1.8989 | 0.0678 | 0.1085
2980 |  | 1 |  |  | PASS |  | PASS | 1.8169 | 1.8169 | 1.9243 | 1.9243 | 45.6631 | 45.6631 | 45.7309 | 45.7309 | 164.1932 | 8.6758 | 0.3443 | 1.2542 | 0.2616 | 2.8246 | 2.8246 | 4.0808 | 4.0808 | 0.8386 | 0.8386 | 66.3314 | 0.2538 | 0.1192 | 1.8185 | 1.8185 | 0.0678 | 0.1075
2981 |  | 1 |  |  | PASS |  | PASS | 1.8057 | 1.8057 | 1.9104 | 1.9104 | 45.6156 | 45.6156 | 45.6834 | 45.6834 | 164.0575 | 5.0577 | 3.0128 | 0.8031 | 0.3091 | 2.867 | 2.867 | 4.1707 | 4.1707 | 0.841 | 0.841 | 62.8049 | 0.4573 | 0.0276 | 1.807 | 1.807 | 0.0678 | 0.1048
2982 |  | 1 |  |  | PASS |  | PASS | 1.7935 | 1.7935 | 1.8993 | 1.8993 | 45.9682 | 45.9682 | 46.0225 | 46.0225 | 159.4459 | 11.0495 | 3.9726 | 0.6811 | 0.4549 | 2.8144 | 2.8144 | 4.0673 | 4.0673 | 0.8383 | 0.8383 | 61.4146 | 0.3962 | 0.0005 | 1.7948 | 1.7948 | 0.0543 | 0.1058
2983 |  | 1 |  |  | PASS |  | PASS | 1.9159 | 1.9159 | 2.0257 | 2.0257 | 45.385 | 45.385 | 45.4528 | 45.4528 | 190.8118 | 7.1159 | 12.372 | 2.085 | 0.265 | 2.9679 | 2.9679 | 4.3453 | 4.3453 | 0.8457 | 0.8457 | 71.2483 | 0.5387 | 0.0344 | 1.9176 | 1.9176 | 0.0678 | 0.1099
2984 |  | 1 |  |  | PASS |  | PASS | 1.9267 | 1.9267 | 2.0369 | 2.0369 | 43.7235 | 43.7235 | 43.8252 | 43.8252 | 295.4554 | 5.3865 | 4.4812 | 1.2575 | 0.3294 | 3.045 | 3.045 | 4.5708 | 4.5708 | 0.8454 | 0.8454 | 90.5765 | 0.4539 | 0.0819 | 1.9277 | 1.9277 | 0.1017 | 0.1102
2985 |  | 1 |  |  | PASS |  | PASS | 1.8772 | 1.8772 | 1.9857 | 1.9857 | 45.0934 | 45.0934 | 45.1409 | 45.1409 | 198.5431 | 11.626 | 4.9796 | 0.8472 | 0.3362 | 2.8729 | 2.8729 | 4.208 | 4.208 | 0.8413 | 0.8413 | 67.5861 | 0.3623 | 0.1056 | 1.8786 | 1.8786 | 0.0475 | 0.1085
2986 |  | 1 |  |  | PASS |  | PASS | 1.886 | 1.886 | 1.9952 | 1.9952 | 44.8967 | 44.8967 | 44.9645 | 44.9645 | 212.0389 | 1.4529 | 3.0467 | 1.2135 | 0.1362 | 2.9009 | 2.9009 | 4.2622 | 4.2622 | 0.8427 | 0.8427 | 72.8081 | 0.5115 | 0.0683 | 1.887 | 1.887 | 0.0678 | 0.1092
2987 |  | 1 |  |  | PASS |  | PASS | 1.8731 | 1.8731 | 1.9817 | 1.9817 | 45.0934 | 45.0934 | 45.1612 | 45.1612 | 197.6954 | 11.8973 | 0.3678 | 0.7726 | 0.2379 | 2.8687 | 2.8687 | 4.1978 | 4.1978 | 0.8403 | 0.8403 | 70.6718 | 0.4844 | 0.0344 | 1.8742 | 1.8742 | 0.0678 | 0.1085
2988 |  | 1 |  |  | PASS |  | PASS | 1.8447 | 1.8447 | 1.9511 | 1.9511 | 45.229 | 45.229 | 45.2968 | 45.2968 | 193.4906 | 1.4868 | 1.7346 | 1.227 | 0.2582 | 2.8517 | 2.8517 | 4.1486 | 4.1486 | 0.84 | 0.84 | 69.3833 | 0.5115 | 0.031 | 1.8447 | 1.8447 | 0.0678 | 0.1065
2989 |  | 1 |  |  | PASS |  | PASS | 1.847 | 1.847 | 1.9542 | 1.9542 | 45.107 | 45.107 | 45.1748 | 45.1748 | 196.7459 | 0.8086 | 1.7242 | 1.3627 | 0.2413 | 2.8704 | 2.8704 | 4.1978 | 4.1978 | 0.8407 | 0.8407 | 70.2649 | 0.4776 | 0.031 | 1.8491 | 1.8491 | 0.0678 | 0.1072
2990 |  | 1 |  |  | PASS |  | PASS | 1.8379 | 1.8379 | 1.9437 | 1.9437 | 45.2562 | 45.2562 | 45.3036 | 45.3036 | 191.6935 | 7.7263 | 3.6571 | 0.2911 | 0.3464 | 2.8271 | 2.8271 | 4.1164 | 4.1164 | 0.8386 | 0.8386 | 69.5528 | 0.4437 | 0.0243 | 1.8382 | 1.8382 | 0.0475 | 0.1058
2991 |  | 1 |  |  | PASS |  | PASS | 1.9064 | 1.9064 | 2.0162 | 2.0162 | 44.7814 | 44.7814 | 44.8628 | 44.8628 | 215.3281 | 10.9139 | 0.5478 | 0.7252 | 0.4176 | 2.9026 | 2.9026 | 4.2945 | 4.2945 | 0.8424 | 0.8424 | 72.1977 | 0.3928 | 0.0005 | 1.9071 | 1.9071 | 0.0814 | 0.1099
2992 |  | 1 |  |  | PASS |  | PASS | 1.8667 | 1.8667 | 1.9732 | 1.9732 | 45.1409 | 45.1409 | 45.2222 | 45.2222 | 199.696 | 26.9534 | 0.3678 | 0.5658 | 0.3193 | 2.8432 | 2.8432 | 4.1656 | 4.1656 | 0.8407 | 0.8407 | 70.0614 | 0.3013 | 0.0853 | 1.8667 | 1.8667 | 0.0814 | 0.1065
2993 |  | 1 |  |  | PASS |  | PASS | 1.8728 | 1.8728 | 1.982 | 1.982 | 44.8696 | 44.8696 | 44.951 | 44.951 | 211.632 | 8.6419 | 5.668 | 0.6845 | 0.326 | 2.9043 | 2.9043 | 4.2419 | 4.2419 | 0.8417 | 0.8417 | 71.5874 | 0.3318 | 0.0785 | 1.8742 | 1.8742 | 0.0814 | 0.1092
2994 |  | 1 |  |  | PASS |  | PASS | 1.9684 | 1.9684 | 2.08 | 2.08 | 43.9608 | 43.9608 | 44.1032 | 44.1032 | 246.6601 | 6.2003 | 3.8945 | 1.6034 | 0.326 | 3.1196 | 3.1196 | 4.7421 | 4.7421 | 0.8512 | 0.8512 | 79.9968 | 0.3352 | 0.1124 | 1.9698 | 1.9698 | 0.1424 | 0.1116
2995 |  | 1 |  |  | PASS |  | PASS | 1.9132 | 1.9132 | 2.0227 | 2.0227 | 45.0934 | 45.0934 | 45.1816 | 45.1816 | 208.7158 | 7.6687 | 1.9277 | 1.5729 | 0.3566 | 2.9874 | 2.9874 | 4.4131 | 4.4131 | 0.8468 | 0.8468 | 75.8599 | 0.3216 | 0.1158 | 1.9142 | 1.9142 | 0.0882 | 0.1095
2996 |  | 1 |  |  | PASS |  | PASS | 1.9165 | 1.9165 | 2.0257 | 2.0257 | 45.5342 | 45.5342 | 45.602 | 45.602 | 188.879 | 7.8959 | 7.9738 | 2.0544 | 0.1463 | 2.939 | 2.939 | 4.3674 | 4.3674 | 0.8451 | 0.8451 | 70.2988 | 0.5217 | 0.0887 | 1.9176 | 1.9176 | 0.0678 | 0.1092
2997 |  | 1 |  |  | PASS |  | PASS | 1.9461 | 1.9461 | 2.0576 | 2.0576 | 45.1273 | 45.1273 | 45.2019 | 45.2019 | 200.815 | 24.817 | 7.906 | 2.5563 | 0.204 | 2.9907 | 2.9907 | 4.4369 | 4.4369 | 0.8471 | 0.8471 | 72.3334 | 0.3759 | 0.0616 | 1.9467 | 1.9467 | 0.0746 | 0.1116
2998 |  | 1 |  |  | PASS |  | PASS | 1.8792 | 1.8792 | 1.9867 | 1.9867 | 45.7105 | 45.7105 | 45.7919 | 45.7919 | 176.5022 | 1.1477 | 6.1664 | 2.2579 | 0.4413 | 2.9077 | 2.9077 | 4.2504 | 4.2504 | 0.8434 | 0.8434 | 68.3321 | 0.4708 | 0.0276 | 1.8806 | 1.8806 | 0.0814 | 0.1075
2999 |  | 1 |  |  | PASS |  | PASS | 1.9243 | 1.9243 | 2.0352 | 2.0352 | 45.385 | 45.385 | 45.4664 | 45.4664 | 179.2149 | 35.2953 | 2.1076 | 2.4715 | 0.5125 | 2.9704 | 2.9704 | 4.3792 | 4.3792 | 0.8454 | 0.8454 | 70.8414 | 0.42 | 0.0039 | 1.9257 | 1.9257 | 0.0814 | 0.1109
3000 |  | 1 |  |  | PASS |  | PASS | 1.8718 | 1.8718 | 1.9793 | 1.9793 | 45.8055 | 45.8055 | 45.8733 | 45.8733 | 171.9923 | 2.6737 | 2.0294 | 1.9561 | 0.3227 | 2.8941 | 2.8941 | 4.2266 | 4.2266 | 0.843 | 0.843 | 65.8567 | 0.4912 | 0.0378 | 1.8735 | 1.8735 | 0.0678 | 0.1075
3001 |  | 1 |  |  | PASS |  | PASS | 1.9054 | 1.9054 | 2.0149 | 2.0149 | 45.6631 | 45.6631 | 45.7512 | 45.7512 | 175.5188 | 18.035 | 2.4128 | 1.0643 | 0.2616 | 2.9221 | 2.9221 | 4.2877 | 4.2877 | 0.8444 | 0.8444 | 68.7051 | 0.6166 | 0.0243 | 1.9067 | 1.9067 | 0.0882 | 0.1095
3002 |  | 1 |  |  | PASS |  | PASS | 1.9206 | 1.9206 | 2.0305 | 2.0305 | 45.3782 | 45.3782 | 45.446 | 45.446 | 193.6602 | 12.4737 | 3.9623 | 1.0575 | 0.265 | 2.967 | 2.967 | 4.3996 | 4.3996 | 0.8457 | 0.8457 | 72.8759 | 0.5285 | 0.0378 | 1.9223 | 1.9223 | 0.0678 | 0.1099
3003 |  | 1 |  |  | PASS |  | PASS | 1.906 | 1.906 | 2.0139 | 2.0139 | 45.6359 | 45.6359 | 45.7038 | 45.7038 | 183.5214 | 23.4267 | 0.6052 | 1.3593 | 0.1802 | 2.9263 | 2.9263 | 4.3165 | 4.3165 | 0.8447 | 0.8447 | 68.8746 | 0.4437 | 0.0853 | 1.9074 | 1.9074 | 0.0678 | 0.1078
3004 |  | 1 |  |  | PASS |  | PASS | 1.8403 | 1.8403 | 1.9491 | 1.9491 | 46.0768 | 46.0768 | 46.1649 | 46.1649 | 145.5771 | 4.1657 | 8.2112 | 4.2789 | 0.2548 | 2.9534 | 2.9534 | 4.2673 | 4.2673 | 0.8437 | 0.8437 | 60.8382 | 0.3555 | 0.0616 | 1.8416 | 1.8416 | 0.0882 | 0.1089
3005 |  | 1 |  |  | PASS |  | PASS | 1.8172 | 1.8172 | 1.9243 | 1.9243 | 46.348 | 46.348 | 46.4158 | 46.4158 | 138.4561 | 16.3395 | 12.6772 | 3.6516 | 0.2582 | 2.9077 | 2.9077 | 4.1758 | 4.1758 | 0.842 | 0.842 | 59.2105 | 0.4946 | 0.0344 | 1.8189 | 1.8189 | 0.0678 | 0.1072
3006 |  | 1 |  |  | PASS |  | PASS | 1.8403 | 1.8403 | 1.945 | 1.945 | 46.3819 | 46.3819 | 46.443 | 46.443 | 143.6103 | 0.2661 | 1.4633 | 1.4 | 0.1429 | 2.8746 | 2.8746 | 4.1775 | 4.1775 | 0.8417 | 0.8417 | 58.7697 | 0.3759 | 0.0005 | 1.8399 | 1.8399 | 0.061 | 0.1048
3007 |  | 1 |  |  | PASS |  | PASS | 1.8406 | 1.8406 | 1.9454 | 1.9454 | 46.1242 | 46.1242 | 46.1785 | 46.1785 | 152.0537 | 9.0827 | 2.199 | 2.0714 | 0.2989 | 2.9111 | 2.9111 | 4.2894 | 4.2894 | 0.8437 | 0.8437 | 59.7192 | 0.4064 | 0.0853 | 1.8416 | 1.8416 | 0.0543 | 0.1048
3008 |  | 1 |  |  | PASS |  | PASS | 1.8386 | 1.8386 | 1.9454 | 1.9454 | 46.131 | 46.131 | 46.2056 | 46.2056 | 153.7152 | 31.226 | 0.073 | 1.8713 | 0.204 | 2.8593 | 2.8593 | 4.1453 | 4.1453 | 0.8413 | 0.8413 | 57.4473 | 0.3827 | 0.0029 | 1.8396 | 1.8396 | 0.0746 | 0.1068
3009 |  | 1 |  |  | PASS |  | PASS | 1.8023 | 1.8023 | 1.9088 | 1.9088 | 46.3412 | 46.3412 | 46.4091 | 46.4091 | 141.3384 | 21.9347 | 1.2598 | 1.027 | 0.36 | 2.9255 | 2.9255 | 4.1944 | 4.1944 | 0.8427 | 0.8427 | 59.041 | 0.3115 | 0.0785 | 1.803 | 1.803 | 0.0678 | 0.1065
3010 |  | 1 |  |  | PASS |  | PASS | 1.7948 | 1.7948 | 1.9013 | 1.9013 | 46.6193 | 46.6193 | 46.6803 | 46.6803 | 135.3704 | 10.8561 | 2.7858 | 0.6777 | 0.1362 | 2.8949 | 2.8949 | 4.13 | 4.13 | 0.8413 | 0.8413 | 55.8196 | 0.3725 | 0.0005 | 1.7958 | 1.7958 | 0.061 | 0.1065
3011 |  | 1 |  |  | PASS |  | PASS | 1.7965 | 1.7965 | 1.903 | 1.903 | 46.7075 | 46.7075 | 46.7617 | 46.7617 | 133.4376 | 2.0737 | 4.9796 | 0.5353 | 0.1768 | 2.8848 | 2.8848 | 4.1147 | 4.1147 | 0.8417 | 0.8417 | 56.3961 | 0.3555 | 0.0955 | 1.7979 | 1.7979 | 0.0543 | 0.1065
3012 |  | 1 |  |  | PASS |  | PASS | 1.8596 | 1.8596 | 1.965 | 1.965 | 45.8733 | 45.8733 | 45.9615 | 45.9615 | 163.3454 | 17.9672 | 4.7525 | 0.4878 | 0.2955 | 3.0035 | 3.0035 | 4.4945 | 4.4945 | 0.8461 | 0.8461 | 63.89 | 0.3657 | 0.0029 | 1.8609 | 1.8609 | 0.0882 | 0.1055
3013 |  | 1 |  |  | PASS |  | PASS | 1.7952 | 1.7952 | 1.9023 | 1.9023 | 46.3412 | 46.3412 | 46.3887 | 46.3887 | 137.3371 | 13.7623 | 4.1421 | 3.6753 | 0.1056 | 2.8941 | 2.8941 | 4.13 | 4.13 | 0.8417 | 0.8417 | 56.057 | 0.5726 | 0.0107 | 1.7965 | 1.7965 | 0.0475 | 0.1072
3014 |  | 1 |  |  | PASS |  | PASS | 1.8077 | 1.8077 | 1.9138 | 1.9138 | 46.2666 | 46.2666 | 46.3277 | 46.3277 | 145.1023 | 17.7637 | 2.3788 | 4.1094 | 0.3193 | 2.9153 | 2.9153 | 4.1978 | 4.1978 | 0.8424 | 0.8424 | 59.5835 | 0.3589 | 0.0039 | 1.8091 | 1.8091 | 0.061 | 0.1061
3015 |  | 1 |  |  | PASS |  | PASS | 1.8247 | 1.8247 | 1.9318 | 1.9318 | 46.2056 | 46.2056 | 46.2531 | 46.2531 | 145.3397 | 23.3589 | 1.938 | 4.4451 | 0.2413 | 2.9246 | 2.9246 | 4.2063 | 4.2063 | 0.8424 | 0.8424 | 60.0922 | 0.3318 | 0.0005 | 1.826 | 1.826 | 0.0475 | 0.1072
3016 |  | 1 |  |  | PASS |  | PASS | 1.7724 | 1.7724 | 1.8779 | 1.8779 | 46.4226 | 46.4226 | 46.4701 | 46.4701 | 141.101 | 51.8773 | 1.5547 | 5.849 | 0.1022 | 2.8704 | 2.8704 | 4.0978 | 4.0978 | 0.841 | 0.841 | 62.2623 | 0.2369 | 0.1192 | 1.7748 | 1.7748 | 0.0475 | 0.1055
3017 |  | 1 |  |  | PASS |  | PASS | 1.8155 | 1.8155 | 1.9206 | 1.9206 | 46.1446 | 46.1446 | 46.2192 | 46.2192 | 151.6807 | 7.9637 | 1.3173 | 6.3882 | 0.3498 | 2.928 | 2.928 | 4.2606 | 4.2606 | 0.8427 | 0.8427 | 59.7531 | 0.325 | 0.1124 | 1.8158 | 1.8158 | 0.0746 | 0.1051
3018 |  | 1 |  |  | PASS |  | PASS | 1.7701 | 1.7701 | 1.8759 | 1.8759 | 46.5311 | 46.5311 | 46.5922 | 46.5922 | 138.0153 | 26.8177 | 4.8439 | 3.5702 | 0.2277 | 2.8678 | 2.8678 | 4.0774 | 4.0774 | 0.8407 | 0.8407 | 59.9226 | 0.3115 | 0.0446 | 1.7714 | 1.7714 | 0.061 | 0.1058
3019 |  | 1 |  |  | PASS |  | PASS | 1.884 | 1.884 | 1.9918 | 1.9918 | 45.6495 | 45.6495 | 45.7038 | 45.7038 | 174.3659 | 21.5616 | 3.057 | 2.5529 | 0.1463 | 2.9229 | 2.9229 | 4.2945 | 4.2945 | 0.8447 | 0.8447 | 67.7556 | 0.6133 | 0.0243 | 1.8854 | 1.8854 | 0.0543 | 0.1078
3020 |  | 1 |  |  | PASS |  | PASS | 1.8725 | 1.8725 | 1.9806 | 1.9806 | 45.9547 | 45.9547 | 46.0361 | 46.0361 | 153.8509 | 12.372 | 0.819 | 2.0443 | 0.1735 | 2.8797 | 2.8797 | 4.1995 | 4.1995 | 0.842 | 0.842 | 61.4824 | 0.4098 | 0.0063 | 1.8748 | 1.8748 | 0.0814 | 0.1082
3021 |  | 1 |  |  | PASS |  | PASS | 1.8321 | 1.8321 | 1.9376 | 1.9376 | 46.2124 | 46.2124 | 46.2802 | 46.2802 | 152.4606 | 16.0682 | 4.8439 | 1.1456 | 0.2243 | 2.8695 | 2.8695 | 4.1639 | 4.1639 | 0.8413 | 0.8413 | 61.7537 | 0.5895 | 0.0209 | 1.8328 | 1.8328 | 0.0678 | 0.1055
3022 |  | 1 |  |  | PASS |  | PASS | 1.904 | 1.904 | 2.0112 | 2.0112 | 45.9411 | 45.9411 | 45.9954 | 45.9954 | 156.0211 | 1.8363 | 2.5145 | 2.4274 | 0.3362 | 2.9534 | 2.9534 | 4.4572 | 4.4572 | 0.8447 | 0.8447 | 60.5669 | 0.3759 | 0.0005 | 1.906 | 1.906 | 0.0543 | 0.1072
3023 |  | 1 |  |  | PASS |  | PASS | 1.7979 | 1.7979 | 1.9033 | 1.9033 | 46.4362 | 46.4362 | 46.4904 | 46.4904 | 144.5259 | 29.1575 | 4.2778 | 2.2036 | 0.1938 | 2.8738 | 2.8738 | 4.1351 | 4.1351 | 0.84 | 0.84 | 58.668 | 0.3488 | 0.0005 | 1.7989 | 1.7989 | 0.0543 | 0.1055
3024 |  | 1 |  |  | PASS |  | PASS | 1.9905 | 1.9905 | 2.1027 | 2.1027 | 44.0015 | 44.0015 | 44.1032 | 44.1032 | 245.982 | 0.9443 | 3.3519 | 1.6984 | 0.1294 | 3.1493 | 3.1493 | 4.9438 | 4.9438 | 0.8522 | 0.8522 | 76.3346 | 0.3386 | 0.1022 | 1.9915 | 1.9915 | 0.1017 | 0.1122
3025 |  | 1 |  |  | PASS |  | PASS | 1.9193 | 1.9193 | 2.0301 | 2.0301 | 45.385 | 45.385 | 45.4596 | 45.4596 | 191.9308 | 6.0071 | 0.8765 | 1.5831 | 0.1599 | 2.9814 | 2.9814 | 4.3843 | 4.3843 | 0.8457 | 0.8457 | 72.7742 | 0.3284 | 0.1192 | 1.921 | 1.921 | 0.0746 | 0.1109
3026 |  | 1 |  |  | PASS |  | PASS | 1.9064 | 1.9064 | 2.0162 | 2.0162 | 45.6834 | 45.6834 | 45.758 | 45.758 | 183.7248 | 2.8197 | 3.0806 | 1.7832 | 0.3227 | 2.928 | 2.928 | 4.3182 | 4.3182 | 0.8451 | 0.8451 | 67.62 | 0.2674 | 0.1192 | 1.9077 | 1.9077 | 0.0746 | 0.1099
3027 |  | 1 |  |  | PASS |  | PASS | 1.9559 | 1.9559 | 2.0674 | 2.0674 | 45.2562 | 45.2562 | 45.3308 | 45.3308 | 196.3729 | 16.0004 | 3.43 | 1.5865 | 0.3905 | 2.9924 | 2.9924 | 4.4555 | 4.4555 | 0.8468 | 0.8468 | 71.9264 | 0.6268 | 0.0073 | 1.9562 | 1.9562 | 0.0746 | 0.1116
3028 |  | 1 |  |  | PASS |  | PASS | 1.8748 | 1.8748 | 1.9823 | 1.9823 | 45.8123 | 45.8123 | 45.8733 | 45.8733 | 173.3486 | 36.0752 | 2.0398 | 1.756 | 0.4685 | 2.8975 | 2.8975 | 4.2334 | 4.2334 | 0.842 | 0.842 | 66.0602 | 0.4064 | 0.0029 | 1.8752 | 1.8752 | 0.061 | 0.1075
3029 |  | 1 |  |  | PASS |  | PASS | 1.8013 | 1.8013 | 1.9088 | 1.9088 | 46.4091 | 46.4091 | 46.4837 | 46.4837 | 147.4421 | 14.7457 | 5.7019 | 0.4437 | 0.326 | 2.8958 | 2.8958 | 4.1453 | 4.1453 | 0.8417 | 0.8417 | 62.398 | 0.3928 | 0.0005 | 1.8036 | 1.8036 | 0.0746 | 0.1075
3030 |  | 1 |  |  | PASS |  | PASS | 1.8114 | 1.8114 | 1.9182 | 1.9182 | 46.2938 | 46.2938 | 46.3548 | 46.3548 | 146.0179 | 24.6814 | 3.7013 | 0.7828 | 0.3498 | 2.9246 | 2.9246 | 4.2114 | 4.2114 | 0.8424 | 0.8424 | 62.398 | 0.3996 | 0.0073 | 1.8128 | 1.8128 | 0.061 | 0.1068
3031 |  | 1 |  |  | PASS |  | PASS | 1.8019 | 1.8019 | 1.9094 | 1.9094 | 46.4904 | 46.4904 | 46.5515 | 46.5515 | 140.355 | 5.7019 | 0.9547 | 0.6573 | 0.5159 | 2.8805 | 2.8805 | 4.1283 | 4.1283 | 0.8417 | 0.8417 | 56.3961 | 0.3521 | 0.0039 | 1.8036 | 1.8036 | 0.061 | 0.1075
3032 |  | 1 |  |  | PASS |  | PASS | 1.8592 | 1.8592 | 1.9681 | 1.9681 | 46.1446 | 46.1446 | 46.2056 | 46.2056 | 152.4945 | 1.2834 | 3.0909 | 0.4708 | 0.1599 | 2.9585 | 2.9585 | 4.2962 | 4.2962 | 0.8441 | 0.8441 | 59.7531 | 0.3996 | 0.0005 | 1.8606 | 1.8606 | 0.061 | 0.1089
3033 |  | 1 |  |  | PASS |  | PASS | 1.9121 | 1.9121 | 2.0223 | 2.0223 | 45.6427 | 45.6427 | 45.697 | 45.697 | 182.1311 | 2.8536 | 8.1332 | 0.6675 | 0.2311 | 2.9323 | 2.9323 | 4.3148 | 4.3148 | 0.8447 | 0.8447 | 68.8068 | 0.3793 | 0.031 | 1.9132 | 1.9132 | 0.0543 | 0.1102
3034 |  | 1 |  |  | PASS |  | PASS | 1.8589 | 1.8589 | 1.9654 | 1.9654 | 46.0022 | 46.0022 | 46.0768 | 46.0768 | 160.7683 | 13.1619 | 13.5689 | 1.9595 | 0.265 | 2.9161 | 2.9161 | 4.23 | 4.23 | 0.8427 | 0.8427 | 63.9578 | 0.4471 | 0.0548 | 1.8596 | 1.8596 | 0.0746 | 0.1065
3035 |  | 1 |  |  | PASS |  | PASS | 1.8535 | 1.8535 | 1.962 | 1.962 | 46.131 | 46.131 | 46.2056 | 46.2056 | 153.3422 | 18.0689 | 9.771 | 1.773 | 0.204 | 2.9348 | 2.9348 | 4.2436 | 4.2436 | 0.8437 | 0.8437 | 62.398 | 0.3488 | 0.0649 | 1.8552 | 1.8552 | 0.0746 | 0.1085
3036 |  | 1 |  |  | PASS |  | PASS | 1.8124 | 1.8124 | 1.9199 | 1.9199 | 46.6464 | 46.6464 | 46.7278 | 46.7278 | 139.236 | 2.2432 | 11.8056 | 1.9866 | 0.1565 | 2.9009 | 2.9009 | 4.152 | 4.152 | 0.8417 | 0.8417 | 59.787 | 0.4403 | 0.0412 | 1.8141 | 1.8141 | 0.0814 | 0.1075
3037 |  | 1 |  |  | PASS |  | PASS | 1.8419 | 1.8419 | 1.9467 | 1.9467 | 46.2056 | 46.2056 | 46.3006 | 46.3006 | 153.7831 | 16.0004 | 11.253 | 0.4166 | 0.2413 | 2.9823 | 2.9823 | 4.52 | 4.52 | 0.8447 | 0.8447 | 65.009 | 0.5251 | 0.0276 | 1.8433 | 1.8433 | 0.0949 | 0.1048
3038 |  | 1 |  |  | PASS |  | PASS | 1.8009 | 1.8009 | 1.9067 | 1.9067 | 46.504 | 46.504 | 46.5583 | 46.5583 | 142.966 | 11.7277 | 10.2458 | 1.0914 | 0.2413 | 2.9009 | 2.9009 | 4.1571 | 4.1571 | 0.8417 | 0.8417 | 57.549 | 0.3386 | 0.0683 | 1.803 | 1.803 | 0.0543 | 0.1058
3039 |  | 1 |  |  | PASS |  | PASS | 1.7436 | 1.7436 | 1.8481 | 1.8481 | 46.0089 | 46.0089 | 46.0768 | 46.0768 | 146.357 | 16.1699 | 4.2099 | 1.0846 | 0.3362 | 2.85 | 2.85 | 4.0673 | 4.0673 | 0.839 | 0.839 | 58.2272 | 0.2843 | 0.0751 | 1.7453 | 1.7453 | 0.0678 | 0.1044
3040 |  | 1 |  |  | PASS |  | PASS | 1.7256 | 1.7256 | 1.8284 | 1.8284 | 46.1107 | 46.1107 | 46.1785 | 46.1785 | 149.7818 | 4.3795 | 14.2371 | 0.2335 | 0.1667 | 2.7881 | 2.7881 | 3.9655 | 3.9655 | 0.8373 | 0.8373 | 59.1427 | 0.3284 | 0.0175 | 1.7256 | 1.7256 | 0.0678 | 0.1027
3041 |  | 1 |  |  | PASS |  | PASS | 1.7809 | 1.7809 | 1.8877 | 1.8877 | 46.0022 | 46.0022 | 46.0768 | 46.0768 | 147.1369 | 0.4695 | 5.4646 | 0.5963 | 0.2175 | 2.8534 | 2.8534 | 4.0859 | 4.0859 | 0.84 | 0.84 | 58.1593 | 0.3589 | 0.0097 | 1.7816 | 1.7816 | 0.0746 | 0.1068
3042 |  | 1 |  |  | PASS |  | PASS | 1.7565 | 1.7565 | 1.8613 | 1.8613 | 46.1717 | 46.1717 | 46.2327 | 46.2327 | 146.2552 | 18.4857 | 0.4017 | 0.5353 | 0.404 | 2.8076 | 2.8076 | 4.0096 | 4.0096 | 0.8383 | 0.8383 | 58.9053 | 0.403 | 0.0209 | 1.7585 | 1.7585 | 0.061 | 0.1048
3043 |  | 1 |  |  | PASS |  | PASS | 1.8511 | 1.8511 | 1.9569 | 1.9569 | 44.8967 | 44.8967 | 44.9713 | 44.9713 | 232.8591 | 18.1127 | 0.4695 | 1.4203 | 0.3871 | 2.9424 | 2.9424 | 4.2979 | 4.2979 | 0.8427 | 0.8427 | 88.0333 | 0.4607 | 0.0243 | 1.8514 | 1.8514 | 0.0746 | 0.1058
3044 |  | 1 |  |  | PASS |  | PASS | 1.7918 | 1.7918 | 1.8982 | 1.8982 | 45.4596 | 45.4596 | 45.5342 | 45.5342 | 174.1624 | 9.6931 | 4.1421 | 1.2169 | 0.1226 | 2.8788 | 2.8788 | 4.1334 | 4.1334 | 0.84 | 0.84 | 66.128 | 0.2911 | 0.0887 | 1.7924 | 1.7924 | 0.0746 | 0.1065
3045 |  | 1 |  |  | PASS |  | PASS | 1.7504 | 1.7504 | 1.8538 | 1.8538 | 45.853 | 45.853 | 45.9276 | 45.9276 | 156.6653 | 17.0855 | 5.5663 | 1.305 | 0.2684 | 2.822 | 2.822 | 4.0113 | 4.0113 | 0.8369 | 0.8369 | 59.1766 | 0.2369 | 0.1192 | 1.7501 | 1.7501 | 0.0746 | 0.1034
3046 |  | 1 |  |  | PASS |  | PASS | 1.7775 | 1.7775 | 1.882 | 1.882 | 45.5817 | 45.5817 | 45.6563 | 45.6563 | 161.3448 | 21.9347 | 3.4536 | 0.9557 | 0.3294 | 2.9043 | 2.9043 | 4.2182 | 4.2182 | 0.8413 | 0.8413 | 61.7198 | 0.2436 | 0.0887 | 1.7782 | 1.7782 | 0.0746 | 0.1044
3047 |  | 1 |  |  | PASS |  | PASS | 1.746 | 1.746 | 1.8497 | 1.8497 | 45.8055 | 45.8055 | 45.8869 | 45.8869 | 151.5111 | 17.9672 | 7.3194 | 0.1148 | 0.2379 | 2.856 | 2.856 | 4.0842 | 4.0842 | 0.8393 | 0.8393 | 58.9393 | 0.4708 | 0.0276 | 1.7473 | 1.7473 | 0.0814 | 0.1038
3048 |  | 1 |  |  | PASS |  | PASS | 1.7311 | 1.7311 | 1.8355 | 1.8355 | 46.0971 | 46.0971 | 46.1581 | 46.1581 | 149.3071 | 5.3968 | 3.9387 | 1.1592 | 0.343 | 2.8093 | 2.8093 | 3.9791 | 3.9791 | 0.8376 | 0.8376 | 60.6347 | 0.3555 | 0.0039 | 1.7321 | 1.7321 | 0.061 | 0.1044
3049 |  | 1 |  |  | PASS |  | PASS | 1.8548 | 1.8548 | 1.9613 | 1.9613 | 44.6933 | 44.6933 | 44.7746 | 44.7746 | 225.0261 | 6.3123 | 2.684 | 0.4369 | 0.4244 | 2.9263 | 2.9263 | 4.2402 | 4.2402 | 0.8407 | 0.8407 | 73.0794 | 0.3894 | 0.0005 | 1.8555 | 1.8555 | 0.0814 | 0.1065
3050 |  | 1 |  |  | PASS |  | PASS | 1.8141 | 1.8141 | 1.9196 | 1.9196 | 45.1409 | 45.1409 | 45.1883 | 45.1883 | 197.6275 | 11.2191 | 5.295 | 0.9964 | 0.4651 | 2.8576 | 2.8576 | 4.1097 | 4.1097 | 0.8386 | 0.8386 | 70.9092 | 0.4505 | 0.0209 | 1.8152 | 1.8152 | 0.0475 | 0.1055
3051 |  | 1 |  |  | PASS |  | PASS | 1.8379 | 1.8379 | 1.9447 | 1.9447 | 44.7611 | 44.7611 | 44.8425 | 44.8425 | 236.3179 | 4.6066 | 3.7249 | 1.3898 | 0.1158 | 2.9297 | 2.9297 | 4.2436 | 4.2436 | 0.841 | 0.841 | 86.27 | 0.2606 | 0.1124 | 1.8399 | 1.8399 | 0.0814 | 0.1068
3052 |  | 1 |  |  | PASS |  | PASS | 1.8002 | 1.8002 | 1.9064 | 1.9064 | 45.3579 | 45.3579 | 45.4257 | 45.4257 | 185.3185 | 1.8938 | 3.5214 | 0.8269 | 0.1938 | 2.8492 | 2.8492 | 4.091 | 4.091 | 0.8383 | 0.8383 | 66.3993 | 0.4301 | 0.0819 | 1.8013 | 1.8013 | 0.0678 | 0.1061
3053 |  | 1 |  |  | PASS |  | PASS | 1.7857 | 1.7857 | 1.8918 | 1.8918 | 45.5681 | 45.5681 | 45.6292 | 45.6292 | 179.3166 | 10.1101 | 1.3851 | 1.01 | 0.3091 | 2.861 | 2.861 | 4.0859 | 4.0859 | 0.839 | 0.839 | 67.8234 | 0.3081 | 0.1158 | 1.788 | 1.788 | 0.061 | 0.1061
3054 |  | 1 |  |  | PASS |  | PASS | 1.8409 | 1.8409 | 1.9464 | 1.9464 | 44.8628 | 44.8628 | 44.9442 | 44.9442 | 212.0389 | 4.4473 | 1.3851 | 1.2372 | 0.2277 | 2.9009 | 2.9009 | 4.1893 | 4.1893 | 0.8403 | 0.8403 | 76.5381 | 0.5285 | 0.0649 | 1.8413 | 1.8413 | 0.0814 | 0.1055
3055 |  | 1 |  |  | PASS |  | PASS | 1.8796 | 1.8796 | 1.9864 | 1.9864 | 44.5237 | 44.5237 | 44.5983 | 44.5983 | 250.6614 | 9.9983 | 12.0668 | 0.0029 | 0.2786 | 2.9662 | 2.9662 | 4.3097 | 4.3097 | 0.842 | 0.842 | 87.4229 | 0.5929 | 0.0209 | 1.8803 | 1.8803 | 0.0746 | 0.1068
3056 |  | 1 |  |  | PASS |  | PASS | 1.8714 | 1.8714 | 1.9786 | 1.9786 | 44.5915 | 44.5915 | 44.6729 | 44.6729 | 226.3147 | 0.6834 | 2.165 | 0.9015 | 0.3328 | 2.9441 | 2.9441 | 4.2656 | 4.2656 | 0.8413 | 0.8413 | 79.7934 | 0.342 | 0.1056 | 1.8725 | 1.8725 | 0.0814 | 0.1072
3057 |  | 1 |  |  | PASS |  | PASS | 1.8603 | 1.8603 | 1.9678 | 1.9678 | 44.1575 | 44.1575 | 44.2185 | 44.2185 | 268.6332 | 10.9918 | 3.6232 | 0.6675 | 0.3328 | 2.9848 | 2.9848 | 4.3029 | 4.3029 | 0.842 | 0.842 | 82.9808 | 0.4844 | 0.0276 | 1.8616 | 1.8616 | 0.061 | 0.1075
3058 |  | 1 |  |  | PASS |  | PASS | 1.8643 | 1.8643 | 1.9708 | 1.9708 | 44.856 | 44.856 | 44.9103 | 44.9103 | 219.092 | 17.6959 | 6.5158 | 0.7726 | 0.3396 | 2.9034 | 2.9034 | 4.2012 | 4.2012 | 0.84 | 0.84 | 75.7582 | 0.3793 | 0.0751 | 1.8657 | 1.8657 | 0.0543 | 0.1065
3059 |  | 1 |  |  | PASS |  | PASS | 1.9281 | 1.9281 | 2.039 | 2.039 | 45.3036 | 45.3036 | 45.385 | 45.385 | 196.6442 | 16.3056 | 12.7789 | 1.071 | 0.1667 | 2.9619 | 2.9619 | 4.3691 | 4.3691 | 0.8454 | 0.8454 | 71.8925 | 0.3759 | 0.0276 | 1.9294 | 1.9294 | 0.0814 | 0.1109
3060 |  | 1 |  |  | PASS |  | PASS | 1.9386 | 1.9386 | 2.0488 | 2.0488 | 45.2019 | 45.2019 | 45.2697 | 45.2697 | 205.3588 | 14.8135 | 5.4543 | 1.1253 | 0.0853 | 2.9992 | 2.9992 | 4.4776 | 4.4776 | 0.8474 | 0.8474 | 74.3679 | 0.4098 | 0.0107 | 1.9389 | 1.9389 | 0.0678 | 0.1102
3061 |  | 1 |  |  | PASS |  | PASS | 1.9284 | 1.9284 | 2.0403 | 2.0403 | 45.2155 | 45.2155 | 45.2833 | 45.2833 | 209.021 | 4.9898 | 1.7685 | 0.8065 | 0.3227 | 2.9763 | 2.9763 | 4.403 | 4.403 | 0.8471 | 0.8471 | 75.3852 | 0.3793 | 0.0005 | 1.9301 | 1.9301 | 0.0678 | 0.1119
3062 |  | 1 |  |  | PASS |  | PASS | 1.9216 | 1.9216 | 2.0308 | 2.0308 | 44.795 | 44.795 | 44.8832 | 44.8832 | 225.9756 | 6.709 | 5.2272 | 1.1423 | 0.3905 | 3.0306 | 3.0306 | 4.5352 | 4.5352 | 0.8481 | 0.8481 | 78.0979 | 0.403 | 0.0029 | 1.923 | 1.923 | 0.0882 | 0.1092
3063 |  | 1 |  |  | PASS |  | PASS | 1.8267 | 1.8267 | 1.9338 | 1.9338 | 44.9306 | 44.9306 | 44.9917 | 44.9917 | 217.4305 | 15.1865 | 0.2087 | 0.576 | 0.204 | 2.9212 | 2.9212 | 4.1944 | 4.1944 | 0.8407 | 0.8407 | 78.6744 | 0.4132 | 0.0029 | 1.8284 | 1.8284 | 0.061 | 0.1072
3064 |  | 1 |  |  | PASS |  | PASS | 1.8948 | 1.8948 | 2.004 | 2.004 | 45.8258 | 45.8258 | 45.9004 | 45.9004 | 158.2591 | 19.1879 | 6.2682 | 2.6275 | 0.3193 | 2.9458 | 2.9458 | 4.347 | 4.347 | 0.8444 | 0.8444 | 59.8887 | 0.4742 | 0.0412 | 1.8962 | 1.8962 | 0.0746 | 0.1092
3065 |  | 1 |  |  | PASS |  | PASS | 1.8691 | 1.8691 | 1.9769 | 1.9769 | 45.8123 | 45.8123 | 45.8597 | 45.8597 | 164.4305 | 7.2177 | 1.6225 | 2.6343 | 0.2413 | 2.9272 | 2.9272 | 4.3097 | 4.3097 | 0.8444 | 0.8444 | 64.7038 | 0.3386 | 0.0785 | 1.8711 | 1.8711 | 0.0475 | 0.1078
3066 |  | 1 |  |  | PASS |  | PASS | 1.8786 | 1.8786 | 1.9874 | 1.9874 | 45.7784 | 45.7784 | 45.8462 | 45.8462 | 165.4478 | 1.2495 | 5.183 | 2.536 | 0.3973 | 2.9043 | 2.9043 | 4.2402 | 4.2402 | 0.8434 | 0.8434 | 65.9245 | 0.464 | 0.0243 | 1.8799 | 1.8799 | 0.0678 | 0.1089
3067 |  | 1 |  |  | PASS |  | PASS | 1.9416 | 1.9416 | 2.0519 | 2.0519 | 45.3647 | 45.3647 | 45.4189 | 45.4189 | 191.5917 | 2.5381 | 0.3104 | 2.4003 | 0.2921 | 2.9585 | 2.9585 | 4.403 | 4.403 | 0.8461 | 0.8461 | 72.5029 | 0.5081 | 0.0582 | 1.943 | 1.943 | 0.0543 | 0.1102
3068 |  | 1 |  |  | PASS |  | PASS | 1.8942 | 1.8942 | 2.0027 | 2.0027 | 45.4189 | 45.4189 | 45.4596 | 45.4596 | 194.7453 | 17.4585 | 0.4121 | 2.4919 | 0.1395 | 2.956 | 2.956 | 4.3368 | 4.3368 | 0.8447 | 0.8447 | 73.2489 | 0.2945 | 0.109 | 1.8955 | 1.8955 | 0.0407 | 0.1085
3069 |  | 1 |  |  | PASS |  | PASS | 1.8182 | 1.8182 | 1.9264 | 1.9264 | 46.2734 | 46.2734 | 46.3209 | 46.3209 | 135.2687 | 2.9214 | 3.2841 | 0.8438 | 0.326 | 2.9102 | 2.9102 | 4.191 | 4.191 | 0.8424 | 0.8424 | 61.2451 | 0.2708 | 0.1124 | 1.8199 | 1.8199 | 0.0475 | 0.1082
3070 |  | 1 |  |  | PASS |  | PASS | 1.827 | 1.827 | 1.9345 | 1.9345 | 46.1853 | 46.1853 | 46.2666 | 46.2666 | 145.7805 | 4.3795 | 11.7717 | 0.6404 | 0.3091 | 2.9314 | 2.9314 | 4.2283 | 4.2283 | 0.8427 | 0.8427 | 62.025 | 0.3759 | 0.0514 | 1.828 | 1.828 | 0.0814 | 0.1075
3071 |  | 1 |  |  | PASS |  | PASS | 1.8162 | 1.8162 | 1.9237 | 1.9237 | 46.3209 | 46.3209 | 46.3819 | 46.3819 | 143.4747 | 9.7032 | 12.9924 | 1.0371 | 0.3532 | 2.9043 | 2.9043 | 4.169 | 4.169 | 0.842 | 0.842 | 60.5669 | 0.3861 | 0.0616 | 1.8179 | 1.8179 | 0.061 | 0.1075
3072 |  | 1 |  |  | PASS |  | PASS | 1.8667 | 1.8667 | 1.9735 | 1.9735 | 46.3073 | 46.3073 | 46.3752 | 46.3752 | 142.6609 | 3.9726 | 9.5676 | 2.7632 | 0.2074 | 2.9212 | 2.9212 | 4.2928 | 4.2928 | 0.8434 | 0.8434 | 59.8548 | 0.3793 | 0.048 | 1.8677 | 1.8677 | 0.0678 | 0.1068
3073 |  | 1 |  |  | PASS |  | PASS | 1.8263 | 1.8263 | 1.9332 | 1.9332 | 46.226 | 46.226 | 46.2802 | 46.2802 | 147.6794 | 17.1194 | 1.4868 | 2.4071 | 0.109 | 2.9102 | 2.9102 | 4.2232 | 4.2232 | 0.8427 | 0.8427 | 58.3289 | 0.3759 | 0.0819 | 1.828 | 1.828 | 0.0543 | 0.1068
3074 |  | 1 |  |  | PASS |  | PASS | 1.8674 | 1.8674 | 1.9752 | 1.9752 | 45.9682 | 45.9682 | 46.0361 | 46.0361 | 158.9033 | 10.7782 | 14.9591 | 1.4746 | 0.3328 | 2.9144 | 2.9144 | 4.2538 | 4.2538 | 0.8434 | 0.8434 | 63.4831 | 0.42 | 0.0548 | 1.8684 | 1.8684 | 0.0678 | 0.1078
3075 |  | 1 |  |  | PASS |  | PASS | 1.8745 | 1.8745 | 1.981 | 1.981 | 45.9954 | 45.9954 | 46.0564 | 46.0564 | 143.6103 | 3.1927 | 4.7186 | 1.2101 | 0.1463 | 2.9348 | 2.9348 | 4.2792 | 4.2792 | 0.8464 | 0.8464 | 54.8362 | 0.3759 | 0.0175 | 1.8745 | 1.8745 | 0.061 | 0.1065
3076 |  | 1 |  |  | PASS |  | PASS | 1.8294 | 1.8294 | 1.9355 | 1.9355 | 46.5447 | 46.5447 | 46.599 | 46.599 | 123.8074 | 0.7512 | 1.938 | 0.4573 | 0.2752 | 2.8678 | 2.8678 | 4.1368 | 4.1368 | 0.8444 | 0.8444 | 51.8183 | 0.3521 | 0.0175 | 1.8284 | 1.8284 | 0.0543 | 0.1061
3077 |  | 1 |  |  | PASS |  | PASS | 1.8423 | 1.8423 | 1.9477 | 1.9477 | 46.3209 | 46.3209 | 46.3887 | 46.3887 | 140.4907 | 15.1865 | 9.9983 | 0.2606 | 0.2175 | 2.9382 | 2.9382 | 4.3826 | 4.3826 | 0.8457 | 0.8457 | 59.1427 | 0.3386 | 0.0243 | 1.844 | 1.844 | 0.0678 | 0.1055
3078 |  | 1 |  |  | PASS |  | PASS | 1.8108 | 1.8108 | 1.9169 | 1.9169 | 46.3073 | 46.3073 | 46.3819 | 46.3819 | 143.8477 | 13.7962 | 6.1428 | 0.8676 | 0.3464 | 2.8966 | 2.8966 | 4.1792 | 4.1792 | 0.8417 | 0.8417 | 57.7863 | 0.3047 | 0.0887 | 1.8114 | 1.8114 | 0.0746 | 0.1061
3079 |  | 1 |  |  | PASS |  | PASS | 1.8813 | 1.8813 | 1.9881 | 1.9881 | 45.602 | 45.602 | 45.6766 | 45.6766 | 178.6045 | 5.9969 | 16.7563 | 1.7425 | 0.2854 | 2.9255 | 2.9255 | 4.3063 | 4.3063 | 0.8444 | 0.8444 | 67.4504 | 0.4166 | 0.0514 | 1.882 | 1.882 | 0.0746 | 0.1068
3080 |  | 1 |  |  | PASS |  | PASS | 1.8701 | 1.8701 | 1.9783 | 1.9783 | 45.8394 | 45.8394 | 45.8936 | 45.8936 | 168.2283 | 0.6052 | 15.8408 | 1.7119 | 0.3057 | 2.9017 | 2.9017 | 4.2334 | 4.2334 | 0.843 | 0.843 | 66.874 | 0.4403 | 0.0548 | 1.8714 | 1.8714 | 0.0543 | 0.1082
3081 |  | 1 |  |  | PASS |  | PASS | 1.8409 | 1.8409 | 1.9464 | 1.9464 | 46.1107 | 46.1107 | 46.1785 | 46.1785 | 154.6647 | 1.1138 | 2.0972 | 2.1155 | 0.1056 | 2.8729 | 2.8729 | 4.191 | 4.191 | 0.8427 | 0.8427 | 59.8887 | 0.342 | 0.0989 | 1.8419 | 1.8419 | 0.0678 | 0.1055
3082 |  | 1 |  |  | PASS |  | PASS | 1.8932 | 1.8932 | 2.0027 | 2.0027 | 45.6495 | 45.6495 | 45.7241 | 45.7241 | 173.959 | 16.6108 | 1.4972 | 1.9324 | 0.4481 | 3.0009 | 3.0009 | 4.4148 | 4.4148 | 0.8454 | 0.8454 | 64.5682 | 0.4098 | 0.0005 | 1.8948 | 1.8948 | 0.0746 | 0.1095
3083 |  | 1 |  |  | PASS |  | PASS | 1.8809 | 1.8809 | 1.9901 | 1.9901 | 45.6631 | 45.6631 | 45.7309 | 45.7309 | 170.8054 | 7.9298 | 2.8875 | 2.4139 | 0.3871 | 2.9153 | 2.9153 | 4.2572 | 4.2572 | 0.8434 | 0.8434 | 65.6533 | 0.4335 | 0.0107 | 1.883 | 1.883 | 0.0678 | 0.1092
3084 |  | 1 |  |  | PASS |  | PASS | 1.769 | 1.769 | 1.8752 | 1.8752 | 45.6224 | 45.6224 | 45.6902 | 45.6902 | 166.3294 | 8.4825 | 0.9208 | 1.2135 | 0.1022 | 2.8475 | 2.8475 | 4.0859 | 4.0859 | 0.84 | 0.84 | 63.6865 | 0.3182 | 0.1022 | 1.7701 | 1.7701 | 0.0678 | 0.1061
3085 |  | 1 |  |  | PASS |  | PASS | 1.788 | 1.788 | 1.8938 | 1.8938 | 45.8462 | 45.8462 | 45.9276 | 45.9276 | 155.1394 | 20.4426 | 1.9277 | 1.3186 | 0.2447 | 2.8178 | 2.8178 | 4.0571 | 4.0571 | 0.8386 | 0.8386 | 64.9412 | 0.2301 | 0.1124 | 1.789 | 1.789 | 0.0814 | 0.1058
3086 |  | 1 |  |  | PASS |  | PASS | 1.8555 | 1.8555 | 1.9603 | 1.9603 | 45.2968 | 45.2968 | 45.3918 | 45.3918 | 169.9916 | 27.6655 | 2.4363 | 1.1592 | 0.3159 | 2.9433 | 2.9433 | 5.1066 | 5.1066 | 0.8441 | 0.8441 | 67.2809 | 0.247 | 0.1362 | 1.8579 | 1.8579 | 0.0949 | 0.1048
3087 |  | 1 |  |  | PASS |  | PASS | 1.8013 | 1.8013 | 1.906 | 1.906 | 45.7851 | 45.7851 | 45.8733 | 45.8733 | 161.7517 | 6.3021 | 3.9726 | 0.5081 | 0.3498 | 2.822 | 2.822 | 4.13 | 4.13 | 0.8393 | 0.8393 | 61.9911 | 0.3589 | 0.0029 | 1.8023 | 1.8023 | 0.0882 | 0.1048
3088 |  | 1 |  |  | PASS |  | PASS | 1.8521 | 1.8521 | 1.9596 | 1.9596 | 45.4054 | 45.4054 | 45.4596 | 45.4596 | 177.2821 | 10.0322 | 3.8708 | 0.5624 | 0.1565 | 2.8441 | 2.8441 | 4.1622 | 4.1622 | 0.8407 | 0.8407 | 65.1785 | 0.3521 | 0.0039 | 1.8535 | 1.8535 | 0.0543 | 0.1075
3089 |  | 1 |  |  | PASS |  | PASS | 1.9023 | 1.9023 | 2.0101 | 2.0101 | 44.5441 | 44.5441 | 44.6254 | 44.6254 | 252.6281 | 0.2765 | 8.1671 | 0.2029 | 0.1904 | 2.9653 | 2.9653 | 4.3335 | 4.3335 | 0.8441 | 0.8441 | 84.3711 | 0.3623 | 0.0378 | 1.9033 | 1.9033 | 0.0814 | 0.1078
3090 |  | 1 |  |  | PASS |  | PASS | 1.8755 | 1.8755 | 1.9827 | 1.9827 | 44.7814 | 44.7814 | 44.8492 | 44.8492 | 238.2846 | 17.3229 | 10.6426 | 0.4064 | 0.2481 | 2.9272 | 2.9272 | 4.2639 | 4.2639 | 0.8417 | 0.8417 | 85.151 | 0.3352 | 0.0378 | 1.8765 | 1.8765 | 0.0678 | 0.1072
3091 |  | 1 |  |  | PASS |  | PASS | 1.8887 | 1.8887 | 1.9979 | 1.9979 | 44.5712 | 44.5712 | 44.6458 | 44.6458 | 267.9551 | 13.9997 | 9.9983 | 1.1999 | 0.1463 | 2.9653 | 2.9653 | 4.3267 | 4.3267 | 0.8441 | 0.8441 | 98.579 | 0.3216 | 0.0378 | 1.8908 | 1.8908 | 0.0746 | 0.1092
3092 |  | 1 |  |  | PASS |  | PASS | 1.8545 | 1.8545 | 1.9606 | 1.9606 | 44.9103 | 44.9103 | 44.9713 | 44.9713 | 239.8444 | 12.745 | 2.5041 | 1.1151 | 0.2955 | 2.9144 | 2.9144 | 4.2283 | 4.2283 | 0.8413 | 0.8413 | 88.4063 | 0.2742 | 0.0955 | 1.8559 | 1.8559 | 0.061 | 0.1061
3093 |  | 1 |  |  | PASS |  | PASS | 1.7589 | 1.7589 | 1.8647 | 1.8647 | 45.6902 | 45.6902 | 45.758 | 45.758 | 169.2795 | 4.9457 | 0.2765 | 1.3627 | 0.0887 | 2.8339 | 2.8339 | 4.0571 | 4.0571 | 0.8386 | 0.8386 | 67.2809 | 0.2742 | 0.109 | 1.7609 | 1.7609 | 0.0678 | 0.1058
3094 |  | 1 |  |  | PASS |  | PASS | 1.9189 | 1.9189 | 2.0278 | 2.0278 | 44.422 | 44.422 | 44.483 | 44.483 | 261.9871 | 8.0993 | 5.3865 | 1.0676 | 0.0751 | 2.9907 | 2.9907 | 4.3894 | 4.3894 | 0.8437 | 0.8437 | 90.0678 | 0.3081 | 0.109 | 1.9206 | 1.9206 | 0.061 | 0.1089
3095 |  | 1 |  |  | PASS |  | PASS | 1.8894 | 1.8894 | 1.9962 | 1.9962 | 44.7814 | 44.7814 | 44.8899 | 44.8899 | 231.4349 | 10.3035 | 1.6225 | 0.7896 | 0.1395 | 2.945 | 2.945 | 4.2792 | 4.2792 | 0.841 | 0.841 | 78.3014 | 0.3996 | 0.0921 | 1.8904 | 1.8904 | 0.1085 | 0.1068
3096 |  | 1 |  |  | PASS |  | PASS | 1.9179 | 1.9179 | 2.0268 | 2.0268 | 43.1606 | 43.1606 | 43.2555 | 43.2555 | 372.1239 | 5.6239 | 0.3104 | 1.0303 | 0.2989 | 3.1035 | 3.1035 | 4.5657 | 4.5657 | 0.8451 | 0.8451 | 98.206 | 0.342 | 0.109 | 1.9196 | 1.9196 | 0.0949 | 0.1089
3097 |  | 1 |  |  | PASS |  | PASS | 1.9077 | 1.9077 | 2.0162 | 2.0162 | 44.1711 | 44.1711 | 44.266 | 44.266 | 273.1092 | 15.2544 | 13.3993 | 0.3996 | 0.3023 | 3.0187 | 3.0187 | 4.4047 | 4.4047 | 0.843 | 0.843 | 83.7268 | 0.5692 | 0.0514 | 1.9098 | 1.9098 | 0.0949 | 0.1085
3098 |  | 1 |  |  | PASS |  | PASS | 1.903 | 1.903 | 2.0115 | 2.0115 | 44.639 | 44.639 | 44.7068 | 44.7068 | 245.5411 | 3.0467 | 4.4812 | 1.3864 | 0.326 | 2.9551 | 2.9551 | 4.3114 | 4.3114 | 0.8424 | 0.8424 | 85.6935 | 0.4098 | 0.0412 | 1.9043 | 1.9043 | 0.0678 | 0.1085
3099 |  | 1 |  |  | PASS |  | PASS | 1.8426 | 1.8426 | 1.9464 | 1.9464 | 44.7746 | 44.7746 | 44.8492 | 44.8492 | 237.9455 | 25.2239 | 4.1082 | 1.0032 | 0.2786 | 2.9645 | 2.9645 | 4.4369 | 4.4369 | 0.8424 | 0.8424 | 91.492 | 0.3148 | 0.0785 | 1.844 | 1.844 | 0.0746 | 0.1038
3100 |  | 1 |  |  | PASS |  | PASS | 1.8145 | 1.8145 | 1.9199 | 1.9199 | 45.4325 | 45.4325 | 45.5003 | 45.5003 | 191.5239 | 18.1706 | 0.5713 | 1.6373 | 0.2481 | 2.8534 | 2.8534 | 4.1063 | 4.1063 | 0.839 | 0.839 | 70.9431 | 0.3013 | 0.0955 | 1.8162 | 1.8162 | 0.0678 | 0.1055
3101 |  | 1 |  |  | PASS |  | PASS | 1.8698 | 1.8698 | 1.9776 | 1.9776 | 44.7136 | 44.7136 | 44.8018 | 44.8018 | 240.9973 | 11.1173 | 5.7595 | 1.3932 | 0.1463 | 2.9484 | 2.9484 | 4.2877 | 4.2877 | 0.843 | 0.843 | 90.1696 | 0.3691 | 0.0344 | 1.8708 | 1.8708 | 0.0882 | 0.1078
3102 |  | 1 |  |  | PASS |  | PASS | 1.8606 | 1.8606 | 1.9681 | 1.9681 | 45.0188 | 45.0188 | 45.0663 | 45.0663 | 220.4145 | 4.1421 | 1.5311 | 1.6034 | 0.1836 | 2.8856 | 2.8856 | 4.208 | 4.208 | 0.841 | 0.841 | 79.8951 | 0.3962 | 0.0548 | 1.8626 | 1.8626 | 0.0475 | 0.1075
3103 |  | 1 |  |  | PASS |  | PASS | 1.8714 | 1.8714 | 1.9783 | 1.9783 | 44.9578 | 44.9578 | 45.0459 | 45.0459 | 219.6685 | 0.1408 | 0.6834 | 1.3627 | 0.1124 | 2.9144 | 2.9144 | 4.2334 | 4.2334 | 0.8413 | 0.8413 | 77.9284 | 0.2572 | 0.1158 | 1.8735 | 1.8735 | 0.0882 | 0.1068
3104 |  | 1 |  |  | PASS |  | PASS | 1.7734 | 1.7734 | 1.8796 | 1.8796 | 45.3308 | 45.3308 | 45.4121 | 45.4121 | 176.5022 | 11.1512 | 3.9048 | 1.5593 | 0.3057 | 2.9026 | 2.9026 | 4.169 | 4.169 | 0.8403 | 0.8403 | 65.6533 | 0.3996 | 0.0141 | 1.7755 | 1.7755 | 0.0814 | 0.1061
3105 |  | 1 |  |  | PASS |  | PASS | 1.7304 | 1.7304 | 1.8331 | 1.8331 | 45.48 | 45.48 | 45.5613 | 45.5613 | 177.1464 | 29.734 | 2.8432 | 1.4237 | 0.1938 | 2.8458 | 2.8458 | 4.0486 | 4.0486 | 0.8383 | 0.8383 | 65.9245 | 0.2674 | 0.0819 | 1.7314 | 1.7314 | 0.0814 | 0.1027
3106 |  | 1 |  |  | PASS |  | PASS | 1.7558 | 1.7558 | 1.8606 | 1.8606 | 45.4596 | 45.4596 | 45.5206 | 45.5206 | 179.7235 | 7.4889 | 4.2099 | 0.8981 | 0.343 | 2.8636 | 2.8636 | 4.0893 | 4.0893 | 0.8393 | 0.8393 | 66.501 | 0.3284 | 0.0005 | 1.7565 | 1.7565 | 0.061 | 0.1048
3107 |  | 1 |  |  | PASS |  | PASS | 1.7592 | 1.7592 | 1.8633 | 1.8633 | 45.6292 | 45.6292 | 45.6834 | 45.6834 | 173.8912 | 6.8548 | 3.3961 | 1.3932 | 0.3566 | 2.8458 | 2.8458 | 4.0656 | 4.0656 | 0.839 | 0.839 | 67.4844 | 0.3861 | 0.0039 | 1.7602 | 1.7602 | 0.0543 | 0.1041
3108 |  | 1 |  |  | PASS |  | PASS | 1.7802 | 1.7802 | 1.8843 | 1.8843 | 45.5817 | 45.5817 | 45.6427 | 45.6427 | 178.0959 | 17.6959 | 2.1415 | 0.9998 | 0.1768 | 2.8373 | 2.8373 | 4.091 | 4.091 | 0.8383 | 0.8383 | 64.6699 | 0.3725 | 0.0005 | 1.7819 | 1.7819 | 0.061 | 0.1041
3109 |  | 1 |  |  | PASS |  | PASS | 1.8586 | 1.8586 | 1.9664 | 1.9664 | 44.9917 | 44.9917 | 45.0459 | 45.0459 | 203.6295 | 1.8938 | 3.318 | 1.1999 | 0.3294 | 2.8788 | 2.8788 | 4.2165 | 4.2165 | 0.8417 | 0.8417 | 74.4696 | 0.4437 | 0.0175 | 1.8603 | 1.8603 | 0.0543 | 0.1078
3110 |  | 1 |  |  | PASS |  | PASS | 1.8945 | 1.8945 | 2.0034 | 2.0034 | 44.9374 | 44.9374 | 44.9984 | 44.9984 | 211.9033 | 10.5748 | 2.311 | 1.244 | 0.1328 | 2.8848 | 2.8848 | 4.2606 | 4.2606 | 0.842 | 0.842 | 71.0787 | 0.3284 | 0.0785 | 1.8965 | 1.8965 | 0.061 | 0.1089
3111 |  | 1 |  |  | PASS |  | PASS | 1.8986 | 1.8986 | 2.0081 | 2.0081 | 44.8357 | 44.8357 | 44.8967 | 44.8967 | 218.2104 | 3.1248 | 2.5484 | 1.2135 | 0.2447 | 2.9009 | 2.9009 | 4.2995 | 4.2995 | 0.843 | 0.843 | 76.0634 | 0.5319 | 0.0616 | 1.8996 | 1.8996 | 0.061 | 0.1095
3112 |  | 1 |  |  | PASS |  | PASS | 1.8955 | 1.8955 | 2.0054 | 2.0054 | 44.8696 | 44.8696 | 44.951 | 44.951 | 214.0396 | 9.8287 | 1.1816 | 0.637 | 0.3193 | 2.8992 | 2.8992 | 4.2656 | 4.2656 | 0.8424 | 0.8424 | 74.0966 | 0.481 | 0.0276 | 1.8972 | 1.8972 | 0.0814 | 0.1099
3113 |  | 1 |  |  | PASS |  | PASS | 1.7311 | 1.7311 | 1.8362 | 1.8362 | 45.7512 | 45.7512 | 45.8055 | 45.8055 | 164.8035 | 7.8382 | 1.1242 | 1.227 | 0.3328 | 2.8246 | 2.8246 | 4.0147 | 4.0147 | 0.8376 | 0.8376 | 63.7543 | 0.4132 | 0.0107 | 1.7328 | 1.7328 | 0.0543 | 0.1051
3114 |  | 1 |  |  | PASS |  | PASS | 1.7697 | 1.7697 | 1.8755 | 1.8755 | 45.8394 | 45.8394 | 45.9004 | 45.9004 | 157.6826 | 14.1114 | 0.4356 | 0.8676 | 0.4481 | 2.8331 | 2.8331 | 4.0656 | 4.0656 | 0.8379 | 0.8379 | 62.9744 | 0.42 | 0.0209 | 1.7714 | 1.7714 | 0.061 | 0.1058
3115 |  | 1 |  |  | PASS |  | PASS | 1.8223 | 1.8223 | 1.9281 | 1.9281 | 45.7444 | 45.7444 | 45.8123 | 45.8123 | 162.769 | 10.9817 | 2.7858 | 0.8676 | 0.4752 | 2.8483 | 2.8483 | 4.1656 | 4.1656 | 0.8403 | 0.8403 | 64.3986 | 0.3691 | 0.0005 | 1.8236 | 1.8236 | 0.0678 | 0.1058
3116 |  | 1 |  |  | PASS |  | PASS | 1.8155 | 1.8155 | 1.9213 | 1.9213 | 45.5546 | 45.5546 | 45.6156 | 45.6156 | 172.7383 | 10.0423 | 0.2661 | 0.7591 | 0.3362 | 2.8738 | 2.8738 | 4.1758 | 4.1758 | 0.8407 | 0.8407 | 65.6193 | 0.4437 | 0.0141 | 1.8158 | 1.8158 | 0.061 | 0.1058
3117 |  | 1 |  |  | PASS |  | PASS | 1.8447 | 1.8447 | 1.9532 | 1.9532 | 45.385 | 45.385 | 45.4732 | 45.4732 | 177.2143 | 23.2669 | 2.2432 | 1.1592 | 0.3362 | 2.8543 | 2.8543 | 4.1605 | 4.1605 | 0.8403 | 0.8403 | 64.9751 | 0.4369 | 0.0107 | 1.847 | 1.847 | 0.0882 | 0.1085
3118 |  | 1 |  |  | PASS |  | PASS | 1.9118 | 1.9118 | 2.0203 | 2.0203 | 44.6526 | 44.6526 | 44.7272 | 44.7272 | 216.7862 | 13.6028 | 1.0799 | 1.2406 | 0.3566 | 2.9577 | 2.9577 | 4.4233 | 4.4233 | 0.8441 | 0.8441 | 75.2495 | 0.4437 | 0.0141 | 1.9128 | 1.9128 | 0.0746 | 0.1085
3119 |  | 1 |  |  | PASS |  | PASS | 1.7477 | 1.7477 | 1.8525 | 1.8525 | 45.8462 | 45.8462 | 45.8936 | 45.8936 | 158.9712 | 19.2897 | 3.0909 | 1.0541 | 0.5227 | 2.839 | 2.839 | 4.0469 | 4.0469 | 0.8379 | 0.8379 | 59.3123 | 0.3488 | 0.0097 | 1.7487 | 1.7487 | 0.0475 | 0.1048
3120 |  | 1 |  |  | PASS |  | PASS | 1.7453 | 1.7453 | 1.8501 | 1.8501 | 45.9411 | 45.9411 | 45.9954 | 45.9954 | 156.4958 | 38.5506 | 3.2266 | 1.0337 | 0.3396 | 2.8212 | 2.8212 | 4.0334 | 4.0334 | 0.8379 | 0.8379 | 64.1613 | 0.3691 | 0.0029 | 1.7463 | 1.7463 | 0.0543 | 0.1048
3121 |  | 1 |  |  | PASS |  | PASS | 1.7568 | 1.7568 | 1.8636 | 1.8636 | 45.8055 | 45.8055 | 45.8597 | 45.8597 | 158.8016 | 15.3561 | 4.7864 | 0.8133 | 0.204 | 2.8585 | 2.8585 | 4.0825 | 4.0825 | 0.839 | 0.839 | 59.9904 | 0.403 | 0.0073 | 1.7582 | 1.7582 | 0.0543 | 0.1068
3122 |  | 1 |  |  | PASS |  | PASS | 1.7416 | 1.7416 | 1.8474 | 1.8474 | 45.9072 | 45.9072 | 45.9615 | 45.9615 | 159.3442 | 5.9732 | 6.7429 | 0.3928 | 0.2752 | 2.7992 | 2.7992 | 3.9876 | 3.9876 | 0.8376 | 0.8376 | 63.8222 | 0.4912 | 0.031 | 1.7429 | 1.7429 | 0.0543 | 0.1058
3123 |  | 1 |  |  | PASS |  | PASS | 1.7914 | 1.7914 | 1.8959 | 1.8959 | 45.7784 | 45.7784 | 45.8462 | 45.8462 | 166.8381 | 15.9326 | 12.0668 | 1.105 | 0.2311 | 2.8602 | 2.8602 | 4.2199 | 4.2199 | 0.8403 | 0.8403 | 59.9565 | 0.5556 | 0.031 | 1.7931 | 1.7931 | 0.0678 | 0.1044
3124 |  | 1 |  |  | PASS |  | PASS | 1.8169 | 1.8169 | 1.9237 | 1.9237 | 45.1816 | 45.1816 | 45.2697 | 45.2697 | 192.3038 | 16.882 | 13.5928 | 1.0168 | 0.3091 | 2.8975 | 2.8975 | 4.169 | 4.169 | 0.8403 | 0.8403 | 72.8759 | 0.6438 | 0.0276 | 1.8185 | 1.8185 | 0.0882 | 0.1068
3125 |  | 1 |  |  | PASS |  | PASS | 1.8057 | 1.8057 | 1.9115 | 1.9115 | 45.4935 | 45.4935 | 45.5613 | 45.5613 | 177.8585 | 6.6175 | 0.2765 | 0.6946 | 0.0921 | 2.8848 | 2.8848 | 4.1571 | 4.1571 | 0.8396 | 0.8396 | 65.8906 | 0.6166 | 0.0039 | 1.8067 | 1.8067 | 0.0678 | 0.1058
3126 |  | 1 |  |  | PASS |  | PASS | 1.7982 | 1.7982 | 1.905 | 1.905 | 45.5206 | 45.5206 | 45.5885 | 45.5885 | 168.0249 | 20.5783 | 4.2438 | 0.8405 | 0.4379 | 2.8966 | 2.8966 | 4.1605 | 4.1605 | 0.8407 | 0.8407 | 63.7543 | 0.4098 | 0.0039 | 1.8002 | 1.8002 | 0.0678 | 0.1068
3127 |  | 1 |  |  | PASS |  | PASS | 1.764 | 1.764 | 1.8694 | 1.8694 | 45.8733 | 45.8733 | 45.9343 | 45.9343 | 159.1407 | 18.6454 | 2.8875 | 0.7794 | 0.3193 | 2.8483 | 2.8483 | 4.074 | 4.074 | 0.8383 | 0.8383 | 63.7204 | 0.3962 | 0.0005 | 1.7653 | 1.7653 | 0.061 | 0.1055
3128 |  | 1 |  |  | PASS |  | PASS | 1.7826 | 1.7826 | 1.8901 | 1.8901 | 45.4935 | 45.4935 | 45.5478 | 45.5478 | 170.4324 | 19.0523 | 0.6495 | 1.0676 | 0.3735 | 2.8907 | 2.8907 | 4.147 | 4.147 | 0.84 | 0.84 | 64.5682 | 0.3759 | 0.0107 | 1.784 | 1.784 | 0.0543 | 0.1075
3129 |  | 1 |  |  | PASS |  | PASS | 1.8352 | 1.8352 | 1.9437 | 1.9437 | 45.7987 | 45.7987 | 45.8597 | 45.8597 | 124.1804 | 25.1222 | 3.2944 | 1.3355 | 0.2243 | 2.8839 | 2.8839 | 4.1588 | 4.1588 | 0.8424 | 0.8424 | 45.7486 | 0.6166 | 0.0005 | 1.8365 | 1.8365 | 0.061 | 0.1085
3130 |  | 1 |  |  | PASS |  | PASS | 1.8501 | 1.8501 | 1.9589 | 1.9589 | 45.5071 | 45.5071 | 45.5681 | 45.5681 | 142.3218 | 33.7693 | 5.1255 | 2.0951 | 0.2786 | 2.9221 | 2.9221 | 4.2368 | 4.2368 | 0.8434 | 0.8434 | 51.2419 | 0.3793 | 0.0039 | 1.8514 | 1.8514 | 0.061 | 0.1089
3131 |  | 1 |  |  | PASS |  | PASS | 1.8291 | 1.8291 | 1.9372 | 1.9372 | 45.6902 | 45.6902 | 45.7444 | 45.7444 | 129.8771 | 13.1858 | 3.9726 | 1.9968 | 0.5024 | 2.8933 | 2.8933 | 4.1639 | 4.1639 | 0.842 | 0.842 | 49.6482 | 0.403 | 0.0073 | 1.8304 | 1.8304 | 0.0543 | 0.1082
3132 |  | 1 |  |  | PASS |  | PASS | 1.8175 | 1.8175 | 1.925 | 1.925 | 45.7241 | 45.7241 | 45.7716 | 45.7716 | 124.5195 | 16.7464 | 3.803 | 2.0341 | 0.4651 | 2.878 | 2.878 | 4.152 | 4.152 | 0.8417 | 0.8417 | 50.0212 | 0.42 | 0.0073 | 1.8185 | 1.8185 | 0.0475 | 0.1075
3133 |  | 1 |  |  | PASS |  | PASS | 1.8599 | 1.8599 | 1.9688 | 1.9688 | 45.3172 | 45.3172 | 45.3986 | 45.3986 | 148.6967 | 22.3077 | 4.4031 | 2.3868 | 0.4312 | 2.9594 | 2.9594 | 4.2911 | 4.2911 | 0.8447 | 0.8447 | 57.9898 | 0.498 | 0.031 | 1.8613 | 1.8613 | 0.0814 | 0.1089
3134 |  | 1 |  |  | PASS |  | PASS | 1.9644 | 1.9644 | 2.0736 | 2.0736 | 45.0663 | 45.0663 | 45.1409 | 45.1409 | 227.9084 | 23.7658 | 6.4479 | 2.2274 | 0.3023 | 2.9712 | 2.9712 | 4.4979 | 4.4979 | 0.8468 | 0.8468 | 90.1017 | 0.5081 | 0.0785 | 1.9657 | 1.9657 | 0.0746 | 0.1092
3135 |  | 1 |  |  | PASS |  | PASS | 1.9572 | 1.9572 | 2.0661 | 2.0661 | 45.1476 | 45.1476 | 45.2019 | 45.2019 | 179.6896 | 21.3582 | 4.1318 | 1.5119 | 0.3294 | 2.9712 | 2.9712 | 4.5013 | 4.5013 | 0.8471 | 0.8471 | 66.6366 | 0.4234 | 0.0989 | 1.9583 | 1.9583 | 0.0543 | 0.1089
3136 |  | 1 |  |  | PASS |  | PASS | 1.9104 | 1.9104 | 2.0196 | 2.0196 | 45.4867 | 45.4867 | 45.541 | 45.541 | 138.2188 | 13.3893 | 2.6059 | 1.7798 | 0.3328 | 2.9077 | 2.9077 | 4.2724 | 4.2724 | 0.8437 | 0.8437 | 53.8529 | 0.2945 | 0.1294 | 1.9104 | 1.9104 | 0.0543 | 0.1092
3137 |  | 1 |  |  | PASS |  | PASS | 1.8857 | 1.8857 | 1.9935 | 1.9935 | 45.5749 | 45.5749 | 45.6359 | 45.6359 | 137.9136 | 4.549 | 0.3678 | 1.6 | 0.1124 | 2.9204 | 2.9204 | 4.2741 | 4.2741 | 0.8447 | 0.8447 | 52.4287 | 0.3318 | 0.1124 | 1.887 | 1.887 | 0.061 | 0.1078
3138 |  | 1 |  |  | PASS |  | PASS | 1.9132 | 1.9132 | 2.0247 | 2.0247 | 45.1883 | 45.1883 | 45.2697 | 45.2697 | 158.293 | 30.3444 | 3.0467 | 2.3359 | 0.0955 | 2.9687 | 2.9687 | 4.3708 | 4.3708 | 0.8457 | 0.8457 | 63.6526 | 0.2674 | 0.1192 | 1.9152 | 1.9152 | 0.0814 | 0.1116
3139 |  | 1 |  |  | PASS |  | PASS | 1.8701 | 1.8701 | 1.9803 | 1.9803 | 45.4121 | 45.4121 | 45.4867 | 45.4867 | 162.4299 | 2.1754 | 3.3858 | 1.9018 | 0.1226 | 2.9517 | 2.9517 | 4.286 | 4.286 | 0.8444 | 0.8444 | 66.874 | 0.3047 | 0.1124 | 1.8711 | 1.8711 | 0.0746 | 0.1102
3140 |  | 1 |  |  | PASS |  | PASS | 1.8881 | 1.8881 | 1.999 | 1.999 | 45.3104 | 45.3104 | 45.3986 | 45.3986 | 163.4132 | 15.1865 | 3.0231 | 2.2749 | 0.0819 | 2.9662 | 2.9662 | 4.3368 | 4.3368 | 0.8454 | 0.8454 | 65.6872 | 0.2538 | 0.1226 | 1.8891 | 1.8891 | 0.0882 | 0.1109
3141 |  | 1 |  |  | PASS |  | PASS | 1.8915 | 1.8915 | 2.003 | 2.003 | 45.2426 | 45.2426 | 45.3036 | 45.3036 | 166.9737 | 9.3879 | 0.2661 | 2.0985 | 0.343 | 2.9848 | 2.9848 | 4.3691 | 4.3691 | 0.8454 | 0.8454 | 63.0762 | 0.3555 | 0.1124 | 1.8932 | 1.8932 | 0.061 | 0.1116
3142 |  | 1 |  |  | PASS |  | PASS | 1.9586 | 1.9586 | 2.0678 | 2.0678 | 45.2968 | 45.2968 | 45.3511 | 45.3511 | 177.6212 | 8.7097 | 4.7083 | 2.1494 | 0.1701 | 2.9696 | 2.9696 | 4.4844 | 4.4844 | 0.8457 | 0.8457 | 59.3462 | 0.2979 | 0.109 | 1.9606 | 1.9606 | 0.0543 | 0.1092
3143 |  | 1 |  |  | PASS |  | PASS | 1.904 | 1.904 | 2.0142 | 2.0142 | 44.7814 | 44.7814 | 44.8899 | 44.8899 | 195.6947 | 2.7518 | 11.6699 | 1.4881 | 0.2514 | 3.0179 | 3.0179 | 4.3894 | 4.3894 | 0.8464 | 0.8464 | 81.3193 | 0.4607 | 0.0548 | 1.905 | 1.905 | 0.1085 | 0.1102
3144 |  | 1 |  |  | PASS |  | PASS | 1.8955 | 1.8955 | 2.0051 | 2.0051 | 45.2562 | 45.2562 | 45.3375 | 45.3375 | 173.7216 | 9.0827 | 0.3443 | 1.8645 | 0.6651 | 2.9772 | 2.9772 | 4.3843 | 4.3843 | 0.8454 | 0.8454 | 68.9764 | 0.2775 | 0.1158 | 1.8962 | 1.8962 | 0.0814 | 0.1095
3145 |  | 1 |  |  | PASS |  | PASS | 1.8911 | 1.8911 | 2.0027 | 2.0027 | 45.2494 | 45.2494 | 45.2901 | 45.2901 | 167.7875 | 8.9471 | 2.4467 | 0.8099 | 0.1022 | 2.978 | 2.978 | 4.3335 | 4.3335 | 0.8457 | 0.8457 | 62.9405 | 0.498 | 0.0175 | 1.8928 | 1.8928 | 0.0407 | 0.1116
3146 |  | 1 |  |  | PASS |  | PASS | 1.867 | 1.867 | 1.9769 | 1.9769 | 45.4121 | 45.4121 | 45.4867 | 45.4867 | 147.9846 | 19.9001 | 1.1477 | 1.834 | 0.2921 | 2.9314 | 2.9314 | 4.2622 | 4.2622 | 0.8444 | 0.8444 | 60.5669 | 0.2708 | 0.1226 | 1.8691 | 1.8691 | 0.0746 | 0.1099
3147 |  | 1 |  |  | PASS |  | PASS | 1.9013 | 1.9013 | 2.0091 | 2.0091 | 45.2155 | 45.2155 | 45.2901 | 45.2901 | 178.6384 | 2.9111 | 2.4467 | 2.2918 | 0.3328 | 2.9933 | 2.9933 | 4.5437 | 4.5437 | 0.8468 | 0.8468 | 71.2144 | 0.5319 | 0.0378 | 1.9026 | 1.9026 | 0.0746 | 0.1078
3148 |  | 1 |  |  | PASS |  | PASS | 1.8481 | 1.8481 | 1.9572 | 1.9572 | 45.6088 | 45.6088 | 45.6698 | 45.6698 | 136.252 | 7.3194 | 9.5575 | 0.6845 | 0.2074 | 2.928 | 2.928 | 4.2555 | 4.2555 | 0.8427 | 0.8427 | 53.1069 | 0.5929 | 0.0243 | 1.8501 | 1.8501 | 0.061 | 0.1092
3149 |  | 1 |  |  | PASS |  | PASS | 1.8399 | 1.8399 | 1.9481 | 1.9481 | 45.602 | 45.602 | 45.6698 | 45.6698 | 131.4369 | 10.7443 | 0.446 | 1.7255 | 0.3125 | 2.9 | 2.9 | 4.1876 | 4.1876 | 0.8434 | 0.8434 | 55.3788 | 0.2911 | 0.1158 | 1.8403 | 1.8403 | 0.0678 | 0.1082
3150 |  | 1 |  |  | PASS |  | PASS | 1.8894 | 1.8894 | 1.9973 | 1.9973 | 45.2629 | 45.2629 | 45.3172 | 45.3172 | 154.0543 | 19.2218 | 6.6514 | 1.5729 | 0.1802 | 2.9755 | 2.9755 | 4.4318 | 4.4318 | 0.8451 | 0.8451 | 59.6174 | 0.3759 | 0.0683 | 1.8908 | 1.8908 | 0.0543 | 0.1078
3151 |  | 1 |  |  | PASS |  | PASS | 1.8643 | 1.8643 | 1.9735 | 1.9735 | 45.697 | 45.697 | 45.7444 | 45.7444 | 134.9974 | 3.6335 | 14.0436 | 1.4508 | 0.482 | 2.9136 | 2.9136 | 4.23 | 4.23 | 0.8434 | 0.8434 | 54.0902 | 0.4369 | 0.0039 | 1.865 | 1.865 | 0.0475 | 0.1092
3152 |  | 1 |  |  | PASS |  | PASS | 1.9152 | 1.9152 | 2.0264 | 2.0264 | 44.7679 | 44.7679 | 44.8696 | 44.8696 | 200.9845 | 32.0738 | 6.0071 | 1.4339 | 0.1531 | 3.0297 | 3.0297 | 4.4165 | 4.4165 | 0.8468 | 0.8468 | 77.3858 | 0.5081 | 0.0785 | 1.9169 | 1.9169 | 0.1017 | 0.1112
3153 |  | 1 |  |  | PASS |  | PASS | 1.8579 | 1.8579 | 1.9681 | 1.9681 | 45.5342 | 45.5342 | 45.602 | 45.602 | 140.2194 | 19.3236 | 9.6931 | 0.949 | 0.2345 | 2.9178 | 2.9178 | 4.23 | 4.23 | 0.8427 | 0.8427 | 54.7006 | 0.3589 | 0.0378 | 1.8603 | 1.8603 | 0.0678 | 0.1102
3154 |  | 1 |  |  | PASS |  | PASS | 1.8477 | 1.8477 | 1.9569 | 1.9569 | 45.5613 | 45.5613 | 45.6292 | 45.6292 | 145.6449 | 12.8467 | 5.7698 | 1.6068 | 0.4719 | 2.9187 | 2.9187 | 4.2283 | 4.2283 | 0.843 | 0.843 | 57.9559 | 0.4166 | 0.0005 | 1.8494 | 1.8494 | 0.0678 | 0.1092
3155 |  | 1 |  |  | PASS |  | PASS | 1.8857 | 1.8857 | 1.9942 | 1.9942 | 45.324 | 45.324 | 45.385 | 45.385 | 156.1906 | 16.0682 | 5.2272 | 2.0171 | 0.3735 | 2.9636 | 2.9636 | 4.3758 | 4.3758 | 0.8454 | 0.8454 | 62.398 | 0.4471 | 0.0107 | 1.8864 | 1.8864 | 0.061 | 0.1085
3156 |  | 1 |  |  | PASS |  | PASS | 1.8348 | 1.8348 | 1.9437 | 1.9437 | 45.697 | 45.697 | 45.758 | 45.758 | 134.8279 | 3.7927 | 2.0633 | 1.6984 | 0.3498 | 2.9017 | 2.9017 | 4.1792 | 4.1792 | 0.8417 | 0.8417 | 51.7844 | 0.5047 | 0.0344 | 1.8369 | 1.8369 | 0.061 | 0.1089
3157 |  | 1 |  |  | PASS |  | PASS | 1.8603 | 1.8603 | 1.9698 | 1.9698 | 45.4596 | 45.4596 | 45.5139 | 45.5139 | 153.3422 | 1.2495 | 1.3955 | 1.1592 | 0.3193 | 2.945 | 2.945 | 4.2775 | 4.2775 | 0.8441 | 0.8441 | 59.5157 | 0.5285 | 0.0548 | 1.8616 | 1.8616 | 0.0543 | 0.1095
3158 |  | 1 |  |  | PASS |  | PASS | 1.863 | 1.863 | 1.9728 | 1.9728 | 45.0324 | 45.0324 | 45.1205 | 45.1205 | 194.6435 | 6.7192 | 1.6668 | 0.8065 | 0.4142 | 2.8966 | 2.8966 | 4.2436 | 4.2436 | 0.842 | 0.842 | 71.1126 | 0.403 | 0.0243 | 1.8647 | 1.8647 | 0.0882 | 0.1099
3159 |  | 1 |  |  | PASS |  | PASS | 1.8053 | 1.8053 | 1.9115 | 1.9115 | 45.7309 | 45.7309 | 45.8055 | 45.8055 | 163.6506 | 1.8938 | 2.0058 | 1.1728 | 0.5092 | 2.8271 | 2.8271 | 4.0978 | 4.0978 | 0.8403 | 0.8403 | 64.5682 | 0.4403 | 0.0141 | 1.807 | 1.807 | 0.0746 | 0.1061
3160 |  | 1 |  |  | PASS |  | PASS | 1.8233 | 1.8233 | 1.9267 | 1.9267 | 45.5206 | 45.5206 | 45.602 | 45.602 | 169.11 | 7.5568 | 1.9041 | 0.8642 | 0.3803 | 2.917 | 2.917 | 4.4216 | 4.4216 | 0.842 | 0.842 | 64.9073 | 0.5454 | 0.0005 | 1.8243 | 1.8243 | 0.0814 | 0.1034
3161 |  | 1 |  |  | PASS |  | PASS | 1.7741 | 1.7741 | 1.8792 | 1.8792 | 45.9411 | 45.9411 | 46.0225 | 46.0225 | 147.8829 | 9.5575 | 5.0238 | 0.6946 | 0.2548 | 2.8254 | 2.8254 | 4.0791 | 4.0791 | 0.839 | 0.839 | 59.414 | 0.3589 | 0.0039 | 1.7751 | 1.7751 | 0.0814 | 0.1051
3162 |  | 1 |  |  | PASS |  | PASS | 1.8823 | 1.8823 | 1.9918 | 1.9918 | 45.2901 | 45.2901 | 45.3443 | 45.3443 | 169.0422 | 0.3104 | 1.3512 | 2.0205 | 0.7296 | 2.956 | 2.956 | 4.3335 | 4.3335 | 0.8444 | 0.8444 | 64.5682 | 0.6539 | 0.0243 | 1.8843 | 1.8843 | 0.0543 | 0.1095
3163 |  | 1 |  |  | PASS |  | PASS | 1.8942 | 1.8942 | 2.0054 | 2.0054 | 43.7913 | 43.7913 | 43.8659 | 43.8659 | 256.019 | 10.3814 | 1.5547 | 0.048 | 0.1294 | 3.045 | 3.045 | 4.4318 | 4.4318 | 0.8451 | 0.8451 | 76.0973 | 0.3996 | 0.0107 | 1.8948 | 1.8948 | 0.0746 | 0.1112
3164 |  | 1 |  |  | PASS |  | PASS | 1.8684 | 1.8684 | 1.9762 | 1.9762 | 45.0188 | 45.0188 | 45.073 | 45.073 | 200.8489 | 15.2204 | 4.5151 | 0.2775 | 0.2074 | 2.8839 | 2.8839 | 4.2266 | 4.2266 | 0.8417 | 0.8417 | 68.3999 | 0.3827 | 0.0107 | 1.8701 | 1.8701 | 0.0543 | 0.1078
3165 |  | 1 |  |  | PASS |  | PASS | 1.8772 | 1.8772 | 1.984 | 1.984 | 44.8425 | 44.8425 | 44.8967 | 44.8967 | 216.8201 | 0.4695 | 6.6751 | 0.7862 | 0.2243 | 2.9017 | 2.9017 | 4.2894 | 4.2894 | 0.8417 | 0.8417 | 74.4696 | 0.3589 | 0.031 | 1.8779 | 1.8779 | 0.0543 | 0.1068
3166 |  | 1 |  |  | PASS |  | PASS | 1.8657 | 1.8657 | 1.9756 | 1.9756 | 44.8018 | 44.8018 | 44.8628 | 44.8628 | 219.092 | 3.9623 | 4.3353 | 1.1762 | 0.2413 | 2.9051 | 2.9051 | 4.2572 | 4.2572 | 0.8413 | 0.8413 | 74.6392 | 0.2742 | 0.1158 | 1.8684 | 1.8684 | 0.061 | 0.1099
3167 |  | 1 |  |  | PASS |  | PASS | 1.8447 | 1.8447 | 1.9522 | 1.9522 | 45.012 | 45.012 | 45.0798 | 45.0798 | 207.5968 | 15.3222 | 1.4529 | 1.3016 | 0.0853 | 2.8704 | 2.8704 | 4.1961 | 4.1961 | 0.8407 | 0.8407 | 72.5368 | 0.2742 | 0.1056 | 1.8453 | 1.8453 | 0.0678 | 0.1075
3168 |  | 1 |  |  | PASS |  | PASS | 1.8718 | 1.8718 | 1.982 | 1.982 | 44.8357 | 44.8357 | 44.9103 | 44.9103 | 213.7005 | 0.6834 | 8.1434 | 1.0371 | 0.1802 | 2.8975 | 2.8975 | 4.2504 | 4.2504 | 0.8417 | 0.8417 | 72.5029 | 0.3318 | 0.0785 | 1.8731 | 1.8731 | 0.0746 | 0.1102
3169 |  | 1 |  |  | PASS |  | PASS | 1.8813 | 1.8813 | 1.9905 | 1.9905 | 44.8289 | 44.8289 | 44.8696 | 44.8696 | 228.5866 | 10.7782 | 4.6066 | 1.5356 | 0.0717 | 2.8882 | 2.8882 | 4.2555 | 4.2555 | 0.842 | 0.842 | 73.3845 | 0.2504 | 0.109 | 1.883 | 1.883 | 0.0407 | 0.1092
3170 |  | 1 |  |  | PASS |  | PASS | 1.9332 | 1.9332 | 2.0427 | 2.0427 | 44.5373 | 44.5373 | 44.578 | 44.578 | 241.4042 | 8.6758 | 2.6737 | 0.7862 | 0.3633 | 2.9526 | 2.9526 | 4.4589 | 4.4589 | 0.8441 | 0.8441 | 78.9117 | 0.4878 | 0.0446 | 1.9349 | 1.9349 | 0.0407 | 0.1095
3171 |  | 1 |  |  | PASS |  | PASS | 1.8769 | 1.8769 | 1.9861 | 1.9861 | 44.8221 | 44.8221 | 44.8832 | 44.8832 | 216.4471 | 6.4377 | 3.1248 | 0.8099 | 0.4583 | 2.8958 | 2.8958 | 4.2487 | 4.2487 | 0.842 | 0.842 | 75.0122 | 0.4166 | 0.0107 | 1.8779 | 1.8779 | 0.061 | 0.1092
3172 |  | 1 |  |  | PASS |  | PASS | 1.9067 | 1.9067 | 2.0166 | 2.0166 | 44.5305 | 44.5305 | 44.6187 | 44.6187 | 225.4669 | 21.6392 | 1.9277 | 0.6438 | 0.4549 | 2.956 | 2.956 | 4.3555 | 4.3555 | 0.8437 | 0.8437 | 77.318 | 0.4471 | 0.0209 | 1.9077 | 1.9077 | 0.0882 | 0.1099
3173 |  | 1 |  |  | PASS |  | PASS | 1.9064 | 1.9064 | 2.0156 | 2.0156 | 45.0934 | 45.0934 | 45.1544 | 45.1544 | 218.719 | 16.2378 | 3.2502 | 1.4678 | 0.3362 | 2.9543 | 2.9543 | 4.3368 | 4.3368 | 0.8441 | 0.8441 | 95.0864 | 0.2809 | 0.1328 | 1.9077 | 1.9077 | 0.061 | 0.1092
3174 |  | 1 |  |  | PASS |  | PASS | 1.9223 | 1.9223 | 2.0322 | 2.0322 | 45.1951 | 45.1951 | 45.2426 | 45.2426 | 210.3096 | 15.4917 | 4.0065 | 1.929 | 0.1158 | 2.9814 | 2.9814 | 4.4318 | 4.4318 | 0.8468 | 0.8468 | 89.9322 | 0.2945 | 0.1226 | 1.9237 | 1.9237 | 0.0475 | 0.1099
3175 |  | 1 |  |  | PASS |  | PASS | 1.8938 | 1.8938 | 2.004 | 2.004 | 45.5952 | 45.5952 | 45.6631 | 45.6631 | 160.8022 | 25.4274 | 1.8259 | 1.7628 | 0.0819 | 2.9323 | 2.9323 | 4.2809 | 4.2809 | 0.8441 | 0.8441 | 70.7057 | 0.3081 | 0.1226 | 1.8952 | 1.8952 | 0.0678 | 0.1102
3176 |  | 1 |  |  | PASS |  | PASS | 1.8874 | 1.8874 | 1.9966 | 1.9966 | 45.5749 | 45.5749 | 45.6427 | 45.6427 | 159.4459 | 23.1554 | 3.803 | 0.8133 | 0.187 | 2.9204 | 2.9204 | 4.2826 | 4.2826 | 0.8444 | 0.8444 | 63.3135 | 0.498 | 0.0649 | 1.8887 | 1.8887 | 0.0678 | 0.1092
3177 |  | 1 |  |  | PASS |  | PASS | 1.9145 | 1.9145 | 2.0257 | 2.0257 | 45.324 | 45.324 | 45.3782 | 45.3782 | 190.5066 | 14.6779 | 10.7104 | 1.5017 | 0.2209 | 2.967 | 2.967 | 4.3674 | 4.3674 | 0.8468 | 0.8468 | 81.6584 | 0.3861 | 0.0209 | 1.9159 | 1.9159 | 0.0543 | 0.1112
3178 |  | 1 |  |  | PASS |  | PASS | 1.9281 | 1.9281 | 2.04 | 2.04 | 45.1544 | 45.1544 | 45.229 | 45.229 | 201.0185 | 18.3741 | 3.5318 | 1.2542 | 0.1022 | 2.9831 | 2.9831 | 4.403 | 4.403 | 0.8471 | 0.8471 | 82.3705 | 0.4301 | 0.0073 | 1.9294 | 1.9294 | 0.0746 | 0.1119
3179 |  | 1 |  |  | PASS |  | PASS | 1.9081 | 1.9081 | 2.0162 | 2.0162 | 45.3579 | 45.3579 | 45.4121 | 45.4121 | 171.4497 | 0.5374 | 6.5055 | 0.6845 | 0.2582 | 2.945 | 2.945 | 4.347 | 4.347 | 0.8454 | 0.8454 | 65.2124 | 0.6506 | 0.0107 | 1.9081 | 1.9081 | 0.0543 | 0.1082
3180 |  | 1 |  |  | PASS |  | PASS | 1.9182 | 1.9182 | 2.0285 | 2.0285 | 45.0324 | 45.0324 | 45.1002 | 45.1002 | 224.0088 | 5.217 | 1.5311 | 1.0337 | 0.2514 | 2.9712 | 2.9712 | 4.364 | 4.364 | 0.8457 | 0.8457 | 91.492 | 0.6234 | 0.0107 | 1.9186 | 1.9186 | 0.0678 | 0.1102
3181 |  | 1 |  |  | PASS |  | PASS | 1.9396 | 1.9396 | 2.0491 | 2.0491 | 44.5983 | 44.5983 | 44.6593 | 44.6593 | 316.4112 | 3.3283 | 0.3339 | 1.4271 | 0.3701 | 3.0382 | 3.0382 | 4.62 | 4.62 | 0.8481 | 0.8481 | 136.659 | 0.3555 | 0.1158 | 1.9413 | 1.9413 | 0.061 | 0.1095
3182 |  | 1 |  |  | PASS |  | PASS | 1.9678 | 1.9678 | 2.0814 | 2.0814 | 44.0286 | 44.0286 | 44.1371 | 44.1371 | 374.4297 | 13.7623 | 0.0391 | 1.8069 | 0.126 | 3.0789 | 3.0789 | 4.564 | 4.564 | 0.8491 | 0.8491 | 154.563 | 0.2877 | 0.1226 | 1.9688 | 1.9688 | 0.1085 | 0.1136
3183 |  | 1 |  |  | PASS |  | PASS | 1.9033 | 1.9033 | 2.0142 | 2.0142 | 45.2697 | 45.2697 | 45.3647 | 45.3647 | 186.5054 | 34.8205 | 0.3443 | 1.851 | 0.1124 | 2.9738 | 2.9738 | 4.3826 | 4.3826 | 0.8457 | 0.8457 | 80.4715 | 0.2674 | 0.1395 | 1.905 | 1.905 | 0.0949 | 0.1109
3184 |  | 1 |  |  | PASS |  | PASS | 1.8701 | 1.8701 | 1.9789 | 1.9789 | 45.697 | 45.697 | 45.7241 | 45.7241 | 145.7127 | 7.4652 | 1.7242 | 1.6848 | 0.2786 | 2.9136 | 2.9136 | 4.2487 | 4.2487 | 0.843 | 0.843 | 58.7358 | 0.3861 | 0.1022 | 1.8711 | 1.8711 | 0.0271 | 0.1089
3185 |  | 1 |  |  | PASS |  | PASS | 1.8714 | 1.8714 | 1.981 | 1.981 | 45.5952 | 45.5952 | 45.6563 | 45.6563 | 152.3928 | 19.7305 | 1.8363 | 1.3593 | 0.2209 | 2.9111 | 2.9111 | 4.2419 | 4.2419 | 0.8434 | 0.8434 | 59.3123 | 0.5047 | 0.0649 | 1.8728 | 1.8728 | 0.061 | 0.1095
3186 |  | 1 |  |  | PASS |  | PASS | 1.8959 | 1.8959 | 2.004 | 2.004 | 45.4257 | 45.4257 | 45.48 | 45.48 | 161.3448 | 10.4153 | 8.201 | 0.6234 | 0.2175 | 2.9467 | 2.9467 | 4.3792 | 4.3792 | 0.8451 | 0.8451 | 62.3641 | 0.6743 | 0.0276 | 1.8969 | 1.8969 | 0.0543 | 0.1082
3187 |  | 1 |  |  | PASS |  | PASS | 1.8745 | 1.8745 | 1.9837 | 1.9837 | 45.6563 | 45.6563 | 45.7241 | 45.7241 | 136.7946 | 1.3955 | 2.7754 | 1.8374 | 0.2718 | 2.906 | 2.906 | 4.2436 | 4.2436 | 0.843 | 0.843 | 59.3801 | 0.3284 | 0.1158 | 1.8762 | 1.8762 | 0.0678 | 0.1092
3188 |  | 1 |  |  | PASS |  | PASS | 1.8711 | 1.8711 | 1.9806 | 1.9806 | 44.0422 | 44.0422 | 44.1168 | 44.1168 | 244.9308 | 28.2419 | 1.6328 | 1.1931 | 0.3633 | 3.045 | 3.045 | 4.3606 | 4.3606 | 0.8468 | 0.8468 | 75.3513 | 0.4132 | 0.0039 | 1.8721 | 1.8721 | 0.0746 | 0.1095
3189 |  | 1 |  |  | PASS |  | PASS | 1.8731 | 1.8731 | 1.9823 | 1.9823 | 44.2389 | 44.2389 | 44.327 | 44.327 | 229.1969 | 4.549 | 12.0668 | 1.7391 | 0.2345 | 3.0094 | 3.0094 | 4.347 | 4.347 | 0.8468 | 0.8468 | 78.437 | 0.5895 | 0.0344 | 1.8748 | 1.8748 | 0.0882 | 0.1092
3190 |  | 1 |  |  | PASS |  | PASS | 1.8843 | 1.8843 | 1.9935 | 1.9935 | 44.5237 | 44.5237 | 44.5983 | 44.5983 | 252.7638 | 29.0558 | 1.4972 | 1.7899 | 0.187 | 2.9823 | 2.9823 | 4.3385 | 4.3385 | 0.8461 | 0.8461 | 91.8989 | 0.2843 | 0.1226 | 1.885 | 1.885 | 0.0746 | 0.1092
3191 |  | 1 |  |  | PASS |  | PASS | 1.8813 | 1.8813 | 1.9922 | 1.9922 | 44.3542 | 44.3542 | 44.4084 | 44.4084 | 255.7478 | 19.2897 | 3.5318 | 1.8611 | 0.4786 | 3.0094 | 3.0094 | 4.3623 | 4.3623 | 0.8461 | 0.8461 | 96.7479 | 0.4505 | 0.0209 | 1.883 | 1.883 | 0.0543 | 0.1109
3192 |  | 1 |  |  | PASS |  | PASS | 1.8542 | 1.8542 | 1.964 | 1.964 | 45.6495 | 45.6495 | 45.697 | 45.697 | 164.3288 | 2.2432 | 0.4695 | 1.3288 | 0.1158 | 2.9051 | 2.9051 | 4.2097 | 4.2097 | 0.8434 | 0.8434 | 72.2316 | 0.3182 | 0.109 | 1.8565 | 1.8565 | 0.0475 | 0.1099
3193 |  | 1 |  |  | PASS |  | PASS | 1.8443 | 1.8443 | 1.9525 | 1.9525 | 44.4152 | 44.4152 | 44.4695 | 44.4695 | 264.7337 | 5.8273 | 10.0322 | 0.6302 | 0.2989 | 2.9712 | 2.9712 | 4.2792 | 4.2792 | 0.8447 | 0.8447 | 96.0358 | 0.6506 | 0.0141 | 1.8447 | 1.8447 | 0.0543 | 0.1082
3194 |  | 1 |  |  | PASS |  | PASS | 1.8623 | 1.8623 | 1.9711 | 1.9711 | 44.1914 | 44.1914 | 44.2389 | 44.2389 | 276.7714 | 15.8987 | 3.2163 | 1.8544 | 0.2887 | 2.9984 | 2.9984 | 4.3385 | 4.3385 | 0.8457 | 0.8457 | 99.7997 | 0.2911 | 0.126 | 1.8623 | 1.8623 | 0.0475 | 0.1089
3195 |  | 1 |  |  | PASS |  | PASS | 1.8569 | 1.8569 | 1.9654 | 1.9654 | 44.3881 | 44.3881 | 44.4559 | 44.4559 | 281.8239 | 12.372 | 2.6501 | 0.8608 | 0.2887 | 2.984 | 2.984 | 4.3012 | 4.3012 | 0.8457 | 0.8457 | 104.2757 | 0.4132 | 0.0107 | 1.8572 | 1.8572 | 0.0678 | 0.1085
3196 |  | 1 |  |  | PASS |  | PASS | 1.8626 | 1.8626 | 1.9715 | 1.9715 | 44.4355 | 44.4355 | 44.5237 | 44.5237 | 273.8552 | 11.8633 | 1.7007 | 1.8374 | 0.2243 | 2.9916 | 2.9916 | 4.3131 | 4.3131 | 0.8454 | 0.8454 | 103.055 | 0.2843 | 0.1158 | 1.8633 | 1.8633 | 0.0882 | 0.1089
3197 |  | 1 |  |  | PASS |  | PASS | 1.9203 | 1.9203 | 2.0308 | 2.0308 | 43.8727 | 43.8727 | 43.954 | 43.954 | 276.1611 | 8.3706 | 2.9553 | 1.8611 | 0.5261 | 3.0798 | 3.0798 | 4.559 | 4.559 | 0.8491 | 0.8491 | 90.1356 | 0.4708 | 0.0073 | 1.922 | 1.922 | 0.0814 | 0.1105
3198 |  | 1 |  |  | PASS |  | PASS | 1.8752 | 1.8752 | 1.9854 | 1.9854 | 43.5268 | 43.5268 | 43.6285 | 43.6285 | 293.9634 | 9.9067 | 3.8605 | 1.8001 | 0.0785 | 3.0823 | 3.0823 | 4.4318 | 4.4318 | 0.8474 | 0.8474 | 86.27 | 0.3284 | 0.1158 | 1.8772 | 1.8772 | 0.1017 | 0.1102
3199 |  | 1 |  |  | PASS |  | PASS | 1.8826 | 1.8826 | 1.9912 | 1.9912 | 42.9639 | 42.9639 | 43.0588 | 43.0588 | 368.36 | 17.4246 | 3.2605 | 2.0612 | 0.343 | 3.1493 | 3.1493 | 4.6319 | 4.6319 | 0.8495 | 0.8495 | 88.5419 | 0.5522 | 0.0616 | 1.8837 | 1.8837 | 0.0949 | 0.1085
3200 |  | 1 |  |  | PASS |  | PASS | 1.8708 | 1.8708 | 1.9803 | 1.9803 | 42.9639 | 42.9639 | 43.086 | 43.086 | 358.255 | 23.0537 | 13.7045 | 1.244 | 0.3837 | 3.1077 | 3.1077 | 4.4606 | 4.4606 | 0.8491 | 0.8491 | 90.0678 | 0.3928 | 0.0751 | 1.8721 | 1.8721 | 0.1221 | 0.1095
3201 |  | 1 |  |  | PASS |  | PASS | 1.8701 | 1.8701 | 1.9783 | 1.9783 | 43.7438 | 43.7438 | 43.8387 | 43.8387 | 289.8264 | 11.7277 | 5.6341 | 1.8103 | 0.2786 | 3.0484 | 3.0484 | 4.4165 | 4.4165 | 0.8464 | 0.8464 | 86.6769 | 0.2945 | 0.126 | 1.8711 | 1.8711 | 0.0949 | 0.1082
3202 |  | 1 |  |  | PASS |  | PASS | 1.9149 | 1.9149 | 2.0274 | 2.0274 | 43.3844 | 43.3844 | 43.4861 | 43.4861 | 337.4009 | 16.2378 | 0.5817 | 1.5322 | 0.1667 | 3.1026 | 3.1026 | 4.5166 | 4.5166 | 0.8488 | 0.8488 | 103.6315 | 0.3861 | 0.0073 | 1.9165 | 1.9165 | 0.1017 | 0.1126
3203 |  | 1 |  |  | PASS |  | PASS | 1.8867 | 1.8867 | 1.9986 | 1.9986 | 42.4417 | 42.4417 | 42.5366 | 42.5366 | 379.2448 | 0.446 | 0.8425 | 1.8408 | 0.1226 | 3.1637 | 3.1637 | 4.5437 | 4.5437 | 0.8498 | 0.8498 | 89.8644 | 0.3148 | 0.1158 | 1.8884 | 1.8884 | 0.0949 | 0.1119
3204 |  | 1 |  |  | PASS |  | PASS | 1.8986 | 1.8986 | 2.0098 | 2.0098 | 43.4386 | 43.4386 | 43.52 | 43.52 | 287.6223 | 13.864 | 10.3713 | 1.8103 | 0.1735 | 3.1179 | 3.1179 | 4.5132 | 4.5132 | 0.8491 | 0.8491 | 80.9463 | 0.62 | 0.0276 | 1.8993 | 1.8993 | 0.0814 | 0.1112
3205 |  | 1 |  |  | PASS |  | PASS | 1.8545 | 1.8545 | 1.9644 | 1.9644 | 43.9947 | 43.9947 | 44.0558 | 44.0558 | 279.5859 | 14.644 | 0.5478 | 1.539 | 0.1362 | 3.023 | 3.023 | 4.3335 | 4.3335 | 0.8457 | 0.8457 | 92.1363 | 0.3555 | 0.1124 | 1.8565 | 1.8565 | 0.061 | 0.1099
3206 |  | 1 |  |  | PASS |  | PASS | 1.9196 | 1.9196 | 2.0325 | 2.0325 | 43.1063 | 43.1063 | 43.2013 | 43.2013 | 380.7707 | 29.2932 | 6.2106 | 1.2677 | 0.3396 | 3.1366 | 3.1366 | 4.5759 | 4.5759 | 0.8498 | 0.8498 | 111.2271 | 0.4742 | 0.0039 | 1.9213 | 1.9213 | 0.0949 | 0.1129
3207 |  | 1 |  |  | PASS |  | PASS | 1.8623 | 1.8623 | 1.9708 | 1.9708 | 43.8659 | 43.8659 | 43.9269 | 43.9269 | 279.6537 | 5.8612 | 17.2211 | 0.7014 | 0.2786 | 3.0501 | 3.0501 | 4.3996 | 4.3996 | 0.8471 | 0.8471 | 82.8791 | 0.6506 | 0.0175 | 1.863 | 1.863 | 0.061 | 0.1085
3208 |  | 1 |  |  | PASS |  | PASS | 1.8518 | 1.8518 | 1.96 | 1.96 | 45.819 | 45.819 | 45.8665 | 45.8665 | 130.1484 | 9.4218 | 11.626 | 1.8205 | 0.2379 | 2.9026 | 2.9026 | 4.1843 | 4.1843 | 0.8427 | 0.8427 | 48.9022 | 0.3521 | 0.0378 | 1.8521 | 1.8521 | 0.0475 | 0.1082
3209 |  | 1 |  |  | PASS |  | PASS | 1.9128 | 1.9128 | 2.0234 | 2.0234 | 45.3782 | 45.3782 | 45.4528 | 45.4528 | 166.9737 | 37.3977 | 0.8765 | 1.7357 | 0.0751 | 2.967 | 2.967 | 4.3385 | 4.3385 | 0.8444 | 0.8444 | 64.9073 | 0.2809 | 0.1192 | 1.9138 | 1.9138 | 0.0746 | 0.1105
3210 |  | 1 |  |  | PASS |  | PASS | 1.9332 | 1.9332 | 2.0427 | 2.0427 | 45.1205 | 45.1205 | 45.2087 | 45.2087 | 199.323 | 17.6959 | 1.7242 | 1.5254 | 0.1192 | 3.0069 | 3.0069 | 4.4216 | 4.4216 | 0.8461 | 0.8461 | 78.81 | 0.2742 | 0.1294 | 1.9342 | 1.9342 | 0.0882 | 0.1095
3211 |  | 1 |  |  | PASS |  | PASS | 1.9362 | 1.9362 | 2.0444 | 2.0444 | 44.9103 | 44.9103 | 44.9984 | 44.9984 | 204.0364 | 15.3222 | 7.9399 | 0.9625 | 0.2718 | 3.0569 | 3.0569 | 4.637 | 4.637 | 0.8481 | 0.8481 | 75.826 | 0.6268 | 0.1022 | 1.9366 | 1.9366 | 0.0882 | 0.1082
3212 |  | 6 |  |  | FAIL | T6 BVDSS | PASS | 1.9793 | 1.9793 | 2.0942 | 2.0942 | 41.7228
3213 |  | 1 |  |  | PASS |  | PASS | 1.8019 | 1.8019 | 1.9108 | 1.9108 | 45.8462 | 45.8462 | 45.9343 | 45.9343 | 120.4165 | 25.5291 | 0.8868 | 1.6102 | 0.2955 | 2.8856 | 2.8856 | 4.1266 | 4.1266 | 0.842 | 0.842 | 48.2579 | 0.3962 | 0.0039 | 1.804 | 1.804 | 0.0882 | 0.1089
3214 |  | 1 |  |  | PASS |  | PASS | 1.8267 | 1.8267 | 1.9352 | 1.9352 | 45.6292 | 45.6292 | 45.6698 | 45.6698 | 134.6922 | 6.1325 | 4.3456 | 1.973 | 0.3464 | 2.9144 | 2.9144 | 4.2012 | 4.2012 | 0.8434 | 0.8434 | 54.8362 | 0.4505 | 0.0141 | 1.8284 | 1.8284 | 0.0407 | 0.1085
3215 |  | 1 |  |  | PASS |  | PASS | 1.8175 | 1.8175 | 1.9254 | 1.9254 | 45.7377 | 45.7377 | 45.8055 | 45.8055 | 126.554 | 24.8509 | 0.1748 | 2.0748 | 0.2514 | 2.8949 | 2.8949 | 4.1486 | 4.1486 | 0.8413 | 0.8413 | 48.0883 | 0.3894 | 0.0785 | 1.8189 | 1.8189 | 0.0678 | 0.1078
3216 |  | 1 |  |  | PASS |  | PASS | 1.8135 | 1.8135 | 1.9213 | 1.9213 | 45.7105 | 45.7105 | 45.7987 | 45.7987 | 122.1798 | 15.0509 | 2.7754 | 3.3464 | 0.109 | 2.8907 | 2.8907 | 4.147 | 4.147 | 0.8413 | 0.8413 | 46.4946 | 0.264 | 0.1158 | 1.8145 | 1.8145 | 0.0882 | 0.1078
3217 |  | 1 |  |  | PASS |  | PASS | 1.8718 | 1.8718 | 1.98 | 1.98 | 45.3036 | 45.3036 | 45.3986 | 45.3986 | 143.1695 | 8.5062 | 0.4799 | 1.1829 | 0.5058 | 2.9721 | 2.9721 | 4.3572 | 4.3572 | 0.8454 | 0.8454 | 51.2758 | 0.403 | 0.0005 | 1.8738 | 1.8738 | 0.0949 | 0.1082
3218 |  | 1 |  |  | PASS |  | PASS | 1.8891 | 1.8891 | 1.9959 | 1.9959 | 44.6526 | 44.6526 | 44.7204 | 44.7204 | 240.2852 | 0.9547 | 1.192 | 0.3182 | 0.3939 | 2.9407 | 2.9407 | 4.3029 | 4.3029 | 0.8424 | 0.8424 | 83.5573 | 0.464 | 0.0276 | 1.8901 | 1.8901 | 0.0678 | 0.1068
3219 |  | 1 |  |  | PASS |  | PASS | 1.8976 | 1.8976 | 2.0047 | 2.0047 | 44.8832 | 44.8832 | 44.951 | 44.951 | 225.7721 | 14.0336 | 0.3104 | 1.2881 | 0.1701 | 2.9178 | 2.9178 | 4.2589 | 4.2589 | 0.8413 | 0.8413 | 80.5055 | 0.3657 | 0.0785 | 1.8986 | 1.8986 | 0.0678 | 0.1072
3220 |  | 1 |  |  | PASS |  | PASS | 1.8837 | 1.8837 | 1.9922 | 1.9922 | 44.5034 | 44.5034 | 44.5915 | 44.5915 | 236.2161 | 12.4398 | 1.0564 | 1.2609 | 0.2209 | 2.9763 | 2.9763 | 4.3182 | 4.3182 | 0.8417 | 0.8417 | 74.9783 | 0.3521 | 0.0819 | 1.8857 | 1.8857 | 0.0882 | 0.1085
3221 |  | 1 |  |  | PASS |  | PASS | 1.9138 | 1.9138 | 2.0217 | 2.0217 | 43.2216 | 43.2216 | 43.3233 | 43.3233 | 328.2794 | 0.8765 | 0.9104 | 1.1796 | 0.3057 | 3.0772 | 3.0772 | 4.5081 | 4.5081 | 0.8454 | 0.8454 | 93.73 | 0.3182 | 0.109 | 1.9149 | 1.9149 | 0.1017 | 0.1078
3222 |  | 1 |  |  | PASS |  | PASS | 1.8206 | 1.8206 | 1.9284 | 1.9284 | 45.758 | 45.758 | 45.8123 | 45.8123 | 126.5201 | 22.0703 | 2.7858 | 2.1596 | 0.1599 | 2.8958 | 2.8958 | 4.1605 | 4.1605 | 0.8434 | 0.8434 | 48.3596 | 0.3148 | 0.0751 | 1.8223 | 1.8223 | 0.0543 | 0.1078
3223 |  | 1 |  |  | PASS |  | PASS | 1.8436 | 1.8436 | 1.9515 | 1.9515 | 45.4664 | 45.4664 | 45.5342 | 45.5342 | 143.4747 | 8.6419 | 3.057 | 2.6241 | 0.2447 | 2.945 | 2.945 | 4.3063 | 4.3063 | 0.8451 | 0.8451 | 52.0218 | 0.5149 | 0.0616 | 1.845 | 1.845 | 0.0678 | 0.1078
3224 |  | 1 |  |  | PASS |  | PASS | 1.843 | 1.843 | 1.9515 | 1.9515 | 45.5274 | 45.5274 | 45.5817 | 45.5817 | 147.1369 | 5.8273 | 2.0972 | 2.3359 | 0.3023 | 2.9212 | 2.9212 | 4.2182 | 4.2182 | 0.8441 | 0.8441 | 58.0915 | 0.2775 | 0.1124 | 1.8443 | 1.8443 | 0.0543 | 0.1085
3225 |  | 1 |  |  | PASS |  | PASS | 1.8552 | 1.8552 | 1.9627 | 1.9627 | 45.602 | 45.602 | 45.6698 | 45.6698 | 161.7517 | 17.5602 | 3.0806 | 1.9764 | 0.2718 | 2.9246 | 2.9246 | 4.2487 | 4.2487 | 0.8441 | 0.8441 | 54.565 | 0.3827 | 0.0989 | 1.8565 | 1.8565 | 0.0678 | 0.1075
3226 |  | 1 |  |  | PASS |  | PASS | 1.8477 | 1.8477 | 1.9566 | 1.9566 | 45.7241 | 45.7241 | 45.7919 | 45.7919 | 129.1311 | 17.4924 | 6.2003 | 1.2372 | 0.2311 | 2.8966 | 2.8966 | 4.1995 | 4.1995 | 0.8437 | 0.8437 | 48.0883 | 0.342 | 0.031 | 1.8487 | 1.8487 | 0.0678 | 0.1089
3227 |  | 1 |  |  | PASS |  | PASS | 1.8511 | 1.8511 | 1.9586 | 1.9586 | 45.602 | 45.602 | 45.6631 | 45.6631 | 134.1158 | 8.8114 | 6.7429 | 1.5729 | 0.1463 | 2.9314 | 2.9314 | 4.2724 | 4.2724 | 0.8447 | 0.8447 | 52.2252 | 0.5929 | 0.0175 | 1.8518 | 1.8518 | 0.061 | 0.1075
3228 |  | 1 |  |  | PASS |  | PASS | 1.8369 | 1.8369 | 1.9457 | 1.9457 | 45.6698 | 45.6698 | 45.7309 | 45.7309 | 127.9782 | 27.8689 | 2.5145 | 2.285 | 0.1836 | 2.9153 | 2.9153 | 4.2148 | 4.2148 | 0.8444 | 0.8444 | 47.3762 | 0.3928 | 0.0005 | 1.8379 | 1.8379 | 0.061 | 0.1089
3229 |  | 1 |  |  | PASS |  | PASS | 1.827 | 1.827 | 1.9335 | 1.9335 | 45.6834 | 45.6834 | 45.7309 | 45.7309 | 130.4875 | 7.455 | 0.6495 | 1.4814 | 0.3023 | 2.917 | 2.917 | 4.2385 | 4.2385 | 0.8444 | 0.8444 | 51.208 | 0.5149 | 0.0616 | 1.8284 | 1.8284 | 0.0475 | 0.1065
3230 |  | 1 |  |  | PASS |  | PASS | 1.8606 | 1.8606 | 1.9708 | 1.9708 | 45.4257 | 45.4257 | 45.5003 | 45.5003 | 147.6455 | 27.835 | 4.6744 | 3.0955 | 0.2921 | 2.9585 | 2.9585 | 4.2741 | 4.2741 | 0.8444 | 0.8444 | 56.057 | 0.2674 | 0.1124 | 1.862 | 1.862 | 0.0746 | 0.1102
3231 |  | 1 |  |  | PASS |  | PASS | 1.9827 | 1.9827 | 2.0922 | 2.0922 | 45.2019 | 45.2019 | 45.2765 | 45.2765 | 203.4599 | 4.064 | 7.2957 | 1.9764 | 0.109 | 2.9704 | 2.9704 | 4.5403 | 4.5403 | 0.8464 | 0.8464 | 75.8599 | 0.2233 | 0.0955 | 1.9844 | 1.9844 | 0.0746 | 0.1095
3232 |  | 1 |  |  | PASS |  | PASS | 1.9691 | 1.9691 | 2.0776 | 2.0776 | 45.3036 | 45.3036 | 45.3579 | 45.3579 | 175.2136 | 18.5097 | 12.9924 | 2.4885 | 0.2481 | 2.9687 | 2.9687 | 4.5386 | 4.5386 | 0.8464 | 0.8464 | 64.6021 | 0.4776 | 0.048 | 1.9688 | 1.9688 | 0.0543 | 0.1085
3233 |  | 1 |  |  | PASS |  | PASS | 1.9335 | 1.9335 | 2.043 | 2.043 | 45.3714 | 45.3714 | 45.4121 | 45.4121 | 162.9046 | 20.307 | 8.0078 | 1.1253 | 0.2616 | 2.9433 | 2.9433 | 4.3725 | 4.3725 | 0.8457 | 0.8457 | 60.0243 | 0.3182 | 0.0989 | 1.9345 | 1.9345 | 0.0407 | 0.1095
3234 |  | 1 |  |  | PASS |  | PASS | 1.9006 | 1.9006 | 2.0095 | 2.0095 | 45.5478 | 45.5478 | 45.5885 | 45.5885 | 147.5099 | 28.615 | 1.4633 | 1.5153 | 0.265 | 2.9323 | 2.9323 | 4.3335 | 4.3335 | 0.8444 | 0.8444 | 54.3615 | 0.4166 | 0.0141 | 1.9013 | 1.9013 | 0.0407 | 0.1089
3235 |  | 1 |  |  | PASS |  | PASS | 1.9026 | 1.9026 | 2.0135 | 2.0135 | 45.4528 | 45.4528 | 45.5003 | 45.5003 | 150.7312 | 4.6405 | 3.1588 | 2.1969 | 0.3193 | 2.9636 | 2.9636 | 4.3301 | 4.3301 | 0.8454 | 0.8454 | 57.9559 | 0.4064 | 0.0005 | 1.9037 | 1.9037 | 0.0475 | 0.1109
3236 |  | 1 |  |  | PASS |  | PASS | 1.9125 | 1.9125 | 2.022 | 2.022 | 45.5681 | 45.5681 | 45.6359 | 45.6359 | 158.1573 | 3.8605 | 1.1581 | 1.3423 | 0.3566 | 2.9339 | 2.9339 | 4.3419 | 4.3419 | 0.8441 | 0.8441 | 59.6174 | 0.637 | 0.0039 | 1.9138 | 1.9138 | 0.0678 | 0.1095
3237 |  | 1 |  |  | PASS |  | PASS | 1.9461 | 1.9461 | 2.0583 | 2.0583 | 45.4732 | 45.4732 | 45.541 | 45.541 | 163.2098 | 17.8654 | 3.0806 | 1.0405 | 0.2718 | 2.9339 | 2.9339 | 4.3521 | 4.3521 | 0.8461 | 0.8461 | 61.3807 | 0.637 | 0.0276 | 1.9484 | 1.9484 | 0.0678 | 0.1122
3238 |  | 1 |  |  | PASS |  | PASS | 1.9766 | 1.9766 | 2.0878 | 2.0878 | 45.3104 | 45.3104 | 45.3714 | 45.3714 | 178.1298 | 12.6094 | 1.3277 | 1.9222 | 0.2514 | 2.9602 | 2.9602 | 4.4691 | 4.4691 | 0.8464 | 0.8464 | 64.0256 | 0.4064 | 0.0107 | 1.9779 | 1.9779 | 0.061 | 0.1112
3239 |  | 1 |  |  | PASS |  | PASS | 1.8508 | 1.8508 | 1.9596 | 1.9596 | 45.0324 | 45.0324 | 45.1273 | 45.1273 | 219.5667 | 4.4031 | 7.0244 | 1.6339 | 0.4922 | 2.9611 | 2.9611 | 4.2555 | 4.2555 | 0.8451 | 0.8451 | 89.3218 | 0.464 | 0.0107 | 1.8531 | 1.8531 | 0.0949 | 0.1089
3240 |  | 1 |  |  | PASS |  | PASS | 1.885 | 1.885 | 1.9928 | 1.9928 | 44.6119 | 44.6119 | 44.6865 | 44.6865 | 251.7465 | 0.1069 | 5.6002 | 1.4068 | 0.3328 | 3.0179 | 3.0179 | 4.4284 | 4.4284 | 0.8464 | 0.8464 | 95.9341 | 0.5115 | 0.0107 | 1.886 | 1.886 | 0.0746 | 0.1078
3241 |  | 1 |  |  | PASS |  | PASS | 1.8776 | 1.8776 | 1.9857 | 1.9857 | 44.7814 | 44.7814 | 44.8628 | 44.8628 | 217.4305 | 20.4185 | 0.5817 | 1.1389 | 0.3464 | 2.9687 | 2.9687 | 4.3165 | 4.3165 | 0.8451 | 0.8451 | 81.8957 | 0.498 | 0.0243 | 1.8792 | 1.8792 | 0.0814 | 0.1082
3242 |  | 1 |  |  | PASS |  | PASS | 1.9233 | 1.9233 | 2.0342 | 2.0342 | 43.8862 | 43.8862 | 43.9676 | 43.9676 | 251.1022 | 17.5263 | 2.6737 | 2.3189 | 0.2887 | 3.0882 | 3.0882 | 4.5013 | 4.5013 | 0.8491 | 0.8491 | 76.9789 | 0.5387 | 0.0446 | 1.9233 | 1.9233 | 0.0814 | 0.1109
3243 |  | 1 |  |  | PASS |  | PASS | 1.8392 | 1.8392 | 1.9488 | 1.9488 | 45.3714 | 45.3714 | 45.4393 | 45.4393 | 194.5079 | 20.0696 | 2.9789 | 2.1969 | 0.1667 | 2.9212 | 2.9212 | 4.1927 | 4.1927 | 0.8434 | 0.8434 | 82.0314 | 0.3488 | 0.0887 | 1.8413 | 1.8413 | 0.0678 | 0.1095
3244 |  | 1 |  |  | PASS |  | PASS | 1.8457 | 1.8457 | 1.9532 | 1.9532 | 45.0866 | 45.0866 | 45.1409 | 45.1409 | 238.5219 | 3.691 | 0.8529 | 1.8171 | 0.2548 | 2.9568 | 2.9568 | 4.3063 | 4.3063 | 0.8461 | 0.8461 | 100.2406 | 0.5285 | 0.0548 | 1.8474 | 1.8474 | 0.0543 | 0.1075
3245 |  | 1 |  |  | PASS |  | PASS | 1.8202 | 1.8202 | 1.9281 | 1.9281 | 45.3104 | 45.3104 | 45.385 | 45.385 | 194.9487 | 7.5907 | 1.2495 | 0.8405 | 0.3023 | 2.9161 | 2.9161 | 4.1843 | 4.1843 | 0.843 | 0.843 | 77.8605 | 0.5285 | 0.0514 | 1.8216 | 1.8216 | 0.0746 | 0.1078
3246 |  | 1 |  |  | PASS |  | PASS | 1.8721 | 1.8721 | 1.983 | 1.983 | 44.7882 | 44.7882 | 44.8492 | 44.8492 | 272.9058 | 0.9547 | 7.4313 | 2.0748 | 0.2582 | 2.995 | 2.995 | 4.3216 | 4.3216 | 0.8461 | 0.8461 | 110.9219 | 0.3386 | 0.0921 | 1.8731 | 1.8731 | 0.061 | 0.1109
3247 |  | 6 |  |  | FAIL | T11 ISGS | PASS | 1.7585 | 1.7585 | 1.9369 | 1.9369 | 45.1341 | 45.1341 | 45.1951 | 45.1951 | 210.3435 | OVER
3248 |  | 1 |  |  | PASS |  | PASS | 1.8664 | 1.8664 | 1.9749 | 1.9749 | 45.5274 | 45.5274 | 45.5749 | 45.5749 | 208.9193 | 7.5669 | 1.1581 | 1.7086 | 0.4312 | 2.9289 | 2.9289 | 4.23 | 4.23 | 0.8441 | 0.8441 | 93.2214 | 0.4573 | 0.0276 | 1.867 | 1.867 | 0.0475 | 0.1085
3249 |  | 1 |  |  | PASS |  | PASS | 1.8711 | 1.8711 | 1.981 | 1.981 | 45.3443 | 45.3443 | 45.3986 | 45.3986 | 225.1278 | 0.3 | 1.3173 | 1.3728 | 0.4617 | 2.9543 | 2.9543 | 4.2809 | 4.2809 | 0.8447 | 0.8447 | 100.7492 | 0.4708 | 0.0141 | 1.8728 | 1.8728 | 0.0543 | 0.1099
3250 |  | 1 |  |  | PASS |  | PASS | 1.8419 | 1.8419 | 1.9508 | 1.9508 | 45.6427 | 45.6427 | 45.7105 | 45.7105 | 162.6672 | 3.4197 | 0.6052 | 2.0477 | 0.1158 | 2.9077 | 2.9077 | 4.1876 | 4.1876 | 0.8434 | 0.8434 | 64.6699 | 0.5251 | 0.0582 | 1.8436 | 1.8436 | 0.0678 | 0.1089
3251 |  | 1 |  |  | PASS |  | PASS | 1.8928 | 1.8928 | 2.0023 | 2.0023 | 45.0052 | 45.0052 | 45.0595 | 45.0595 | 239.9122 | 23.3928 | 6.3123 | 2.458 | 0.2752 | 2.9831 | 2.9831 | 4.3708 | 4.3708 | 0.8464 | 0.8464 | 101.9021 | 0.3555 | 0.0785 | 1.8935 | 1.8935 | 0.0543 | 0.1095
3252 |  | 1 |  |  | PASS |  | PASS | 1.8382 | 1.8382 | 1.9464 | 1.9464 | 45.4189 | 45.4189 | 45.48 | 45.48 | 196.5764 | 4.1996 | 4.0979 | 2.2138 | 0.2582 | 2.9094 | 2.9094 | 4.1961 | 4.1961 | 0.8434 | 0.8434 | 77.6232 | 0.3182 | 0.109 | 1.8396 | 1.8396 | 0.061 | 0.1082
3253 |  | 1 |  |  | PASS |  | PASS | 1.8735 | 1.8735 | 1.9827 | 1.9827 | 45.4393 | 45.4393 | 45.4935 | 45.4935 | 225.1957 | 1.419 | 1.6225 | 1.5661 | 0.2481 | 2.945 | 2.945 | 4.269 | 4.269 | 0.8441 | 0.8441 | 98.7486 | 0.5319 | 0.048 | 1.8745 | 1.8745 | 0.0543 | 0.1092
3254 |  | 1 |  |  | PASS |  | PASS | 1.903 | 1.903 | 2.0132 | 2.0132 | 45.1409 | 45.1409 | 45.2087 | 45.2087 | 252.1534 | 23.0876 | 4.4134 | 1.7865 | 0.5058 | 2.9865 | 2.9865 | 4.3555 | 4.3555 | 0.8454 | 0.8454 | 109.9725 | 0.4403 | 0.0039 | 1.9043 | 1.9043 | 0.0678 | 0.1102
3255 |  | 1 |  |  | PASS |  | PASS | 1.8691 | 1.8691 | 1.9796 | 1.9796 | 45.2494 | 45.2494 | 45.3172 | 45.3172 | 201.0863 | 3.9623 | 3.6674 | 0.9354 | 0.3701 | 2.9662 | 2.9662 | 4.2707 | 4.2707 | 0.8451 | 0.8451 | 83.5912 | 0.3962 | 0.0005 | 1.8708 | 1.8708 | 0.0678 | 0.1105
3256 |  | 1 |  |  | PASS |  | PASS | 1.9064 | 1.9064 | 2.0179 | 2.0179 | 44.2931 | 44.2931 | 44.3813 | 44.3813 | 192.6768 | 42.6199 | 4.3795 | 1.4881 | 0.3159 | 3.0781 | 3.0781 | 4.4623 | 4.4623 | 0.8488 | 0.8488 | 60.8043 | 0.4369 | 0.0073 | 1.9077 | 1.9077 | 0.0882 | 0.1116
3257 |  | 1 |  |  | PASS |  | PASS | 1.8606 | 1.8606 | 1.9694 | 1.9694 | 45.3986 | 45.3986 | 45.48 | 45.48 | 164.7018 | 41.1956 | 4.4134 | 1.3118 | 0.3498 | 2.9424 | 2.9424 | 4.2368 | 4.2368 | 0.8444 | 0.8444 | 68.9085 | 0.4166 | 0.0073 | 1.862 | 1.862 | 0.0814 | 0.1089
3258 |  | 1 |  |  | PASS |  | PASS | 1.8477 | 1.8477 | 1.9555 | 1.9555 | 45.2222 | 45.2222 | 45.2901 | 45.2901 | 164.9392 | 2.7179 | 6.0749 | 1.556 | 0.5261 | 2.939 | 2.939 | 4.2249 | 4.2249 | 0.8437 | 0.8437 | 63.9578 | 0.42 | 0.0039 | 1.8491 | 1.8491 | 0.0678 | 0.1078
3259 |  | 1 |  |  | PASS |  | PASS | 1.8606 | 1.8606 | 1.9678 | 1.9678 | 44.9374 | 44.9374 | 45.0324 | 45.0324 | 203.8329 | 19.527 | 1.8598 | 2.0036 | 0.0921 | 2.9823 | 2.9823 | 4.3318 | 4.3318 | 0.8464 | 0.8464 | 82.4383 | 0.2708 | 0.126 | 1.8613 | 1.8613 | 0.0949 | 0.1072
3260 |  | 1 |  |  | PASS |  | PASS | 1.8348 | 1.8348 | 1.943 | 1.943 | 45.3443 | 45.3443 | 45.3986 | 45.3986 | 162.396 | 1.192 | 0.9782 | 1.4915 | 0.4956 | 2.9153 | 2.9153 | 4.1843 | 4.1843 | 0.8437 | 0.8437 | 63.2118 | 0.4776 | 0.0073 | 1.8369 | 1.8369 | 0.0543 | 0.1082
3261 |  | 1 |  |  | PASS |  | PASS | 1.8131 | 1.8131 | 1.9196 | 1.9196 | 45.4528 | 45.4528 | 45.4935 | 45.4935 | 164.0236 | 35.0579 | 4.2099 | 1.3728 | 0.5125 | 2.9119 | 2.9119 | 4.1724 | 4.1724 | 0.8427 | 0.8427 | 66.2975 | 0.4301 | 0.0073 | 1.8138 | 1.8138 | 0.0407 | 0.1065
3262 |  | 1 |  |  | PASS |  | PASS | 1.8748 | 1.8748 | 1.985 | 1.985 | 45.3036 | 45.3036 | 45.3579 | 45.3579 | 225.3991 | 10.9478 | 1.0564 | 1.6712 | 0.2989 | 2.9492 | 2.9492 | 4.269 | 4.269 | 0.8444 | 0.8444 | 99.5963 | 0.4674 | 0.0107 | 1.8765 | 1.8765 | 0.0543 | 0.1102
3263 |  | 1 |  |  | PASS |  | PASS | 1.8653 | 1.8653 | 1.9742 | 1.9742 | 45.1341 | 45.1341 | 45.2019 | 45.2019 | 175.1458 | 0.2087 | 3.318 | 1.8544 | 0.421 | 2.9687 | 2.9687 | 4.2775 | 4.2775 | 0.8451 | 0.8451 | 66.5349 | 0.5013 | 0.0276 | 1.8667 | 1.8667 | 0.0678 | 0.1089
3264 |  | 1 |  |  | PASS |  | PASS | 1.8979 | 1.8979 | 2.0051 | 2.0051 | 44.7475 | 44.7475 | 44.8018 | 44.8018 | 197.0511 | 0.8086 | 2.6398 | 1.2372 | 0.4413 | 3.0323 | 3.0323 | 4.4538 | 4.4538 | 0.8471 | 0.8471 | 71.6552 | 0.5013 | 0.0344 | 1.8989 | 1.8989 | 0.0543 | 0.1072
3265 |  | 1 |  |  | PASS |  | PASS | 1.8877 | 1.8877 | 1.9966 | 1.9966 | 44.6322 | 44.6322 | 44.7136 | 44.7136 | 202.9174 | 1.0903 | 0.4695 | 1.6712 | 0.1972 | 3.0374 | 3.0374 | 4.386 | 4.386 | 0.8464 | 0.8464 | 64.7716 | 0.5319 | 0.0514 | 1.8894 | 1.8894 | 0.0814 | 0.1089
3266 |  | 1 |  |  | PASS |  | PASS | 1.8687 | 1.8687 | 1.9769 | 1.9769 | 45.073 | 45.073 | 45.1409 | 45.1409 | 187.6244 | 8.9471 | 2.5823 | 1.7255 | 0.2752 | 2.9721 | 2.9721 | 4.2792 | 4.2792 | 0.8447 | 0.8447 | 70.3666 | 0.3589 | 0.0853 | 1.8698 | 1.8698 | 0.0678 | 0.1082
3267 |  | 1 |  |  | PASS |  | PASS | 1.8484 | 1.8484 | 1.9552 | 1.9552 | 45.107 | 45.107 | 45.1544 | 45.1544 | 188.5738 | 7.9976 | 3.3283 | 1.851 | 0.3193 | 2.9534 | 2.9534 | 4.2606 | 4.2606 | 0.8447 | 0.8447 | 72.9098 | 0.5488 | 0.0649 | 1.8491 | 1.8491 | 0.0475 | 0.1068
3268 |  | 1 |  |  | PASS |  | PASS | 1.8813 | 1.8813 | 1.9908 | 1.9908 | 44.8357 | 44.8357 | 44.8899 | 44.8899 | 210.4452 | 20.3409 | 6.8548 | 2.068 | 0.1972 | 3.0069 | 3.0069 | 4.3402 | 4.3402 | 0.8464 | 0.8464 | 81.794 | 0.3962 | 0.0683 | 1.8816 | 1.8816 | 0.0543 | 0.1095
3269 |  | 1 |  |  | PASS |  | PASS | 1.8185 | 1.8185 | 1.9257 | 1.9257 | 45.3918 | 45.3918 | 45.4528 | 45.4528 | 167.1093 | 0.2087 | 1.0799 | 1.461 | 0.3464 | 2.9204 | 2.9204 | 4.1826 | 4.1826 | 0.8434 | 0.8434 | 65.0429 | 0.5047 | 0.0344 | 1.8196 | 1.8196 | 0.061 | 0.1072
3270 |  | 1 |  |  | PASS |  | PASS | 1.8291 | 1.8291 | 1.9359 | 1.9359 | 45.1951 | 45.1951 | 45.2494 | 45.2494 | 185.3864 | 23.4606 | 1.3512 | 1.9663 | 0.2887 | 2.9551 | 2.9551 | 4.269 | 4.269 | 0.8444 | 0.8444 | 73.6558 | 0.3793 | 0.0683 | 1.8304 | 1.8304 | 0.0543 | 0.1068
3271 |  | 1 |  |  | PASS |  | PASS | 1.8074 | 1.8074 | 1.9135 | 1.9135 | 45.48 | 45.48 | 45.5546 | 45.5546 | 161.0057 | 23.7658 | 1.6564 | 2.0748 | 0.2955 | 2.9187 | 2.9187 | 4.1707 | 4.1707 | 0.843 | 0.843 | 67.0435 | 0.2775 | 0.1158 | 1.8084 | 1.8084 | 0.0746 | 0.1061
3272 |  | 1 |  |  | PASS |  | PASS | 1.8606 | 1.8606 | 1.9684 | 1.9684 | 45.229 | 45.229 | 45.2901 | 45.2901 | 176.8752 | 11.5682 | 2.4363 | 2.1494 | 0.2413 | 2.9619 | 2.9619 | 4.3029 | 4.3029 | 0.8454 | 0.8454 | 75.9616 | 0.3386 | 0.1056 | 1.8626 | 1.8626 | 0.061 | 0.1078
3273 |  | 1 |  |  | PASS |  | PASS | 1.8087 | 1.8087 | 1.9159 | 1.9159 | 45.5817 | 45.5817 | 45.6359 | 45.6359 | 148.7306 | 19.9001 | 0.3 | 1.8069 | 0.2854 | 2.8924 | 2.8924 | 4.1283 | 4.1283 | 0.8424 | 0.8424 | 59.787 | 0.4403 | 0.0955 | 1.8094 | 1.8094 | 0.0543 | 0.1072
3274 |  | 1 |  |  | PASS |  | PASS | 1.8345 | 1.8345 | 1.943 | 1.943 | 45.3714 | 45.3714 | 45.4257 | 45.4257 | 169.11 | 7.5568 | 11.6021 | 2.8072 | 0.3498 | 2.9416 | 2.9416 | 4.2283 | 4.2283 | 0.8444 | 0.8444 | 67.5861 | 0.4267 | 0.0582 | 1.8362 | 1.8362 | 0.0543 | 0.1085
3275 |  | 1 |  |  | PASS |  | PASS | 1.8386 | 1.8386 | 1.9467 | 1.9467 | 45.6292 | 45.6292 | 45.697 | 45.697 | 138.1849 | 21.3243 | 3.057 | 2.302 | 0.1768 | 2.9229 | 2.9229 | 4.1978 | 4.1978 | 0.8437 | 0.8437 | 54.2937 | 0.5319 | 0.0717 | 1.8403 | 1.8403 | 0.0678 | 0.1082
3276 |  | 1 |  |  | PASS |  | PASS | 1.8301 | 1.8301 | 1.9376 | 1.9376 | 45.6563 | 45.6563 | 45.7173 | 45.7173 | 137.6084 | 29.0558 | 8.3028 | 0.8642 | 0.2481 | 2.9246 | 2.9246 | 4.1859 | 4.1859 | 0.8434 | 0.8434 | 54.1242 | 0.5793 | 0.0243 | 1.8311 | 1.8311 | 0.061 | 0.1075
3277 |  | 1 |  |  | PASS |  | PASS | 1.8952 | 1.8952 | 2.0044 | 2.0044 | 44.4423 | 44.4423 | 44.5373 | 44.5373 | 228.9596 | 1.8598 | 1.0121 | 1.3355 | 0.3396 | 3.0815 | 3.0815 | 4.4945 | 4.4945 | 0.8491 | 0.8491 | 77.8605 | 0.3691 | 0.0955 | 1.8969 | 1.8969 | 0.0949 | 0.1092
3278 |  | 1 |  |  | PASS |  | PASS | 1.8531 | 1.8531 | 1.9633 | 1.9633 | 43.8387 | 43.8387 | 43.9405 | 43.9405 | 244.9308 | 1.9041 | 4.2438 | 1.4508 | 0.1972 | 3.123 | 3.123 | 4.464 | 4.464 | 0.8481 | 0.8481 | 72.1977 | 0.3996 | 0.0683 | 1.8552 | 1.8552 | 0.1017 | 0.1102
3279 |  | 1 |  |  | PASS |  | PASS | 1.9332 | 1.9332 | 2.0478 | 2.0478 | 43.3911 | 43.3911 | 43.4793 | 43.4793 | 288.3005 | 1.3173 | 5.6002 | 1.6984 | 0.1395 | 3.2146 | 3.2146 | 4.6505 | 4.6505 | 0.8522 | 0.8522 | 75.8599 | 0.3386 | 0.1022 | 1.9345 | 1.9345 | 0.0882 | 0.1146
3280 |  | 1 |  |  | PASS |  | PASS | 1.864 | 1.864 | 1.9694 | 1.9694 | 43.6421 | 43.6421 | 43.7438 | 43.7438 | 258.9352 | 6.9227 | 0.8425 | 2.1867 | 0.0921 | 3.1747 | 3.1747 | 4.7929 | 4.7929 | 0.8505 | 0.8505 | 77.1145 | 0.3148 | 0.126 | 1.8653 | 1.8653 | 0.1017 | 0.1055
3281 |  | 1 |  |  | PASS |  | PASS | 1.8053 | 1.8053 | 1.9145 | 1.9145 | 43.147 | 43.147 | 43.2419 | 43.2419 | 346.4547 | 13.2876 | 0.6156 | 0.7896 | 0.36 | 3.0747 | 3.0747 | 4.3453 | 4.3453 | 0.8437 | 0.8437 | 109.023 | 0.3928 | 0.0955 | 1.8077 | 1.8077 | 0.0949 | 0.1092
3282 |  | 1 |  |  | PASS |  | PASS | 1.8243 | 1.8243 | 1.9325 | 1.9325 | 43.1877 | 43.1877 | 43.2962 | 43.2962 | 363.5449 | 1.046 | 10.7544 | 0.7014 | 0.3193 | 3.106 | 3.106 | 4.4403 | 4.4403 | 0.8457 | 0.8457 | 126.1132 | 0.4301 | 0.0514 | 1.8263 | 1.8263 | 0.1085 | 0.1082
3283 |  | 1 |  |  | PASS |  | PASS | 1.8192 | 1.8192 | 1.9277 | 1.9277 | 43.3505 | 43.3505 | 43.4725 | 43.4725 | 312.8168 | 3.8708 | 7.2177 | 0.0503 | 0.2379 | 3.0848 | 3.0848 | 4.3877 | 4.3877 | 0.8444 | 0.8444 | 110.1759 | 0.4844 | 0.0514 | 1.8213 | 1.8213 | 0.1221 | 0.1085
3284 |  | 1 |  |  | PASS |  | PASS | 1.8253 | 1.8253 | 1.9311 | 1.9311 | 44.0558 | 44.0558 | 44.1371 | 44.1371 | 325.7023 | 9.1844 | 17.1971 | 0.6743 | 0.3091 | 3.034 | 3.034 | 4.4013 | 4.4013 | 0.8447 | 0.8447 | 128.419 | 0.3386 | 0.048 | 1.8267 | 1.8267 | 0.0814 | 0.1058
3285 |  | 1 |  |  | PASS |  | PASS | 1.8016 | 1.8016 | 1.9098 | 1.9098 | 44.5847 | 44.5847 | 44.6661 | 44.6661 | 319.5647 | 20.9852 | 3.1248 | 0.637 | 0.1497 | 2.9653 | 2.9653 | 4.2165 | 4.2165 | 0.842 | 0.842 | 143.6442 | 0.4539 | 0.0819 | 1.8036 | 1.8036 | 0.0814 | 0.1082
3286 |  | 1 |  |  | PASS |  | PASS | 1.8213 | 1.8213 | 1.9301 | 1.9301 | 44.7882 | 44.7882 | 44.8832 | 44.8832 | 256.9346 | 19.5949 | 4.9796 | 0.6539 | 0.1497 | 2.956 | 2.956 | 4.23 | 4.23 | 0.842 | 0.842 | 110.3116 | 0.4471 | 0.0887 | 1.823 | 1.823 | 0.0949 | 0.1089
3287 |  | 1 |  |  | PASS |  | PASS | 1.8308 | 1.8308 | 1.9386 | 1.9386 | 44.4966 | 44.4966 | 44.5712 | 44.5712 | 281.4509 | 3.7352 | 3.7588 | 0.7455 | 0.2345 | 2.9823 | 2.9823 | 4.3029 | 4.3029 | 0.8427 | 0.8427 | 118.7888 | 0.3047 | 0.0887 | 1.8318 | 1.8318 | 0.0746 | 0.1078
3288 |  | 1 |  |  | PASS |  | PASS | 1.8087 | 1.8087 | 1.9162 | 1.9162 | 44.6458 | 44.6458 | 44.7475 | 44.7475 | 232.1131 | 11.0156 | 3.3961 | 1.149 | 0.126 | 2.9551 | 2.9551 | 4.2097 | 4.2097 | 0.8413 | 0.8413 | 96.2732 | 0.264 | 0.126 | 1.8097 | 1.8097 | 0.1017 | 0.1075
3289 |  | 1 |  |  | PASS |  | PASS | 1.8311 | 1.8311 | 1.9386 | 1.9386 | 44.6797 | 44.6797 | 44.7475 | 44.7475 | 222.5168 | 7.3974 | 0.5374 | 0.9964 | 0.5871 | 2.956 | 2.956 | 4.2487 | 4.2487 | 0.842 | 0.842 | 89.6609 | 0.2775 | 0.109 | 1.8321 | 1.8321 | 0.0678 | 0.1075
3290 |  | 1 |  |  | PASS |  | PASS | 1.8508 | 1.8508 | 1.9606 | 1.9606 | 44.6119 | 44.6119 | 44.7068 | 44.7068 | 210.2756 | 15.0609 | 0.5034 | 0.8608 | 0.1192 | 2.9679 | 2.9679 | 4.2826 | 4.2826 | 0.8434 | 0.8434 | 85.524 | 0.3352 | 0.1158 | 1.8525 | 1.8525 | 0.0949 | 0.1099
3291 |  | 1 |  |  | PASS |  | PASS | 1.806 | 1.806 | 1.9135 | 1.9135 | 45.1137 | 45.1137 | 45.2019 | 45.2019 | 157.2757 | 12.1447 | 1.4868 | 0.7828 | 0.2989 | 2.9094 | 2.9094 | 4.1554 | 4.1554 | 0.841 | 0.841 | 57.5829 | 0.247 | 0.1124 | 1.808 | 1.808 | 0.0882 | 0.1075
3292 |  | 1 |  |  | PASS |  | PASS | 1.8277 | 1.8277 | 1.9345 | 1.9345 | 44.9578 | 44.9578 | 45.012 | 45.012 | 178.2315 | 7.455 | 1.6903 | 0.9761 | 0.3193 | 2.9255 | 2.9255 | 4.2266 | 4.2266 | 0.8413 | 0.8413 | 70.1293 | 0.2674 | 0.1192 | 1.8284 | 1.8284 | 0.0543 | 0.1068
3293 |  | 1 |  |  | PASS |  | PASS | 1.8124 | 1.8124 | 1.9206 | 1.9206 | 45.2426 | 45.2426 | 45.3104 | 45.3104 | 160.1241 | 2.2329 | 4.6508 | 1.1728 | 0.1395 | 2.9009 | 2.9009 | 4.152 | 4.152 | 0.84 | 0.84 | 66.1619 | 0.2301 | 0.1192 | 1.8141 | 1.8141 | 0.0678 | 0.1082
3294 |  | 1 |  |  | PASS |  | PASS | 1.8013 | 1.8013 | 1.9081 | 1.9081 | 45.0866 | 45.0866 | 45.1409 | 45.1409 | 182.6397 | 9.8388 | 1.4529 | 1.1863 | 0.1362 | 2.9085 | 2.9085 | 4.1486 | 4.1486 | 0.841 | 0.841 | 75.2495 | 0.3386 | 0.1022 | 1.8026 | 1.8026 | 0.0543 | 0.1068
3295 |  | 1 |  |  | PASS |  | PASS | 1.8419 | 1.8419 | 1.9491 | 1.9491 | 44.7272 | 44.7272 | 44.7882 | 44.7882 | 271.3799 | 1.4529 | 2.4363 | 0.6472 | 0.3227 | 2.9653 | 2.9653 | 4.2928 | 4.2928 | 0.843 | 0.843 | 116.2457 | 0.403 | 0.1056 | 1.8423 | 1.8423 | 0.061 | 0.1072
3296 |  | 1 |  |  | PASS |  | PASS | 1.7812 | 1.7812 | 1.8877 | 1.8877 | 44.795 | 44.795 | 44.8492 | 44.8492 | 249.6102 | 21.053 | 4.9898 | 0.6302 | 0.3328 | 2.9416 | 2.9416 | 4.1622 | 4.1622 | 0.8413 | 0.8413 | 106.6494 | 0.3454 | 0.0751 | 1.7819 | 1.7819 | 0.0543 | 0.1065
3297 |  | 1 |  |  | PASS |  | PASS | 1.8938 | 1.8938 | 2.004 | 2.004 | 45.3647 | 45.3647 | 45.4393 | 45.4393 | 225.2974 | 17.1194 | 12.2464 | 1.6848 | 0.3532 | 2.9763 | 2.9763 | 4.325 | 4.325 | 0.8464 | 0.8464 | 101.936 | 0.42 | 0.0582 | 1.8952 | 1.8952 | 0.0746 | 0.1102
3298 |  | 1 |  |  | PASS |  | PASS | 1.9159 | 1.9159 | 2.0281 | 2.0281 | 45.0324 | 45.0324 | 45.107 | 45.107 | 274.4656 | 19.7644 | 14.3149 | 1.244 | 0.265 | 3.0323 | 3.0323 | 4.4115 | 4.4115 | 0.8471 | 0.8471 | 119.0262 | 0.4844 | 0.0514 | 1.9172 | 1.9172 | 0.0746 | 0.1122
3299 |  | 1 |  |  | PASS |  | PASS | 1.9023 | 1.9023 | 2.0108 | 2.0108 | 45.168 | 45.168 | 45.229 | 45.229 | 211.3946 | 13.491 | 5.7698 | 1.4169 | 0.3464 | 3.0204 | 3.0204 | 4.4131 | 4.4131 | 0.8471 | 0.8471 | 85.3545 | 0.3386 | 0.0717 | 1.9037 | 1.9037 | 0.061 | 0.1085
3300 |  | 1 |  |  | PASS |  | PASS | 1.8759 | 1.8759 | 1.9844 | 1.9844 | 44.9917 | 44.9917 | 45.0595 | 45.0595 | 171.7549 | 15.4578 | 13.2976 | 0.8167 | 0.2447 | 3.0331 | 3.0331 | 4.3877 | 4.3877 | 0.8471 | 0.8471 | 63.2118 | 0.4878 | 0.0514 | 1.8765 | 1.8765 | 0.0678 | 0.1085
3301 |  | 1 |  |  | PASS |  | PASS | 1.9115 | 1.9115 | 2.023 | 2.023 | 44.9442 | 44.9442 | 45.0324 | 45.0324 | 236.7248 | 24.3423 | 6.2106 | 1.5729 | 0.3057 | 3.0458 | 3.0458 | 4.4047 | 4.4047 | 0.8474 | 0.8474 | 94.3404 | 0.5353 | 0.0751 | 1.9125 | 1.9125 | 0.0882 | 0.1116
3302 |  | 1 |  |  | PASS |  | PASS | 1.8789 | 1.8789 | 1.9884 | 1.9884 | 45.5342 | 45.5342 | 45.5952 | 45.5952 | 235.8092 | 18.9845 | 1.8024 | 1.3152 | 0.2989 | 2.9517 | 2.9517 | 4.2724 | 4.2724 | 0.8451 | 0.8451 | 106.6155 | 0.4912 | 0.0887 | 1.8796 | 1.8796 | 0.061 | 0.1095
3303 |  | 1 |  |  | PASS |  | PASS | 1.9277 | 1.9277 | 2.0366 | 2.0366 | 45.0391 | 45.0391 | 45.107 | 45.107 | 300.0331 | 11.626 | 2.1076 | 1.6611 | 0.36 | 3.0314 | 3.0314 | 4.5081 | 4.5081 | 0.8481 | 0.8481 | 138.524 | 0.4912 | 0.0751 | 1.9281 | 1.9281 | 0.0678 | 0.1089
3304 |  | 1 |  |  | PASS |  | PASS | 1.8738 | 1.8738 | 1.9834 | 1.9834 | 45.3986 | 45.3986 | 45.4528 | 45.4528 | 232.9608 | 3.2502 | 1.6564 | 0.6879 | 0.2616 | 2.9628 | 2.9628 | 4.2877 | 4.2877 | 0.8454 | 0.8454 | 104.0384 | 0.5319 | 0.0378 | 1.8755 | 1.8755 | 0.0543 | 0.1095
3305 |  | 1 |  |  | PASS |  | PASS | 1.8769 | 1.8769 | 1.9857 | 1.9857 | 45.324 | 45.324 | 45.3918 | 45.3918 | 250.3562 | 1.0564 | 12.5177 | 0.5997 | 0.1667 | 2.9602 | 2.9602 | 4.2809 | 4.2809 | 0.8454 | 0.8454 | 113.1599 | 0.3894 | 0.0717 | 1.8779 | 1.8779 | 0.0678 | 0.1089
3306 |  | 1 |  |  | PASS |  | PASS | 1.96 | 1.96 | 2.0705 | 2.0705 | 45.4867 | 45.4867 | 45.5613 | 45.5613 | 178.1976 | 35.9056 | 3.0806 | 2.6241 | 0.1429 | 2.9543 | 2.9543 | 4.4233 | 4.4233 | 0.8471 | 0.8471 | 68.3321 | 0.2572 | 0.1226 | 1.9603 | 1.9603 | 0.0746 | 0.1105
3307 |  | 1 |  |  | PASS |  | PASS | 1.8806 | 1.8806 | 1.9888 | 1.9888 | 46.0293 | 46.0293 | 46.0768 | 46.0768 | 155.0716 | 13.7284 | 1.0121 | 2.1019 | 0.0785 | 2.867 | 2.867 | 4.2046 | 4.2046 | 0.8424 | 0.8424 | 68.739 | 0.3081 | 0.0989 | 1.8816 | 1.8816 | 0.0475 | 0.1082
3308 |  | 1 |  |  | PASS |  | PASS | 1.8799 | 1.8799 | 1.9874 | 1.9874 | 45.9547 | 45.9547 | 46.0293 | 46.0293 | 161.277 | 24.8509 | 8.5503 | 2.1765 | 0.1904 | 2.9161 | 2.9161 | 4.2809 | 4.2809 | 0.8444 | 0.8444 | 64.263 | 0.3827 | 0.0717 | 1.8809 | 1.8809 | 0.0746 | 0.1075
3309 |  | 1 |  |  | PASS |  | PASS | 1.8531 | 1.8531 | 1.9617 | 1.9617 | 46.3141 | 46.3141 | 46.3684 | 46.3684 | 151.0364 | 19.7305 | 9.3201 | 1.99 | 0.3023 | 2.8755 | 2.8755 | 4.1843 | 4.1843 | 0.842 | 0.842 | 61.8554 | 0.4844 | 0.0378 | 1.8552 | 1.8552 | 0.0543 | 0.1085
3310 |  | 1 |  |  | PASS |  | PASS | 1.8199 | 1.8199 | 1.9254 | 1.9254 | 46.3277 | 46.3277 | 46.3819 | 46.3819 | 148.1541 | 3.0467 | 9.5676 | 1.1863 | 0.2548 | 2.8882 | 2.8882 | 4.1995 | 4.1995 | 0.842 | 0.842 | 61.3807 | 0.6065 | 0.0107 | 1.8216 | 1.8216 | 0.0543 | 0.1055
3311 |  | 1 |  |  | PASS |  | PASS | 1.963 | 1.963 | 2.0725 | 2.0725 | 45.5342 | 45.5342 | 45.6156 | 45.6156 | 192.7785 | 2.7179 | 10.5408 | 1.0371 | 0.2277 | 2.9602 | 2.9602 | 4.4521 | 4.4521 | 0.8464 | 0.8464 | 73.4863 | 0.576 | 0.0378 | 1.9644 | 1.9644 | 0.0814 | 0.1095
3312 |  | 1 |  |  | PASS |  | PASS | 1.9393 | 1.9393 | 2.0491 | 2.0491 | 45.4867 | 45.4867 | 45.5681 | 45.5681 | 197.5258 | 9.771 | 13.6706 | 1.3796 | 0.2074 | 2.9662 | 2.9662 | 4.4115 | 4.4115 | 0.8461 | 0.8461 | 77.1824 | 0.4742 | 0.048 | 1.9403 | 1.9403 | 0.0814 | 0.1099
3313 |  | 1 |  |  | PASS |  | PASS | 1.9647 | 1.9647 | 2.0742 | 2.0742 | 45.5613 | 45.5613 | 45.6427 | 45.6427 | 187.7939 | 9.4557 | 10.8561 | 1.3728 | 0.3633 | 2.9517 | 2.9517 | 4.4538 | 4.4538 | 0.8464 | 0.8464 | 73.8593 | 0.4539 | 0.0514 | 1.9664 | 1.9664 | 0.0814 | 0.1095
3314 |  | 1 |  |  | PASS |  | PASS | 1.9501 | 1.9501 | 2.06 | 2.06 | 45.7648 | 45.7648 | 45.8394 | 45.8394 | 178.9097 | 4.3795 | 7.4889 | 0.8133 | 0.499 | 2.9212 | 2.9212 | 4.3504 | 4.3504 | 0.8451 | 0.8451 | 70.2988 | 0.5624 | 0.031 | 1.9515 | 1.9515 | 0.0746 | 0.1099
3315 |  | 1 |  |  | PASS |  | PASS | 1.9118 | 1.9118 | 2.021 | 2.021 | 45.8733 | 45.8733 | 45.9276 | 45.9276 | 173.6877 | 19.4253 | 0.6834 | 2.2884 | 0.2548 | 2.8983 | 2.8983 | 4.2809 | 4.2809 | 0.8437 | 0.8437 | 66.3653 | 0.3488 | 0.0344 | 1.9128 | 1.9128 | 0.0543 | 0.1092
3316 |  | 1 |  |  | PASS |  | PASS | 1.882 | 1.882 | 1.9912 | 1.9912 | 45.9954 | 45.9954 | 46.0428 | 46.0428 | 164.9392 | 21.4938 | 7.3872 | 2.1528 | 0.2108 | 2.8899 | 2.8899 | 4.2453 | 4.2453 | 0.843 | 0.843 | 63.144 | 0.5319 | 0.0378 | 1.8837 | 1.8837 | 0.0475 | 0.1092
3317 |  | 1 |  |  | PASS |  | PASS | 1.9172 | 1.9172 | 2.0281 | 2.0281 | 45.7784 | 45.7784 | 45.8326 | 45.8326 | 173.959 | 2.1076 | 0.1304 | 1.1626 | 0.1056 | 2.9009 | 2.9009 | 4.2877 | 4.2877 | 0.8447 | 0.8447 | 67.0774 | 0.3589 | 0.0039 | 1.9189 | 1.9189 | 0.0543 | 0.1109
3318 |  | 1 |  |  | PASS |  | PASS | 1.942 | 1.942 | 2.0512 | 2.0512 | 45.48 | 45.48 | 45.5342 | 45.5342 | 184.5047 | 31.3617 | 1.192 | 2.0612 | 0.2243 | 2.9577 | 2.9577 | 4.4131 | 4.4131 | 0.8454 | 0.8454 | 67.62 | 0.3894 | 0.0141 | 1.9423 | 1.9423 | 0.0543 | 0.1092
3319 |  | 1 |  |  | PASS |  | PASS | 1.9345 | 1.9345 | 2.0437 | 2.0437 | 45.7648 | 45.7648 | 45.819 | 45.819 | 179.1471 | 4.8779 | 1.046 | 0.949 | 0.2684 | 2.9161 | 2.9161 | 4.3267 | 4.3267 | 0.8447 | 0.8447 | 66.874 | 0.6404 | 0.0107 | 1.9355 | 1.9355 | 0.0543 | 0.1092
3320 |  | 1 |  |  | PASS |  | PASS | 2.0129 | 2.0129 | 2.1258 | 2.1258 | 45.2968 | 45.2968 | 45.3647 | 45.3647 | 200.0351 | 9.2862 | 8.3028 | 0.9693 | 0.2311 | 2.989 | 2.989 | 4.5403 | 4.5403 | 0.8481 | 0.8481 | 73.0454 | 0.3725 | 0.0446 | 2.0146 | 2.0146 | 0.0678 | 0.1129
3321 |  | 1 |  |  | PASS |  | PASS | 1.8141 | 1.8141 | 1.9223 | 1.9223 | 46.599 | 46.599 | 46.6532 | 46.6532 | 131.3691 | 11.3547 | 3.5657 | 4.418 | 0.1429 | 2.945 | 2.945 | 4.2334 | 4.2334 | 0.8427 | 0.8427 | 57.1082 | 0.2335 | 0.1158 | 1.8155 | 1.8155 | 0.0543 | 0.1082
3322 |  | 1 |  |  | PASS |  | PASS | 1.7819 | 1.7819 | 1.8877 | 1.8877 | 46.5786 | 46.5786 | 46.6329 | 46.6329 | 132.7933 | 16.1021 | 14.3727 | 3.3905 | 0.1904 | 2.8958 | 2.8958 | 4.1266 | 4.1266 | 0.8413 | 0.8413 | 57.1421 | 0.3352 | 0.0243 | 1.7833 | 1.7833 | 0.0543 | 0.1058
3323 |  | 1 |  |  | PASS |  | PASS | 1.7836 | 1.7836 | 1.8901 | 1.8901 | 46.6261 | 46.6261 | 46.6871 | 46.6871 | 132.895 | 39.7036 | 1.6225 | 5.0792 | 0.1056 | 2.8805 | 2.8805 | 4.13 | 4.13 | 0.8407 | 0.8407 | 58.9393 | 0.2267 | 0.1124 | 1.7857 | 1.7857 | 0.061 | 0.1065
3324 |  | 1 |  |  | PASS |  | PASS | 1.7985 | 1.7985 | 1.9057 | 1.9057 | 46.348 | 46.348 | 46.3955 | 46.3955 | 145.5092 | 3.3519 | 1.9955 | 5.3708 | 0.3227 | 2.9111 | 2.9111 | 4.1809 | 4.1809 | 0.8427 | 0.8427 | 59.8548 | 0.2165 | 0.1124 | 1.7989 | 1.7989 | 0.0475 | 0.1072
3325 |  | 1 |  |  | PASS |  | PASS | 1.9121 | 1.9121 | 2.0217 | 2.0217 | 45.8462 | 45.8462 | 45.9208 | 45.9208 | 165.1426 | 18.1706 | 2.2329 | 2.5868 | 0.1294 | 2.9365 | 2.9365 | 4.3402 | 4.3402 | 0.8451 | 0.8451 | 65.382 | 0.2945 | 0.1158 | 1.9128 | 1.9128 | 0.0746 | 0.1095
3326 |  | 1 |  |  | PASS |  | PASS | 1.8579 | 1.8579 | 1.963 | 1.963 | 45.5274 | 45.5274 | 45.6088 | 45.6088 | 180.4695 | 3.4536 | 1.9041 | 1.7594 | 0.1565 | 2.9696 | 2.9696 | 4.3894 | 4.3894 | 0.8444 | 0.8444 | 69.0442 | 0.3115 | 0.1158 | 1.8586 | 1.8586 | 0.0814 | 0.1051
3327 |  | 1 |  |  | PASS |  | PASS | 1.8236 | 1.8236 | 1.9301 | 1.9301 | 46.0293 | 46.0293 | 46.0971 | 46.0971 | 152.7658 | 5.9291 | 18.4857 | 1.3627 | 0.0751 | 2.8949 | 2.8949 | 4.169 | 4.169 | 0.842 | 0.842 | 60.9738 | 0.2674 | 0.1226 | 1.8253 | 1.8253 | 0.0678 | 0.1065
3328 |  | 1 |  |  | PASS |  | PASS | 1.8111 | 1.8111 | 1.9176 | 1.9176 | 46.4498 | 46.4498 | 46.5311 | 46.5311 | 134.0819 | 1.7346 | 1.3955 | 1.6814 | 0.1226 | 2.8933 | 2.8933 | 4.1605 | 4.1605 | 0.842 | 0.842 | 56.4978 | 0.247 | 0.0989 | 1.8121 | 1.8121 | 0.0814 | 0.1065
3329 |  | 1 |  |  | PASS |  | PASS | 1.8243 | 1.8243 | 1.9318 | 1.9318 | 46.4972 | 46.4972 | 46.5854 | 46.5854 | 136.5572 | 26.2412 | 3.5893 | 1.8781 | 0.1328 | 2.9255 | 2.9255 | 4.2334 | 4.2334 | 0.8434 | 0.8434 | 58.7019 | 0.3148 | 0.1022 | 1.826 | 1.826 | 0.0882 | 0.1075
3330 |  | 1 |  |  | PASS |  | PASS | 1.787 | 1.787 | 1.8921 | 1.8921 | 46.7753 | 46.7753 | 46.8295 | 46.8295 | 130.284 | 2.9789 | 1.3173 | 2.753 | 0.0955 | 2.8958 | 2.8958 | 4.1571 | 4.1571 | 0.8413 | 0.8413 | 56.4639 | 0.264 | 0.109 | 1.7884 | 1.7884 | 0.0543 | 0.1051
3331 |  | 1 |  |  | PASS |  | PASS | 1.9823 | 1.9823 | 2.0932 | 2.0932 | 43.2284 | 43.2284 | 43.3437 | 43.3437 | 358.8654 | 10.517 | 9.4557 | 0.1633 | 0.2684 | 3.2035 | 3.2035 | 4.7845 | 4.7845 | 0.8505 | 0.8505 | 94.5099 | 0.6404 | 0.0276 | 1.983 | 1.983 | 0.1153 | 0.1109
3332 |  | 1 |  |  | PASS |  | PASS | 1.942 | 1.942 | 2.0512 | 2.0512 | 44.7068 | 44.7068 | 44.7814 | 44.7814 | 225.1957 | 9.0488 | 9.6592 | 0.1904 | 0.3294 | 3.0501 | 3.0501 | 4.4776 | 4.4776 | 0.8464 | 0.8464 | 78.81 | 0.3827 | 0.031 | 1.943 | 1.943 | 0.0746 | 0.1092
3333 |  | 1 |  |  | PASS |  | PASS | 1.9264 | 1.9264 | 2.0339 | 2.0339 | 45.3918 | 45.3918 | 45.4528 | 45.4528 | 187.4887 | 10.2458 | 11.8633 | 0.2006 | 0.2277 | 2.9814 | 2.9814 | 4.4081 | 4.4081 | 0.8457 | 0.8457 | 71.2822 | 0.3962 | 0.0141 | 1.9277 | 1.9277 | 0.061 | 0.1075
3334 |  | 1 |  |  | PASS |  | PASS | 1.8887 | 1.8887 | 1.9976 | 1.9976 | 45.2968 | 45.2968 | 45.3782 | 45.3782 | 191.863 | 4.1318 | 6.8209 | 0.5454 | 0.1667 | 2.9874 | 2.9874 | 4.3402 | 4.3402 | 0.8451 | 0.8451 | 71.5874 | 0.3657 | 0.0175 | 1.8904 | 1.8904 | 0.0814 | 0.1089
3335 |  | 1 |  |  | PASS |  | PASS | 1.843 | 1.843 | 1.9491 | 1.9491 | 45.7105 | 45.7105 | 45.7851 | 45.7851 | 174.1285 | 9.8287 | 11.3309 | 0.8472 | 0.2311 | 2.9178 | 2.9178 | 4.208 | 4.208 | 0.8424 | 0.8424 | 66.3993 | 0.3962 | 0.0582 | 1.8433 | 1.8433 | 0.0746 | 0.1061
3336 |  | 1 |  |  | PASS |  | PASS | 1.8667 | 1.8667 | 1.9752 | 1.9752 | 45.4054 | 45.4054 | 45.48 | 45.48 | 191.1509 | 0.1069 | 9.4557 | 1.0032 | 0.2311 | 2.984 | 2.984 | 4.3216 | 4.3216 | 0.8447 | 0.8447 | 73.1811 | 0.5454 | 0.0378 | 1.8681 | 1.8681 | 0.0746 | 0.1085
3337 |  | 1 |  |  | PASS |  | PASS | 1.8606 | 1.8606 | 1.9667 | 1.9667 | 45.4935 | 45.4935 | 45.541 | 45.541 | 185.0812 | 9.4218 | 4.0404 | 0.5251 | 0.2243 | 2.9543 | 2.9543 | 4.3063 | 4.3063 | 0.8447 | 0.8447 | 71.1465 | 0.6133 | 0.0243 | 1.8616 | 1.8616 | 0.0475 | 0.1061
3338 |  | 1 |  |  | PASS |  | PASS | 1.8738 | 1.8738 | 1.983 | 1.983 | 45.3443 | 45.3443 | 45.4121 | 45.4121 | 191.1509 | 4.6066 | 9.771 | 1.2881 | 0.2582 | 2.9704 | 2.9704 | 4.3029 | 4.3029 | 0.8441 | 0.8441 | 71.8586 | 0.4471 | 0.0514 | 1.8748 | 1.8748 | 0.0678 | 0.1092
3339 |  | 1 |  |  | PASS |  | PASS | 1.9406 | 1.9406 | 2.0474 | 2.0474 | 45.0052 | 45.0052 | 45.0798 | 45.0798 | 210.886 | 14.9492 | 9.1268 | 1.0982 | 0.1768 | 3.0458 | 3.0458 | 4.7065 | 4.7065 | 0.8474 | 0.8474 | 75.1817 | 0.4505 | 0.0548 | 1.9423 | 1.9423 | 0.0746 | 0.1068
3340 |  | 1 |  |  | PASS |  | PASS | 1.9406 | 1.9406 | 2.0508 | 2.0508 | 44.9645 | 44.9645 | 45.0324 | 45.0324 | 211.9711 | 8.5401 | 10.2797 | 0.2402 | 0.2413 | 3.0247 | 3.0247 | 4.4861 | 4.4861 | 0.8464 | 0.8464 | 75.5208 | 0.464 | 0.0514 | 1.9423 | 1.9423 | 0.0678 | 0.1102
3341 |  | 1 |  |  | PASS |  | PASS | 1.8772 | 1.8772 | 1.985 | 1.985 | 46.0564 | 46.0564 | 46.0971 | 46.0971 | 156.3941 | 2.7076 | 6.336 | 1.4678 | 0.2277 | 2.8941 | 2.8941 | 4.2351 | 4.2351 | 0.8427 | 0.8427 | 65.5176 | 0.5387 | 0.0344 | 1.8776 | 1.8776 | 0.0407 | 0.1078
3342 |  | 1 |  |  | PASS |  | PASS | 1.9328 | 1.9328 | 2.0441 | 2.0441 | 45.5681 | 45.5681 | 45.6359 | 45.6359 | 171.6871 | 18.1367 | 0.7512 | 1.8171 | 0.109 | 2.9492 | 2.9492 | 4.3691 | 4.3691 | 0.8451 | 0.8451 | 65.4159 | 0.342 | 0.0073 | 1.9335 | 1.9335 | 0.0678 | 0.1112
3343 |  | 1 |  |  | PASS |  | PASS | 1.9081 | 1.9081 | 2.0159 | 2.0159 | 45.7173 | 45.7173 | 45.7784 | 45.7784 | 180.1304 | 8.0315 | 2.1415 | 1.7391 | 0.4956 | 2.9187 | 2.9187 | 4.3318 | 4.3318 | 0.8441 | 0.8441 | 66.6705 | 0.3962 | 0.0039 | 1.9094 | 1.9094 | 0.061 | 0.1078
3344 |  | 1 |  |  | PASS |  | PASS | 1.9338 | 1.9338 | 2.0437 | 2.0437 | 45.5817 | 45.5817 | 45.6495 | 45.6495 | 174.9423 | 14.271 | 4.1421 | 1.322 | 0.3091 | 2.939 | 2.939 | 4.3691 | 4.3691 | 0.8451 | 0.8451 | 66.7384 | 0.403 | 0.0039 | 1.9342 | 1.9342 | 0.0678 | 0.1099
3345 |  | 1 |  |  | PASS |  | PASS | 1.8253 | 1.8253 | 1.9325 | 1.9325 | 46.0428 | 46.0428 | 46.1107 | 46.1107 | 151.6129 | 3.4978 | 1.7007 | 2.0544 | 0.3498 | 2.9119 | 2.9119 | 4.1893 | 4.1893 | 0.8424 | 0.8424 | 59.787 | 0.4607 | 0.0276 | 1.8263 | 1.8263 | 0.0678 | 0.1072
3346 |  | 1 |  |  | PASS |  | PASS | 1.7941 | 1.7941 | 1.8996 | 1.8996 | 46.3819 | 46.3819 | 46.4091 | 46.4091 | 142.3218 | 14.644 | 5.0916 | 4.5095 | 0.1531 | 2.9161 | 2.9161 | 4.2046 | 4.2046 | 0.842 | 0.842 | 59.3123 | 0.2877 | 0.0955 | 1.7958 | 1.7958 | 0.0271 | 0.1055
3347 |  | 1 |  |  | PASS |  | PASS | 1.8552 | 1.8552 | 1.964 | 1.964 | 46.1853 | 46.1853 | 46.2395 | 46.2395 | 145.984 | 31.6669 | 2.0398 | 4.3569 | 0.2481 | 2.9509 | 2.9509 | 4.2894 | 4.2894 | 0.8437 | 0.8437 | 62.8049 | 0.2911 | 0.0921 | 1.8569 | 1.8569 | 0.0543 | 0.1089
3348 |  | 1 |  |  | PASS |  | PASS | 1.8135 | 1.8135 | 1.9179 | 1.9179 | 46.3684 | 46.3684 | 46.4294 | 46.4294 | 148.2559 | 9.7948 | 9.8388 | 2.9022 | 0.282 | 2.9043 | 2.9043 | 4.2555 | 4.2555 | 0.8424 | 0.8424 | 58.8375 | 0.2538 | 0.1192 | 1.8148 | 1.8148 | 0.061 | 0.1044
3349 |  | 1 |  |  | PASS |  | PASS | 1.867 | 1.867 | 1.9762 | 1.9762 | 45.9547 | 45.9547 | 46.0361 | 46.0361 | 161.65 | 22.7824 | 2.4806 | 2.7801 | 0.0717 | 2.9458 | 2.9458 | 4.3029 | 4.3029 | 0.8441 | 0.8441 | 62.0589 | 0.264 | 0.1158 | 1.8691 | 1.8691 | 0.0814 | 0.1092
3350 |  | 1 |  |  | PASS |  | PASS | 1.8636 | 1.8636 | 1.9708 | 1.9708 | 46.0157 | 46.0157 | 46.0835 | 46.0835 | 156.5297 | 14.4066 | 3.0806 | 2.2443 | 0.3362 | 2.9331 | 2.9331 | 4.3216 | 4.3216 | 0.8444 | 0.8444 | 61.1433 | 0.247 | 0.0955 | 1.865 | 1.865 | 0.0678 | 0.1072
3351 |  | 1 |  |  | PASS |  | PASS | 1.8501 | 1.8501 | 1.9576 | 1.9576 | 45.1273 | 45.1273 | 45.1816 | 45.1816 | 183.3179 | 27.6655 | 0.673 | 1.1762 | 0.3735 | 2.9331 | 2.9331 | 4.2216 | 4.2216 | 0.8437 | 0.8437 | 67.2809 | 0.4539 | 0.0616 | 1.8511 | 1.8511 | 0.0543 | 0.1075
3352 |  | 1 |  |  | PASS |  | PASS | 1.9091 | 1.9091 | 2.0193 | 2.0193 | 44.734 | 44.734 | 44.795 | 44.795 | 206.5456 | 28.2759 | 0.6391 | 1.3966 | 0.1362 | 3.0035 | 3.0035 | 4.3674 | 4.3674 | 0.8461 | 0.8461 | 77.3519 | 0.3284 | 0.0853 | 1.9094 | 1.9094 | 0.061 | 0.1102
3353 |  | 1 |  |  | PASS |  | PASS | 1.8803 | 1.8803 | 1.9867 | 1.9867 | 44.7272 | 44.7272 | 44.7814 | 44.7814 | 196.1016 | 2.311 | 0.0626 | 1.3423 | 0.3362 | 3.0247 | 3.0247 | 4.4115 | 4.4115 | 0.8474 | 0.8474 | 65.755 | 0.3623 | 0.109 | 1.8816 | 1.8816 | 0.0543 | 0.1065
3354 |  | 1 |  |  | PASS |  | PASS | 1.8908 | 1.8908 | 1.9973 | 1.9973 | 44.8764 | 44.8764 | 44.951 | 44.951 | 193.6602 | 9.8626 | 1.4972 | 1.1558 | 0.187 | 3.0145 | 3.0145 | 4.4013 | 4.4013 | 0.8461 | 0.8461 | 70.4005 | 0.4607 | 0.0785 | 1.8921 | 1.8921 | 0.0746 | 0.1065
3355 |  | 1 |  |  | PASS |  | PASS | 1.9111 | 1.9111 | 2.0223 | 2.0223 | 44.8289 | 44.8289 | 44.8967 | 44.8967 | 199.9334 | 1.8024 | 5.9732 | 1.4305 | 0.5251 | 3.0077 | 3.0077 | 4.3758 | 4.3758 | 0.8464 | 0.8464 | 76.9111 | 0.5217 | 0.0616 | 1.9128 | 1.9128 | 0.0678 | 0.1112
3356 |  | 1 |  |  | PASS |  | PASS | 1.7972 | 1.7972 | 1.9043 | 1.9043 | 45.5003 | 45.5003 | 45.5613 | 45.5613 | 163.1081 | 8.3367 | 9.8966 | 1.9832 | 0.2514 | 2.8831 | 2.8831 | 4.113 | 4.113 | 0.8424 | 0.8424 | 63.9917 | 0.5387 | 0.0378 | 1.7989 | 1.7989 | 0.061 | 0.1072
3357 |  | 1 |  |  | PASS |  | PASS | 1.8518 | 1.8518 | 1.961 | 1.961 | 45.1137 | 45.1137 | 45.168 | 45.168 | 212.5137 | 8.235 | 8.4825 | 1.305 | 0.2413 | 2.9619 | 2.9619 | 4.2656 | 4.2656 | 0.8457 | 0.8457 | 86.5413 | 0.4132 | 0.0548 | 1.8531 | 1.8531 | 0.0543 | 0.1092
3358 |  | 1 |  |  | PASS |  | PASS | 1.8162 | 1.8162 | 1.924 | 1.924 | 45.385 | 45.385 | 45.4528 | 45.4528 | 171.7888 | 13.5928 | 3.4197 | 1.8306 | 0.0537 | 2.9102 | 2.9102 | 4.1707 | 4.1707 | 0.8437 | 0.8437 | 71.2822 | 0.2742 | 0.1158 | 1.8169 | 1.8169 | 0.0678 | 0.1078
3359 |  | 1 |  |  | PASS |  | PASS | 1.8399 | 1.8399 | 1.9474 | 1.9474 | 45.324 | 45.324 | 45.4054 | 45.4054 | 182.0294 | 20.5443 | 0.1748 | 1.9018 | 0.1395 | 2.9229 | 2.9229 | 4.1961 | 4.1961 | 0.8441 | 0.8441 | 71.1126 | 0.2877 | 0.0955 | 1.8409 | 1.8409 | 0.0814 | 0.1075
3360 |  | 1 |  |  | PASS |  | PASS | 1.8606 | 1.8606 | 1.9671 | 1.9671 | 44.8967 | 44.8967 | 44.951 | 44.951 | 219.838 | 9.1844 | 7.9298 | 2.0002 | 0.2582 | 2.9814 | 2.9814 | 4.3385 | 4.3385 | 0.8457 | 0.8457 | 81.5905 | 0.2843 | 0.1192 | 1.8606 | 1.8606 | 0.0543 | 0.1065
3361 |  | 1 |  |  | PASS |  | PASS | 1.8263 | 1.8263 | 1.9338 | 1.9338 | 45.7241 | 45.7241 | 45.8055 | 45.8055 | 126.2489 | 27.1229 | 7.5669 | 2.0409 | 0.1022 | 2.8933 | 2.8933 | 4.1503 | 4.1503 | 0.843 | 0.843 | 46.6302 | 0.2775 | 0.109 | 1.828 | 1.828 | 0.0814 | 0.1075
3362 |  | 1 |  |  | PASS |  | PASS | 1.8698 | 1.8698 | 1.9776 | 1.9776 | 45.2494 | 45.2494 | 45.2968 | 45.2968 | 181.7242 | 27.9707 | 7.16 | 2.4681 | 0.1802 | 2.9534 | 2.9534 | 4.3335 | 4.3335 | 0.8461 | 0.8461 | 77.3519 | 0.3284 | 0.0887 | 1.8704 | 1.8704 | 0.0475 | 0.1078
3363 |  | 6 |  |  | FAIL | T11 ISGS | PASS | 1.7656 | 1.7656 | 1.9121 | 1.9121 | 45.5681 | 45.5681 | 45.6359 | 45.6359 | 155.6481 | OVER
3364 |  | 6 |  |  | FAIL | T10 IDSS | PASS | 1.8243 | 1.8243 | 1.9328 | 1.9328 | 45.5478 | 45.5478 | 45.6156 | 45.6156 | OVER
3365 |  | 1 |  |  | PASS |  | PASS | 1.8297 | 1.8297 | 1.9369 | 1.9369 | 45.2697 | 45.2697 | 45.3104 | 45.3104 | 187.3192 | 31.1582 | 0.5713 | 1.7696 | 0.0853 | 2.9331 | 2.9331 | 4.2402 | 4.2402 | 0.8451 | 0.8451 | 73.8254 | 0.3894 | 0.0921 | 1.8308 | 1.8308 | 0.0407 | 0.1072
3366 |  | 1 |  |  | PASS |  | PASS | 1.8687 | 1.8687 | 1.9783 | 1.9783 | 43.5403 | 43.5403 | 43.6624 | 43.6624 | 259.0709 | 28.615 | 0.4017 | 1.9527 | 0.0978 | 3.134 | 3.134 | 4.5505 | 4.5505 | 0.8491 | 0.8491 | 71.7908 | 0.2775 | 0.1158 | 1.8701 | 1.8701 | 0.1221 | 0.1095
3367 |  | 1 |  |  | PASS |  | PASS | 1.8728 | 1.8728 | 1.98 | 1.98 | 43.5064 | 43.5064 | 43.5607 | 43.5607 | 278.5686 | 17.3568 | 5.3865 | 1.8442 | 0.2955 | 3.1942 | 3.1942 | 4.8777 | 4.8777 | 0.8522 | 0.8522 | 76.3007 | 0.5047 | 0.0344 | 1.8745 | 1.8745 | 0.0543 | 0.1072
3368 |  | 1 |  |  | PASS |  | PASS | 1.8823 | 1.8823 | 1.9939 | 1.9939 | 43.6556 | 43.6556 | 43.7574 | 43.7574 | 254.7305 | 6.3699 | 8.9471 | 0.5183 | 0.2447 | 3.1493 | 3.1493 | 4.5149 | 4.5149 | 0.8498 | 0.8498 | 71.9264 | 0.4301 | 0.048 | 1.8837 | 1.8837 | 0.1017 | 0.1116
3369 |  | 1 |  |  | PASS |  | PASS | 1.9227 | 1.9227 | 2.0356 | 2.0356 | 44.0897 | 44.0897 | 44.1778 | 44.1778 | 236.0805 | 10.473 | 2.4702 | 1.5933 | 0.3023 | 3.1221 | 3.1221 | 4.5505 | 4.5505 | 0.8495 | 0.8495 | 71.7569 | 0.4234 | 0.0107 | 1.924 | 1.924 | 0.0882 | 0.1129
3370 |  | 1 |  |  | PASS |  | PASS | 1.8548 | 1.8548 | 1.964 | 1.964 | 45.385 | 45.385 | 45.446 | 45.446 | 167.2789 | 1.3512 | 4.6405 | 2.1053 | 0.3023 | 2.9458 | 2.9458 | 4.2453 | 4.2453 | 0.8437 | 0.8437 | 69.6884 | 0.4912 | 0.0446 | 1.8562 | 1.8562 | 0.061 | 0.1092
3371 |  | 1 |  |  | PASS |  | PASS | 1.8057 | 1.8057 | 1.9128 | 1.9128 | 44.8153 | 44.8153 | 44.8832 | 44.8832 | 265.7849 | 15.1526 | 3.7691 | 1.1321 | 0.126 | 2.9297 | 2.9297 | 4.1758 | 4.1758 | 0.8407 | 0.8407 | 115.8388 | 0.2911 | 0.1022 | 1.8067 | 1.8067 | 0.0678 | 0.1072
3372 |  | 1 |  |  | PASS |  | PASS | 1.8114 | 1.8114 | 1.9203 | 1.9203 | 44.2321 | 44.2321 | 44.3406 | 44.3406 | 341.47 | 3.1248 | 7.9399 | 1.3491 | 0.0887 | 2.9772 | 2.9772 | 4.2453 | 4.2453 | 0.843 | 0.843 | 145.8822 | 0.3013 | 0.0955 | 1.8131 | 1.8131 | 0.1085 | 0.1089
3373 |  | 1 |  |  | PASS |  | PASS | 1.8002 | 1.8002 | 1.9091 | 1.9091 | 43.303 | 43.303 | 43.3979 | 43.3979 | 301.6607 | 1.3512 | 9.025 | 1.0778 | 0.2277 | 3.0586 | 3.0586 | 4.3267 | 4.3267 | 0.8434 | 0.8434 | 97.3583 | 0.2979 | 0.0955 | 1.8019 | 1.8019 | 0.0949 | 0.1089
3374 |  | 1 |  |  | PASS |  | PASS | 1.8436 | 1.8436 | 1.9522 | 1.9522 | 43.2487 | 43.2487 | 43.3369 | 43.3369 | 320.1412 | 18.2822 | 3.2944 | 0.9998 | 0.4583 | 3.101 | 3.101 | 4.4827 | 4.4827 | 0.8461 | 0.8461 | 106.412 | 0.4505 | 0.0107 | 1.845 | 1.845 | 0.0882 | 0.1085
3375 |  | 1 |  |  | PASS |  | PASS | 1.8084 | 1.8084 | 1.9172 | 1.9172 | 43.2487 | 43.2487 | 43.3708 | 43.3708 | 328.8897 | 5.3628 | 2.9553 | 0.1385 | 0.2345 | 3.0755 | 3.0755 | 4.3809 | 4.3809 | 0.8447 | 0.8447 | 111.1254 | 0.4132 | 0.0039 | 1.8101 | 1.8101 | 0.1221 | 0.1089
3376 |  | 1 |  |  | PASS |  | PASS | 1.8162 | 1.8162 | 1.923 | 1.923 | 44.9578 | 44.9578 | 45.0527 | 45.0527 | 170.229 | 23.8675 | 0.8529 | 0.6065 | 0.3464 | 2.8983 | 2.8983 | 4.1554 | 4.1554 | 0.84 | 0.84 | 64.3308 | 0.3284 | 0.0785 | 1.8169 | 1.8169 | 0.0949 | 0.1068
3377 |  | 1 |  |  | PASS |  | PASS | 1.844 | 1.844 | 1.9515 | 1.9515 | 44.5847 | 44.5847 | 44.6458 | 44.6458 | 236.5213 | 24.3084 | 4.9559 | 0.6777 | 0.1565 | 2.9534 | 2.9534 | 4.2809 | 4.2809 | 0.8424 | 0.8424 | 94.1708 | 0.3555 | 0.0717 | 1.846 | 1.846 | 0.061 | 0.1075
3378 |  | 1 |  |  | PASS |  | PASS | 1.8182 | 1.8182 | 1.9271 | 1.9271 | 44.3745 | 44.3745 | 44.483 | 44.483 | 268.4298 | 9.5914 | 1.4868 | 0.7658 | 0.3667 | 2.9568 | 2.9568 | 4.2249 | 4.2249 | 0.8417 | 0.8417 | 107.531 | 0.3454 | 0.109 | 1.8202 | 1.8202 | 0.1085 | 0.1089
3379 |  | 1 |  |  | PASS |  | PASS | 1.8185 | 1.8185 | 1.9257 | 1.9257 | 44.6661 | 44.6661 | 44.7611 | 44.7611 | 251.8143 | 14.1692 | 1.9616 | 0.7014 | 0.282 | 2.9382 | 2.9382 | 4.2199 | 4.2199 | 0.842 | 0.842 | 106.5137 | 0.2775 | 0.0887 | 1.8202 | 1.8202 | 0.0949 | 0.1072
3380 |  | 1 |  |  | PASS |  | PASS | 1.8474 | 1.8474 | 1.9555 | 1.9555 | 44.5576 | 44.5576 | 44.6458 | 44.6458 | 288.4362 | 2.6398 | 1.0121 | 1.1558 | 0.2989 | 2.9712 | 2.9712 | 4.3046 | 4.3046 | 0.843 | 0.843 | 126.7914 | 0.3725 | 0.0717 | 1.8484 | 1.8484 | 0.0882 | 0.1082
3381 |  | 1 |  |  | PASS |  | PASS | 1.8043 | 1.8043 | 1.9104 | 1.9104 | 44.8357 | 44.8357 | 44.9103 | 44.9103 | 246.6601 | 7.5907 | 6.4818 | 1.2067 | 0.2311 | 2.9136 | 2.9136 | 4.1605 | 4.1605 | 0.841 | 0.841 | 104.0723 | 0.3589 | 0.0785 | 1.805 | 1.805 | 0.0746 | 0.1061
3382 |  | 1 |  |  | PASS |  | PASS | 1.8121 | 1.8121 | 1.9196 | 1.9196 | 44.8492 | 44.8492 | 44.9238 | 44.9238 | 235.1989 | 4.3795 | 0.0391 | 1.0643 | 0.3566 | 2.9314 | 2.9314 | 4.1893 | 4.1893 | 0.842 | 0.842 | 101.19 | 0.5081 | 0.0446 | 1.8135 | 1.8135 | 0.0746 | 0.1075
3383 |  | 1 |  |  | PASS |  | PASS | 1.7992 | 1.7992 | 1.9064 | 1.9064 | 45.1883 | 45.1883 | 45.2358 | 45.2358 | 169.0761 | 14.0336 | 5.2509 | 0.6675 | 0.1328 | 2.8687 | 2.8687 | 4.1029 | 4.1029 | 0.84 | 0.84 | 65.8567 | 0.3352 | 0.0819 | 1.8006 | 1.8006 | 0.0475 | 0.1072
3384 |  | 1 |  |  | PASS |  | PASS | 1.8416 | 1.8416 | 1.9491 | 1.9491 | 45.0188 | 45.0188 | 45.0798 | 45.0798 | 180.1644 | 5.8376 | 0.5713 | 1.1016 | 0.2413 | 2.9153 | 2.9153 | 4.2216 | 4.2216 | 0.8413 | 0.8413 | 71.6891 | 0.5047 | 0.0548 | 1.8423 | 1.8423 | 0.061 | 0.1075
3385 |  | 1 |  |  | PASS |  | PASS | 1.8135 | 1.8135 | 1.9206 | 1.9206 | 45.107 | 45.107 | 45.1544 | 45.1544 | 151.8841 | 13.4332 | 2.0398 | 0.5793 | 0.3871 | 2.8865 | 2.8865 | 4.1419 | 4.1419 | 0.8403 | 0.8403 | 57.1082 | 0.4301 | 0.0107 | 1.8148 | 1.8148 | 0.0475 | 0.1072
3386 |  | 1 |  |  | PASS |  | PASS | 1.9132 | 1.9132 | 2.0223 | 2.0223 | 44.9306 | 44.9306 | 44.9917 | 44.9917 | 201.7645 | 2.0058 | 2.6737 | 1.8917 | 0.343 | 3.0425 | 3.0425 | 4.5335 | 4.5335 | 0.8478 | 0.8478 | 75.8599 | 0.4946 | 0.0276 | 1.9138 | 1.9138 | 0.061 | 0.1092
3387 |  | 1 |  |  | PASS |  | PASS | 1.8874 | 1.8874 | 1.9962 | 1.9962 | 44.9917 | 44.9917 | 45.0595 | 45.0595 | 177.1803 | 15.4339 | 2.7179 | 1.6679 | 0.4312 | 3.0153 | 3.0153 | 4.3623 | 4.3623 | 0.8471 | 0.8471 | 64.3986 | 0.4912 | 0.0141 | 1.8881 | 1.8881 | 0.0678 | 0.1089
3388 |  | 1 |  |  | PASS |  | PASS | 1.9203 | 1.9203 | 2.0308 | 2.0308 | 45.1137 | 45.1137 | 45.1612 | 45.1612 | 236.2839 | 20.9174 | 4.922 | 1.3593 | 0.3905 | 3.017 | 3.017 | 4.4742 | 4.4742 | 0.8478 | 0.8478 | 93.5944 | 0.42 | 0.0073 | 1.9216 | 1.9216 | 0.0475 | 0.1105
3389 |  | 1 |  |  | PASS |  | PASS | 1.8969 | 1.8969 | 2.0074 | 2.0074 | 45.2901 | 45.2901 | 45.3308 | 45.3308 | 246.728 | 26.0378 | 2.8875 | 2.7598 | 0.5058 | 2.9797 | 2.9797 | 4.3284 | 4.3284 | 0.8457 | 0.8457 | 112.6174 | 0.4471 | 0.0073 | 1.8982 | 1.8982 | 0.0407 | 0.1105
3390 |  | 1 |  |  | PASS |  | PASS | 1.8002 | 1.8002 | 1.9084 | 1.9084 | 44.5169 | 44.5169 | 44.5983 | 44.5983 | 252.1195 | 3.8605 | 5.8715 | 0.8167 | 0.4956 | 2.9619 | 2.9619 | 4.2029 | 4.2029 | 0.8424 | 0.8424 | 102.7159 | 0.4335 | 0.0107 | 1.8013 | 1.8013 | 0.0814 | 0.1082
3391 |  | 1 |  |  | PASS |  | PASS | 1.9033 | 1.9033 | 2.0146 | 2.0146 | 44.9917 | 44.9917 | 45.0459 | 45.0459 | 306.8149 | 2.3685 | 3.1248 | 2.051 | 0.2413 | 2.9924 | 2.9924 | 4.3809 | 4.3809 | 0.8471 | 0.8471 | 133.9123 | 0.559 | 0.0683 | 1.905 | 1.905 | 0.0543 | 0.1112
3392 |  | 1 |  |  | PASS |  | PASS | 1.8633 | 1.8633 | 1.9732 | 1.9732 | 45.4325 | 45.4325 | 45.4935 | 45.4935 | 228.2136 | 7.1837 | 0.7512 | 1.8611 | 0.1429 | 2.9314 | 2.9314 | 4.23 | 4.23 | 0.8441 | 0.8441 | 100.6475 | 0.5387 | 0.0514 | 1.865 | 1.865 | 0.061 | 0.1099
3393 |  | 1 |  |  | PASS |  | PASS | 1.8962 | 1.8962 | 2.0064 | 2.0064 | 45.107 | 45.107 | 45.1612 | 45.1612 | 279.179 | 8.235 | 9.3641 | 1.9595 | 0.1497 | 2.9814 | 2.9814 | 4.3453 | 4.3453 | 0.8468 | 0.8468 | 123.8074 | 0.3521 | 0.0955 | 1.8972 | 1.8972 | 0.0543 | 0.1102
3394 |  | 1 |  |  | PASS |  | PASS | 1.8932 | 1.8932 | 2.002 | 2.002 | 45.385 | 45.385 | 45.4393 | 45.4393 | 260.2238 | 2.1311 | 8.5741 | 1.9934 | 0.2718 | 2.9501 | 2.9501 | 4.2911 | 4.2911 | 0.8444 | 0.8444 | 113.3973 | 0.2911 | 0.1158 | 1.8938 | 1.8938 | 0.0543 | 0.1089
3395 |  | 1 |  |  | PASS |  | PASS | 1.886 | 1.886 | 1.9962 | 1.9962 | 45.4664 | 45.4664 | 45.5139 | 45.5139 | 226.1451 | 8.201 | 4.3456 | 1.1016 | 0.4685 | 2.9662 | 2.9662 | 4.2945 | 4.2945 | 0.8464 | 0.8464 | 99.6641 | 0.4776 | 0.0175 | 1.8881 | 1.8881 | 0.0475 | 0.1102
3396 |  | 1 |  |  | PASS |  | PASS | 1.8928 | 1.8928 | 2.0013 | 2.0013 | 45.2765 | 45.2765 | 45.3579 | 45.3579 | 194.4401 | 5.7358 | 1.3277 | 1.1219 | 0.2514 | 2.9645 | 2.9645 | 4.3148 | 4.3148 | 0.8437 | 0.8437 | 70.6379 | 0.3928 | 0.0649 | 1.8945 | 1.8945 | 0.0814 | 0.1085
3397 |  | 1 |  |  | PASS |  | PASS | 1.8511 | 1.8511 | 1.9589 | 1.9589 | 45.697 | 45.697 | 45.7851 | 45.7851 | 172.7383 | 0.0052 | 3.7927 | 1.0202 | 0.3227 | 2.9119 | 2.9119 | 4.2012 | 4.2012 | 0.843 | 0.843 | 67.7217 | 0.4946 | 0.0446 | 1.8528 | 1.8528 | 0.0882 | 0.1078
3398 |  | 1 |  |  | PASS |  | PASS | 1.8714 | 1.8714 | 1.9796 | 1.9796 | 45.4867 | 45.4867 | 45.5546 | 45.5546 | 181.2155 | 23.572 | 0.4356 | 1.01 | 0.4176 | 2.956 | 2.956 | 4.3063 | 4.3063 | 0.8444 | 0.8444 | 69.2815 | 0.4674 | 0.031 | 1.8725 | 1.8725 | 0.0678 | 0.1082
3399 |  | 1 |  |  | PASS |  | PASS | 1.8355 | 1.8355 | 1.943 | 1.943 | 46.0768 | 46.0768 | 46.1446 | 46.1446 | 153.4779 | 7.0481 | 6.8209 | 1.105 | 0.1362 | 2.8721 | 2.8721 | 4.1486 | 4.1486 | 0.842 | 0.842 | 60.7025 | 0.3013 | 0.0887 | 1.8362 | 1.8362 | 0.0678 | 0.1075
3400 |  | 1 |  |  | PASS |  | PASS | 1.9074 | 1.9074 | 2.0159 | 2.0159 | 45.541 | 45.541 | 45.5952 | 45.5952 | 182.6397 | 22.545 | 8.0756 | 1.4678 | 0.1599 | 2.9356 | 2.9356 | 4.2979 | 4.2979 | 0.8447 | 0.8447 | 67.1453 | 0.5183 | 0.0887 | 1.9084 | 1.9084 | 0.0543 | 0.1085
3401 |  | 1 |  |  | PASS |  | PASS | 1.9362 | 1.9362 | 2.0461 | 2.0461 | 44.8899 | 44.8899 | 44.9849 | 44.9849 | 231.3332 | 8.981 | 2.5484 | 1.7967 | 0.1395 | 3.0162 | 3.0162 | 4.4657 | 4.4657 | 0.8468 | 0.8468 | 77.2841 | 0.2877 | 0.1192 | 1.9379 | 1.9379 | 0.0949 | 0.1099
3402 |  | 1 |  |  | PASS |  | PASS | 1.9427 | 1.9427 | 2.0529 | 2.0529 | 44.9374 | 44.9374 | 45.0391 | 45.0391 | 218.0747 | 22.0703 | 3.5214 | 1.7289 | 0.1497 | 3.0035 | 3.0035 | 4.4233 | 4.4233 | 0.8457 | 0.8457 | 76.9789 | 0.2945 | 0.109 | 1.944 | 1.944 | 0.1017 | 0.1102
3403 |  | 1 |  |  | PASS |  | PASS | 1.9925 | 1.9925 | 2.1007 | 2.1007 | 43.5471 | 43.5471 | 43.6489 | 43.6489 | 314.9192 | 3.1145 | 11.1173 | 1.7492 | 0.2854 | 3.1739 | 3.1739 | 5.0015 | 5.0015 | 0.8508 | 0.8508 | 89.5592 | 0.5929 | 0.0344 | 1.9932 | 1.9932 | 0.1017 | 0.1082
3404 |  | 1 |  |  | PASS |  | PASS | 1.9427 | 1.9427 | 2.0532 | 2.0532 | 44.7475 | 44.7475 | 44.8289 | 44.8289 | 224.4158 | 15.4917 | 9.2862 | 1.0676 | 0.2277 | 3.0213 | 3.0213 | 4.4386 | 4.4386 | 0.8461 | 0.8461 | 77.3519 | 0.5353 | 0.0446 | 1.9447 | 1.9447 | 0.0814 | 0.1105
3405 |  | 1 |  |  | PASS |  | PASS | 1.9203 | 1.9203 | 2.0295 | 2.0295 | 45.2833 | 45.2833 | 45.324 | 45.324 | 196.2712 | 6.2003 | 11.0834 | 0.8167 | 0.4108 | 2.9662 | 2.9662 | 4.3572 | 4.3572 | 0.8451 | 0.8451 | 71.2144 | 0.3827 | 0.0276 | 1.921 | 1.921 | 0.0407 | 0.1092
3406 |  | 1 |  |  | PASS |  | PASS | 1.8484 | 1.8484 | 1.9549 | 1.9549 | 45.9682 | 45.9682 | 46.0496 | 46.0496 | 155.9871 | 4.1657 | 1.5547 | 0.3962 | 0.3125 | 2.9611 | 2.9611 | 4.3216 | 4.3216 | 0.8444 | 0.8444 | 64.4325 | 0.6166 | 0.0107 | 1.8501 | 1.8501 | 0.0814 | 0.1065
3407 |  | 1 |  |  | PASS |  | PASS | 1.8321 | 1.8321 | 1.9399 | 1.9399 | 46.1514 | 46.1514 | 46.226 | 46.226 | 149.7479 | 11.0257 | 5.3865 | 0.1938 | 0.265 | 2.8831 | 2.8831 | 4.1622 | 4.1622 | 0.8427 | 0.8427 | 63.2457 | 0.3623 | 0.0243 | 1.8341 | 1.8341 | 0.0746 | 0.1078
3408 |  | 1 |  |  | PASS |  | PASS | 1.8748 | 1.8748 | 1.982 | 1.982 | 45.6495 | 45.6495 | 45.7173 | 45.7173 | 175.451 | 2.5041 | 10.6866 | 0.9252 | 0.4786 | 2.9314 | 2.9314 | 4.2979 | 4.2979 | 0.8441 | 0.8441 | 69.485 | 0.4471 | 0.0175 | 1.8759 | 1.8759 | 0.0678 | 0.1072
3409 |  | 1 |  |  | PASS |  | PASS | 1.8769 | 1.8769 | 1.985 | 1.985 | 45.4935 | 45.4935 | 45.5681 | 45.5681 | 185.895 | 11.9073 | 8.6181 | 1.1558 | 0.1226 | 2.939 | 2.939 | 4.2775 | 4.2775 | 0.8444 | 0.8444 | 69.5528 | 0.3318 | 0.0921 | 1.8779 | 1.8779 | 0.0746 | 0.1082
3410 |  | 1 |  |  | PASS |  | PASS | 1.8928 | 1.8928 | 2.0013 | 2.0013 | 45.3986 | 45.3986 | 45.5003 | 45.5003 | 185.2507 | 5.4985 | 8.1671 | 0.9049 | 0.2345 | 2.9492 | 2.9492 | 4.2995 | 4.2995 | 0.8444 | 0.8444 | 71.723 | 0.3488 | 0.0243 | 1.8938 | 1.8938 | 0.1017 | 0.1085
3411 |  | 1 |  |  | PASS |  | PASS | 1.8114 | 1.8114 | 1.9199 | 1.9199 | 46.1785 | 46.1785 | 46.2327 | 46.2327 | 142.3896 | 21.6634 | 2.8875 | 7.5377 | 0.2074 | 2.8865 | 2.8865 | 4.1656 | 4.1656 | 0.8424 | 0.8424 | 58.6002 | 0.325 | 0.0751 | 1.8138 | 1.8138 | 0.0543 | 0.1085
3412 |  | 1 |  |  | PASS |  | PASS | 1.7785 | 1.7785 | 1.8854 | 1.8854 | 46.6261 | 46.6261 | 46.6939 | 46.6939 | 128.6225 | 35.8039 | 5.4204 | 4.8452 | 0.204 | 2.8576 | 2.8576 | 4.0842 | 4.0842 | 0.84 | 0.84 | 55.5144 | 0.4573 | 0.0209 | 1.7792 | 1.7792 | 0.0678 | 0.1068
3413 |  | 1 |  |  | PASS |  | PASS | 1.8091 | 1.8091 | 1.9145 | 1.9145 | 46.4091 | 46.4091 | 46.4701 | 46.4701 | 137.032 | 36.6856 | 3.1248 | 4.5163 | 0.2209 | 2.9195 | 2.9195 | 4.2368 | 4.2368 | 0.842 | 0.842 | 53.9546 | 0.3928 | 0.0039 | 1.8091 | 1.8091 | 0.061 | 0.1055
3414 |  | 1 |  |  | PASS |  | PASS | 1.8036 | 1.8036 | 1.9108 | 1.9108 | 46.5786 | 46.5786 | 46.6396 | 46.6396 | 132.6577 | 1.938 | 3.5318 | 3.0073 | 0.4413 | 2.8899 | 2.8899 | 4.1436 | 4.1436 | 0.841 | 0.841 | 56.2604 | 0.4098 | 0.0141 | 1.8046 | 1.8046 | 0.061 | 0.1072
3415 |  | 1 |  |  | PASS |  | PASS | 1.8094 | 1.8094 | 1.9152 | 1.9152 | 46.66 | 46.66 | 46.721 | 46.721 | 131.1318 | 9.3641 | 0.8868 | 0.9422 | 0.2887 | 2.8848 | 2.8848 | 4.1419 | 4.1419 | 0.8424 | 0.8424 | 56.1926 | 0.3962 | 0.048 | 1.8097 | 1.8097 | 0.061 | 0.1058
3416 |  | 1 |  |  | PASS |  | PASS | 1.9749 | 1.9749 | 2.0878 | 2.0878 | 45.3782 | 45.3782 | 45.4325 | 45.4325 | 188.1669 | 12.9146 | 0.6495 | 2.3325 | 0.2786 | 2.9882 | 2.9882 | 4.4725 | 4.4725 | 0.8474 | 0.8474 | 69.485 | 0.3861 | 0.0853 | 1.9766 | 1.9766 | 0.0543 | 0.1129
3417 |  | 1 |  |  | PASS |  | PASS | 1.9071 | 1.9071 | 2.0169 | 2.0169 | 45.914 | 45.914 | 45.9682 | 45.9682 | 172.7043 | 24.5797 | 2.2432 | 2.146 | 0.2616 | 2.8941 | 2.8941 | 4.2758 | 4.2758 | 0.8437 | 0.8437 | 65.8906 | 0.3081 | 0.1022 | 1.9094 | 1.9094 | 0.0543 | 0.1099
3418 |  | 1 |  |  | PASS |  | PASS | 1.9115 | 1.9115 | 2.021 | 2.021 | 45.697 | 45.697 | 45.758 | 45.758 | 177.0786 | 4.7422 | 1.8702 | 2.6038 | 0.109 | 2.9255 | 2.9255 | 4.347 | 4.347 | 0.8447 | 0.8447 | 65.2124 | 0.264 | 0.1124 | 1.9128 | 1.9128 | 0.061 | 0.1095
3419 |  | 1 |  |  | PASS |  | PASS | 1.8952 | 1.8952 | 2.0044 | 2.0044 | 45.9072 | 45.9072 | 45.9682 | 45.9682 | 162.8029 | 8.7097 | 2.7754 | 2.5122 | 0.1395 | 2.8966 | 2.8966 | 4.2572 | 4.2572 | 0.8437 | 0.8437 | 67.5522 | 0.264 | 0.109 | 1.8965 | 1.8965 | 0.061 | 0.1092
3420 |  | 1 |  |  | PASS |  | PASS | 1.7768 | 1.7768 | 1.8809 | 1.8809 | 46.4972 | 46.4972 | 46.5379 | 46.5379 | 138.4561 | 19.2897 | 6.1767 | 7.2291 | 0.2345 | 2.8712 | 2.8712 | 4.147 | 4.147 | 0.8413 | 0.8413 | 56.5995 | 0.2843 | 0.0921 | 1.7779 | 1.7779 | 0.0407 | 0.1041
3421 |  | 1 |  |  | PASS |  | PASS | 1.9399 | 1.9399 | 2.0495 | 2.0495 | 45.8394 | 45.8394 | 45.914 | 45.914 | 175.6883 | 2.0294 | 4.2099 | 2.0137 | 0.2616 | 2.9161 | 2.9161 | 4.3352 | 4.3352 | 0.8437 | 0.8437 | 66.2636 | 0.3182 | 0.1124 | 1.9406 | 1.9406 | 0.0746 | 0.1095
3422 |  | 1 |  |  | PASS |  | PASS | 1.9555 | 1.9555 | 2.0658 | 2.0658 | 45.602 | 45.602 | 45.6563 | 45.6563 | 199.1195 | 24.5797 | 3.5214 | 2.1494 | 0.3091 | 2.945 | 2.945 | 4.4318 | 4.4318 | 0.8457 | 0.8457 | 71.2822 | 0.2911 | 0.1158 | 1.9559 | 1.9559 | 0.0543 | 0.1102
3423 |  | 1 |  |  | PASS |  | PASS | 1.9396 | 1.9396 | 2.0488 | 2.0488 | 45.5613 | 45.5613 | 45.6495 | 45.6495 | 197.0511 | 9.8728 | 3.8945 | 1.8815 | 0.2616 | 2.9501 | 2.9501 | 4.4047 | 4.4047 | 0.8451 | 0.8451 | 72.6385 | 0.2979 | 0.109 | 1.9406 | 1.9406 | 0.0882 | 0.1092
3424 |  | 1 |  |  | PASS |  | PASS | 1.9372 | 1.9372 | 2.0478 | 2.0478 | 45.0527 | 45.0527 | 45.1137 | 45.1137 | 230.4177 | 9.4557 | 7.3296 | 1.8679 | 0.1802 | 3.0153 | 3.0153 | 4.4674 | 4.4674 | 0.8474 | 0.8474 | 84.3711 | 0.3284 | 0.1022 | 1.9386 | 1.9386 | 0.061 | 0.1105
3425 |  | 1 |  |  | PASS |  | PASS | 1.9461 | 1.9461 | 2.0546 | 2.0546 | 45.6902 | 45.6902 | 45.758 | 45.758 | 185.4203 | 0.2322 | 2.0972 | 1.851 | 0.187 | 2.928 | 2.928 | 4.403 | 4.403 | 0.8451 | 0.8451 | 75.453 | 0.3182 | 0.1226 | 1.9464 | 1.9464 | 0.0678 | 0.1085
3426 |  | 1 |  |  | PASS |  | PASS | 1.8433 | 1.8433 | 1.9494 | 1.9494 | 46.3141 | 46.3141 | 46.3616 | 46.3616 | 150.3582 | 6.2682 | 9.4998 | 2.8852 | 0.1972 | 2.8797 | 2.8797 | 4.1927 | 4.1927 | 0.8417 | 0.8417 | 62.1267 | 0.3047 | 0.0616 | 1.844 | 1.844 | 0.0475 | 0.1061
3427 |  | 1 |  |  | PASS |  | PASS | 1.8718 | 1.8718 | 1.9793 | 1.9793 | 46.0157 | 46.0157 | 46.0971 | 46.0971 | 161.7178 | 22.8502 | 11.626 | 1.4068 | 0.1599 | 2.9034 | 2.9034 | 4.2572 | 4.2572 | 0.8441 | 0.8441 | 64.8394 | 0.3386 | 0.0209 | 1.8731 | 1.8731 | 0.0814 | 0.1075
3428 |  | 1 |  |  | PASS |  | PASS | 1.8701 | 1.8701 | 1.9786 | 1.9786 | 46.0428 | 46.0428 | 46.1107 | 46.1107 | 161.6161 | 1.192 | 0.1304 | 1.4 | 0.1463 | 2.8619 | 2.8619 | 4.1893 | 4.1893 | 0.8417 | 0.8417 | 63.9578 | 0.3928 | 0.0005 | 1.8718 | 1.8718 | 0.0678 | 0.1085
3429 |  | 1 |  |  | PASS |  | PASS | 1.9515 | 1.9515 | 2.062 | 2.062 | 45.4732 | 45.4732 | 45.541 | 45.541 | 180.1983 | 25.1222 | 0.7173 | 2.3461 | 0.3328 | 2.9509 | 2.9509 | 4.4013 | 4.4013 | 0.8461 | 0.8461 | 67.7895 | 0.3861 | 0.0073 | 1.9518 | 1.9518 | 0.0678 | 0.1105
3430 |  | 1 |  |  | PASS |  | PASS | 1.9033 | 1.9033 | 2.0108 | 2.0108 | 45.9004 | 45.9004 | 45.9411 | 45.9411 | 168.5674 | 18.2385 | 1.5989 | 1.2508 | 0.3973 | 2.8907 | 2.8907 | 4.2673 | 4.2673 | 0.8427 | 0.8427 | 68.0608 | 0.403 | 0.0005 | 1.9043 | 1.9043 | 0.0407 | 0.1075
3431 |  | 1 |  |  | PASS |  | PASS | 1.808 | 1.808 | 1.9132 | 1.9132 | 46.5515 | 46.5515 | 46.6125 | 46.6125 | 150.833 | 16.1699 | 0.4695 | 3.0853 | 0.4719 | 2.9043 | 2.9043 | 4.1758 | 4.1758 | 0.8413 | 0.8413 | 60.1939 | 0.42 | 0.0243 | 1.8087 | 1.8087 | 0.061 | 0.1051
3432 |  | 1 |  |  | PASS |  | PASS | 1.8162 | 1.8162 | 1.922 | 1.922 | 46.2666 | 46.2666 | 46.3412 | 46.3412 | 142.966 | 9.2523 | 3.2605 | 4.3841 | 0.326 | 2.9365 | 2.9365 | 4.2487 | 4.2487 | 0.8424 | 0.8424 | 59.7531 | 0.4132 | 0.0209 | 1.8172 | 1.8172 | 0.0746 | 0.1058
3433 |  | 1 |  |  | PASS |  | PASS | 1.7833 | 1.7833 | 1.8884 | 1.8884 | 46.6193 | 46.6193 | 46.6803 | 46.6803 | 140.4907 | 19.7983 | 1.5207 | 3.4821 | 0.2582 | 2.8712 | 2.8712 | 4.1113 | 4.1113 | 0.8407 | 0.8407 | 58.5663 | 0.4573 | 0.0344 | 1.784 | 1.784 | 0.061 | 0.1051
3434 |  | 1 |  |  | PASS |  | PASS | 1.8416 | 1.8416 | 1.9498 | 1.9498 | 46.2395 | 46.2395 | 46.3073 | 46.3073 | 146.1535 | 23.3589 | 7.9399 | 2.8344 | 0.282 | 2.917 | 2.917 | 4.2368 | 4.2368 | 0.8434 | 0.8434 | 60.6686 | 0.2809 | 0.0853 | 1.843 | 1.843 | 0.0678 | 0.1082
3435 |  | 1 |  |  | PASS |  | PASS | 1.8179 | 1.8179 | 1.9247 | 1.9247 | 46.443 | 46.443 | 46.5108 | 46.5108 | 147.7811 | 11.8633 | 0.2661 | 2.2308 | 0.3633 | 2.8644 | 2.8644 | 4.1368 | 4.1368 | 0.841 | 0.841 | 63.0083 | 0.2775 | 0.0989 | 1.8196 | 1.8196 | 0.0678 | 0.1068
3436 |  | 1 |  |  | PASS |  | PASS | 1.8599 | 1.8599 | 1.9671 | 1.9671 | 46.07 | 46.07 | 46.1514 | 46.1514 | 139.4395 | 10.9139 | 2.4702 | 2.5054 | 0.3159 | 2.9407 | 2.9407 | 4.3504 | 4.3504 | 0.8441 | 0.8441 | 63.517 | 0.2809 | 0.1124 | 1.8616 | 1.8616 | 0.0814 | 0.1072
3437 |  | 1 |  |  | PASS |  | PASS | 1.7887 | 1.7887 | 1.8948 | 1.8948 | 46.6803 | 46.6803 | 46.7414 | 46.7414 | 138.7274 | 8.8793 | 0.673 | 2.502 | 0.3532 | 2.8653 | 2.8653 | 4.1012 | 4.1012 | 0.8403 | 0.8403 | 58.0915 | 0.2199 | 0.109 | 1.7894 | 1.7894 | 0.061 | 0.1061
3438 |  | 1 |  |  | PASS |  | PASS | 1.825 | 1.825 | 1.9315 | 1.9315 | 46.1581 | 46.1581 | 46.2327 | 46.2327 | 145.8822 | 14.9492 | 12.3481 | 3.3905 | 0.1701 | 2.9509 | 2.9509 | 4.2758 | 4.2758 | 0.8441 | 0.8441 | 60.7364 | 0.3894 | 0.0446 | 1.8257 | 1.8257 | 0.0746 | 0.1065
3439 |  | 1 |  |  | PASS |  | PASS | 1.8219 | 1.8219 | 1.9277 | 1.9277 | 46.4565 | 46.4565 | 46.5176 | 46.5176 | 138.6257 | 17.8654 | 5.6917 | 3.4549 | 0.265 | 2.9153 | 2.9153 | 4.2351 | 4.2351 | 0.8427 | 0.8427 | 57.4812 | 0.4674 | 0.0412 | 1.8236 | 1.8236 | 0.061 | 0.1058
3440 |  | 1 |  |  | PASS |  | PASS | 1.8033 | 1.8033 | 1.9088 | 1.9088 | 46.348 | 46.348 | 46.4294 | 46.4294 | 140.6263 | 18.5097 | 9.0827 | 1.9527 | 0.187 | 2.9339 | 2.9339 | 4.2402 | 4.2402 | 0.8427 | 0.8427 | 61.4824 | 0.3216 | 0.0378 | 1.804 | 1.804 | 0.0814 | 0.1055
3441 |  | 1 |  |  | PASS |  | PASS | 1.845 | 1.845 | 1.9515 | 1.9515 | 45.1137 | 45.1137 | 45.1883 | 45.1883 | 210.5808 | 16.8142 | 1.2598 | 0.7421 | 0.3566 | 2.8856 | 2.8856 | 4.1792 | 4.1792 | 0.8407 | 0.8407 | 76.2329 | 0.3759 | 0.0029 | 1.846 | 1.846 | 0.0746 | 0.1065
3442 |  | 1 |  |  | PASS |  | PASS | 1.8769 | 1.8769 | 1.9847 | 1.9847 | 44.7136 | 44.7136 | 44.8018 | 44.8018 | 256.9007 | 7.5907 | 2.4363 | 1.166 | 0.3566 | 2.9339 | 2.9339 | 4.2741 | 4.2741 | 0.8434 | 0.8434 | 93.8317 | 0.4776 | 0.0412 | 1.8782 | 1.8782 | 0.0882 | 0.1078
3443 |  | 1 |  |  | PASS |  | PASS | 1.8921 | 1.8921 | 1.9996 | 1.9996 | 44.7543 | 44.7543 | 44.8221 | 44.8221 | 249.7459 | 10.2797 | 2.4363 | 1.027 | 0.3735 | 2.928 | 2.928 | 4.2826 | 4.2826 | 0.8434 | 0.8434 | 90 | 0.4166 | 0.0548 | 1.8925 | 1.8925 | 0.0678 | 0.1075
3444 |  | 1 |  |  | PASS |  | PASS | 1.8918 | 1.8918 | 1.9996 | 1.9996 | 44.6661 | 44.6661 | 44.7543 | 44.7543 | 240.0818 | 19.7644 | 7.3635 | 1.4 | 0.1599 | 2.9365 | 2.9365 | 4.2775 | 4.2775 | 0.842 | 0.842 | 81.1158 | 0.3555 | 0.0819 | 1.8925 | 1.8925 | 0.0882 | 0.1078
3445 |  | 1 |  |  | PASS |  | PASS | 1.8362 | 1.8362 | 1.943 | 1.943 | 45.4257 | 45.4257 | 45.4867 | 45.4867 | 176.1631 | 5.0135 | 2.1311 | 1.227 | 0.2955 | 2.8398 | 2.8398 | 4.1198 | 4.1198 | 0.84 | 0.84 | 65.2463 | 0.464 | 0.0344 | 1.8382 | 1.8382 | 0.061 | 0.1068
3446 |  | 6 |  |  | FAIL | T11 ISGS | PASS | 1.7592 | 1.7592 | 1.8708 | 1.8708 | 45.5885 | 45.5885 | 45.6631 | 45.6631 | 167.3128 | OVER
3447 |  | 1 |  |  | PASS |  | PASS | 1.789 | 1.789 | 1.8962 | 1.8962 | 45.3579 | 45.3579 | 45.3986 | 45.3986 | 182.8093 | 11.9651 | 4.5048 | 1.7865 | 0.1226 | 2.8941 | 2.8941 | 4.1503 | 4.1503 | 0.841 | 0.841 | 66.7384 | 0.247 | 0.1022 | 1.7911 | 1.7911 | 0.0407 | 0.1072
3448 |  | 1 |  |  | PASS |  | PASS | 1.7935 | 1.7935 | 1.8986 | 1.8986 | 45.5342 | 45.5342 | 45.5885 | 45.5885 | 176.7056 | 12.4737 | 2.199 | 0.854 | 0.1395 | 2.8619 | 2.8619 | 4.1537 | 4.1537 | 0.8403 | 0.8403 | 69.4172 | 0.2979 | 0.0853 | 1.7962 | 1.7962 | 0.0543 | 0.1051
3449 |  | 1 |  |  | PASS |  | PASS | 1.8036 | 1.8036 | 1.9101 | 1.9101 | 45.2901 | 45.2901 | 45.3714 | 45.3714 | 193.8297 | 18.3741 | 15.9425 | 1.8035 | 0.3023 | 2.8788 | 2.8788 | 4.1453 | 4.1453 | 0.84 | 0.84 | 74.3001 | 0.4098 | 0.0378 | 1.8057 | 1.8057 | 0.0814 | 0.1065
3450 |  | 1 |  |  | PASS |  | PASS | 1.8535 | 1.8535 | 1.9576 | 1.9576 | 45.0324 | 45.0324 | 45.1137 | 45.1137 | 224.4836 | 9.1946 | 11.6699 | 1.3423 | 0.2379 | 2.9348 | 2.9348 | 4.3894 | 4.3894 | 0.8437 | 0.8437 | 84.0659 | 0.4607 | 0.0412 | 1.8545 | 1.8545 | 0.0814 | 0.1041
3451 |  | 1 |  |  | PASS |  | PASS | 1.8006 | 1.8006 | 1.9074 | 1.9074 | 45.758 | 45.758 | 45.8326 | 45.8326 | 163.5828 | 21.3243 | 2.2771 | 0.9117 | 0.1633 | 2.8644 | 2.8644 | 4.1181 | 4.1181 | 0.8407 | 0.8407 | 63.6187 | 0.2843 | 0.0717 | 1.8016 | 1.8016 | 0.0746 | 0.1068
3452 |  | 1 |  |  | PASS |  | PASS | 1.7843 | 1.7843 | 1.8918 | 1.8918 | 45.6631 | 45.6631 | 45.7241 | 45.7241 | 166.0582 | 13.2198 | 13.3315 | 0.6777 | 0.1294 | 2.8822 | 2.8822 | 4.1317 | 4.1317 | 0.84 | 0.84 | 65.4837 | 0.4098 | 0.048 | 1.7857 | 1.7857 | 0.061 | 0.1075
3453 |  | 1 |  |  | PASS |  | PASS | 1.7745 | 1.7745 | 1.8803 | 1.8803 | 45.7716 | 45.7716 | 45.8394 | 45.8394 | 161.7178 | 1.792 | 7.7263 | 1.5085 | 0.187 | 2.8466 | 2.8466 | 4.0723 | 4.0723 | 0.8396 | 0.8396 | 64.7038 | 0.3182 | 0.0378 | 1.7755 | 1.7755 | 0.0678 | 0.1058
3454 |  | 1 |  |  | PASS |  | PASS | 1.7684 | 1.7684 | 1.8748 | 1.8748 | 45.6156 | 45.6156 | 45.6631 | 45.6631 | 167.9571 | 6.709 | 3.6335 | 0.8269 | 0.1768 | 2.8593 | 2.8593 | 4.0808 | 4.0808 | 0.8396 | 0.8396 | 62.7371 | 0.3691 | 0.0039 | 1.7697 | 1.7697 | 0.0475 | 0.1065
3455 |  | 1 |  |  | PASS |  | PASS | 1.7914 | 1.7914 | 1.8959 | 1.8959 | 45.4257 | 45.4257 | 45.4935 | 45.4935 | 180.1644 | 16.7803 | 3.1145 | 1.8171 | 0.1158 | 2.9 | 2.9 | 4.2538 | 4.2538 | 0.842 | 0.842 | 66.1958 | 0.2369 | 0.1192 | 1.7935 | 1.7935 | 0.0678 | 0.1044
3456 |  | 1 |  |  | PASS |  | PASS | 1.8525 | 1.8525 | 1.96 | 1.96 | 44.8289 | 44.8289 | 44.8628 | 44.8628 | 224.4497 | 13.3893 | 2.8536 | 0.7726 | 0.3633 | 2.9026 | 2.9026 | 4.2182 | 4.2182 | 0.8424 | 0.8424 | 73.8932 | 0.3827 | 0.0107 | 1.8535 | 1.8535 | 0.0339 | 0.1075
3457 |  | 1 |  |  | PASS |  | PASS | 1.8555 | 1.8555 | 1.9633 | 1.9633 | 44.7543 | 44.7543 | 44.8221 | 44.8221 | 220.7536 | 17.0855 | 1.0225 | 0.9422 | 0.3769 | 2.9289 | 2.9289 | 4.2555 | 4.2555 | 0.8427 | 0.8427 | 78.0301 | 0.3657 | 0.0005 | 1.8565 | 1.8565 | 0.0678 | 0.1078
3458 |  | 1 |  |  | PASS |  | PASS | 1.8555 | 1.8555 | 1.9633 | 1.9633 | 45.0256 | 45.0256 | 45.0866 | 45.0866 | 201.8323 | 2.8772 | 3.7013 | 1.4814 | 0.3023 | 2.9102 | 2.9102 | 4.2334 | 4.2334 | 0.843 | 0.843 | 71.9604 | 0.3555 | 0.0785 | 1.8572 | 1.8572 | 0.061 | 0.1078
3459 |  | 1 |  |  | PASS |  | PASS | 1.8226 | 1.8226 | 1.9288 | 1.9288 | 45.3443 | 45.3443 | 45.385 | 45.385 | 186.3358 | 4.8439 | 3.1927 | 0.9015 | 0.265 | 2.8907 | 2.8907 | 4.1724 | 4.1724 | 0.8417 | 0.8417 | 71.0787 | 0.2945 | 0.0921 | 1.8226 | 1.8226 | 0.0407 | 0.1061
3460 |  | 1 |  |  | PASS |  | PASS | 1.8538 | 1.8538 | 1.9637 | 1.9637 | 45.1205 | 45.1205 | 45.1748 | 45.1748 | 206.4439 | 4.8439 | 0.0626 | 1.2406 | 0.1429 | 2.9467 | 2.9467 | 4.2724 | 4.2724 | 0.843 | 0.843 | 77.4536 | 0.2742 | 0.1056 | 1.8552 | 1.8552 | 0.0543 | 0.1099
3461 |  | 1 |  |  | PASS |  | PASS | 1.7684 | 1.7684 | 1.8725 | 1.8725 | 45.6359 | 45.6359 | 45.7105 | 45.7105 | 158.1234 | 2.6501 | 4.3692 | 1.3491 | 0.3125 | 2.8873 | 2.8873 | 4.1876 | 4.1876 | 0.8403 | 0.8403 | 60.1939 | 0.4573 | 0.0344 | 1.7701 | 1.7701 | 0.0746 | 0.1041
3462 |  | 1 |  |  | PASS |  | PASS | 1.7619 | 1.7619 | 1.8664 | 1.8664 | 45.9682 | 45.9682 | 46.0496 | 46.0496 | 151.2738 | 5.4543 | 2.0294 | 0.8676 | 0.3464 | 2.8322 | 2.8322 | 4.0639 | 4.0639 | 0.8386 | 0.8386 | 59.3801 | 0.3962 | 0.0785 | 1.7633 | 1.7633 | 0.0814 | 0.1044
3463 |  | 1 |  |  | PASS |  | PASS | 1.7992 | 1.7992 | 1.9054 | 1.9054 | 45.4664 | 45.4664 | 45.5274 | 45.5274 | 172.84 | 5.183 | 0.5034 | 0.8337 | 0.1226 | 2.9467 | 2.9467 | 4.2487 | 4.2487 | 0.8417 | 0.8417 | 66.2297 | 0.2436 | 0.0921 | 1.8006 | 1.8006 | 0.061 | 0.1061
3464 |  | 1 |  |  | PASS |  | PASS | 1.9165 | 1.9165 | 2.0261 | 2.0261 | 44.483 | 44.483 | 44.5576 | 44.5576 | 248.0504 | 13.7284 | 1.4972 | 0.9049 | 0.109 | 2.9594 | 2.9594 | 4.3741 | 4.3741 | 0.8444 | 0.8444 | 80.8785 | 0.3691 | 0.1056 | 1.9176 | 1.9176 | 0.0746 | 0.1095
3465 |  | 1 |  |  | PASS |  | PASS | 1.8287 | 1.8287 | 1.9349 | 1.9349 | 45.541 | 45.541 | 45.6156 | 45.6156 | 173.7216 | 13.3315 | 0.5713 | 1.071 | 0.2887 | 2.8644 | 2.8644 | 4.1622 | 4.1622 | 0.841 | 0.841 | 64.7038 | 0.3115 | 0.1124 | 1.8297 | 1.8297 | 0.0746 | 0.1061
3466 |  | 1 |  |  | PASS |  | PASS | 1.7996 | 1.7996 | 1.9047 | 1.9047 | 46.131 | 46.131 | 46.1853 | 46.1853 | 155.1394 | 9.5914 | 0.0391 | 0.9829 | 0.2582 | 2.8068 | 2.8068 | 4.052 | 4.052 | 0.8383 | 0.8383 | 61.652 | 0.2742 | 0.1158 | 1.8006 | 1.8006 | 0.0543 | 0.1051
3467 |  | 1 |  |  | PASS |  | PASS | 1.7734 | 1.7734 | 1.8789 | 1.8789 | 46.1107 | 46.1107 | 46.1785 | 46.1785 | 148.8662 | 12.2024 | 4.2336 | 0.9184 | 0.0785 | 2.828 | 2.828 | 4.0622 | 4.0622 | 0.8386 | 0.8386 | 63.8222 | 0.2979 | 0.1192 | 1.7751 | 1.7751 | 0.0678 | 0.1055
3468 |  | 1 |  |  | PASS |  | PASS | 1.7992 | 1.7992 | 1.9043 | 1.9043 | 45.8665 | 45.8665 | 45.9479 | 45.9479 | 152.698 | 5.5561 | 1.9616 | 0.8676 | 0.1497 | 2.8644 | 2.8644 | 4.1554 | 4.1554 | 0.84 | 0.84 | 59.9226 | 0.42 | 0.0887 | 1.7996 | 1.7996 | 0.0814 | 0.1051
3469 |  | 1 |  |  | PASS |  | PASS | 1.7331 | 1.7331 | 1.8375 | 1.8375 | 46.1717 | 46.1717 | 46.2395 | 46.2395 | 152.325 | 23.9014 | 1.1242 | 0.8303 | 0.3227 | 2.7941 | 2.7941 | 3.974 | 3.974 | 0.8369 | 0.8369 | 60.906 | 0.3182 | 0.0683 | 1.7345 | 1.7345 | 0.0678 | 0.1044
3470 |  | 1 |  |  | PASS |  | PASS | 1.9104 | 1.9104 | 2.0186 | 2.0186 | 44.9035 | 44.9035 | 44.9713 | 44.9713 | 215.2603 | 12.3042 | 12.9824 | 0.7489 | 0.1565 | 2.8966 | 2.8966 | 4.2945 | 4.2945 | 0.843 | 0.843 | 75.1478 | 0.5963 | 0.031 | 1.9111 | 1.9111 | 0.0678 | 0.1082
3471 |  | 1 |  |  | PASS |  | PASS | 1.8925 | 1.8925 | 2.0013 | 2.0013 | 45.1341 | 45.1341 | 45.1951 | 45.1951 | 199.323 | 12.7889 | 8.3706 | 0.7421 | 0.2345 | 2.8585 | 2.8585 | 4.2131 | 4.2131 | 0.8413 | 0.8413 | 71.5534 | 0.5827 | 0.0243 | 1.8935 | 1.8935 | 0.061 | 0.1089
3472 |  | 1 |  |  | PASS |  | PASS | 1.8636 | 1.8636 | 1.9691 | 1.9691 | 45.2494 | 45.2494 | 45.324 | 45.324 | 196.5764 | 6.0647 | 4.4134 | 0.715 | 0.2752 | 2.8441 | 2.8441 | 4.1707 | 4.1707 | 0.84 | 0.84 | 67.6539 | 0.3928 | 0.0029 | 1.8647 | 1.8647 | 0.0746 | 0.1055
3473 |  | 1 |  |  | PASS |  | PASS | 1.9006 | 1.9006 | 2.0095 | 2.0095 | 44.9645 | 44.9645 | 45.0391 | 45.0391 | 202.1375 | 1.5207 | 0.1983 | 1.2948 | 0.2548 | 2.9111 | 2.9111 | 4.308 | 4.308 | 0.8434 | 0.8434 | 72.2655 | 0.464 | 0.0276 | 1.9023 | 1.9023 | 0.0746 | 0.1089
3474 |  | 1 |  |  | PASS |  | PASS | 1.8247 | 1.8247 | 1.9308 | 1.9308 | 45.5342 | 45.5342 | 45.6088 | 45.6088 | 180.1644 | 2.1311 | 4.0979 | 1.1999 | 0.0955 | 2.8178 | 2.8178 | 4.0876 | 4.0876 | 0.8383 | 0.8383 | 64.9073 | 0.2674 | 0.109 | 1.8257 | 1.8257 | 0.0746 | 0.1061
3475 |  | 1 |  |  | PASS |  | PASS | 1.8857 | 1.8857 | 1.9939 | 1.9939 | 45.0256 | 45.0256 | 45.0866 | 45.0866 | 201.5949 | 16.0682 | 1.2834 | 0.9184 | 0.3396 | 2.9128 | 2.9128 | 4.2792 | 4.2792 | 0.8427 | 0.8427 | 70.4684 | 0.3996 | 0.109 | 1.8867 | 1.8867 | 0.061 | 0.1082
3476 |  | 1 |  |  | PASS |  | PASS | 1.8789 | 1.8789 | 1.9867 | 1.9867 | 45.2426 | 45.2426 | 45.2968 | 45.2968 | 191.1848 | 13.2637 | 2.199 | 0.8947 | 0.1192 | 2.8551 | 2.8551 | 4.1944 | 4.1944 | 0.8413 | 0.8413 | 71.0448 | 0.3081 | 0.1022 | 1.8799 | 1.8799 | 0.0543 | 0.1078
3477 |  | 1 |  |  | PASS |  | PASS | 1.9535 | 1.9535 | 2.0637 | 2.0637 | 44.5983 | 44.5983 | 44.6797 | 44.6797 | 205.8336 | 15.9326 | 1.5886 | 0.8642 | 0.1633 | 2.917 | 2.917 | 4.3521 | 4.3521 | 0.8457 | 0.8457 | 67.8574 | 0.5353 | 0.0785 | 1.9535 | 1.9535 | 0.0814 | 0.1102
3478 |  | 1 |  |  | PASS |  | PASS | 1.9155 | 1.9155 | 2.024 | 2.024 | 44.9238 | 44.9238 | 45.0052 | 45.0052 | 194.3045 | 1.6328 | 0.8765 | 0.6709 | 0.2243 | 2.8814 | 2.8814 | 4.2606 | 4.2606 | 0.8444 | 0.8444 | 66.0602 | 0.3759 | 0.0107 | 1.9149 | 1.9149 | 0.0814 | 0.1085
3479 |  | 1 |  |  | PASS |  | PASS | 1.8904 | 1.8904 | 1.999 | 1.999 | 44.9442 | 44.9442 | 45.0188 | 45.0188 | 211.8016 | 3.5214 | 5.4543 | 0.1328 | 0.2514 | 2.9 | 2.9 | 4.2538 | 4.2538 | 0.8434 | 0.8434 | 74.707 | 0.6234 | 0.0209 | 1.8911 | 1.8911 | 0.0746 | 0.1085
3480 |  | 1 |  |  | PASS |  | PASS | 1.7494 | 1.7494 | 1.8538 | 1.8538 | 45.9615 | 45.9615 | 46.0496 | 46.0496 | 158.0217 | 3.8605 | 2.0058 | 0.5861 | 0.3091 | 2.8288 | 2.8288 | 4.0401 | 4.0401 | 0.8393 | 0.8393 | 59.0749 | 0.5997 | 0.0141 | 1.7514 | 1.7514 | 0.0882 | 0.1044
3481 |  | 1 |  |  | PASS |  | PASS | 1.804 | 1.804 | 1.9091 | 1.9091 | 45.1883 | 45.1883 | 45.2629 | 45.2629 | 183.7926 | 12.7111 | 0.0052 | 1.3321 | 0.1022 | 2.9314 | 2.9314 | 4.2843 | 4.2843 | 0.8427 | 0.8427 | 67.247 | 0.3555 | 0.0243 | 1.8053 | 1.8053 | 0.0746 | 0.1051
3482 |  | 1 |  |  | PASS |  | PASS | 1.7562 | 1.7562 | 1.8609 | 1.8609 | 45.7987 | 45.7987 | 45.8733 | 45.8733 | 164.7696 | 0.4799 | 7.533 | 0.6302 | 0.1972 | 2.8212 | 2.8212 | 4.0215 | 4.0215 | 0.8379 | 0.8379 | 65.1446 | 0.3894 | 0.0548 | 1.7579 | 1.7579 | 0.0746 | 0.1048
3483 |  | 1 |  |  | PASS |  | PASS | 1.7812 | 1.7812 | 1.8864 | 1.8864 | 45.4664 | 45.4664 | 45.5478 | 45.5478 | 182.6736 | 5.9393 | 2.6398 | 1.2202 | 0.3362 | 2.8653 | 2.8653 | 4.0978 | 4.0978 | 0.839 | 0.839 | 68.0269 | 0.3081 | 0.1158 | 1.7829 | 1.7829 | 0.0814 | 0.1051
3484 |  | 1 |  |  | PASS |  | PASS | 1.8609 | 1.8609 | 1.9684 | 1.9684 | 45.2629 | 45.2629 | 45.3511 | 45.3511 | 190.3032 | 27.835 | 2.7076 | 0.3318 | 0.1429 | 2.8534 | 2.8534 | 4.1724 | 4.1724 | 0.84 | 0.84 | 66.4332 | 0.2742 | 0.0819 | 1.863 | 1.863 | 0.0882 | 0.1075
3485 |  | 1 |  |  | PASS |  | PASS | 1.8769 | 1.8769 | 1.9864 | 1.9864 | 44.9781 | 44.9781 | 45.0256 | 45.0256 | 300.2365 | 21.7651 | 2.945 | 1.5322 | 0.1938 | 3.0102 | 3.0102 | 4.3792 | 4.3792 | 0.8468 | 0.8468 | 133.5054 | 0.42 | 0.0989 | 1.8786 | 1.8786 | 0.0475 | 0.1095
3486 |  | 1 |  |  | PASS |  | PASS | 1.8575 | 1.8575 | 1.9661 | 1.9661 | 45.2155 | 45.2155 | 45.2901 | 45.2901 | 253.5776 | 1.9719 | 8.5164 | 1.3152 | 0.1667 | 2.9517 | 2.9517 | 4.2572 | 4.2572 | 0.8457 | 0.8457 | 110.4472 | 0.3555 | 0.0616 | 1.8589 | 1.8589 | 0.0746 | 0.1085
3487 |  | 1 |  |  | PASS |  | PASS | 1.9193 | 1.9193 | 2.0312 | 2.0312 | 44.4762 | 44.4762 | 44.5576 | 44.5576 | 376.5999 | 24.2745 | 0.5713 | 1.5051 | 0.1531 | 3.0594 | 3.0594 | 4.4606 | 4.4606 | 0.8488 | 0.8488 | 165.007 | 0.4369 | 0.0955 | 1.9199 | 1.9199 | 0.0814 | 0.1119
3488 |  | 1 |  |  | PASS |  | PASS | 1.8752 | 1.8752 | 1.984 | 1.984 | 44.9035 | 44.9035 | 44.9578 | 44.9578 | 285.9269 | 11.6938 | 0.4017 | 1.3254 | 0.1226 | 2.984 | 2.984 | 4.325 | 4.325 | 0.8464 | 0.8464 | 121.6372 | 0.3759 | 0.109 | 1.8759 | 1.8759 | 0.0543 | 0.1089
3489 |  | 1 |  |  | PASS |  | PASS | 1.8989 | 1.8989 | 2.0095 | 2.0095 | 44.6526 | 44.6526 | 44.7 | 44.7 | 292.6409 | 9.0827 | 0.1304 | 1.7052 | 0.0717 | 3.0145 | 3.0145 | 4.3674 | 4.3674 | 0.8478 | 0.8478 | 120.8912 | 0.342 | 0.1158 | 1.9003 | 1.9003 | 0.0475 | 0.1105
3490 |  | 6 |  |  | FAIL | T11 ISGS | PASS | 1.905 | 1.905 | 2.021 | 2.021 | 44.1168 | 44.1168 | 44.1778 | 44.1778 | 263.14 | OVER
3491 |  | 1 |  |  | PASS |  | PASS | 1.8898 | 1.8898 | 1.9983 | 1.9983 | 43.7438 | 43.7438 | 43.8252 | 43.8252 | 269.8879 | 2.9111 | 0.9104 | 1.3932 | 0.3159 | 3.1349 | 3.1349 | 4.6064 | 4.6064 | 0.8505 | 0.8505 | 77.3858 | 0.3013 | 0.126 | 1.8908 | 1.8908 | 0.0814 | 0.1085
3492 |  | 1 |  |  | PASS |  | PASS | 1.8932 | 1.8932 | 2.0034 | 2.0034 | 44.4355 | 44.4355 | 44.5101 | 44.5101 | 273.5162 | 3.0231 | 3.6674 | 1.6068 | 0.5465 | 3.034 | 3.034 | 4.386 | 4.386 | 0.8471 | 0.8471 | 99.2233 | 0.3182 | 0.0853 | 1.8945 | 1.8945 | 0.0746 | 0.1102
3493 |  | 1 |  |  | PASS |  | PASS | 1.8772 | 1.8772 | 1.9854 | 1.9854 | 44.8018 | 44.8018 | 44.8628 | 44.8628 | 289.3178 | 16.0343 | 2.4702 | 1.5627 | 0.3023 | 3.0052 | 3.0052 | 4.3453 | 4.3453 | 0.8464 | 0.8464 | 118.7549 | 0.5251 | 0.0412 | 1.8786 | 1.8786 | 0.061 | 0.1082
3494 |  | 1 |  |  | PASS |  | PASS | 1.9172 | 1.9172 | 2.0295 | 2.0295 | 44.4627 | 44.4627 | 44.5441 | 44.5441 | 360.6626 | 11.1851 | 4.81 | 1.3559 | 0.3023 | 3.0543 | 3.0543 | 4.4504 | 4.4504 | 0.8485 | 0.8485 | 152.1554 | 0.5149 | 0.0175 | 1.9189 | 1.9189 | 0.0814 | 0.1122
3495 |  | 1 |  |  | PASS |  | PASS | 1.8572 | 1.8572 | 1.9661 | 1.9661 | 45.2562 | 45.2562 | 45.2968 | 45.2968 | 260.0881 | 20.1035 | 4.6847 | 1.2169 | 0.3328 | 2.9568 | 2.9568 | 4.2639 | 4.2639 | 0.8451 | 0.8451 | 118.8228 | 0.4437 | 0.0039 | 1.8592 | 1.8592 | 0.0407 | 0.1089
3496 |  | 1 |  |  | PASS |  | PASS | 1.8124 | 1.8124 | 1.9189 | 1.9189 | 46.4158 | 46.4158 | 46.4837 | 46.4837 | 148.0524 | 6.0308 | 2.0737 | 0.4369 | 0.4278 | 2.8644 | 2.8644 | 4.1368 | 4.1368 | 0.841 | 0.841 | 60.8382 | 0.3691 | 0.0039 | 1.8138 | 1.8138 | 0.0678 | 0.1065
3497 |  | 1 |  |  | PASS |  | PASS | 1.8243 | 1.8243 | 1.9291 | 1.9291 | 46.4362 | 46.4362 | 46.5244 | 46.5244 | 136.4894 | 3.5554 | 3.6335 | 1.2338 | 0.4888 | 2.9085 | 2.9085 | 4.2606 | 4.2606 | 0.842 | 0.842 | 60.9738 | 0.3725 | 0.0005 | 1.825 | 1.825 | 0.0882 | 0.1048
3498 |  | 1 |  |  | PASS |  | PASS | 1.7911 | 1.7911 | 1.8969 | 1.8969 | 46.7482 | 46.7482 | 46.8092 | 46.8092 | 129.9449 | 18.7471 | 2.0398 | 3.0446 | 0.343 | 2.8653 | 2.8653 | 4.1097 | 4.1097 | 0.841 | 0.841 | 54.8023 | 0.4064 | 0.0073 | 1.7928 | 1.7928 | 0.061 | 0.1058
3499 |  | 1 |  |  | PASS |  | PASS | 1.8074 | 1.8074 | 1.9135 | 1.9135 | 46.3752 | 46.3752 | 46.443 | 46.443 | 138.6257 | 14.7796 | 10.5849 | 3.9297 | 0.3091 | 2.9246 | 2.9246 | 4.2402 | 4.2402 | 0.8424 | 0.8424 | 59.5496 | 0.3555 | 0.0548 | 1.8097 | 1.8097 | 0.0678 | 0.1061
3500 |  | 1 |  |  | PASS |  | PASS | 1.7758 | 1.7758 | 1.8809 | 1.8809 | 46.6871 | 46.6871 | 46.7414 | 46.7414 | 130.3519 | 14.1692 | 2.2771 | 5.1335 | 0.265 | 2.8636 | 2.8636 | 4.1232 | 4.1232 | 0.8403 | 0.8403 | 55.7857 | 0.481 | 0.048 | 1.7779 | 1.7779 | 0.0543 | 0.1051
3501 |  | 1 |  |  | PASS |  | PASS | 1.7728 | 1.7728 | 1.8792 | 1.8792 | 46.4904 | 46.4904 | 46.5447 | 46.5447 | 139.3378 | 9.8287 | 13.9079 | 5.6353 | 0.4719 | 2.8526 | 2.8526 | 4.069 | 4.069 | 0.8393 | 0.8393 | 58.7358 | 0.5217 | 0.0514 | 1.7738 | 1.7738 | 0.0543 | 0.1065
3502 |  | 1 |  |  | PASS |  | PASS | 1.7843 | 1.7843 | 1.8901 | 1.8901 | 46.348 | 46.348 | 46.3955 | 46.3955 | 140.9315 | 29.0897 | 3.7013 | 7.263 | 0.3125 | 2.8839 | 2.8839 | 4.1537 | 4.1537 | 0.8417 | 0.8417 | 55.6501 | 0.3386 | 0.0063 | 1.785 | 1.785 | 0.0475 | 0.1058
3503 |  | 1 |  |  | PASS |  | PASS | 1.7643 | 1.7643 | 1.8698 | 1.8698 | 46.6125 | 46.6125 | 46.6803 | 46.6803 | 136.7946 | 3.5214 | 1.792 | 5.7879 | 0.4481 | 2.8407 | 2.8407 | 4.0605 | 4.0605 | 0.8396 | 0.8396 | 58.4306 | 0.4471 | 0.0107 | 1.7656 | 1.7656 | 0.0678 | 0.1055
3504 |  | 1 |  |  | PASS |  | PASS | 1.8345 | 1.8345 | 1.944 | 1.944 | 46.1649 | 46.1649 | 46.2395 | 46.2395 | 144.2546 | 47.6725 | 1.8598 | 5.2386 | 0.1328 | 2.9323 | 2.9323 | 4.2317 | 4.2317 | 0.8427 | 0.8427 | 62.3641 | 0.2335 | 0.109 | 1.8372 | 1.8372 | 0.0746 | 0.1095
3505 |  | 1 |  |  | PASS |  | PASS | 1.7958 | 1.7958 | 1.902 | 1.902 | 46.5108 | 46.5108 | 46.565 | 46.565 | 142.4574 | 36.1769 | 3.6232 | 3.6652 | 0.2481 | 2.8661 | 2.8661 | 4.1249 | 4.1249 | 0.841 | 0.841 | 58.6341 | 0.2504 | 0.1192 | 1.7979 | 1.7979 | 0.0543 | 0.1061
3506 |  | 1 |  |  | PASS |  | PASS | 1.8325 | 1.8325 | 1.9399 | 1.9399 | 46.4091 | 46.4091 | 46.4837 | 46.4837 | 146.4926 | 24.6475 | 1.8363 | 2.6072 | 0.2752 | 2.8619 | 2.8619 | 4.1453 | 4.1453 | 0.8413 | 0.8413 | 59.8548 | 0.2538 | 0.1124 | 1.8335 | 1.8335 | 0.0746 | 0.1075
3507 |  | 1 |  |  | PASS |  | PASS | 1.8565 | 1.8565 | 1.9617 | 1.9617 | 45.9208 | 45.9208 | 45.9886 | 45.9886 | 154.0543 | 26.1395 | 3.1484 | 2.7225 | 0.109 | 2.9339 | 2.9339 | 4.4318 | 4.4318 | 0.8444 | 0.8444 | 65.7889 | 0.2572 | 0.1226 | 1.8579 | 1.8579 | 0.0678 | 0.1051
3508 |  | 1 |  |  | PASS |  | PASS | 1.8481 | 1.8481 | 1.9555 | 1.9555 | 46.1446 | 46.1446 | 46.226 | 46.226 | 160.7005 | 15.4239 | 4.4031 | 2.5156 | 0.2379 | 2.8526 | 2.8526 | 4.1503 | 4.1503 | 0.8413 | 0.8413 | 62.1606 | 0.264 | 0.0955 | 1.8494 | 1.8494 | 0.0814 | 0.1075
3509 |  | 1 |  |  | PASS |  | PASS | 1.9257 | 1.9257 | 2.0369 | 2.0369 | 45.5274 | 45.5274 | 45.6156 | 45.6156 | 174.5015 | 6.0986 | 2.5823 | 2.97 | 0.2006 | 2.9348 | 2.9348 | 4.3487 | 4.3487 | 0.8457 | 0.8457 | 64.3647 | 0.5217 | 0.0616 | 1.9271 | 1.9271 | 0.0882 | 0.1112
3510 |  | 1 |  |  | PASS |  | PASS | 1.8837 | 1.8837 | 1.9898 | 1.9898 | 45.819 | 45.819 | 45.8733 | 45.8733 | 175.6205 | 3.057 | 0.1643 | 2.051 | 0.326 | 2.8865 | 2.8865 | 4.2622 | 4.2622 | 0.8434 | 0.8434 | 68.739 | 0.3013 | 0.1192 | 1.884 | 1.884 | 0.0543 | 0.1061
3511 |  | 1 |  |  | PASS |  | PASS | 1.9037 | 1.9037 | 2.0122 | 2.0122 | 45.7105 | 45.7105 | 45.7987 | 45.7987 | 174.7728 | 4.437 | 0.7747 | 1.9832 | 0.3023 | 2.9051 | 2.9051 | 4.2809 | 4.2809 | 0.8441 | 0.8441 | 69.485 | 0.2809 | 0.1294 | 1.9037 | 1.9037 | 0.0882 | 0.1085
3512 |  | 1 |  |  | PASS |  | PASS | 1.9294 | 1.9294 | 2.0383 | 2.0383 | 45.5071 | 45.5071 | 45.5749 | 45.5749 | 185.7933 | 21.5956 | 2.6162 | 2.0612 | 0.265 | 2.9399 | 2.9399 | 4.4284 | 4.4284 | 0.8454 | 0.8454 | 70.604 | 0.2674 | 0.1192 | 1.9315 | 1.9315 | 0.0678 | 0.1089
3513 |  | 1 |  |  | PASS |  | PASS | 1.9162 | 1.9162 | 2.0254 | 2.0254 | 45.6902 | 45.6902 | 45.758 | 45.758 | 181.792 | 1.2598 | 1.5207 | 1.4881 | 0.3227 | 2.906 | 2.906 | 4.3182 | 4.3182 | 0.8444 | 0.8444 | 70.0275 | 0.325 | 0.1158 | 1.9176 | 1.9176 | 0.0678 | 0.1092
3514 |  | 1 |  |  | PASS |  | PASS | 1.9688 | 1.9688 | 2.0824 | 2.0824 | 44.2389 | 44.2389 | 44.3203 | 44.3203 | 224.8566 | 23.698 | 2.6398 | 1.8476 | 0.1192 | 3.1001 | 3.1001 | 4.6081 | 4.6081 | 0.8505 | 0.8505 | 77.5893 | 0.264 | 0.1294 | 1.9698 | 1.9698 | 0.0814 | 0.1136
3515 |  | 6 |  |  | FAIL | T11 ISGS | PASS | 1.9135 | 1.9135 | 2.0244 | 2.0244 | 45.5003 | 45.5003 | 45.5681 | 45.5681 | 186.0984 | OVER
3516 |  | 1 |  |  | PASS |  | PASS | 1.8399 | 1.8399 | 1.9467 | 1.9467 | 44.9578 | 44.9578 | 45.0459 | 45.0459 | 206.3422 | 6.9905 | 0.7173 | 0.8269 | 0.1056 | 2.9255 | 2.9255 | 4.2131 | 4.2131 | 0.841 | 0.841 | 69.7902 | 0.342 | 0.1158 | 1.8416 | 1.8416 | 0.0882 | 0.1068
3517 |  | 1 |  |  | PASS |  | PASS | 1.8362 | 1.8362 | 1.942 | 1.942 | 44.9374 | 44.9374 | 44.9984 | 44.9984 | 215.3281 | 6.1088 | 1.8259 | 0.3488 | 0.0921 | 2.9339 | 2.9339 | 4.2419 | 4.2419 | 0.842 | 0.842 | 81.4888 | 0.3454 | 0.1158 | 1.8372 | 1.8372 | 0.061 | 0.1058
3518 |  | 1 |  |  | PASS |  | PASS | 1.8006 | 1.8006 | 1.9067 | 1.9067 | 45.2494 | 45.2494 | 45.324 | 45.324 | 191.1848 | 5.4646 | 3.3519 | 0.8438 | 0.1701 | 2.8797 | 2.8797 | 4.1249 | 4.1249 | 0.8393 | 0.8393 | 68.5355 | 0.3488 | 0.1022 | 1.8009 | 1.8009 | 0.0746 | 0.1061
3519 |  | 1 |  |  | PASS |  | PASS | 1.8213 | 1.8213 | 1.9277 | 1.9277 | 45.0934 | 45.0934 | 45.1816 | 45.1816 | 209.1906 | 11.0596 | 3.4536 | 0.9388 | 0.0616 | 2.9255 | 2.9255 | 4.2148 | 4.2148 | 0.8417 | 0.8417 | 79.1152 | 0.2843 | 0.1192 | 1.8223 | 1.8223 | 0.0882 | 0.1065
3520 |  | 1 |  |  | PASS |  | PASS | 1.7907 | 1.7907 | 1.8965 | 1.8965 | 45.5613 | 45.5613 | 45.6292 | 45.6292 | 174.0946 | 4.7525 | 3.7927 | 1.2135 | 0.2413 | 2.8704 | 2.8704 | 4.1198 | 4.1198 | 0.8393 | 0.8393 | 65.0429 | 0.2674 | 0.0989 | 1.7914 | 1.7914 | 0.0678 | 0.1058
3521 |  | 1 |  |  | PASS |  | PASS | 1.7826 | 1.7826 | 1.8887 | 1.8887 | 45.6359 | 45.6359 | 45.6766 | 45.6766 | 169.4152 | 6.3699 | 0.3104 | 0.7591 | 0.1836 | 2.8678 | 2.8678 | 4.1029 | 4.1029 | 0.8396 | 0.8396 | 64.8055 | 0.5726 | 0.0097 | 1.7836 | 1.7836 | 0.0407 | 0.1061
3522 |  | 1 |  |  | PASS |  | PASS | 1.7884 | 1.7884 | 1.8952 | 1.8952 | 45.6292 | 45.6292 | 45.7038 | 45.7038 | 169.3813 | 12.4059 | 10.517 | 0.2097 | 0.2887 | 2.8949 | 2.8949 | 4.1537 | 4.1537 | 0.8403 | 0.8403 | 66.4671 | 0.3047 | 0.048 | 1.7904 | 1.7904 | 0.0746 | 0.1068
3523 |  | 1 |  |  | PASS |  | PASS | 1.7704 | 1.7704 | 1.8765 | 1.8765 | 45.853 | 45.853 | 45.914 | 45.914 | 157.0383 | 2.5484 | 1.9041 | 0.7184 | 0.1395 | 2.8687 | 2.8687 | 4.0961 | 4.0961 | 0.84 | 0.84 | 59.9565 | 0.2979 | 0.0751 | 1.7721 | 1.7721 | 0.061 | 0.1061
3524 |  | 1 |  |  | PASS |  | PASS | 1.8063 | 1.8063 | 1.9138 | 1.9138 | 45.602 | 45.602 | 45.6902 | 45.6902 | 159.6493 | 5.8952 | 0.7512 | 0.9897 | 0.2786 | 2.9144 | 2.9144 | 4.191 | 4.191 | 0.8417 | 0.8417 | 64.9412 | 0.247 | 0.1158 | 1.808 | 1.808 | 0.0882 | 0.1075
3525 |  | 1 |  |  | PASS |  | PASS | 1.7799 | 1.7799 | 1.8843 | 1.8843 | 45.7919 | 45.7919 | 45.8462 | 45.8462 | 160.0902 | 5.1255 | 2.0633 | 0.7218 | 0.0887 | 2.8729 | 2.8729 | 4.1283 | 4.1283 | 0.8407 | 0.8407 | 59.5496 | 0.3691 | 0.0887 | 1.7812 | 1.7812 | 0.0543 | 0.1044
3526 |  | 1 |  |  | PASS |  | PASS | 1.7914 | 1.7914 | 1.8979 | 1.8979 | 45.9954 | 45.9954 | 46.0632 | 46.0632 | 157.2757 | 17.3907 | 2.0633 | 0.9456 | 0.109 | 2.8619 | 2.8619 | 4.0978 | 4.0978 | 0.84 | 0.84 | 63.2118 | 0.247 | 0.1226 | 1.7931 | 1.7931 | 0.0678 | 0.1065
3527 |  | 1 |  |  | PASS |  | PASS | 1.8043 | 1.8043 | 1.9098 | 1.9098 | 45.6766 | 45.6766 | 45.7444 | 45.7444 | 163.1081 | 12.0668 | 1.192 | 1.2677 | 0.1531 | 2.878 | 2.878 | 4.2012 | 4.2012 | 0.841 | 0.841 | 62.025 | 0.2843 | 0.0921 | 1.8057 | 1.8057 | 0.0678 | 0.1055
3528 |  | 1 |  |  | PASS |  | PASS | 1.8033 | 1.8033 | 1.9101 | 1.9101 | 45.8258 | 45.8258 | 45.8733 | 45.8733 | 159.8189 | 16.1699 | 5.9393 | 1.2948 | 0.1226 | 2.8509 | 2.8509 | 4.1147 | 4.1147 | 0.8407 | 0.8407 | 63.3813 | 0.3182 | 0.0785 | 1.805 | 1.805 | 0.0475 | 0.1068
3529 |  | 1 |  |  | PASS |  | PASS | 1.8582 | 1.8582 | 1.9674 | 1.9674 | 45.3443 | 45.3443 | 45.4189 | 45.4189 | 176.9091 | 6.9227 | 1.2938 | 0.8269 | 0.3125 | 2.9026 | 2.9026 | 4.2334 | 4.2334 | 0.843 | 0.843 | 66.1619 | 0.4742 | 0.0344 | 1.8592 | 1.8592 | 0.0746 | 0.1092
3530 |  | 1 |  |  | PASS |  | PASS | 1.8436 | 1.8436 | 1.9494 | 1.9494 | 45.3511 | 45.3511 | 45.4121 | 45.4121 | 180.6052 | 3.9048 | 1.1816 | 1.2135 | 0.3667 | 2.8627 | 2.8627 | 4.1944 | 4.1944 | 0.841 | 0.841 | 66.2975 | 0.481 | 0.0276 | 1.8453 | 1.8453 | 0.061 | 0.1058
3531 |  | 1 |  |  | PASS |  | PASS | 1.8698 | 1.8698 | 1.9776 | 1.9776 | 45.0866 | 45.0866 | 45.1612 | 45.1612 | 186.5393 | 4.6066 | 0.2426 | 0.6099 | 0.1701 | 2.8933 | 2.8933 | 4.2334 | 4.2334 | 0.842 | 0.842 | 66.1619 | 0.3589 | 0.0039 | 1.8711 | 1.8711 | 0.0746 | 0.1078
3532 |  | 1 |  |  | PASS |  | PASS | 1.8921 | 1.8921 | 1.9996 | 1.9996 | 44.9984 | 44.9984 | 45.0595 | 45.0595 | 197.5597 | 10.0762 | 6.0749 | 0.6641 | 0.3566 | 2.9102 | 2.9102 | 4.3012 | 4.3012 | 0.843 | 0.843 | 68.3999 | 0.4742 | 0.0683 | 1.8938 | 1.8938 | 0.061 | 0.1075
3533 |  | 1 |  |  | PASS |  | PASS | 1.8959 | 1.8959 | 2.0044 | 2.0044 | 45.1476 | 45.1476 | 45.2019 | 45.2019 | 192.982 | 29.3271 | 0.4799 | 1.1321 | 0.3464 | 2.8797 | 2.8797 | 4.2436 | 4.2436 | 0.842 | 0.842 | 74.1644 | 0.2674 | 0.1294 | 1.8972 | 1.8972 | 0.0543 | 0.1085
3534 |  | 1 |  |  | PASS |  | PASS | 1.9366 | 1.9366 | 2.0478 | 2.0478 | 44.856 | 44.856 | 44.9442 | 44.9442 | 209.5636 | 8.7538 | 4.0404 | 1.2236 | 0.1022 | 2.9187 | 2.9187 | 4.3606 | 4.3606 | 0.8441 | 0.8441 | 71.6213 | 0.2775 | 0.109 | 1.9383 | 1.9383 | 0.0882 | 0.1112
3535 |  | 1 |  |  | PASS |  | PASS | 1.9149 | 1.9149 | 2.0237 | 2.0237 | 44.7272 | 44.7272 | 44.8086 | 44.8086 | 239.7088 | 19.7305 | 0.0626 | 0.7591 | 0.1385 | 2.9602 | 2.9602 | 4.3894 | 4.3894 | 0.8444 | 0.8444 | 85.0832 | 0.2775 | 0.1192 | 1.9165 | 1.9165 | 0.0814 | 0.1089
3536 |  | 1 |  |  | PASS |  | PASS | 1.7985 | 1.7985 | 1.9037 | 1.9037 | 45.3104 | 45.3104 | 45.385 | 45.385 | 180.4356 | 11.1512 | 1.419 | 0.7489 | 0.1226 | 2.8729 | 2.8729 | 4.1232 | 4.1232 | 0.8403 | 0.8403 | 66.5349 | 0.3589 | 0.0955 | 1.7985 | 1.7985 | 0.0746 | 0.1051
3537 |  | 1 |  |  | PASS |  | PASS | 1.7677 | 1.7677 | 1.8731 | 1.8731 | 45.6427 | 45.6427 | 45.7241 | 45.7241 | 167.9571 | 8.0315 | 1.1138 | 0.1317 | 0.2074 | 2.8212 | 2.8212 | 4.0266 | 4.0266 | 0.8383 | 0.8383 | 65.7889 | 0.5624 | 0.048 | 1.769 | 1.769 | 0.0814 | 0.1055
3538 |  | 1 |  |  | PASS |  | PASS | 1.8084 | 1.8084 | 1.9132 | 1.9132 | 45.4325 | 45.4325 | 45.5274 | 45.5274 | 180.0965 | 12.6094 | 4.1082 | 0.6234 | 0.0582 | 2.8933 | 2.8933 | 4.1707 | 4.1707 | 0.8407 | 0.8407 | 64.9412 | 0.6031 | 0.0141 | 1.8091 | 1.8091 | 0.0949 | 0.1048
3539 |  | 1 |  |  | PASS |  | PASS | 1.7673 | 1.7673 | 1.8725 | 1.8725 | 45.853 | 45.853 | 45.9004 | 45.9004 | 158.0556 | 16.5429 | 0.9208 | 0.7218 | 0.4786 | 2.8203 | 2.8203 | 4.0401 | 4.0401 | 0.8376 | 0.8376 | 58.4306 | 0.3657 | 0.0063 | 1.768 | 1.768 | 0.0475 | 0.1051
3540 |  | 1 |  |  | PASS |  | PASS | 1.7731 | 1.7731 | 1.8786 | 1.8786 | 45.8597 | 45.8597 | 45.9479 | 45.9479 | 159.412 | 13.0841 | 0.9547 | 1.2135 | 0.5295 | 2.8348 | 2.8348 | 4.0554 | 4.0554 | 0.8379 | 0.8379 | 63.5848 | 0.2199 | 0.0514 | 1.7745 | 1.7745 | 0.0882 | 0.1055
3541 |  | 1 |  |  | PASS |  | PASS | 1.7789 | 1.7789 | 1.8843 | 1.8843 | 45.7309 | 45.7309 | 45.7987 | 45.7987 | 156.5297 | 13.5928 | 1.5886 | 0.8031 | 0.2413 | 2.8466 | 2.8466 | 4.1012 | 4.1012 | 0.8393 | 0.8393 | 61.3807 | 0.4742 | 0.048 | 1.7802 | 1.7802 | 0.0678 | 0.1055
3542 |  | 1 |  |  | PASS |  | PASS | 1.7612 | 1.7612 | 1.8667 | 1.8667 | 46.0428 | 46.0428 | 46.0903 | 46.0903 | 143.746 | 1.1581 | 4.6405 | 1.1558 | 0.1124 | 2.817 | 2.817 | 4.013 | 4.013 | 0.8386 | 0.8386 | 58.0915 | 0.4844 | 0.0989 | 1.7629 | 1.7629 | 0.0475 | 0.1055
3543 |  | 1 |  |  | PASS |  | PASS | 1.8196 | 1.8196 | 1.9257 | 1.9257 | 45.5681 | 45.5681 | 45.6631 | 45.6631 | 157.547 | 2.9111 | 0.0052 | 0.8337 | 0.7024 | 2.8721 | 2.8721 | 4.1673 | 4.1673 | 0.8407 | 0.8407 | 59.8887 | 0.3521 | 0.0887 | 1.8206 | 1.8206 | 0.0949 | 0.1061
3544 |  | 1 |  |  | PASS |  | PASS | 1.7775 | 1.7775 | 1.8837 | 1.8837 | 45.819 | 45.819 | 45.8936 | 45.8936 | 143.746 | 16.1459 | 7.0244 | 0.6539 | 0.2548 | 2.8102 | 2.8102 | 4.0334 | 4.0334 | 0.8383 | 0.8383 | 57.1082 | 0.3657 | 0.0209 | 1.7789 | 1.7789 | 0.0746 | 0.1061
3545 |  | 1 |  |  | PASS |  | PASS | 1.8094 | 1.8094 | 1.9155 | 1.9155 | 45.6563 | 45.6563 | 45.7241 | 45.7241 | 155.9871 | 10.3475 | 14.993 | 0.3047 | 0.2989 | 2.8187 | 2.8187 | 4.0757 | 4.0757 | 0.8393 | 0.8393 | 60.16 | 0.4098 | 0.0446 | 1.8114 | 1.8114 | 0.0678 | 0.1061
3546 |  | 1 |  |  | PASS |  | PASS | 1.8257 | 1.8257 | 1.9321 | 1.9321 | 45.3579 | 45.3579 | 45.4325 | 45.4325 | 166.6007 | 4.9457 | 1.6225 | 1.1287 | 0.2616 | 2.861 | 2.861 | 4.152 | 4.152 | 0.8403 | 0.8403 | 61.1773 | 0.2538 | 0.1124 | 1.827 | 1.827 | 0.0746 | 0.1065
3547 |  | 1 |  |  | PASS |  | PASS | 1.8284 | 1.8284 | 1.9349 | 1.9349 | 45.4596 | 45.4596 | 45.5206 | 45.5206 | 175.824 | 6.5055 | 0.8086 | 0.8879 | 0.3193 | 2.8229 | 2.8229 | 4.0944 | 4.0944 | 0.839 | 0.839 | 65.6872 | 0.3013 | 0.109 | 1.8297 | 1.8297 | 0.061 | 0.1065
3548 |  | 1 |  |  | PASS |  | PASS | 1.9067 | 1.9067 | 2.0152 | 2.0152 | 44.8289 | 44.8289 | 44.9103 | 44.9103 | 193.5245 | 6.1325 | 10.3814 | 0.7285 | 0.3057 | 2.9034 | 2.9034 | 4.3012 | 4.3012 | 0.8427 | 0.8427 | 66.9079 | 0.3962 | 0.0683 | 1.9074 | 1.9074 | 0.0814 | 0.1085
3549 |  | 1 |  |  | PASS |  | PASS | 1.8755 | 1.8755 | 1.9827 | 1.9827 | 45.168 | 45.168 | 45.2426 | 45.2426 | 189.1842 | 1.2598 | 14.3149 | 0.637 | 0.1972 | 2.8381 | 2.8381 | 4.1724 | 4.1724 | 0.8403 | 0.8403 | 64.6021 | 0.4708 | 0.0344 | 1.8762 | 1.8762 | 0.0746 | 0.1072
3550 |  | 1 |  |  | PASS |  | PASS | 1.9026 | 1.9026 | 2.0108 | 2.0108 | 45.2087 | 45.2087 | 45.2901 | 45.2901 | 189.0146 | 12.2024 | 2.0972 | 0.0944 | 0.3193 | 2.8593 | 2.8593 | 4.2148 | 4.2148 | 0.841 | 0.841 | 67.4844 | 0.4674 | 0.0446 | 1.9033 | 1.9033 | 0.0814 | 0.1082
3551 |  | 1 |  |  | PASS |  | PASS | 1.9189 | 1.9189 | 2.0268 | 2.0268 | 44.8018 | 44.8018 | 44.8628 | 44.8628 | 227.8745 | 10.9239 | 1.5207 | 0.9252 | 0.1192 | 2.9484 | 2.9484 | 4.3775 | 4.3775 | 0.8444 | 0.8444 | 81.2515 | 0.3555 | 0.1124 | 1.9196 | 1.9196 | 0.061 | 0.1078
3552 |  | 1 |  |  | PASS |  | PASS | 1.9227 | 1.9227 | 2.0315 | 2.0315 | 44.9171 | 44.9171 | 44.9713 | 44.9713 | 211.259 | 11.5682 | 1.1138 | 0.793 | 0.5939 | 2.9348 | 2.9348 | 4.3555 | 4.3555 | 0.8441 | 0.8441 | 74.0966 | 0.3488 | 0.1056 | 1.924 | 1.924 | 0.0543 | 0.1089
3553 |  | 1 |  |  | PASS |  | PASS | 1.9003 | 1.9003 | 2.0091 | 2.0091 | 45.2222 | 45.2222 | 45.3036 | 45.3036 | 190.5745 | 0.1304 | 0.1748 | 0.8744 | 0.0921 | 2.8661 | 2.8661 | 4.2317 | 4.2317 | 0.8417 | 0.8417 | 71.7569 | 0.3013 | 0.1226 | 1.9023 | 1.9023 | 0.0814 | 0.1089
3554 |  | 1 |  |  | PASS |  | PASS | 1.8813 | 1.8813 | 1.9881 | 1.9881 | 45.1544 | 45.1544 | 45.2155 | 45.2155 | 192.9142 | 1.6225 | 4.0301 | 1.1965 | 0.1802 | 2.8653 | 2.8653 | 4.2063 | 4.2063 | 0.8413 | 0.8413 | 68.5694 | 0.2742 | 0.1124 | 1.8826 | 1.8826 | 0.061 | 0.1068
3555 |  | 1 |  |  | PASS |  | PASS | 1.9033 | 1.9033 | 2.0129 | 2.0129 | 44.8832 | 44.8832 | 44.9713 | 44.9713 | 191.9308 | 7.8619 | 0.5374 | 0.9388 | 0.0717 | 2.9255 | 2.9255 | 4.3097 | 4.3097 | 0.843 | 0.843 | 72.7403 | 0.3047 | 0.1226 | 1.905 | 1.905 | 0.0882 | 0.1095
3556 |  | 1 |  |  | PASS |  | PASS | 1.8409 | 1.8409 | 1.9471 | 1.9471 | 44.9984 | 44.9984 | 45.0866 | 45.0866 | 202.7817 | 10.5069 | 4.81 | 0.8506 | 0.109 | 2.8848 | 2.8848 | 4.1707 | 4.1707 | 0.84 | 0.84 | 72.469 | 0.3454 | 0.1022 | 1.8426 | 1.8426 | 0.0882 | 0.1061
3557 |  | 1 |  |  | PASS |  | PASS | 1.8704 | 1.8704 | 1.9776 | 1.9776 | 44.7882 | 44.7882 | 44.8492 | 44.8492 | 226.3486 | 15.8647 | 1.1581 | 0.6879 | 0.3227 | 2.9475 | 2.9475 | 4.2656 | 4.2656 | 0.8417 | 0.8417 | 79.2508 | 0.3488 | 0.0887 | 1.8714 | 1.8714 | 0.061 | 0.1072
3558 |  | 1 |  |  | PASS |  | PASS | 1.8742 | 1.8742 | 1.9806 | 1.9806 | 44.4627 | 44.4627 | 44.5305 | 44.5305 | 254.3575 | 17.0276 | 2.4363 | 0.8438 | 0.1531 | 2.9814 | 2.9814 | 4.3267 | 4.3267 | 0.842 | 0.842 | 85.524 | 0.3589 | 0.109 | 1.8752 | 1.8752 | 0.0678 | 0.1065
3559 |  | 1 |  |  | PASS |  | PASS | 1.8948 | 1.8948 | 2.0017 | 2.0017 | 44.6458 | 44.6458 | 44.7068 | 44.7068 | 255.0018 | 9.4218 | 1.1477 | 0.7116 | 0.1226 | 2.9679 | 2.9679 | 4.347 | 4.347 | 0.8424 | 0.8424 | 89.7966 | 0.3962 | 0.1022 | 1.8962 | 1.8962 | 0.061 | 0.1068
3560 |  | 1 |  |  | PASS |  | PASS | 1.844 | 1.844 | 1.9498 | 1.9498 | 45.0663 | 45.0663 | 45.1205 | 45.1205 | 201.9679 | 12.8907 | 1.792 | 0.793 | 0.1158 | 2.8771 | 2.8771 | 4.1639 | 4.1639 | 0.8393 | 0.8393 | 71.6552 | 0.3488 | 0.1022 | 1.845 | 1.845 | 0.0543 | 0.1058
3561 |  | 1 |  |  | PASS |  | PASS | 1.8331 | 1.8331 | 1.9396 | 1.9396 | 45.0391 | 45.0391 | 45.1273 | 45.1273 | 199.0178 | 3.1145 | 10.9239 | 0.6539 | 0.1802 | 2.8712 | 2.8712 | 4.1486 | 4.1486 | 0.84 | 0.84 | 69.9936 | 0.3827 | 0.0548 | 1.8341 | 1.8341 | 0.0882 | 0.1065
3562 |  | 1 |  |  | PASS |  | PASS | 1.8274 | 1.8274 | 1.9335 | 1.9335 | 44.9984 | 44.9984 | 45.0798 | 45.0798 | 218.6851 | 3.4536 | 5.217 | 1.1762 | 0.0853 | 2.8941 | 2.8941 | 4.1775 | 4.1775 | 0.8403 | 0.8403 | 79.1152 | 0.3047 | 0.109 | 1.828 | 1.828 | 0.0814 | 0.1061
3563 |  | 1 |  |  | PASS |  | PASS | 1.7921 | 1.7921 | 1.8979 | 1.8979 | 45.3714 | 45.3714 | 45.4393 | 45.4393 | 181.792 | 10.5748 | 3.1484 | 1.166 | 0.0582 | 2.8381 | 2.8381 | 4.069 | 4.069 | 0.8386 | 0.8386 | 66.7723 | 0.2538 | 0.1124 | 1.7938 | 1.7938 | 0.0678 | 0.1058
3564 |  | 1 |  |  | PASS |  | PASS | 1.8253 | 1.8253 | 1.9311 | 1.9311 | 45.0798 | 45.0798 | 45.1476 | 45.1476 | 209.3601 | 0.7173 | 0.4356 | 1.2169 | 0.1294 | 2.906 | 2.906 | 4.2063 | 4.2063 | 0.8407 | 0.8407 | 76.2329 | 0.5013 | 0.0853 | 1.8267 | 1.8267 | 0.0678 | 0.1058
3565 |  | 1 |  |  | PASS |  | PASS | 1.7785 | 1.7785 | 1.884 | 1.884 | 45.5885 | 45.5885 | 45.6631 | 45.6631 | 175.1797 | 0.6834 | 10.517 | 1.2915 | 0.1362 | 2.822 | 2.822 | 4.0486 | 4.0486 | 0.8376 | 0.8376 | 67.0774 | 0.3148 | 0.1056 | 1.7806 | 1.7806 | 0.0746 | 0.1055
3566 |  | 1 |  |  | PASS |  | PASS | 1.7782 | 1.7782 | 1.8833 | 1.8833 | 45.7173 | 45.7173 | 45.7648 | 45.7648 | 163.1081 | 4.0743 | 4.549 | 1.4305 | 0.1158 | 2.8441 | 2.8441 | 4.069 | 4.069 | 0.839 | 0.839 | 63.0083 | 0.4844 | 0.1056 | 1.7796 | 1.7796 | 0.0475 | 0.1051
3567 |  | 1 |  |  | PASS |  | PASS | 1.7833 | 1.7833 | 1.8894 | 1.8894 | 45.6834 | 45.6834 | 45.7648 | 45.7648 | 165.9903 | 4.0404 | 2.199 | 0.8845 | 0.0887 | 2.8526 | 2.8526 | 4.1063 | 4.1063 | 0.8393 | 0.8393 | 62.5675 | 0.3454 | 0.1056 | 1.785 | 1.785 | 0.0814 | 0.1061
3568 |  | 1 |  |  | PASS |  | PASS | 1.7555 | 1.7555 | 1.8606 | 1.8606 | 45.9886 | 45.9886 | 46.0564 | 46.0564 | 149.2731 | 25.19 | 0.2426 | 1.6034 | 0.109 | 2.8203 | 2.8203 | 4.0096 | 4.0096 | 0.8373 | 0.8373 | 62.0928 | 0.2402 | 0.1192 | 1.7572 | 1.7572 | 0.0678 | 0.1051
3569 |  | 1 |  |  | PASS |  | PASS | 1.8009 | 1.8009 | 1.9074 | 1.9074 | 45.6766 | 45.6766 | 45.7444 | 45.7444 | 163.8202 | 10.9817 | 2.8197 | 1.1965 | 0.1395 | 2.8822 | 2.8822 | 4.1588 | 4.1588 | 0.841 | 0.841 | 63.8561 | 0.186 | 0.0955 | 1.8023 | 1.8023 | 0.0678 | 0.1065
3570 |  | 1 |  |  | PASS |  | PASS | 1.7656 | 1.7656 | 1.8714 | 1.8714 | 45.9682 | 45.9682 | 46.0361 | 46.0361 | 153.7491 | 0.5034 | 1.6225 | 1.1762 | 0.1022 | 2.8195 | 2.8195 | 4.0401 | 4.0401 | 0.8376 | 0.8376 | 60.4652 | 0.2538 | 0.1056 | 1.7673 | 1.7673 | 0.0678 | 0.1058
3571 |  | 1 |  |  | PASS |  | PASS | 1.7806 | 1.7806 | 1.8874 | 1.8874 | 46.0768 | 46.0768 | 46.1446 | 46.1446 | 150.8669 | 9.4658 | 15.9086 | 0.7828 | 0.3227 | 2.8246 | 2.8246 | 4.052 | 4.052 | 0.8393 | 0.8393 | 59.6853 | 0.5624 | 0.0412 | 1.7816 | 1.7816 | 0.0678 | 0.1068
3572 |  | 1 |  |  | PASS |  | PASS | 1.7972 | 1.7972 | 1.9033 | 1.9033 | 45.7309 | 45.7309 | 45.7784 | 45.7784 | 156.2584 | 10.9478 | 11.253 | 0.8438 | 0.2379 | 2.8466 | 2.8466 | 4.1147 | 4.1147 | 0.84 | 0.84 | 59.5157 | 0.5793 | 0.0276 | 1.7989 | 1.7989 | 0.0475 | 0.1061
3573 |  | 1 |  |  | PASS |  | PASS | 1.7904 | 1.7904 | 1.8965 | 1.8965 | 45.8597 | 45.8597 | 45.9276 | 45.9276 | 158.9372 | 15.3561 | 4.8779 | 0.1622 | 0.1938 | 2.8144 | 2.8144 | 4.052 | 4.052 | 0.839 | 0.839 | 60.3295 | 0.4674 | 0.0378 | 1.7921 | 1.7921 | 0.0678 | 0.1061
3574 |  | 1 |  |  | PASS |  | PASS | 1.8636 | 1.8636 | 1.9718 | 1.9718 | 45.2426 | 45.2426 | 45.3036 | 45.3036 | 176.7395 | 9.5337 | 10.5069 | 0.091 | 0.109 | 2.9034 | 2.9034 | 4.2436 | 4.2436 | 0.8424 | 0.8424 | 65.0768 | 0.6133 | 0.0175 | 1.8653 | 1.8653 | 0.061 | 0.1082
3575 |  | 1 |  |  | PASS |  | PASS | 1.7907 | 1.7907 | 1.8972 | 1.8972 | 45.7241 | 45.7241 | 45.7851 | 45.7851 | 151.1721 | 9.8287 | 3.9048 | 0.6506 | 0.2481 | 2.8814 | 2.8814 | 4.1419 | 4.1419 | 0.8403 | 0.8403 | 58.668 | 0.3996 | 0.0029 | 1.7914 | 1.7914 | 0.061 | 0.1065
3576 |  | 1 |  |  | PASS |  | PASS | 1.7755 | 1.7755 | 1.8816 | 1.8816 | 45.8936 | 45.8936 | 45.9411 | 45.9411 | 150.087 | 13.3215 | 2.3007 | 1.1829 | 0.2582 | 2.8356 | 2.8356 | 4.069 | 4.069 | 0.8393 | 0.8393 | 58.3967 | 0.4742 | 0.0378 | 1.7775 | 1.7775 | 0.0475 | 0.1061
3577 |  | 1 |  |  | PASS |  | PASS | 1.8504 | 1.8504 | 1.9579 | 1.9579 | 45.3918 | 45.3918 | 45.4867 | 45.4867 | 167.0076 | 3.1484 | 5.1933 | 1.3016 | 0.3464 | 2.9221 | 2.9221 | 4.2741 | 4.2741 | 0.8427 | 0.8427 | 63.9239 | 0.3115 | 0.0853 | 1.8518 | 1.8518 | 0.0949 | 0.1075
3578 |  | 1 |  |  | PASS |  | PASS | 1.8026 | 1.8026 | 1.9088 | 1.9088 | 45.8123 | 45.8123 | 45.8936 | 45.8936 | 157.8522 | 9.2184 | 9.5676 | 1.1524 | 0.2616 | 2.8466 | 2.8466 | 4.1164 | 4.1164 | 0.8407 | 0.8407 | 60.5669 | 0.2165 | 0.0785 | 1.8036 | 1.8036 | 0.0814 | 0.1061
3579 |  | 1 |  |  | PASS |  | PASS | 1.8389 | 1.8389 | 1.9464 | 1.9464 | 45.6902 | 45.6902 | 45.7444 | 45.7444 | 163.6167 | 3.3283 | 3.9623 | 1.1456 | 0.1158 | 2.8602 | 2.8602 | 4.1588 | 4.1588 | 0.841 | 0.841 | 62.1606 | 0.2436 | 0.1192 | 1.8409 | 1.8409 | 0.0543 | 0.1075
3580 |  | 1 |  |  | PASS |  | PASS | 1.8599 | 1.8599 | 1.9688 | 1.9688 | 45.2901 | 45.2901 | 45.3443 | 45.3443 | 183.1484 | 3.9962 | 6.2784 | 1.3016 | 0.2175 | 2.9009 | 2.9009 | 4.2368 | 4.2368 | 0.842 | 0.842 | 67.4844 | 0.247 | 0.1124 | 1.8613 | 1.8613 | 0.0543 | 0.1089
3581 |  | 1 |  |  | PASS |  | PASS | 1.8653 | 1.8653 | 1.9739 | 1.9739 | 45.2222 | 45.2222 | 45.2765 | 45.2765 | 184.6743 | 2.8197 | 2.0633 | 0.854 | 0.126 | 2.8576 | 2.8576 | 4.1876 | 4.1876 | 0.841 | 0.841 | 67.4504 | 0.342 | 0.1056 | 1.8664 | 1.8664 | 0.0543 | 0.1085
3582 |  | 1 |  |  | PASS |  | PASS | 1.9206 | 1.9206 | 2.0301 | 2.0301 | 44.856 | 44.856 | 44.9374 | 44.9374 | 210.8182 | 3.4875 | 2.2329 | 0.7998 | 0.1226 | 2.9221 | 2.9221 | 4.3589 | 4.3589 | 0.843 | 0.843 | 71.4517 | 0.4132 | 0.0955 | 1.9223 | 1.9223 | 0.0814 | 0.1095
3583 |  | 1 |  |  | PASS |  | PASS | 1.8976 | 1.8976 | 2.0064 | 2.0064 | 44.9306 | 44.9306 | 45.012 | 45.012 | 201.561 | 9.2285 | 8.4045 | 0.0368 | 0.2413 | 2.9017 | 2.9017 | 4.286 | 4.286 | 0.843 | 0.843 | 71.1465 | 0.6404 | 0.0344 | 1.8989 | 1.8989 | 0.0814 | 0.1089
3584 |  | 1 |  |  | PASS |  | PASS | 1.9264 | 1.9264 | 2.0366 | 2.0366 | 44.9238 | 44.9238 | 44.9713 | 44.9713 | 208.7836 | 7.5907 | 3.057 | 0.7252 | 0.1565 | 2.9 | 2.9 | 4.3063 | 4.3063 | 0.843 | 0.843 | 70.8414 | 0.62 | 0.0073 | 1.9274 | 1.9274 | 0.0475 | 0.1102
3585 |  | 1 |  |  | PASS |  | PASS | 1.9352 | 1.9352 | 2.0461 | 2.0461 | 44.6797 | 44.6797 | 44.7543 | 44.7543 | 226.8233 | 8.3129 | 2.7076 | 1.1423 | 0.2854 | 2.9424 | 2.9424 | 4.3809 | 4.3809 | 0.8444 | 0.8444 | 78.0979 | 0.4912 | 0.0276 | 1.9369 | 1.9369 | 0.0746 | 0.1109
3586 |  | 1 |  |  | PASS |  | PASS | 1.9006 | 1.9006 | 2.0064 | 2.0064 | 45.446 | 45.446 | 45.5274 | 45.5274 | 196.1695 | 3.0467 | 1.5547 | 2.2172 | 0.1429 | 2.928 | 2.928 | 4.3521 | 4.3521 | 0.8441 | 0.8441 | 73.7914 | 0.2775 | 0.109 | 1.9016 | 1.9016 | 0.0814 | 0.1058
3587 |  | 1 |  |  | PASS |  | PASS | 1.9159 | 1.9159 | 2.0254 | 2.0254 | 45.2968 | 45.2968 | 45.3782 | 45.3782 | 203.2565 | 15.7291 | 1.9955 | 1.834 | 0.1124 | 2.9331 | 2.9331 | 4.3436 | 4.3436 | 0.8451 | 0.8451 | 77.7249 | 0.3081 | 0.1158 | 1.9176 | 1.9176 | 0.0814 | 0.1095
3588 |  | 1 |  |  | PASS |  | PASS | 1.9386 | 1.9386 | 2.0468 | 2.0468 | 45.107 | 45.107 | 45.1612 | 45.1612 | 224.8905 | 24.2745 | 11.1274 | 1.3728 | 0.2108 | 2.9874 | 2.9874 | 4.542 | 4.542 | 0.8464 | 0.8464 | 83.1843 | 0.5149 | 0.0717 | 1.9406 | 1.9406 | 0.0543 | 0.1082
3589 |  | 1 |  |  | PASS |  | PASS | 1.9071 | 1.9071 | 2.0156 | 2.0156 | 44.8221 | 44.8221 | 44.9171 | 44.9171 | 219.2955 | 9.6592 | 1.2156 | 1.2372 | 0.265 | 2.9941 | 2.9941 | 4.4131 | 4.4131 | 0.8464 | 0.8464 | 76.0634 | 0.5115 | 0.0582 | 1.9081 | 1.9081 | 0.0949 | 0.1085
3590 |  | 1 |  |  | PASS |  | PASS | 1.9203 | 1.9203 | 2.0288 | 2.0288 | 45.3782 | 45.3782 | 45.4393 | 45.4393 | 205.3588 | 13.491 | 0.3104 | 0.6099 | 0.2311 | 2.945 | 2.945 | 4.4131 | 4.4131 | 0.8454 | 0.8454 | 75.2495 | 0.5183 | 0.0344 | 1.922 | 1.922 | 0.061 | 0.1085
3591 |  | 1 |  |  | PASS |  | PASS | 1.9542 | 1.9542 | 2.0654 | 2.0654 | 44.8764 | 44.8764 | 44.9645 | 44.9645 | 231.1298 | 22.172 | 0.8765 | 1.6916 | 0.3294 | 2.9984 | 2.9984 | 4.4589 | 4.4589 | 0.8474 | 0.8474 | 78.5387 | 0.4335 | 0.0955 | 1.9549 | 1.9549 | 0.0882 | 0.1112
3592 |  | 1 |  |  | PASS |  | PASS | 1.8911 | 1.8911 | 1.9993 | 1.9993 | 45.5817 | 45.5817 | 45.6427 | 45.6427 | 187.8278 | 0.3104 | 2.7518 | 1.6339 | 0.1904 | 2.9128 | 2.9128 | 4.2809 | 4.2809 | 0.843 | 0.843 | 71.9264 | 0.5013 | 0.0446 | 1.8925 | 1.8925 | 0.061 | 0.1082
3593 |  | 1 |  |  | PASS |  | PASS | 1.8932 | 1.8932 | 2 | 2 | 45.3986 | 45.3986 | 45.4664 | 45.4664 | 197.0172 | 24.9866 | 2.7858 | 2.4614 | 0.1226 | 2.9246 | 2.9246 | 4.3589 | 4.3589 | 0.8441 | 0.8441 | 75.1817 | 0.264 | 0.1192 | 1.8952 | 1.8952 | 0.0678 | 0.1068
3594 |  | 1 |  |  | PASS |  | PASS | 1.8816 | 1.8816 | 1.9888 | 1.9888 | 45.6427 | 45.6427 | 45.7173 | 45.7173 | 189.8285 | 24.7831 | 6.2106 | 2.2681 | 0.0819 | 2.8882 | 2.8882 | 4.2334 | 4.2334 | 0.8427 | 0.8427 | 67.5183 | 0.2572 | 0.1124 | 1.8823 | 1.8823 | 0.0746 | 0.1072
3595 |  | 1 |  |  | PASS |  | PASS | 1.8542 | 1.8542 | 1.9593 | 1.9593 | 45.8394 | 45.8394 | 45.9208 | 45.9208 | 170.5342 | 11.5242 | 2.9789 | 2.363 | 0.1124 | 2.8712 | 2.8712 | 4.2029 | 4.2029 | 0.842 | 0.842 | 64.9751 | 0.2674 | 0.109 | 1.8555 | 1.8555 | 0.0814 | 0.1051
3596 |  | 1 |  |  | PASS |  | PASS | 1.8881 | 1.8881 | 1.9969 | 1.9969 | 45.7309 | 45.7309 | 45.8258 | 45.8258 | 169.7882 | 25.4613 | 1.3616 | 2.1935 | 0.1768 | 2.9153 | 2.9153 | 4.2809 | 4.2809 | 0.8441 | 0.8441 | 66.128 | 0.3284 | 0.0921 | 1.8887 | 1.8887 | 0.0949 | 0.1089
3597 |  | 1 |  |  | PASS |  | PASS | 1.8162 | 1.8162 | 1.922 | 1.922 | 46.3345 | 46.3345 | 46.4362 | 46.4362 | 148.7984 | 10.3713 | 5.8273 | 0.1599 | 0.1226 | 2.8458 | 2.8458 | 4.13 | 4.13 | 0.841 | 0.841 | 61.7198 | 0.3725 | 0.0141 | 1.8169 | 1.8169 | 0.1017 | 0.1058
3598 |  | 1 |  |  | PASS |  | PASS | 1.8263 | 1.8263 | 1.9328 | 1.9328 | 46.131 | 46.131 | 46.1988 | 46.1988 | 152.0537 | 4.5727 | 1.1816 | 0.6709 | 0.1158 | 2.9094 | 2.9094 | 4.2266 | 4.2266 | 0.843 | 0.843 | 62.3302 | 0.342 | 0.1124 | 1.827 | 1.827 | 0.0678 | 0.1065
3599 |  | 1 |  |  | PASS |  | PASS | 1.8233 | 1.8233 | 1.9315 | 1.9315 | 46.4023 | 46.4023 | 46.4701 | 46.4701 | 145.238 | 13.6028 | 11.7378 | 0.6539 | 0.1633 | 2.8704 | 2.8704 | 4.1419 | 4.1419 | 0.841 | 0.841 | 59.787 | 0.3793 | 0.0514 | 1.825 | 1.825 | 0.0678 | 0.1082
3600 |  | 1 |  |  | PASS |  | PASS | 1.7999 | 1.7999 | 1.9054 | 1.9054 | 46.5176 | 46.5176 | 46.5718 | 46.5718 | 143.746 | 7.9298 | 15.7051 | 0.9761 | 0.3227 | 2.8627 | 2.8627 | 4.1283 | 4.1283 | 0.842 | 0.842 | 61.3468 | 0.5692 | 0.0514 | 1.8013 | 1.8013 | 0.0543 | 0.1055
3601 |  | 1 |  |  | PASS |  | PASS | 1.8436 | 1.8436 | 1.9511 | 1.9511 | 46.1514 | 46.1514 | 46.2463 | 46.2463 | 145.7805 | 11.6599 | 2.2771 | 1.2915 | 0.1531 | 2.9289 | 2.9289 | 4.2436 | 4.2436 | 0.843 | 0.843 | 61.1773 | 0.6099 | 0.0107 | 1.8457 | 1.8457 | 0.0949 | 0.1075
3602 |  | 1 |  |  | PASS |  | PASS | 1.8013 | 1.8013 | 1.9071 | 1.9071 | 46.4904 | 46.4904 | 46.5515 | 46.5515 | 145.2041 | 6.6751 | 2.8197 | 0.0378 | 0.2854 | 2.8653 | 2.8653 | 4.1317 | 4.1317 | 0.841 | 0.841 | 61.1094 | 0.5963 | 0.0107 | 1.8033 | 1.8033 | 0.061 | 0.1058
3603 |  | 1 |  |  | PASS |  | PASS | 1.8297 | 1.8297 | 1.9362 | 1.9362 | 46.3752 | 46.3752 | 46.4362 | 46.4362 | 150.2565 | 12.6094 | 7.3194 | 1.3762 | 0.2311 | 2.9043 | 2.9043 | 4.2266 | 4.2266 | 0.8427 | 0.8427 | 63.7543 | 0.559 | 0.0175 | 1.8311 | 1.8311 | 0.061 | 0.1065
3604 |  | 1 |  |  | PASS |  | PASS | 1.846 | 1.846 | 1.9535 | 1.9535 | 46.4023 | 46.4023 | 46.4769 | 46.4769 | 150.9686 | 3.5996 | 3.1248 | 1.4101 | 0.1667 | 2.9128 | 2.9128 | 4.2216 | 4.2216 | 0.8424 | 0.8424 | 63.7883 | 0.3793 | 0.0107 | 1.8474 | 1.8474 | 0.0746 | 0.1075
3605 |  | 1 |  |  | PASS |  | PASS | 1.8362 | 1.8362 | 1.9433 | 1.9433 | 46.3345 | 46.3345 | 46.3955 | 46.3955 | 141.847 | 3.7249 | 2.165 | 1.0236 | 0.1802 | 2.8738 | 2.8738 | 4.1639 | 4.1639 | 0.842 | 0.842 | 61.279 | 0.3793 | 0.0073 | 1.8372 | 1.8372 | 0.061 | 0.1072
3606 |  | 1 |  |  | PASS |  | PASS | 1.8219 | 1.8219 | 1.9288 | 1.9288 | 45.9818 | 45.9818 | 46.0564 | 46.0564 | 149.2731 | 17.1872 | 1.792 | 2.085 | 0.2921 | 2.8576 | 2.8576 | 4.1283 | 4.1283 | 0.842 | 0.842 | 59.2444 | 0.5081 | 0.0514 | 1.824 | 1.824 | 0.0746 | 0.1068
3607 |  | 1 |  |  | PASS |  | PASS | 1.8508 | 1.8508 | 1.9576 | 1.9576 | 45.7987 | 45.7987 | 45.8326 | 45.8326 | 166.499 | 6.6751 | 8.8216 | 2.2036 | 0.1328 | 2.9051 | 2.9051 | 4.2538 | 4.2538 | 0.8444 | 0.8444 | 65.8906 | 0.3318 | 0.0921 | 1.8528 | 1.8528 | 0.0339 | 0.1068
3608 |  | 1 |  |  | PASS |  | PASS | 1.8545 | 1.8545 | 1.9627 | 1.9627 | 45.8597 | 45.8597 | 45.9343 | 45.9343 | 166.0921 | 22.0703 | 1.3955 | 2.1528 | 0.1667 | 2.8805 | 2.8805 | 4.1826 | 4.1826 | 0.842 | 0.842 | 64.9412 | 0.3623 | 0.0751 | 1.8559 | 1.8559 | 0.0746 | 0.1082
3609 |  | 1 |  |  | PASS |  | PASS | 1.8531 | 1.8531 | 1.96 | 1.96 | 45.8055 | 45.8055 | 45.8936 | 45.8936 | 175.6544 | 22.4772 | 8.7877 | 2.2375 | 0.0989 | 2.8856 | 2.8856 | 4.1978 | 4.1978 | 0.8424 | 0.8424 | 70.8414 | 0.3047 | 0.1022 | 1.8542 | 1.8542 | 0.0882 | 0.1068
3610 |  | 1 |  |  | PASS |  | PASS | 1.8962 | 1.8962 | 2.0054 | 2.0054 | 45.4189 | 45.4189 | 45.4935 | 45.4935 | 213.9378 | 6.2003 | 4.176 | 2.5665 | 0.2616 | 2.9356 | 2.9356 | 4.3436 | 4.3436 | 0.8447 | 0.8447 | 85.897 | 0.2606 | 0.1124 | 1.8972 | 1.8972 | 0.0746 | 0.1092
3611 |  | 1 |  |  | PASS |  | PASS | 1.8681 | 1.8681 | 1.9749 | 1.9749 | 45.7784 | 45.7784 | 45.853 | 45.853 | 183.2162 | 16.5429 | 2.0972 | 2.2511 | 0.0853 | 2.889 | 2.889 | 4.2114 | 4.2114 | 0.8424 | 0.8424 | 75.2495 | 0.2606 | 0.1158 | 1.8687 | 1.8687 | 0.0746 | 0.1068
3612 |  | 1 |  |  | PASS |  | PASS | 1.9088 | 1.9088 | 2.0162 | 2.0162 | 45.446 | 45.446 | 45.5206 | 45.5206 | 206.7152 | 21.3243 | 2.8772 | 2.0341 | 0.3396 | 2.9458 | 2.9458 | 4.3487 | 4.3487 | 0.8451 | 0.8451 | 78.9456 | 0.42 | 0.0853 | 1.9088 | 1.9088 | 0.0746 | 0.1075
3613 |  | 1 |  |  | PASS |  | PASS | 1.9132 | 1.9132 | 2.0217 | 2.0217 | 45.6292 | 45.6292 | 45.6834 | 45.6834 | 187.387 | 28.0046 | 2.4024 | 1.912 | 0.3498 | 2.9297 | 2.9297 | 4.2995 | 4.2995 | 0.843 | 0.843 | 71.8925 | 0.4505 | 0.0785 | 1.9138 | 1.9138 | 0.0543 | 0.1085
3614 |  | 1 |  |  | PASS |  | PASS | 1.9138 | 1.9138 | 2.0234 | 2.0234 | 45.6359 | 45.6359 | 45.6902 | 45.6902 | 188.6755 | 22.172 | 0.7069 | 2.085 | 0.3023 | 2.9356 | 2.9356 | 4.3199 | 4.3199 | 0.8441 | 0.8441 | 72.6046 | 0.2708 | 0.1226 | 1.9155 | 1.9155 | 0.0543 | 0.1095
3615 |  | 1 |  |  | PASS |  | PASS | 1.9698 | 1.9698 | 2.079 | 2.079 | 45.2087 | 45.2087 | 45.2901 | 45.2901 | 224.1784 | 9.9983 | 1.1138 | 2.0951 | 0.1836 | 2.9975 | 2.9975 | 4.5047 | 4.5047 | 0.8468 | 0.8468 | 90 | 0.3386 | 0.109 | 1.9701 | 1.9701 | 0.0814 | 0.1092
3616 |  | 1 |  |  | PASS |  | PASS | 1.9379 | 1.9379 | 2.0468 | 2.0468 | 45.6766 | 45.6766 | 45.7309 | 45.7309 | 184.7421 | 20.5783 | 3.4875 | 2.0375 | 0.1158 | 2.9373 | 2.9373 | 4.3368 | 4.3368 | 0.8444 | 0.8444 | 74.1305 | 0.2775 | 0.1192 | 1.9379 | 1.9379 | 0.0543 | 0.1089
3617 |  | 1 |  |  | PASS |  | PASS | 1.9745 | 1.9745 | 2.0854 | 2.0854 | 45.1137 | 45.1137 | 45.2155 | 45.2155 | 212.2085 | 8.4723 | 5.1933 | 1.8171 | 0.2854 | 3.0069 | 3.0069 | 4.4725 | 4.4725 | 0.8464 | 0.8464 | 73.2489 | 0.2843 | 0.1226 | 1.9756 | 1.9756 | 0.1017 | 0.1109
3618 |  | 1 |  |  | PASS |  | PASS | 1.9603 | 1.9603 | 2.0705 | 2.0705 | 44.5508 | 44.5508 | 44.6593 | 44.6593 | 240.726 | 13.7962 | 3.1145 | 0.2979 | 0.2413 | 3.0653 | 3.0653 | 4.5691 | 4.5691 | 0.8478 | 0.8478 | 81.2854 | 0.637 | 0.0141 | 1.9613 | 1.9613 | 0.1085 | 0.1102
3619 |  | 1 |  |  | PASS |  | PASS | 1.9769 | 1.9769 | 2.0875 | 2.0875 | 45.229 | 45.229 | 45.3104 | 45.3104 | 200.6794 | 4.1318 | 13.864 | 0.6133 | 0.2481 | 3.0102 | 3.0102 | 4.4708 | 4.4708 | 0.8471 | 0.8471 | 73.7236 | 0.559 | 0.0378 | 1.9783 | 1.9783 | 0.0814 | 0.1105
3620 |  | 1 |  |  | PASS |  | PASS | 1.7341 | 1.7341 | 1.8406 | 1.8406 | 45.914 | 45.914 | 45.9818 | 45.9818 | 136.9641 | 17.7298 | 4.5048 | 1.3627 | 0.0819 | 2.8763 | 2.8763 | 4.0571 | 4.0571 | 0.841 | 0.841 | 55.9892 | 0.3318 | 0.031 | 1.7355 | 1.7355 | 0.0678 | 0.1065
3621 |  | 1 |  |  | PASS |  | PASS | 1.7501 | 1.7501 | 1.8575 | 1.8575 | 45.6156 | 45.6156 | 45.6698 | 45.6698 | 153.7491 | 1.0225 | 3.4197 | 1.7187 | 0.2786 | 2.8992 | 2.8992 | 4.1232 | 4.1232 | 0.842 | 0.842 | 55.8535 | 0.481 | 0.0344 | 1.7521 | 1.7521 | 0.0543 | 0.1075
3622 |  | 1 |  |  | PASS |  | PASS | 1.7456 | 1.7456 | 1.8528 | 1.8528 | 45.6156 | 45.6156 | 45.6766 | 45.6766 | 153.6813 | 24.1727 | 5.2848 | 2.3155 | 0.1497 | 2.8627 | 2.8627 | 4.0605 | 4.0605 | 0.8407 | 0.8407 | 58.0915 | 0.3589 | 0.0141 | 1.7467 | 1.7467 | 0.061 | 0.1072
3623 |  | 1 |  |  | PASS |  | PASS | 1.8284 | 1.8284 | 1.9362 | 1.9362 | 44.8899 | 44.8899 | 44.951 | 44.951 | 189.252 | 25.1222 | 1.3512 | 2.0341 | 0.3091 | 2.9484 | 2.9484 | 4.2894 | 4.2894 | 0.8441 | 0.8441 | 67.3148 | 0.637 | 0.0141 | 1.8311 | 1.8311 | 0.061 | 0.1078
3624 |  | 1 |  |  | PASS |  | PASS | 1.7779 | 1.7779 | 1.8847 | 1.8847 | 45.1544 | 45.1544 | 45.2155 | 45.2155 | 182.6397 | 39.6358 | 2.684 | 2.1901 | 0.5159 | 2.8924 | 2.8924 | 4.1351 | 4.1351 | 0.8417 | 0.8417 | 65.0768 | 0.4471 | 0.0107 | 1.7792 | 1.7792 | 0.061 | 0.1068
3625 |  | 1 |  |  | PASS |  | PASS | 1.7107 | 1.7107 | 1.8148 | 1.8148 | 45.7241 | 45.7241 | 45.7512 | 45.7512 | 144.7971 | 15.3222 | 0.7512 | 2.8547 | 0.1395 | 2.8814 | 2.8814 | 4.108 | 4.108 | 0.8407 | 0.8407 | 53.8529 | 0.3081 | 0.0819 | 1.7117 | 1.7117 | 0.0271 | 0.1041
3626 |  | 1 |  |  | PASS |  | PASS | 1.7239 | 1.7239 | 1.8294 | 1.8294 | 45.5613 | 45.5613 | 45.6427 | 45.6427 | 146.7639 | 6.6073 | 2.4024 | 2.4851 | 0.2752 | 2.8949 | 2.8949 | 4.0825 | 4.0825 | 0.84 | 0.84 | 57.1421 | 0.2402 | 0.1158 | 1.7253 | 1.7253 | 0.0814 | 0.1055
3627 |  | 1 |  |  | PASS |  | PASS | 1.7602 | 1.7602 | 1.8664 | 1.8664 | 45.4054 | 45.4054 | 45.4596 | 45.4596 | 156.2245 | 19.9679 | 2.8093 | 2.4749 | 0.1395 | 2.9526 | 2.9526 | 4.3199 | 4.3199 | 0.8434 | 0.8434 | 58.4984 | 0.264 | 0.1158 | 1.7629 | 1.7629 | 0.0543 | 0.1061
3628 |  | 1 |  |  | PASS |  | PASS | 1.7548 | 1.7548 | 1.8613 | 1.8613 | 45.5071 | 45.5071 | 45.5613 | 45.5613 | 152.6301 | 2.8093 | 0.7408 | 2.3834 | 0.1328 | 2.9102 | 2.9102 | 4.1164 | 4.1164 | 0.842 | 0.842 | 54.6328 | 0.3725 | 0.0989 | 1.7558 | 1.7558 | 0.0543 | 0.1065
3629 |  | 1 |  |  | PASS |  | PASS | 1.6866 | 1.6866 | 1.7911 | 1.7911 | 46.1988 | 46.1988 | 46.2531 | 46.2531 | 134.014 | 6.2003 | 2.1311 | 2.0273 | 0.3227 | 2.8458 | 2.8458 | 3.9876 | 3.9876 | 0.84 | 0.84 | 53.3442 | 0.403 | 0.0887 | 1.6877 | 1.6877 | 0.0543 | 0.1044
3630 |  | 1 |  |  | PASS |  | PASS | 1.7012 | 1.7012 | 1.807 | 1.807 | 46.0835 | 46.0835 | 46.131 | 46.131 | 140.3211 | 15.1526 | 3.5214 | 4.5163 | 0.0853 | 2.8695 | 2.8695 | 4.035 | 4.035 | 0.84 | 0.84 | 55.2432 | 0.2606 | 0.1158 | 1.7022 | 1.7022 | 0.0475 | 0.1058
3631 |  | 1 |  |  | PASS |  | PASS | 1.6832 | 1.6832 | 1.789 | 1.789 | 45.9479 | 45.9479 | 46.0157 | 46.0157 | 138.151 | 31.2939 | 1.8938 | 4.6757 | 0.0887 | 2.8695 | 2.8695 | 4.0164 | 4.0164 | 0.8396 | 0.8396 | 55.4805 | 0.2402 | 0.1294 | 1.6846 | 1.6846 | 0.0678 | 0.1058
3632 |  | 1 |  |  | PASS |  | PASS | 1.707 | 1.707 | 1.8108 | 1.8108 | 45.7377 | 45.7377 | 45.7851 | 45.7851 | 148.4593 | 18.6115 | 2.1311 | 4.6248 | 0.0616 | 2.9026 | 2.9026 | 4.1724 | 4.1724 | 0.8413 | 0.8413 | 56.2265 | 0.2979 | 0.109 | 1.7083 | 1.7083 | 0.0475 | 0.1038
3633 |  | 1 |  |  | PASS |  | PASS | 1.687 | 1.687 | 1.7907 | 1.7907 | 45.8936 | 45.8936 | 45.9615 | 45.9615 | 139.9481 | 51.9451 | 4.3117 | 3.7092 | 0.3362 | 2.8695 | 2.8695 | 4.0266 | 4.0266 | 0.8393 | 0.8393 | 57.2438 | 0.3827 | 0.0005 | 1.6883 | 1.6883 | 0.0678 | 0.1038
3634 |  | 1 |  |  | PASS |  | PASS | 1.709 | 1.709 | 1.8148 | 1.8148 | 45.6563 | 45.6563 | 45.7173 | 45.7173 | 144.8989 | 11.4564 | 0.8765 | 4.0653 | 0.2955 | 2.8882 | 2.8882 | 4.0605 | 4.0605 | 0.841 | 0.841 | 55.3449 | 0.3589 | 0.0853 | 1.7107 | 1.7107 | 0.061 | 0.1058
3635 |  | 1 |  |  | PASS |  | PASS | 1.7918 | 1.7918 | 1.8996 | 1.8996 | 45.2765 | 45.2765 | 45.3308 | 45.3308 | 166.0582 | 6.5734 | 0.1748 | 2.0137 | 0.3125 | 2.9085 | 2.9085 | 4.1622 | 4.1622 | 0.8424 | 0.8424 | 62.9405 | 0.5013 | 0.0582 | 1.7924 | 1.7924 | 0.0543 | 0.1078
3636 |  | 1 |  |  | PASS |  | PASS | 1.7531 | 1.7531 | 1.8599 | 1.8599 | 45.6563 | 45.6563 | 45.7038 | 45.7038 | 147.9507 | 2.9553 | 7.828 | 1.5085 | 0.204 | 2.9034 | 2.9034 | 4.1097 | 4.1097 | 0.8417 | 0.8417 | 55.5823 | 0.5793 | 0.0141 | 1.7541 | 1.7541 | 0.0475 | 0.1068
3637 |  | 1 |  |  | PASS |  | PASS | 1.7863 | 1.7863 | 1.8955 | 1.8955 | 45.5952 | 45.5952 | 45.6495 | 45.6495 | 151.1721 | 2.7415 | 5.2848 | 2.2647 | 0.1429 | 2.9407 | 2.9407 | 4.1961 | 4.1961 | 0.8434 | 0.8434 | 56.1926 | 0.5997 | 0.0276 | 1.7884 | 1.7884 | 0.0543 | 0.1092
3638 |  | 1 |  |  | PASS |  | PASS | 1.7277 | 1.7277 | 1.8335 | 1.8335 | 46.1242 | 46.1242 | 46.1785 | 46.1785 | 136.1503 | 20.2392 | 4.0065 | 1.5763 | 0.1565 | 2.8695 | 2.8695 | 4.0571 | 4.0571 | 0.8403 | 0.8403 | 52.9712 | 0.3488 | 0.0039 | 1.7287 | 1.7287 | 0.0543 | 0.1058
3639 |  | 1 |  |  | PASS |  | PASS | 1.7165 | 1.7165 | 1.8233 | 1.8233 | 45.9547 | 45.9547 | 46.0157 | 46.0157 | 140.9993 | 22.7485 | 3.9726 | 2.675 | 0.3159 | 2.8924 | 2.8924 | 4.0757 | 4.0757 | 0.841 | 0.841 | 56.1926 | 0.3555 | 0.0141 | 1.7175 | 1.7175 | 0.061 | 0.1068
3640 |  | 1 |  |  | PASS |  | PASS | 1.8352 | 1.8352 | 1.9454 | 1.9454 | 44.3135 | 44.3135 | 44.3813 | 44.3813 | 202.6461 | 3.803 | 1.4633 | 0.9897 | 0.3294 | 3.0467 | 3.0467 | 4.3674 | 4.3674 | 0.8474 | 0.8474 | 63.89 | 0.4335 | 0.0175 | 1.8369 | 1.8369 | 0.0678 | 0.1102
3641 |  | 1 |  |  | PASS |  | PASS | 1.8325 | 1.8325 | 1.9406 | 1.9406 | 44.8899 | 44.8899 | 44.951 | 44.951 | 188.3364 | 7.5228 | 2.9553 | 1.8611 | 0.1633 | 2.956 | 2.956 | 4.2589 | 4.2589 | 0.8447 | 0.8447 | 64.5682 | 0.6438 | 0.0005 | 1.8328 | 1.8328 | 0.061 | 0.1082
3642 |  | 1 |  |  | PASS |  | PASS | 1.8765 | 1.8765 | 1.9847 | 1.9847 | 44.7611 | 44.7611 | 44.8221 | 44.8221 | 204.172 | 20.1374 | 1.8024 | 2.2308 | 0.482 | 2.9882 | 2.9882 | 4.3928 | 4.3928 | 0.8461 | 0.8461 | 68.9764 | 0.4064 | 0.0029 | 1.8782 | 1.8782 | 0.061 | 0.1082
3643 |  | 1 |  |  | PASS |  | PASS | 1.8138 | 1.8138 | 1.9227 | 1.9227 | 45.0324 | 45.0324 | 45.0866 | 45.0866 | 189.7267 | 20.7478 | 2.7858 | 2.2002 | 0.3905 | 2.9195 | 2.9195 | 4.191 | 4.191 | 0.843 | 0.843 | 63.8561 | 0.4234 | 0.0073 | 1.8155 | 1.8155 | 0.0543 | 0.1089
3644 |  | 1 |  |  | PASS |  | PASS | 1.808 | 1.808 | 1.9179 | 1.9179 | 44.9306 | 44.9306 | 44.9984 | 44.9984 | 194.847 | 6.2003 | 1.6668 | 2.9564 | 0.5295 | 2.9424 | 2.9424 | 4.2182 | 4.2182 | 0.8434 | 0.8434 | 67.7217 | 0.4369 | 0.0141 | 1.8097 | 1.8097 | 0.0678 | 0.1099
3645 |  | 1 |  |  | PASS |  | PASS | 1.9586 | 1.9586 | 2.0668 | 2.0668 | 44.8425 | 44.8425 | 44.9171 | 44.9171 | 220.7197 | 13.1519 | 1.8938 | 1.3694 | 0.2921 | 3.0662 | 3.0662 | 4.7472 | 4.7472 | 0.8478 | 0.8478 | 75.9955 | 0.5115 | 0.048 | 1.9603 | 1.9603 | 0.0746 | 0.1082
3646 |  | 1 |  |  | PASS |  | PASS | 1.9071 | 1.9071 | 2.0152 | 2.0152 | 45.5206 | 45.5206 | 45.5885 | 45.5885 | 179.7574 | 14.7118 | 1.4294 | 1.2982 | 0.2989 | 2.9399 | 2.9399 | 4.308 | 4.308 | 0.8434 | 0.8434 | 66.7384 | 0.5149 | 0.0412 | 1.9088 | 1.9088 | 0.0678 | 0.1082
3647 |  | 1 |  |  | PASS |  | PASS | 1.9071 | 1.9071 | 2.0149 | 2.0149 | 45.5478 | 45.5478 | 45.6563 | 45.6563 | 182.4702 | 13.6945 | 5.4646 | 0.8506 | 0.3837 | 2.9331 | 2.9331 | 4.3199 | 4.3199 | 0.8437 | 0.8437 | 65.8906 | 0.4098 | 0.0073 | 1.9074 | 1.9074 | 0.1085 | 0.1078
3648 |  | 6 |  |  | FAIL | T11 ISGS | PASS | 1.8148 | 1.8148 | 1.9725 | 1.9725 | 45.4596 | 45.4596 | 45.5342 | 45.5342 | 187.7939 | OVER
3649 |  | 1 |  |  | PASS |  | PASS | 1.8223 | 1.8223 | 1.9308 | 1.9308 | 44.8289 | 44.8289 | 44.8967 | 44.8967 | 185.1829 | 25.2579 | 3.6674 | 1.4746 | 0.3328 | 2.9687 | 2.9687 | 4.2724 | 4.2724 | 0.8451 | 0.8451 | 64.8733 | 0.4471 | 0.0141 | 1.8243 | 1.8243 | 0.0678 | 0.1085
3650 |  | 1 |  |  | PASS |  | PASS | 1.8535 | 1.8535 | 1.9603 | 1.9603 | 45.758 | 45.758 | 45.819 | 45.819 | 176.2987 | 15.2204 | 3.4639 | 1.383 | 0.4176 | 2.9077 | 2.9077 | 4.2232 | 4.2232 | 0.8424 | 0.8424 | 64.4325 | 0.4166 | 0.0073 | 1.8542 | 1.8542 | 0.061 | 0.1068
3651 |  | 1 |  |  | PASS |  | PASS | 1.8569 | 1.8569 | 1.9647 | 1.9647 | 45.6834 | 45.6834 | 45.7377 | 45.7377 | 171.721 | 30.1748 | 1.5886 | 1.5187 | 0.2311 | 2.9068 | 2.9068 | 4.2266 | 4.2266 | 0.8427 | 0.8427 | 65.009 | 0.4471 | 0.0751 | 1.8586 | 1.8586 | 0.0543 | 0.1078
3652 |  | 1 |  |  | PASS |  | PASS | 1.9216 | 1.9216 | 2.0301 | 2.0301 | 45.3036 | 45.3036 | 45.385 | 45.385 | 195.1861 | 5.3628 | 2.0058 | 1.2948 | 0.3532 | 2.9899 | 2.9899 | 4.4657 | 4.4657 | 0.8454 | 0.8454 | 71.9943 | 0.6404 | 0.0073 | 1.9227 | 1.9227 | 0.0814 | 0.1085
3653 |  | 1 |  |  | PASS |  | PASS | 1.9054 | 1.9054 | 2.0135 | 2.0135 | 45.6563 | 45.6563 | 45.7038 | 45.7038 | 195.4913 | 5.4882 | 0.9208 | 1.4339 | 0.3023 | 2.9263 | 2.9263 | 4.2979 | 4.2979 | 0.8437 | 0.8437 | 66.2297 | 0.6438 | 0.0141 | 1.906 | 1.906 | 0.0475 | 0.1082
3654 |  | 1 |  |  | PASS |  | PASS | 1.9457 | 1.9457 | 2.0566 | 2.0566 | 45.0324 | 45.0324 | 45.0934 | 45.0934 | 200.5437 | 20.9852 | 5.5561 | 0.5217 | 0.1599 | 3.0187 | 3.0187 | 4.4606 | 4.4606 | 0.8468 | 0.8468 | 72.1638 | 0.6336 | 0.0107 | 1.9477 | 1.9477 | 0.061 | 0.1109
3655 |  | 1 |  |  | PASS |  | PASS | 1.8379 | 1.8379 | 1.9461 | 1.9461 | 46.1988 | 46.1988 | 46.2599 | 46.2599 | 149.5783 | 13.898 | 6.787 | 1.8171 | 0.3091 | 2.8856 | 2.8856 | 4.1843 | 4.1843 | 0.842 | 0.842 | 61.0077 | 0.5081 | 0.0717 | 1.8406 | 1.8406 | 0.061 | 0.1082
3656 |  | 1 |  |  | PASS |  | PASS | 1.8162 | 1.8162 | 1.9227 | 1.9227 | 46.1242 | 46.1242 | 46.1853 | 46.1853 | 153.3422 | 17.3229 | 1.792 | 1.912 | 0.1463 | 2.8729 | 2.8729 | 4.1503 | 4.1503 | 0.8413 | 0.8413 | 60.9738 | 0.3691 | 0.1056 | 1.8172 | 1.8172 | 0.061 | 0.1065
3657 |  | 1 |  |  | PASS |  | PASS | 1.8521 | 1.8521 | 1.9579 | 1.9579 | 45.7444 | 45.7444 | 45.8258 | 45.8258 | 165.38 | 14.3049 | 5.7934 | 1.9697 | 0.1395 | 2.9297 | 2.9297 | 4.3012 | 4.3012 | 0.8444 | 0.8444 | 64.0256 | 0.4369 | 0.0853 | 1.8525 | 1.8525 | 0.0814 | 0.1058
3658 |  | 1 |  |  | PASS |  | PASS | 1.8209 | 1.8209 | 1.9281 | 1.9281 | 45.975 | 45.975 | 46.0496 | 46.0496 | 161.2092 | 2.8432 | 2.5381 | 1.8205 | 0.3227 | 2.8839 | 2.8839 | 4.1571 | 4.1571 | 0.841 | 0.841 | 64.1952 | 0.3318 | 0.109 | 1.8226 | 1.8226 | 0.0746 | 0.1072
3659 |  | 1 |  |  | PASS |  | PASS | 1.8548 | 1.8548 | 1.9623 | 1.9623 | 45.6563 | 45.6563 | 45.7309 | 45.7309 | 170.2968 | 12.5076 | 0.0052 | 2.1053 | 0.1226 | 2.9289 | 2.9289 | 4.2589 | 4.2589 | 0.8434 | 0.8434 | 67.0435 | 0.2843 | 0.1192 | 1.8555 | 1.8555 | 0.0746 | 0.1075
3660 |  | 1 |  |  | PASS |  | PASS | 1.8843 | 1.8843 | 1.9928 | 1.9928 | 45.9818 | 45.9818 | 46.0496 | 46.0496 | 157.5131 | 1.0225 | 2.6059 | 2.051 | 0.0955 | 2.8856 | 2.8856 | 4.2283 | 4.2283 | 0.8427 | 0.8427 | 65.2124 | 0.2708 | 0.1192 | 1.8857 | 1.8857 | 0.0678 | 0.1085
3661 |  | 1 |  |  | PASS |  | PASS | 1.8494 | 1.8494 | 1.9566 | 1.9566 | 46.1514 | 46.1514 | 46.2056 | 46.2056 | 154.4951 | 6.2682 | 0.0626 | 2.1121 | 0.2989 | 2.867 | 2.867 | 4.1876 | 4.1876 | 0.8427 | 0.8427 | 61.7537 | 0.2979 | 0.1158 | 1.8514 | 1.8514 | 0.0543 | 0.1072
3662 |  | 1 |  |  | PASS |  | PASS | 1.8843 | 1.8843 | 1.9918 | 1.9918 | 45.9072 | 45.9072 | 45.9886 | 45.9886 | 157.9878 | 5.217 | 6.8107 | 2.4512 | 0.2718 | 2.9306 | 2.9306 | 4.3284 | 4.3284 | 0.8444 | 0.8444 | 63.2457 | 0.5827 | 0.0209 | 1.8854 | 1.8854 | 0.0814 | 0.1075
3663 |  | 1 |  |  | PASS |  | PASS | 1.828 | 1.828 | 1.9359 | 1.9359 | 46.2192 | 46.2192 | 46.2938 | 46.2938 | 147.3064 | 10.6765 | 5.4307 | 1.4135 | 0.4651 | 2.8678 | 2.8678 | 4.1453 | 4.1453 | 0.8417 | 0.8417 | 58.7697 | 0.62 | 0.0039 | 1.8294 | 1.8294 | 0.0746 | 0.1078
3664 |  | 1 |  |  | PASS |  | PASS | 1.8484 | 1.8484 | 1.9559 | 1.9559 | 45.9547 | 45.9547 | 46.0293 | 46.0293 | 155.0038 | 29.8018 | 2.9892 | 1.5356 | 0.4719 | 2.9009 | 2.9009 | 4.2334 | 4.2334 | 0.8427 | 0.8427 | 62.4997 | 0.403 | 0.0073 | 1.8481 | 1.8481 | 0.0746 | 0.1075
3665 |  | 1 |  |  | PASS |  | PASS | 1.8046 | 1.8046 | 1.9115 | 1.9115 | 46.565 | 46.565 | 46.6193 | 46.6193 | 138.117 | 29.1914 | 4.4473 | 1.8205 | 0.2921 | 2.9017 | 2.9017 | 4.1588 | 4.1588 | 0.8413 | 0.8413 | 57.1082 | 0.3827 | 0.0029 | 1.8057 | 1.8057 | 0.0543 | 0.1068
3666 |  | 1 |  |  | PASS |  | PASS | 1.8328 | 1.8328 | 1.942 | 1.942 | 46.4904 | 46.4904 | 46.5447 | 46.5447 | 132.7594 | 11.4564 | 7.0583 | 3.8313 | 0.343 | 2.9577 | 2.9577 | 4.2775 | 4.2775 | 0.8437 | 0.8437 | 57.8542 | 0.4234 | 0.0073 | 1.8345 | 1.8345 | 0.0543 | 0.1092
3667 |  | 1 |  |  | PASS |  | PASS | 1.7958 | 1.7958 | 1.9033 | 1.9033 | 46.5176 | 46.5176 | 46.5718 | 46.5718 | 131.2335 | 4.7083 | 6.2784 | 3.9704 | 0.2786 | 2.906 | 2.906 | 4.1775 | 4.1775 | 0.842 | 0.842 | 56.43 | 0.3589 | 0.0209 | 1.7979 | 1.7979 | 0.0543 | 0.1075
3668 |  | 1 |  |  | PASS |  | PASS | 1.8077 | 1.8077 | 1.9155 | 1.9155 | 46.4972 | 46.4972 | 46.5583 | 46.5583 | 136.2181 | 9.9644 | 1.8598 | 3.4074 | 0.2345 | 2.9255 | 2.9255 | 4.2012 | 4.2012 | 0.8427 | 0.8427 | 58.8375 | 0.559 | 0.0243 | 1.8084 | 1.8084 | 0.061 | 0.1078
3669 |  | 1 |  |  | PASS |  | PASS | 1.8145 | 1.8145 | 1.9216 | 1.9216 | 46.2056 | 46.2056 | 46.2666 | 46.2666 | 149.0019 | 18.4758 | 4.8881 | 4.6282 | 0.4583 | 2.9526 | 2.9526 | 4.2911 | 4.2911 | 0.843 | 0.843 | 56.8708 | 0.5556 | 0.0029 | 1.8158 | 1.8158 | 0.061 | 0.1072
3670 |  | 1 |  |  | PASS |  | PASS | 1.8545 | 1.8545 | 1.962 | 1.962 | 45.4257 | 45.4257 | 45.48 | 45.48 | 184.1317 | 25.97 | 4.3117 | 1.244 | 0.4888 | 2.9568 | 2.9568 | 4.2656 | 4.2656 | 0.8441 | 0.8441 | 70.8414 | 0.4708 | 0.0107 | 1.8562 | 1.8562 | 0.0543 | 0.1075
3671 |  | 1 |  |  | PASS |  | PASS | 1.8701 | 1.8701 | 1.9786 | 1.9786 | 45.2697 | 45.2697 | 45.3579 | 45.3579 | 196.4068 | 13.4232 | 2.9892 | 2.1358 | 0.5159 | 2.9772 | 2.9772 | 4.3148 | 4.3148 | 0.8447 | 0.8447 | 75.453 | 0.4301 | 0.0107 | 1.8708 | 1.8708 | 0.0882 | 0.1085
3672 |  | 1 |  |  | PASS |  | PASS | 1.8396 | 1.8396 | 1.9461 | 1.9461 | 45.8123 | 45.8123 | 45.8733 | 45.8733 | 162.7351 | 7.0481 | 0.8086 | 1.478 | 0.4346 | 2.9238 | 2.9238 | 4.2317 | 4.2317 | 0.8434 | 0.8434 | 63.4492 | 0.4674 | 0.0243 | 1.8396 | 1.8396 | 0.061 | 0.1065
3673 |  | 1 |  |  | PASS |  | PASS | 1.8308 | 1.8308 | 1.9393 | 1.9393 | 46.0428 | 46.0428 | 46.0903 | 46.0903 | 152.2911 | 13.0502 | 0.9886 | 1.7289 | 0.4651 | 2.9272 | 2.9272 | 4.2148 | 4.2148 | 0.843 | 0.843 | 62.4997 | 0.4437 | 0.0107 | 1.8325 | 1.8325 | 0.0475 | 0.1085
3674 |  | 1 |  |  | PASS |  | PASS | 1.8494 | 1.8494 | 1.9589 | 1.9589 | 46.0225 | 46.0225 | 46.0903 | 46.0903 | 148.1202 | 24.9188 | 1.3955 | 2.2613 | 0.282 | 2.9712 | 2.9712 | 4.2995 | 4.2995 | 0.8454 | 0.8454 | 60.4652 | 0.4844 | 0.048 | 1.8511 | 1.8511 | 0.0678 | 0.1095
3675 |  | 1 |  |  | PASS |  | PASS | 1.8365 | 1.8365 | 1.9427 | 1.9427 | 45.8462 | 45.8462 | 45.9343 | 45.9343 | 158.3269 | 14.7457 | 0.9886 | 2.58 | 0.2921 | 2.9306 | 2.9306 | 4.2758 | 4.2758 | 0.8437 | 0.8437 | 62.8727 | 0.498 | 0.0717 | 1.8382 | 1.8382 | 0.0882 | 0.1061
3676 |  | 1 |  |  | PASS |  | PASS | 1.8046 | 1.8046 | 1.9115 | 1.9115 | 46.4972 | 46.4972 | 46.5718 | 46.5718 | 139.236 | 20.68 | 4.2099 | 2.6072 | 0.2108 | 2.8729 | 2.8729 | 4.1215 | 4.1215 | 0.841 | 0.841 | 58.0576 | 0.247 | 0.0683 | 1.806 | 1.806 | 0.0746 | 0.1068
3677 |  | 1 |  |  | PASS |  | PASS | 1.8291 | 1.8291 | 1.9359 | 1.9359 | 46.3073 | 46.3073 | 46.3752 | 46.3752 | 143.5086 | 19.6288 | 4.3795 | 2.4614 | 0.109 | 2.9272 | 2.9272 | 4.23 | 4.23 | 0.8434 | 0.8434 | 60.9399 | 0.4708 | 0.1124 | 1.8304 | 1.8304 | 0.0678 | 0.1068
3678 |  | 1 |  |  | PASS |  | PASS | 1.8128 | 1.8128 | 1.9206 | 1.9206 | 46.5311 | 46.5311 | 46.5786 | 46.5786 | 134.5905 | 19.5609 | 3.1823 | 2.5902 | 0.1158 | 2.9128 | 2.9128 | 4.1876 | 4.1876 | 0.8424 | 0.8424 | 58.5663 | 0.2335 | 0.1158 | 1.8145 | 1.8145 | 0.0475 | 0.1078
3679 |  | 1 |  |  | PASS |  | PASS | 1.9081 | 1.9081 | 2.0176 | 2.0176 | 45.0934 | 45.0934 | 45.1612 | 45.1612 | 205.1215 | 16.3395 | 3.2266 | 0.932 | 0.3701 | 2.9992 | 2.9992 | 4.3775 | 4.3775 | 0.8451 | 0.8451 | 73.9949 | 0.6438 | 0.0005 | 1.9098 | 1.9098 | 0.0678 | 0.1095
3680 |  | 1 |  |  | PASS |  | PASS | 1.9396 | 1.9396 | 2.0478 | 2.0478 | 45.0934 | 45.0934 | 45.1544 | 45.1544 | 201.4254 | 16.1699 | 10.0084 | 1.4678 | 0.7092 | 2.9984 | 2.9984 | 4.4894 | 4.4894 | 0.8464 | 0.8464 | 72.8081 | 0.5183 | 0.0751 | 1.9406 | 1.9406 | 0.061 | 0.1082
3681 |  | 1 |  |  | PASS |  | PASS | 1.8755 | 1.8755 | 1.9844 | 1.9844 | 45.5139 | 45.5139 | 45.5749 | 45.5749 | 183.1484 | 1.4633 | 1.046 | 1.3932 | 0.4108 | 2.9128 | 2.9128 | 4.2351 | 4.2351 | 0.843 | 0.843 | 69.7902 | 0.4844 | 0.0209 | 1.8765 | 1.8765 | 0.061 | 0.1089
3682 |  | 1 |  |  | PASS |  | PASS | 1.8525 | 1.8525 | 1.9589 | 1.9589 | 45.602 | 45.602 | 45.6698 | 45.6698 | 180.673 | 5.7358 | 2.684 | 1.5017 | 0.4549 | 2.9077 | 2.9077 | 4.2131 | 4.2131 | 0.8424 | 0.8424 | 68.7729 | 0.4369 | 0.0276 | 1.8531 | 1.8531 | 0.0678 | 0.1065
3683 |  | 1 |  |  | PASS |  | PASS | 1.8531 | 1.8531 | 1.9606 | 1.9606 | 45.4121 | 45.4121 | 45.4867 | 45.4867 | 186.4375 | 22.9181 | 1.0903 | 2.3359 | 0.5092 | 2.9348 | 2.9348 | 4.2555 | 4.2555 | 0.8437 | 0.8437 | 73.1811 | 0.4505 | 0.0039 | 1.8548 | 1.8548 | 0.0746 | 0.1075
3684 |  | 1 |  |  | PASS |  | PASS | 1.808 | 1.808 | 1.9149 | 1.9149 | 45.9276 | 45.9276 | 45.9818 | 45.9818 | 160.8022 | 25.6309 | 1.3955 | 1.4576 | 0.4515 | 2.8695 | 2.8695 | 4.1198 | 4.1198 | 0.8407 | 0.8407 | 64.263 | 0.4403 | 0.0073 | 1.8094 | 1.8094 | 0.0543 | 0.1068
3685 |  | 1 |  |  | PASS |  | PASS | 1.8484 | 1.8484 | 1.9542 | 1.9542 | 45.6156 | 45.6156 | 45.6902 | 45.6902 | 180.1983 | 23.325 | 2.8197 | 1.5627 | 0.4888 | 2.906 | 2.906 | 4.2097 | 4.2097 | 0.8427 | 0.8427 | 67.0435 | 0.4098 | 0.0073 | 1.8491 | 1.8491 | 0.0746 | 0.1058
3686 |  | 1 |  |  | PASS |  | PASS | 1.8681 | 1.8681 | 1.9756 | 1.9756 | 45.5139 | 45.5139 | 45.5817 | 45.5817 | 182.2328 | 23.7319 | 2.6162 | 1.4203 | 0.4481 | 2.9102 | 2.9102 | 4.2199 | 4.2199 | 0.842 | 0.842 | 65.382 | 0.4539 | 0.0005 | 1.8681 | 1.8681 | 0.0678 | 0.1075
3687 |  | 1 |  |  | PASS |  | PASS | 1.9321 | 1.9321 | 2.0413 | 2.0413 | 45.0052 | 45.0052 | 45.0866 | 45.0866 | 212.0728 | 3.7013 | 1.6903 | 1.105 | 0.1056 | 2.9967 | 2.9967 | 4.4555 | 4.4555 | 0.8454 | 0.8454 | 75.2156 | 0.6607 | 0.0175 | 1.9332 | 1.9332 | 0.0814 | 0.1092
3688 |  | 1 |  |  | PASS |  | PASS | 1.9165 | 1.9165 | 2.0257 | 2.0257 | 45.073 | 45.073 | 45.168 | 45.168 | 204.2737 | 12.2703 | 8.9233 | 1.4983 | 0.282 | 2.9789 | 2.9789 | 4.3623 | 4.3623 | 0.8441 | 0.8441 | 73.588 | 0.5353 | 0.0717 | 1.9179 | 1.9179 | 0.0949 | 0.1092
3689 |  | 1 |  |  | PASS |  | PASS | 1.9213 | 1.9213 | 2.0301 | 2.0301 | 45.0052 | 45.0052 | 45.0798 | 45.0798 | 206.1726 | 22.7485 | 7.5669 | 1.5627 | 0.2277 | 2.9916 | 2.9916 | 4.403 | 4.403 | 0.8444 | 0.8444 | 72.096 | 0.542 | 0.0785 | 1.923 | 1.923 | 0.0746 | 0.1089
3690 |  | 1 |  |  | PASS |  | PASS | 1.8023 | 1.8023 | 1.9098 | 1.9098 | 46.7414 | 46.7414 | 46.7821 | 46.7821 | 133.5054 | 11.0834 | 4.1082 | 2.4342 | 0.1531 | 2.8805 | 2.8805 | 4.1317 | 4.1317 | 0.8407 | 0.8407 | 55.684 | 0.4912 | 0.0582 | 1.8043 | 1.8043 | 0.0407 | 0.1075
3691 |  | 1 |  |  | PASS |  | PASS | 1.7985 | 1.7985 | 1.905 | 1.905 | 46.5176 | 46.5176 | 46.5854 | 46.5854 | 135.2009 | 11.4225 | 1.5989 | 2.2816 | 0.2209 | 2.8687 | 2.8687 | 4.108 | 4.108 | 0.8403 | 0.8403 | 57.6168 | 0.4912 | 0.0649 | 1.7996 | 1.7996 | 0.0678 | 0.1065
3692 |  | 1 |  |  | PASS |  | PASS | 1.8352 | 1.8352 | 1.9413 | 1.9413 | 45.8597 | 45.8597 | 45.9479 | 45.9479 | 156.8688 | 17.0855 | 1.9955 | 2.6886 | 0.265 | 2.9331 | 2.9331 | 4.2724 | 4.2724 | 0.843 | 0.843 | 63.3813 | 0.4844 | 0.0378 | 1.8369 | 1.8369 | 0.0882 | 0.1061
3693 |  | 1 |  |  | PASS |  | PASS | 1.805 | 1.805 | 1.9118 | 1.9118 | 45.9954 | 45.9954 | 46.0361 | 46.0361 | 160.158 | 6.7531 | 2.5484 | 1.7052 | 0.482 | 2.861 | 2.861 | 4.1029 | 4.1029 | 0.84 | 0.84 | 63.0423 | 0.4403 | 0.0107 | 1.8067 | 1.8067 | 0.0407 | 0.1068
3694 |  | 1 |  |  | PASS |  | PASS | 1.8504 | 1.8504 | 1.9583 | 1.9583 | 45.4935 | 45.4935 | 45.5546 | 45.5546 | 180.9104 | 7.4211 | 7.2618 | 2.1426 | 0.1768 | 2.9221 | 2.9221 | 4.2402 | 4.2402 | 0.8427 | 0.8427 | 69.7224 | 0.6099 | 0.0209 | 1.8521 | 1.8521 | 0.061 | 0.1078
3695 |  | 1 |  |  | PASS |  | PASS | 1.7765 | 1.7765 | 1.8826 | 1.8826 | 45.5749 | 45.5749 | 45.6495 | 45.6495 | 152.5962 | 13.6945 | 4.7083 | 1.5899 | 0.2345 | 2.9111 | 2.9111 | 4.1707 | 4.1707 | 0.8417 | 0.8417 | 56.1248 | 0.4607 | 0.0378 | 1.7768 | 1.7768 | 0.0746 | 0.1061
3696 |  | 1 |  |  | PASS |  | PASS | 1.6941 | 1.6941 | 1.7989 | 1.7989 | 46.1242 | 46.1242 | 46.1717 | 46.1717 | 134.1497 | 16.0004 | 11.3886 | 1.2067 | 0.2345 | 2.8365 | 2.8365 | 3.9774 | 3.9774 | 0.8383 | 0.8383 | 56.3961 | 0.5115 | 0.0276 | 1.6955 | 1.6955 | 0.0475 | 0.1048
3697 |  | 1 |  |  | PASS |  | PASS | 1.6931 | 1.6931 | 1.7979 | 1.7979 | 45.9615 | 45.9615 | 46.0293 | 46.0293 | 139.6769 | 6.5055 | 12.6872 | 2.7699 | 0.3532 | 2.8814 | 2.8814 | 4.0554 | 4.0554 | 0.8403 | 0.8403 | 56.43 | 0.5047 | 0.0616 | 1.6951 | 1.6951 | 0.0678 | 0.1048
3698 |  | 1 |  |  | PASS |  | PASS | 1.7097 | 1.7097 | 1.8145 | 1.8145 | 45.8936 | 45.8936 | 45.9615 | 45.9615 | 139.0326 | 21.9347 | 13.6706 | 2.7903 | 0.343 | 2.8873 | 2.8873 | 4.0503 | 4.0503 | 0.8403 | 0.8403 | 53.7512 | 0.5013 | 0.0582 | 1.71 | 1.71 | 0.0678 | 0.1048
3699 |  | 1 |  |  | PASS |  | PASS | 1.8325 | 1.8325 | 1.9406 | 1.9406 | 46.2531 | 46.2531 | 46.3412 | 46.3412 | 141.3384 | 25.7665 | 3.2841 | 4.0687 | 0.1497 | 2.9534 | 2.9534 | 4.2741 | 4.2741 | 0.843 | 0.843 | 60.4652 | 0.42 | 0.0785 | 1.8335 | 1.8335 | 0.0882 | 0.1082
3700 |  | 1 |  |  | PASS |  | PASS | 1.8521 | 1.8521 | 1.9617 | 1.9617 | 44.7475 | 44.7475 | 44.8221 | 44.8221 | 195.8304 | 1.2834 | 11.0834 | 1.2169 | 0.1802 | 2.9636 | 2.9636 | 4.2979 | 4.2979 | 0.8444 | 0.8444 | 69.112 | 0.5726 | 0.0412 | 1.8538 | 1.8538 | 0.0746 | 0.1095
3701 |  | 1 |  |  | PASS |  | PASS | 1.7826 | 1.7826 | 1.8904 | 1.8904 | 45.1816 | 45.1816 | 45.2562 | 45.2562 | 181.1816 | 15.6952 | 10.7443 | 1.1796 | 0.1904 | 2.8916 | 2.8916 | 4.1164 | 4.1164 | 0.8413 | 0.8413 | 66.128 | 0.5793 | 0.0378 | 1.7846 | 1.7846 | 0.0746 | 0.1078
3702 |  | 1 |  |  | PASS |  | PASS | 1.7853 | 1.7853 | 1.8928 | 1.8928 | 44.9713 | 44.9713 | 45.0391 | 45.0391 | 195.0844 | 19.1201 | 0.1069 | 2.4681 | 0.3667 | 2.9272 | 2.9272 | 4.1809 | 4.1809 | 0.8427 | 0.8427 | 68.1625 | 0.4539 | 0.0819 | 1.787 | 1.787 | 0.0678 | 0.1075
3703 |  | 1 |  |  | PASS |  | PASS | 1.7728 | 1.7728 | 1.8796 | 1.8796 | 45.3579 | 45.3579 | 45.4189 | 45.4189 | 172.2974 | 11.4225 | 5.4307 | 2.4207 | 0.343 | 2.8805 | 2.8805 | 4.1029 | 4.1029 | 0.841 | 0.841 | 61.4824 | 0.4708 | 0.0717 | 1.7745 | 1.7745 | 0.061 | 0.1068
3704 |  | 1 |  |  | PASS |  | PASS | 1.7334 | 1.7334 | 1.8382 | 1.8382 | 45.6359 | 45.6359 | 45.7105 | 45.7105 | 151.206 | 6.1325 | 3.1145 | 2.5461 | 0.36 | 2.8644 | 2.8644 | 4.052 | 4.052 | 0.84 | 0.84 | 59.2105 | 0.2674 | 0.1395 | 1.7345 | 1.7345 | 0.0746 | 0.1048
3705 |  | 1 |  |  | PASS |  | PASS | 1.8138 | 1.8138 | 1.9223 | 1.9223 | 45.0798 | 45.0798 | 45.1341 | 45.1341 | 194.6096 | 2.2668 | 3.8266 | 2.2138 | 0.265 | 2.9212 | 2.9212 | 4.1876 | 4.1876 | 0.843 | 0.843 | 69.6884 | 0.3284 | 0.1226 | 1.8152 | 1.8152 | 0.0543 | 0.1085
3706 |  | 1 |  |  | PASS |  | PASS | 1.8297 | 1.8297 | 1.9379 | 1.9379 | 44.8153 | 44.8153 | 44.8967 | 44.8967 | 195.6947 | 12.5076 | 2.199 | 2.2308 | 0.4074 | 2.9687 | 2.9687 | 4.2758 | 4.2758 | 0.8451 | 0.8451 | 68.4338 | 0.2911 | 0.1226 | 1.8314 | 1.8314 | 0.0814 | 0.1082
3707 |  | 1 |  |  | PASS |  | PASS | 1.8124 | 1.8124 | 1.9203 | 1.9203 | 44.9238 | 44.9238 | 44.9713 | 44.9713 | 182.911 | 11.4225 | 3.057 | 2.0578 | 0.109 | 2.9585 | 2.9585 | 4.23 | 4.23 | 0.8441 | 0.8441 | 62.8727 | 0.5115 | 0.0887 | 1.8131 | 1.8131 | 0.0475 | 0.1078
3708 |  | 1 |  |  | PASS |  | PASS | 1.8074 | 1.8074 | 1.9149 | 1.9149 | 43.9879 | 43.9879 | 44.1168 | 44.1168 | 229.8412 | 25.597 | 2.9553 | 1.912 | 0.048 | 3.0484 | 3.0484 | 4.3284 | 4.3284 | 0.8457 | 0.8457 | 67.4165 | 0.2809 | 0.1158 | 1.8087 | 1.8087 | 0.1289 | 0.1075
3709 |  | 1 |  |  | PASS |  | PASS | 1.8094 | 1.8094 | 1.9159 | 1.9159 | 45.0188 | 45.0188 | 45.0663 | 45.0663 | 184.8438 | 35.5665 | 0.1643 | 1.9697 | 0.109 | 2.9382 | 2.9382 | 4.1961 | 4.1961 | 0.8434 | 0.8434 | 63.517 | 0.2911 | 0.1158 | 1.8104 | 1.8104 | 0.0475 | 0.1065
3710 |  | 1 |  |  | PASS |  | PASS | 1.7887 | 1.7887 | 1.8962 | 1.8962 | 44.8086 | 44.8086 | 44.8628 | 44.8628 | 210.2078 | 26.7499 | 0.073 | 2.7225 | 0.1633 | 2.9534 | 2.9534 | 4.2046 | 4.2046 | 0.8437 | 0.8437 | 74.1305 | 0.5183 | 0.0785 | 1.7894 | 1.7894 | 0.0543 | 0.1075
3711 |  | 1 |  |  | PASS |  | PASS | 1.7741 | 1.7741 | 1.8806 | 1.8806 | 44.9442 | 44.9442 | 44.9917 | 44.9917 | 199.9673 | 11.4564 | 0.673 | 1.7086 | 0.2921 | 2.9178 | 2.9178 | 4.1385 | 4.1385 | 0.8427 | 0.8427 | 70.7396 | 0.5149 | 0.0514 | 1.7745 | 1.7745 | 0.0475 | 0.1065
3712 |  | 1 |  |  | PASS |  | PASS | 1.8497 | 1.8497 | 1.96 | 1.96 | 44.1914 | 44.1914 | 44.2728 | 44.2728 | 256.5955 | 4.4031 | 0.9104 | 2.6479 | 0.1667 | 3.0043 | 3.0043 | 4.3301 | 4.3301 | 0.8461 | 0.8461 | 83.1843 | 0.3555 | 0.0887 | 1.8508 | 1.8508 | 0.0814 | 0.1102
3713 |  | 1 |  |  | PASS |  | PASS | 1.8121 | 1.8121 | 1.9182 | 1.9182 | 44.8357 | 44.8357 | 44.9035 | 44.9035 | 206.1726 | 16.4073 | 3.5893 | 1.9663 | 0.3091 | 2.9323 | 2.9323 | 4.2012 | 4.2012 | 0.8434 | 0.8434 | 72.469 | 0.2945 | 0.1158 | 1.8131 | 1.8131 | 0.0678 | 0.1061
3714 |  | 1 |  |  | PASS |  | PASS | 1.8325 | 1.8325 | 1.9406 | 1.9406 | 44.7882 | 44.7882 | 44.8425 | 44.8425 | 207.9359 | 31.226 | 2.9789 | 1.8781 | 0.0344 | 2.9509 | 2.9509 | 4.2385 | 4.2385 | 0.8447 | 0.8447 | 73.1133 | 0.2708 | 0.1158 | 1.8331 | 1.8331 | 0.0543 | 0.1082
3715 |  | 1 |  |  | PASS |  | PASS | 1.8752 | 1.8752 | 1.9864 | 1.9864 | 43.5878 | 43.5878 | 43.7167 | 43.7167 | 260.8002 | 15.4578 | 3.1927 | 2.3393 | 0.2141 | 3.1026 | 3.1026 | 4.4657 | 4.4657 | 0.8481 | 0.8481 | 74.0288 | 0.5387 | 0.0717 | 1.8769 | 1.8769 | 0.1289 | 0.1112
3716 |  | 1 |  |  | PASS |  | PASS | 1.8267 | 1.8267 | 1.9335 | 1.9335 | 44.7611 | 44.7611 | 44.8018 | 44.8018 | 211.0216 | 21.2225 | 8.7198 | 1.929 | 0.1735 | 2.9475 | 2.9475 | 4.2334 | 4.2334 | 0.8441 | 0.8441 | 71.5874 | 0.5183 | 0.0853 | 1.827 | 1.827 | 0.0407 | 0.1068
3717 |  | 1 |  |  | PASS |  | PASS | 1.8328 | 1.8328 | 1.9413 | 1.9413 | 44.422 | 44.422 | 44.4762 | 44.4762 | 233.4017 | 19.9679 | 5.6002 | 2.2715 | 0.1192 | 2.9865 | 2.9865 | 4.3063 | 4.3063 | 0.8454 | 0.8454 | 77.0467 | 0.2369 | 0.1056 | 1.8352 | 1.8352 | 0.0543 | 0.1085
3718 |  | 1 |  |  | PASS |  | PASS | 1.807 | 1.807 | 1.9162 | 1.9162 | 44.5305 | 44.5305 | 44.6051 | 44.6051 | 226.9589 | 0.0287 | 2.7179 | 2.1223 | 0.1226 | 2.9484 | 2.9484 | 4.2114 | 4.2114 | 0.8437 | 0.8437 | 75.0461 | 0.5115 | 0.0989 | 1.8087 | 1.8087 | 0.0746 | 0.1092
3719 |  | 1 |  |  | PASS |  | PASS | 1.786 | 1.786 | 1.8918 | 1.8918 | 44.8628 | 44.8628 | 44.9238 | 44.9238 | 202.8156 | 20.3748 | 4.549 | 2.2952 | 0.2006 | 2.945 | 2.945 | 4.2012 | 4.2012 | 0.843 | 0.843 | 69.7563 | 0.5251 | 0.0649 | 1.787 | 1.787 | 0.061 | 0.1058
3720 |  | 1 |  |  | PASS |  | PASS | 1.8223 | 1.8223 | 1.9315 | 1.9315 | 44.4016 | 44.4016 | 44.4695 | 44.4695 | 241.1329 | 7.6585 | 6.5158 | 2.9904 | 0.1701 | 3.0043 | 3.0043 | 4.2962 | 4.2962 | 0.8454 | 0.8454 | 85.1849 | 0.5285 | 0.0683 | 1.8236 | 1.8236 | 0.0678 | 0.1092
3721 |  | 1 |  |  | PASS |  | PASS | 1.7504 | 1.7504 | 1.8562 | 1.8562 | 45.1951 | 45.1951 | 45.2629 | 45.2629 | 186.8784 | 9.0928 | 4.6744 | 2.1799 | 0.3803 | 2.9009 | 2.9009 | 4.1097 | 4.1097 | 0.8417 | 0.8417 | 64.9412 | 0.4505 | 0.0276 | 1.7517 | 1.7517 | 0.0678 | 0.1058
3722 |  | 1 |  |  | PASS |  | PASS | 1.7697 | 1.7697 | 1.8759 | 1.8759 | 44.9238 | 44.9238 | 44.9849 | 44.9849 | 208.648 | 19.7983 | 2.2771 | 1.8849 | 0.4515 | 2.9492 | 2.9492 | 4.2063 | 4.2063 | 0.8434 | 0.8434 | 78.81 | 0.4708 | 0.0175 | 1.7707 | 1.7707 | 0.061 | 0.1061
3723 |  | 1 |  |  | PASS |  | PASS | 1.7528 | 1.7528 | 1.8592 | 1.8592 | 45.1883 | 45.1883 | 45.2629 | 45.2629 | 179.9609 | 2.8772 | 2.6398 | 2.3528 | 0.36 | 2.9136 | 2.9136 | 4.1164 | 4.1164 | 0.8417 | 0.8417 | 67.7556 | 0.5047 | 0.048 | 1.7541 | 1.7541 | 0.0746 | 0.1065
3724 |  | 1 |  |  | PASS |  | PASS | 1.7456 | 1.7456 | 1.8511 | 1.8511 | 45.3647 | 45.3647 | 45.3986 | 45.3986 | 168.6692 | 9.4218 | 3.0909 | 2.3461 | 0.2989 | 2.8975 | 2.8975 | 4.1029 | 4.1029 | 0.8413 | 0.8413 | 59.9565 | 0.6133 | 0.0005 | 1.746 | 1.746 | 0.0339 | 0.1055
3725 |  | 1 |  |  | PASS |  | PASS | 1.7907 | 1.7907 | 1.8993 | 1.8993 | 45.0459 | 45.0459 | 45.107 | 45.107 | 186.3697 | 11.9651 | 13.501 | 2.4715 | 0.3193 | 2.9492 | 2.9492 | 4.2046 | 4.2046 | 0.8437 | 0.8437 | 68.5016 | 0.5658 | 0.048 | 1.7914 | 1.7914 | 0.061 | 0.1085
3726 |  | 1 |  |  | PASS |  | PASS | 1.7629 | 1.7629 | 1.8704 | 1.8704 | 45.2494 | 45.2494 | 45.324 | 45.324 | 175.0441 | 15.6613 | 2.3788 | 2.7191 | 0.36 | 2.9068 | 2.9068 | 4.1198 | 4.1198 | 0.842 | 0.842 | 63.2457 | 0.4607 | 0.0005 | 1.764 | 1.764 | 0.0746 | 0.1075
3727 |  | 1 |  |  | PASS |  | PASS | 1.7829 | 1.7829 | 1.8904 | 1.8904 | 44.8628 | 44.8628 | 44.9238 | 44.9238 | 198.9161 | 20.9174 | 4.7083 | 1.5763 | 0.109 | 2.9492 | 2.9492 | 4.1995 | 4.1995 | 0.8441 | 0.8441 | 72.7403 | 0.6302 | 0.0209 | 1.7833 | 1.7833 | 0.061 | 0.1075
3728 |  | 1 |  |  | PASS |  | PASS | 1.7734 | 1.7734 | 1.8806 | 1.8806 | 45.012 | 45.012 | 45.0663 | 45.0663 | 191.6256 | 34.7188 | 1.7685 | 2.1189 | 0.4685 | 2.9077 | 2.9077 | 4.13 | 4.13 | 0.842 | 0.842 | 67.6539 | 0.4335 | 0.0073 | 1.7758 | 1.7758 | 0.0543 | 0.1072
3729 |  | 1 |  |  | PASS |  | PASS | 1.8504 | 1.8504 | 1.96 | 1.96 | 44.483 | 44.483 | 44.5508 | 44.5508 | 227.298 | 24.1049 | 7.4991 | 2.8683 | 0.1226 | 3.006 | 3.006 | 4.3504 | 4.3504 | 0.8457 | 0.8457 | 76.2329 | 0.5217 | 0.0921 | 1.8521 | 1.8521 | 0.0678 | 0.1095
3730 |  | 1 |  |  | PASS |  | PASS | 1.8067 | 1.8067 | 1.9145 | 1.9145 | 44.8764 | 44.8764 | 44.9238 | 44.9238 | 207.0543 | 1.0121 | 1.5547 | 2.1358 | 0.4074 | 2.9416 | 2.9416 | 4.2063 | 4.2063 | 0.8437 | 0.8437 | 71.9943 | 0.5285 | 0.0412 | 1.808 | 1.808 | 0.0475 | 0.1078
3731 |  | 1 |  |  | PASS |  | PASS | 1.8257 | 1.8257 | 1.9338 | 1.9338 | 44.8018 | 44.8018 | 44.8764 | 44.8764 | 201.2558 | 15.1187 | 2.9892 | 1.9832 | 0.4854 | 2.939 | 2.939 | 4.2131 | 4.2131 | 0.8424 | 0.8424 | 70.1632 | 0.4505 | 0.0073 | 1.827 | 1.827 | 0.0746 | 0.1082
3732 |  | 1 |  |  | PASS |  | PASS | 1.8467 | 1.8467 | 1.9539 | 1.9539 | 44.3813 | 44.3813 | 44.4288 | 44.4288 | 231.401 | 7.0481 | 6.9905 | 1.6916 | 0.3091 | 3.0289 | 3.0289 | 4.4013 | 4.4013 | 0.8464 | 0.8464 | 76.4703 | 0.6472 | 0.0141 | 1.8481 | 1.8481 | 0.0475 | 0.1072
3733 |  | 1 |  |  | PASS |  | PASS | 1.843 | 1.843 | 1.9505 | 1.9505 | 44.2185 | 44.2185 | 44.2999 | 44.2999 | 233.8764 | 1.9041 | 5.6341 | 1.027 | 0.3091 | 3.0475 | 3.0475 | 4.4064 | 4.4064 | 0.8468 | 0.8468 | 71.7569 | 0.6539 | 0.0175 | 1.844 | 1.844 | 0.0814 | 0.1075
3734 |  | 1 |  |  | PASS |  | PASS | 1.8267 | 1.8267 | 1.9332 | 1.9332 | 44.856 | 44.856 | 44.9238 | 44.9238 | 198.5431 | 16.6108 | 9.727 | 0.7964 | 0.1701 | 2.9475 | 2.9475 | 4.2199 | 4.2199 | 0.8444 | 0.8444 | 70.6718 | 0.6438 | 0.0243 | 1.8277 | 1.8277 | 0.0678 | 0.1065
3735 |  | 1 |  |  | PASS |  | PASS | 1.8036 | 1.8036 | 1.9098 | 1.9098 | 44.9306 | 44.9306 | 44.9713 | 44.9713 | 204.3416 | 12.4059 | 8.0315 | 1.9357 | 0.1768 | 2.928 | 2.928 | 4.1876 | 4.1876 | 0.843 | 0.843 | 72.6046 | 0.3996 | 0.0209 | 1.8043 | 1.8043 | 0.0407 | 0.1061
3736 |  | 1 |  |  | PASS |  | PASS | 1.8453 | 1.8453 | 1.9552 | 1.9552 | 44.3745 | 44.3745 | 44.4559 | 44.4559 | 236.7587 | 13.1519 | 5.6002 | 1.556 | 0.2481 | 3.0077 | 3.0077 | 4.3402 | 4.3402 | 0.8461 | 0.8461 | 79.5899 | 0.6336 | 0.0209 | 1.8474 | 1.8474 | 0.0814 | 0.1099
3737 |  | 1 |  |  | PASS |  | PASS | 1.768 | 1.768 | 1.8745 | 1.8745 | 45.0188 | 45.0188 | 45.0934 | 45.0934 | 190.6423 | 7.455 | 9.2523 | 1.7933 | 0.2141 | 2.9119 | 2.9119 | 4.13 | 4.13 | 0.8407 | 0.8407 | 69.3494 | 0.6031 | 0.0107 | 1.7694 | 1.7694 | 0.0746 | 0.1065
3738 |  | 1 |  |  | PASS |  | PASS | 1.7802 | 1.7802 | 1.8877 | 1.8877 | 44.8967 | 44.8967 | 44.9578 | 44.9578 | 204.8841 | 9.2184 | 3.803 | 1.851 | 0.4447 | 2.945 | 2.945 | 4.1944 | 4.1944 | 0.843 | 0.843 | 68.3321 | 0.6336 | 0.0141 | 1.7812 | 1.7812 | 0.061 | 0.1075
3739 |  | 1 |  |  | PASS |  | PASS | 1.7636 | 1.7636 | 1.8704 | 1.8704 | 45.2087 | 45.2087 | 45.2833 | 45.2833 | 173.0434 | 12.6094 | 2.3788 | 2.4376 | 0.2989 | 2.906 | 2.906 | 4.1198 | 4.1198 | 0.8417 | 0.8417 | 63.4153 | 0.42 | 0.0073 | 1.764 | 1.764 | 0.0746 | 0.1068
3740 |  | 1 |  |  | PASS |  | PASS | 1.7361 | 1.7361 | 1.8423 | 1.8423 | 45.48 | 45.48 | 45.541 | 45.541 | 164.4644 | 18.9845 | 4.0743 | 2.2172 | 0.5159 | 2.8924 | 2.8924 | 4.0774 | 4.0774 | 0.8413 | 0.8413 | 60.9738 | 0.4403 | 0.0073 | 1.7378 | 1.7378 | 0.061 | 0.1061
3741 |  | 1 |  |  | PASS |  | PASS | 1.7836 | 1.7836 | 1.8901 | 1.8901 | 45.1883 | 45.1883 | 45.2629 | 45.2629 | 183.0805 | 18.9845 | 0.7747 | 2.2918 | 0.4515 | 2.9509 | 2.9509 | 4.2351 | 4.2351 | 0.8441 | 0.8441 | 69.4511 | 0.4505 | 0.0141 | 1.7836 | 1.7836 | 0.0746 | 0.1065
3742 |  | 1 |  |  | PASS |  | PASS | 1.7205 | 1.7205 | 1.8267 | 1.8267 | 45.7105 | 45.7105 | 45.7851 | 45.7851 | 153.1388 | 22.2059 | 0.673 | 2.6173 | 0.1938 | 2.8712 | 2.8712 | 4.035 | 4.035 | 0.8407 | 0.8407 | 56.5317 | 0.4607 | 0.0616 | 1.7222 | 1.7222 | 0.0746 | 0.1061
3743 |  | 1 |  |  | PASS |  | PASS | 1.7419 | 1.7419 | 1.8484 | 1.8484 | 45.5139 | 45.5139 | 45.5681 | 45.5681 | 158.4286 | 26.7499 | 10.5849 | 2.4919 | 0.1395 | 2.9051 | 2.9051 | 4.1113 | 4.1113 | 0.842 | 0.842 | 60.9738 | 0.5149 | 0.0921 | 1.7433 | 1.7433 | 0.0543 | 0.1065
3744 |  | 1 |  |  | PASS |  | PASS | 1.7365 | 1.7365 | 1.843 | 1.843 | 45.5885 | 45.5885 | 45.6495 | 45.6495 | 156.6992 | 3.057 | 1.8702 | 2.3562 | 0.3294 | 2.8797 | 2.8797 | 4.0605 | 4.0605 | 0.8407 | 0.8407 | 58.295 | 0.4403 | 0.031 | 1.7378 | 1.7378 | 0.061 | 0.1065
3745 |  | 1 |  |  | PASS |  | PASS | 1.727 | 1.727 | 1.8321 | 1.8321 | 45.5071 | 45.5071 | 45.5681 | 45.5681 | 164.0236 | 30.6496 | 3.0909 | 1.912 | 0.4379 | 2.8805 | 2.8805 | 4.0503 | 4.0503 | 0.8403 | 0.8403 | 57.0064 | 0.42 | 0.0063 | 1.7287 | 1.7287 | 0.061 | 0.1051
3746 |  | 1 |  |  | PASS |  | PASS | 1.804 | 1.804 | 1.9118 | 1.9118 | 44.7746 | 44.7746 | 44.8357 | 44.8357 | 199.0856 | 12.8128 | 2.2093 | 1.8035 | 0.2548 | 2.9348 | 2.9348 | 4.2029 | 4.2029 | 0.843 | 0.843 | 67.2809 | 0.4166 | 0.0039 | 1.805 | 1.805 | 0.061 | 0.1078
3747 |  | 1 |  |  | PASS |  | PASS | 1.806 | 1.806 | 1.9138 | 1.9138 | 44.7679 | 44.7679 | 44.8289 | 44.8289 | 209.9705 | 13.0502 | 3.0909 | 2.3732 | 0.282 | 2.9602 | 2.9602 | 4.2504 | 4.2504 | 0.8441 | 0.8441 | 71.7569 | 0.4437 | 0.0029 | 1.807 | 1.807 | 0.061 | 0.1078
3748 |  | 1 |  |  | PASS |  | PASS | 1.7867 | 1.7867 | 1.8948 | 1.8948 | 44.8492 | 44.8492 | 44.9238 | 44.9238 | 201.4932 | 19.154 | 0.9547 | 2.3732 | 0.2074 | 2.9289 | 2.9289 | 4.1792 | 4.1792 | 0.843 | 0.843 | 68.4338 | 0.42 | 0.0029 | 1.788 | 1.788 | 0.0746 | 0.1082
3749 |  | 1 |  |  | PASS |  | PASS | 1.7619 | 1.7619 | 1.867 | 1.867 | 45.0391 | 45.0391 | 45.107 | 45.107 | 200.815 | 43.7389 | 0.6156 | 1.9798 | 0.2514 | 2.9831 | 2.9831 | 4.2368 | 4.2368 | 0.8454 | 0.8454 | 67.1453 | 0.42 | 0.0039 | 1.7623 | 1.7623 | 0.0678 | 0.1051
3750 |  | 1 |  |  | PASS |  | PASS | 1.7874 | 1.7874 | 1.8962 | 1.8962 | 45.1476 | 45.1476 | 45.229 | 45.229 | 183.3857 | 11.3547 | 3.2944 | 2.1799 | 0.4379 | 2.9331 | 2.9331 | 4.169 | 4.169 | 0.843 | 0.843 | 65.755 | 0.5454 | 0.0005 | 1.788 | 1.788 | 0.0814 | 0.1089
3751 |  | 1 |  |  | PASS |  | PASS | 1.7314 | 1.7314 | 1.8372 | 1.8372 | 45.6359 | 45.6359 | 45.7105 | 45.7105 | 153.5118 | 11.4225 | 0.2426 | 2.5868 | 0.3125 | 2.8746 | 2.8746 | 4.0554 | 4.0554 | 0.8407 | 0.8407 | 58.7019 | 0.4607 | 0.0107 | 1.7324 | 1.7324 | 0.0746 | 0.1058
3752 |  | 1 |  |  | PASS |  | PASS | 1.7297 | 1.7297 | 1.8338 | 1.8338 | 45.6292 | 45.6292 | 45.6766 | 45.6766 | 155.7837 | 17.289 | 2.2668 | 2.6479 | 0.2413 | 2.9204 | 2.9204 | 4.169 | 4.169 | 0.8413 | 0.8413 | 59.1427 | 0.4946 | 0.048 | 1.7307 | 1.7307 | 0.0475 | 0.1041
3753 |  | 1 |  |  | PASS |  | PASS | 1.7389 | 1.7389 | 1.8457 | 1.8457 | 45.6427 | 45.6427 | 45.7038 | 45.7038 | 153.8848 | 20.5443 | 3.1588 | 2.4342 | 0.5092 | 2.9077 | 2.9077 | 4.1012 | 4.1012 | 0.8413 | 0.8413 | 59.3462 | 0.4234 | 0.0039 | 1.7395 | 1.7395 | 0.061 | 0.1068
3754 |  | 1 |  |  | PASS |  | PASS | 1.7073 | 1.7073 | 1.8118 | 1.8118 | 45.8055 | 45.8055 | 45.8597 | 45.8597 | 144.3902 | 25.19 | 2.7858 | 2.3562 | 0.1836 | 2.8882 | 2.8882 | 4.0723 | 4.0723 | 0.841 | 0.841 | 59.2444 | 0.5013 | 0.0853 | 1.7083 | 1.7083 | 0.0543 | 0.1044
3755 |  | 1 |  |  | PASS |  | PASS | 1.921 | 1.921 | 2.0312 | 2.0312 | 45.6563 | 45.6563 | 45.7173 | 45.7173 | 179.7914 | 21.5616 | 2.3449 | 2.6682 | 0.0921 | 2.9195 | 2.9195 | 4.3284 | 4.3284 | 0.8444 | 0.8444 | 65.1446 | 0.2742 | 0.1022 | 1.9227 | 1.9227 | 0.061 | 0.1102
3756 |  | 1 |  |  | PASS |  | PASS | 1.8213 | 1.8213 | 1.9288 | 1.9288 | 44.6526 | 44.6526 | 44.7272 | 44.7272 | 214.5482 | 11.7277 | 1.5886 | 2.4715 | 0.2718 | 2.9679 | 2.9679 | 4.2589 | 4.2589 | 0.8444 | 0.8444 | 70.7396 | 0.5285 | 0.0514 | 1.8216 | 1.8216 | 0.0746 | 0.1075
3757 |  | 1 |  |  | PASS |  | PASS | 1.8477 | 1.8477 | 1.9535 | 1.9535 | 44.4016 | 44.4016 | 44.4695 | 44.4695 | 224.0428 | 19.9001 | 2.3685 | 2.0443 | 0.4685 | 3.0255 | 3.0255 | 4.4284 | 4.4284 | 0.8468 | 0.8468 | 72.469 | 0.5353 | 0.0548 | 1.8491 | 1.8491 | 0.0678 | 0.1058
3758 |  | 1 |  |  | PASS |  | PASS | 1.8487 | 1.8487 | 1.9566 | 1.9566 | 44.4016 | 44.4016 | 44.4762 | 44.4762 | 235.9788 | 0.7173 | 4.064 | 2.0002 | 0.0582 | 3.0196 | 3.0196 | 4.3911 | 4.3911 | 0.8464 | 0.8464 | 79.6238 | 0.342 | 0.109 | 1.8501 | 1.8501 | 0.0746 | 0.1078
3759 |  | 1 |  |  | PASS |  | PASS | 1.8474 | 1.8474 | 1.9559 | 1.9559 | 44.6254 | 44.6254 | 44.6729 | 44.6729 | 214.8195 | 1.6564 | 12.0329 | 2.0917 | 0.2989 | 2.9763 | 2.9763 | 4.2826 | 4.2826 | 0.8454 | 0.8454 | 73.9949 | 0.6133 | 0.031 | 1.8481 | 1.8481 | 0.0475 | 0.1085
3760 |  | 1 |  |  | PASS |  | PASS | 1.8233 | 1.8233 | 1.9325 | 1.9325 | 44.6593 | 44.6593 | 44.7136 | 44.7136 | 215.1586 | 10.7104 | 12.9585 | 2.2274 | 0.2752 | 2.9687 | 2.9687 | 4.2589 | 4.2589 | 0.8447 | 0.8447 | 74.1644 | 0.5895 | 0.0514 | 1.8257 | 1.8257 | 0.0543 | 0.1092
3761 |  | 1 |  |  | PASS |  | PASS | 1.8626 | 1.8626 | 1.9725 | 1.9725 | 44.4355 | 44.4355 | 44.5441 | 44.5441 | 234.3511 | 13.9319 | 3.5893 | 2.5461 | 0.2752 | 3.0213 | 3.0213 | 4.3843 | 4.3843 | 0.8471 | 0.8471 | 80.4715 | 0.5081 | 0.0412 | 1.864 | 1.864 | 0.1085 | 0.1099
3762 |  | 1 |  |  | PASS |  | PASS | 1.7955 | 1.7955 | 1.9047 | 1.9047 | 44.8899 | 44.8899 | 44.9374 | 44.9374 | 202.5783 | 31.4295 | 1.4868 | 2.4919 | 0.1463 | 2.9348 | 2.9348 | 4.1859 | 4.1859 | 0.8434 | 0.8434 | 68.7051 | 0.4607 | 0.0717 | 1.7962 | 1.7962 | 0.0475 | 0.1092
3763 |  | 1 |  |  | PASS |  | PASS | 1.7965 | 1.7965 | 1.906 | 1.906 | 44.856 | 44.856 | 44.9171 | 44.9171 | 204.0025 | 13.0841 | 13.1619 | 2.0477 | 0.204 | 2.9619 | 2.9619 | 4.2216 | 4.2216 | 0.8444 | 0.8444 | 73.5541 | 0.5387 | 0.0514 | 1.7982 | 1.7982 | 0.061 | 0.1095
3764 |  | 1 |  |  | PASS |  | PASS | 1.7846 | 1.7846 | 1.8935 | 1.8935 | 45.229 | 45.229 | 45.2968 | 45.2968 | 179.8592 | 18.0011 | 2.0972 | 2.5665 | 0.1667 | 2.9331 | 2.9331 | 4.1741 | 4.1741 | 0.8437 | 0.8437 | 63.7543 | 0.2979 | 0.0887 | 1.786 | 1.786 | 0.0678 | 0.1089
3765 |  | 1 |  |  | PASS |  | PASS | 1.7521 | 1.7521 | 1.8592 | 1.8592 | 45.4664 | 45.4664 | 45.5274 | 45.5274 | 163.8541 | 5.9291 | 10.0423 | 2.3088 | 0.3498 | 2.9212 | 2.9212 | 4.1368 | 4.1368 | 0.8427 | 0.8427 | 62.0928 | 0.3725 | 0.0616 | 1.7541 | 1.7541 | 0.061 | 0.1072
3766 |  | 1 |  |  | PASS |  | PASS | 1.7863 | 1.7863 | 1.8942 | 1.8942 | 45.4257 | 45.4257 | 45.4732 | 45.4732 | 162.9724 | 4.7761 | 4.81 | 1.522 | 0.265 | 2.9509 | 2.9509 | 4.2165 | 4.2165 | 0.8444 | 0.8444 | 62.3302 | 0.3555 | 0.0039 | 1.787 | 1.787 | 0.0475 | 0.1078
3767 |  | 1 |  |  | PASS |  | PASS | 1.7334 | 1.7334 | 1.8406 | 1.8406 | 45.7105 | 45.7105 | 45.7648 | 45.7648 | 153.7152 | 15.6952 | 2.2093 | 1.5933 | 0.2108 | 2.8949 | 2.8949 | 4.0757 | 4.0757 | 0.841 | 0.841 | 58.7697 | 0.5997 | 0.0073 | 1.7351 | 1.7351 | 0.0543 | 0.1072
3768 |  | 1 |  |  | PASS |  | PASS | 1.7707 | 1.7707 | 1.8796 | 1.8796 | 45.2765 | 45.2765 | 45.3647 | 45.3647 | 166.8042 | 2.2771 | 12.3481 | 3.0853 | 0.3091 | 2.967 | 2.967 | 4.208 | 4.208 | 0.843 | 0.843 | 61.5842 | 0.42 | 0.0548 | 1.7718 | 1.7718 | 0.0882 | 0.1089
3769 |  | 1 |  |  | PASS |  | PASS | 1.7589 | 1.7589 | 1.8657 | 1.8657 | 45.2968 | 45.2968 | 45.3579 | 45.3579 | 167.1772 | 2.5381 | 4.0065 | 2.0883 | 0.4413 | 2.9331 | 2.9331 | 4.1707 | 4.1707 | 0.8427 | 0.8427 | 60.7703 | 0.4674 | 0.0141 | 1.7606 | 1.7606 | 0.061 | 0.1068
3770 |  | 1 |  |  | PASS |  | PASS | 1.749 | 1.749 | 1.8569 | 1.8569 | 45.2019 | 45.2019 | 45.2901 | 45.2901 | 163.5828 | 3.1484 | 7.3974 | 2.3359 | 0.2989 | 2.9221 | 2.9221 | 4.1266 | 4.1266 | 0.8417 | 0.8417 | 59.7192 | 0.5217 | 0.0548 | 1.7504 | 1.7504 | 0.0882 | 0.1078
3771 |  | 1 |  |  | PASS |  | PASS | 1.784 | 1.784 | 1.8904 | 1.8904 | 45.0934 | 45.0934 | 45.1612 | 45.1612 | 181.6564 | 28.208 | 0.3104 | 2.814 | 0.2006 | 2.9712 | 2.9712 | 4.3301 | 4.3301 | 0.8444 | 0.8444 | 67.2809 | 0.2708 | 0.1192 | 1.7857 | 1.7857 | 0.0678 | 0.1065
3772 |  | 1 |  |  | PASS |  | PASS | 1.766 | 1.766 | 1.8728 | 1.8728 | 45.3647 | 45.3647 | 45.3986 | 45.3986 | 163.4811 | 32.1755 | 0.8765 | 2.4647 | 0.3498 | 2.9204 | 2.9204 | 4.1453 | 4.1453 | 0.842 | 0.842 | 59.9226 | 0.4505 | 0.0853 | 1.7677 | 1.7677 | 0.0339 | 0.1068
3773 |  | 1 |  |  | PASS |  | PASS | 1.7935 | 1.7935 | 1.9037 | 1.9037 | 45.0527 | 45.0527 | 45.1273 | 45.1273 | 182.5041 | 39.6358 | 2.4024 | 2.892 | 0.0649 | 2.9619 | 2.9619 | 4.2148 | 4.2148 | 0.8434 | 0.8434 | 68.8746 | 0.2606 | 0.1226 | 1.7952 | 1.7952 | 0.0746 | 0.1102
3774 |  | 1 |  |  | PASS |  | PASS | 1.7962 | 1.7962 | 1.9043 | 1.9043 | 45.1002 | 45.1002 | 45.1544 | 45.1544 | 176.57 | 35.6344 | 1.6903 | 2.8649 | 0.3023 | 2.9501 | 2.9501 | 4.2283 | 4.2283 | 0.8441 | 0.8441 | 64.8394 | 0.2708 | 0.1192 | 1.7975 | 1.7975 | 0.0543 | 0.1082
3775 |  | 1 |  |  | PASS |  | PASS | 1.7941 | 1.7941 | 1.902 | 1.902 | 44.8832 | 44.8832 | 44.9442 | 44.9442 | 197.5597 | 10.2357 | 2.2329 | 3.1667 | 0.2413 | 2.9433 | 2.9433 | 4.2131 | 4.2131 | 0.843 | 0.843 | 67.4504 | 0.464 | 0.126 | 1.7962 | 1.7962 | 0.061 | 0.1078
3776 |  | 1 |  |  | PASS |  | PASS | 1.768 | 1.768 | 1.8755 | 1.8755 | 45.1137 | 45.1137 | 45.1883 | 45.1883 | 186.9123 | 20.8156 | 0.2426 | 3.0107 | 0.1056 | 2.906 | 2.906 | 4.1283 | 4.1283 | 0.842 | 0.842 | 66.501 | 0.2233 | 0.0921 | 1.769 | 1.769 | 0.0746 | 0.1075
3777 |  | 1 |  |  | PASS |  | PASS | 1.745 | 1.745 | 1.8511 | 1.8511 | 45.3308 | 45.3308 | 45.385 | 45.385 | 170.975 | 15.6952 | 9.3641 | 2.8479 | 0.1429 | 2.8873 | 2.8873 | 4.1029 | 4.1029 | 0.8413 | 0.8413 | 59.7531 | 0.5081 | 0.0887 | 1.7473 | 1.7473 | 0.0543 | 0.1061
3778 |  | 1 |  |  | PASS |  | PASS | 1.785 | 1.785 | 1.8942 | 1.8942 | 45.2629 | 45.2629 | 45.3443 | 45.3443 | 172.9078 | 20.2392 | 3.7249 | 2.8208 | 0.1565 | 2.928 | 2.928 | 4.1741 | 4.1741 | 0.8427 | 0.8427 | 67.9591 | 0.247 | 0.1124 | 1.7867 | 1.7867 | 0.0814 | 0.1092
3779 |  | 1 |  |  | PASS |  | PASS | 1.7077 | 1.7077 | 1.8114 | 1.8114 | 45.914 | 45.914 | 45.9818 | 45.9818 | 144.1529 | 38.2794 | 0.4017 | 2.4444 | 0.2752 | 2.85 | 2.85 | 4.0079 | 4.0079 | 0.8396 | 0.8396 | 59.2444 | 0.2606 | 0.1158 | 1.7087 | 1.7087 | 0.0678 | 0.1038
3780 |  | 1 |  |  | PASS |  | PASS | 1.7287 | 1.7287 | 1.8331 | 1.8331 | 45.5952 | 45.5952 | 45.6495 | 45.6495 | 150.7991 | 4.8881 | 2.8536 | 2.4376 | 0.3091 | 2.9306 | 2.9306 | 4.1588 | 4.1588 | 0.8417 | 0.8417 | 58.8375 | 0.2775 | 0.1158 | 1.7294 | 1.7294 | 0.0543 | 0.1044
3781 |  | 1 |  |  | PASS |  | PASS | 1.7063 | 1.7063 | 1.8114 | 1.8114 | 45.9208 | 45.9208 | 45.9954 | 45.9954 | 144.5937 | 1.938 | 1.8259 | 2.2308 | 0.0683 | 2.8704 | 2.8704 | 4.0266 | 4.0266 | 0.8396 | 0.8396 | 56.9047 | 0.3013 | 0.1056 | 1.7077 | 1.7077 | 0.0746 | 0.1051
3782 |  | 1 |  |  | PASS |  | PASS | 1.6829 | 1.6829 | 1.7874 | 1.7874 | 46.0225 | 46.0225 | 46.0835 | 46.0835 | 139.982 | 27.9368 | 2.2329 | 2.3189 | 0.1192 | 2.8475 | 2.8475 | 3.9977 | 3.9977 | 0.839 | 0.839 | 57.176 | 0.2606 | 0.109 | 1.6846 | 1.6846 | 0.061 | 0.1044
3783 |  | 1 |  |  | PASS |  | PASS | 1.7233 | 1.7233 | 1.8304 | 1.8304 | 45.6834 | 45.6834 | 45.7309 | 45.7309 | 157.1062 | 16.7803 | 1.5886 | 2.5461 | 0.0514 | 2.9009 | 2.9009 | 4.0876 | 4.0876 | 0.841 | 0.841 | 60.906 | 0.342 | 0.1056 | 1.7239 | 1.7239 | 0.0475 | 0.1072
3784 |  | 1 |  |  | PASS |  | PASS | 1.6819 | 1.6819 | 1.7857 | 1.7857 | 45.8665 | 45.8665 | 45.9343 | 45.9343 | 146.3231 | 25.1561 | 3.4197 | 2.736 | 0.2616 | 2.839 | 2.839 | 3.9757 | 3.9757 | 0.8383 | 0.8383 | 56.0231 | 0.2029 | 0.1022 | 1.6822 | 1.6822 | 0.0678 | 0.1038
3785 |  | 1 |  |  | PASS |  | PASS | 1.7253 | 1.7253 | 1.8301 | 1.8301 | 45.4935 | 45.4935 | 45.5613 | 45.5613 | 156.9366 | 19.4253 | 7.1261 | 2.5834 | 0.3023 | 2.9085 | 2.9085 | 4.1046 | 4.1046 | 0.841 | 0.841 | 59.5835 | 0.2369 | 0.1056 | 1.7253 | 1.7253 | 0.0678 | 0.1048
3786 |  | 1 |  |  | PASS |  | PASS | 1.73 | 1.73 | 1.8355 | 1.8355 | 45.6224 | 45.6224 | 45.7038 | 45.7038 | 150.46 | 3.5214 | 2.199 | 2.441 | 0.2786 | 2.8941 | 2.8941 | 4.0859 | 4.0859 | 0.841 | 0.841 | 57.7524 | 0.264 | 0.1226 | 1.7314 | 1.7314 | 0.0814 | 0.1055
3787 |  | 1 |  |  | PASS |  | PASS | 1.7287 | 1.7287 | 1.8352 | 1.8352 | 45.6359 | 45.6359 | 45.6902 | 45.6902 | 151.1721 | 24.6136 | 1.8938 | 2.4614 | 0.2175 | 2.8814 | 2.8814 | 4.0588 | 4.0588 | 0.8407 | 0.8407 | 56.7013 | 0.4912 | 0.0989 | 1.7307 | 1.7307 | 0.0543 | 0.1065
3788 |  | 1 |  |  | PASS |  | PASS | 1.7775 | 1.7775 | 1.885 | 1.885 | 45.2222 | 45.2222 | 45.2833 | 45.2833 | 173.6538 | 2.9553 | 4.7186 | 2.9429 | 0.2854 | 2.9433 | 2.9433 | 4.1927 | 4.1927 | 0.843 | 0.843 | 63.1101 | 0.5387 | 0.0616 | 1.7789 | 1.7789 | 0.061 | 0.1075
3789 |  | 1 |  |  | PASS |  | PASS | 1.7555 | 1.7555 | 1.8609 | 1.8609 | 45.446 | 45.446 | 45.5139 | 45.5139 | 157.0383 | 27.0212 | 0.5478 | 2.8513 | 0.2413 | 2.8916 | 2.8916 | 4.0927 | 4.0927 | 0.841 | 0.841 | 54.6328 | 0.3657 | 0.0029 | 1.7558 | 1.7558 | 0.0678 | 0.1055
3790 |  | 1 |  |  | PASS |  | PASS | 1.7945 | 1.7945 | 1.902 | 1.902 | 45.0391 | 45.0391 | 45.107 | 45.107 | 183.0466 | 27.835 | 1.3616 | 2.0951 | 0.3328 | 2.9526 | 2.9526 | 4.2029 | 4.2029 | 0.843 | 0.843 | 65.8567 | 0.6031 | 0.0063 | 1.7948 | 1.7948 | 0.0678 | 0.1075
3791 |  | 1 |  |  | PASS |  | PASS | 1.7999 | 1.7999 | 1.9074 | 1.9074 | 45.1273 | 45.1273 | 45.1748 | 45.1748 | 172.2635 | 2.0398 | 0.1643 | 1.4373 | 0.282 | 2.9568 | 2.9568 | 4.2046 | 4.2046 | 0.8427 | 0.8427 | 59.7531 | 0.637 | 0.0073 | 1.8016 | 1.8016 | 0.0475 | 0.1075
3792 |  | 1 |  |  | PASS |  | PASS | 1.8074 | 1.8074 | 1.9145 | 1.9145 | 45.0798 | 45.0798 | 45.1409 | 45.1409 | 166.9398 | 12.4398 | 1.5989 | 1.8137 | 0.3939 | 2.9577 | 2.9577 | 4.1961 | 4.1961 | 0.8427 | 0.8427 | 55.9892 | 0.42 | 0.0039 | 1.8087 | 1.8087 | 0.061 | 0.1072
3793 |  | 1 |  |  | PASS |  | PASS | 1.8874 | 1.8874 | 1.9956 | 1.9956 | 44.483 | 44.483 | 44.5373 | 44.5373 | 185.2846 | 33.2946 | 5.5663 | 1.7933 | 0.3125 | 3.062 | 3.062 | 4.4352 | 4.4352 | 0.8468 | 0.8468 | 54.9041 | 0.4539 | 0.0039 | 1.8884 | 1.8884 | 0.0543 | 0.1082
3794 |  | 1 |  |  | PASS |  | PASS | 1.8887 | 1.8887 | 1.9962 | 1.9962 | 44.3067 | 44.3067 | 44.3745 | 44.3745 | 209.6992 | 22.4433 | 0.4121 | 1.8442 | 0.3566 | 3.0738 | 3.0738 | 4.4386 | 4.4386 | 0.8461 | 0.8461 | 66.7044 | 0.5081 | 0.0063 | 1.8898 | 1.8898 | 0.0678 | 0.1075
3795 |  | 1 |  |  | PASS |  | PASS | 1.7246 | 1.7246 | 1.8301 | 1.8301 | 45.5885 | 45.5885 | 45.6495 | 45.6495 | 158.2591 | 34.6171 | 7.0922 | 1.7187 | 0.3939 | 2.867 | 2.867 | 4.0435 | 4.0435 | 0.84 | 0.84 | 58.7697 | 0.6166 | 0.0005 | 1.726 | 1.726 | 0.061 | 0.1055
3796 |  | 1 |  |  | PASS |  | PASS | 1.7921 | 1.7921 | 1.9006 | 1.9006 | 44.8764 | 44.8764 | 44.951 | 44.951 | 209.021 | 5.963 | 12.0329 | 1.7526 | 0.2752 | 2.9653 | 2.9653 | 4.2538 | 4.2538 | 0.8444 | 0.8444 | 78.6744 | 0.5556 | 0.0344 | 1.7938 | 1.7938 | 0.0746 | 0.1085
3797 |  | 1 |  |  | PASS |  | PASS | 1.7382 | 1.7382 | 1.8447 | 1.8447 | 45.3918 | 45.3918 | 45.446 | 45.446 | 167.8893 | 3.0806 | 10.5069 | 1.4983 | 0.2548 | 2.8916 | 2.8916 | 4.0876 | 4.0876 | 0.841 | 0.841 | 62.6693 | 0.5997 | 0.0243 | 1.7399 | 1.7399 | 0.0543 | 0.1065
3798 |  | 1 |  |  | PASS |  | PASS | 1.7677 | 1.7677 | 1.8748 | 1.8748 | 45.1205 | 45.1205 | 45.1883 | 45.1883 | 189.625 | 9.4218 | 10.5748 | 1.5119 | 0.6211 | 2.9043 | 2.9043 | 4.1215 | 4.1215 | 0.842 | 0.842 | 71.4856 | 0.5895 | 0.0243 | 1.7687 | 1.7687 | 0.0678 | 0.1072
3799 |  | 1 |  |  | PASS |  | PASS | 1.7918 | 1.7918 | 1.8986 | 1.8986 | 45.1748 | 45.1748 | 45.2494 | 45.2494 | 178.5028 | 2.3007 | 10.4391 | 1.9798 | 0.2413 | 2.8975 | 2.8975 | 4.1334 | 4.1334 | 0.842 | 0.842 | 66.6366 | 0.3386 | 0.0276 | 1.7921 | 1.7921 | 0.0746 | 0.1068
3800 |  | 1 |  |  | PASS |  | PASS | 1.7911 | 1.7911 | 1.8999 | 1.8999 | 44.9917 | 44.9917 | 45.0459 | 45.0459 | 193.355 | 21.3921 | 2.9214 | 2.7428 | 0.3769 | 2.9306 | 2.9306 | 4.1859 | 4.1859 | 0.843 | 0.843 | 66.4332 | 0.6268 | 0.0073 | 1.7935 | 1.7935 | 0.0543 | 0.1089
3801 |  | 1 |  |  | PASS |  | PASS | 1.7755 | 1.7755 | 1.8826 | 1.8826 | 45.324 | 45.324 | 45.3986 | 45.3986 | 166.9737 | 6.5734 | 3.3283 | 1.8171 | 0.1124 | 2.8839 | 2.8839 | 4.108 | 4.108 | 0.8413 | 0.8413 | 58.8714 | 0.62 | 0.0141 | 1.7768 | 1.7768 | 0.0746 | 0.1072
3802 |  | 1 |  |  | PASS |  | PASS | 1.7372 | 1.7372 | 1.8436 | 1.8436 | 45.7105 | 45.7105 | 45.7716 | 45.7716 | 148.1541 | 4.3014 | 12.745 | 2.1799 | 0.2447 | 2.8678 | 2.8678 | 4.0605 | 4.0605 | 0.8407 | 0.8407 | 56.2943 | 0.5353 | 0.0344 | 1.7389 | 1.7389 | 0.061 | 0.1065
3803 |  | 1 |  |  | PASS |  | PASS | 1.7724 | 1.7724 | 1.8796 | 1.8796 | 45.6224 | 45.6224 | 45.7038 | 45.7038 | 148.7306 | 1.3851 | 2.8093 | 2.1935 | 0.1056 | 2.917 | 2.917 | 4.1622 | 4.1622 | 0.843 | 0.843 | 52.7 | 0.3725 | 0.1056 | 1.7734 | 1.7734 | 0.0814 | 0.1072
3804 |  | 1 |  |  | PASS |  | PASS | 1.7104 | 1.7104 | 1.8155 | 1.8155 | 46.1581 | 46.1581 | 46.226 | 46.226 | 125.5368 | 11.0495 | 1.7581 | 2.2647 | 0.2616 | 2.8432 | 2.8432 | 3.9944 | 3.9944 | 0.839 | 0.839 | 54.3615 | 0.247 | 0.1158 | 1.7114 | 1.7114 | 0.0678 | 0.1051
3805 |  | 1 |  |  | PASS |  | PASS | 1.7684 | 1.7684 | 1.8752 | 1.8752 | 45.3782 | 45.3782 | 45.4325 | 45.4325 | 164.261 | 9.0827 | 5.5561 | 2.7903 | 0.2548 | 2.9094 | 2.9094 | 4.1232 | 4.1232 | 0.8417 | 0.8417 | 57.7863 | 0.2538 | 0.109 | 1.769 | 1.769 | 0.0543 | 0.1068
3806 |  | 1 |  |  | PASS |  | PASS | 1.7524 | 1.7524 | 1.8592 | 1.8592 | 45.5139 | 45.5139 | 45.5749 | 45.5749 | 150.087 | 12.8128 | 3.9726 | 2.2036 | 0.3023 | 2.9034 | 2.9034 | 4.1249 | 4.1249 | 0.842 | 0.842 | 56.1587 | 0.4267 | 0.0107 | 1.7534 | 1.7534 | 0.061 | 0.1068
3807 |  | 1 |  |  | PASS |  | PASS | 1.7501 | 1.7501 | 1.8565 | 1.8565 | 45.3986 | 45.3986 | 45.446 | 45.446 | 154.936 | 12.3042 | 4.4473 | 2.1087 | 0.482 | 2.917 | 2.917 | 4.13 | 4.13 | 0.8413 | 0.8413 | 58.1933 | 0.4234 | 0.0073 | 1.7511 | 1.7511 | 0.0475 | 0.1065
3808 |  | 1 |  |  | PASS |  | PASS | 1.706 | 1.706 | 1.8108 | 1.8108 | 45.7444 | 45.7444 | 45.8123 | 45.8123 | 145.0006 | 20.4426 | 0.5817 | 2.0341 | 0.4786 | 2.8661 | 2.8661 | 4.0232 | 4.0232 | 0.8393 | 0.8393 | 53.9546 | 0.3352 | 0.0073 | 1.707 | 1.707 | 0.0678 | 0.1048
3809 |  | 1 |  |  | PASS |  | PASS | 1.7195 | 1.7195 | 1.8223 | 1.8223 | 45.5478 | 45.5478 | 45.6156 | 45.6156 | 153.5457 | 11.253 | 4.1421 | 2.8513 | 0.0683 | 2.9077 | 2.9077 | 4.1978 | 4.1978 | 0.8417 | 0.8417 | 56.6673 | 0.3589 | 0.0005 | 1.7205 | 1.7205 | 0.0678 | 0.1027
3810 |  | 1 |  |  | PASS |  | PASS | 1.6856 | 1.6856 | 1.7907 | 1.7907 | 45.8462 | 45.8462 | 45.8869 | 45.8869 | 141.508 | 4.6066 | 7.5228 | 3.5329 | 0.2074 | 2.8526 | 2.8526 | 3.9944 | 3.9944 | 0.8396 | 0.8396 | 54.8023 | 0.4742 | 0.0276 | 1.6873 | 1.6873 | 0.0407 | 0.1051
3811 |  | 1 |  |  | PASS |  | PASS | 1.6927 | 1.6927 | 1.7982 | 1.7982 | 45.8123 | 45.8123 | 45.8733 | 45.8733 | 140.6941 | 17.1533 | 1.2259 | 4.3332 | 0.1667 | 2.8593 | 2.8593 | 4.0113 | 4.0113 | 0.8393 | 0.8393 | 55.3449 | 0.3318 | 0.0209 | 1.6934 | 1.6934 | 0.061 | 0.1055
3812 |  | 1 |  |  | PASS |  | PASS | 1.7016 | 1.7016 | 1.8077 | 1.8077 | 45.7377 | 45.7377 | 45.7987 | 45.7987 | 143.1017 | 32.4468 | 2.7076 | 4.8554 | 0.0785 | 2.8848 | 2.8848 | 4.0452 | 4.0452 | 0.84 | 0.84 | 56.057 | 0.2402 | 0.1124 | 1.7022 | 1.7022 | 0.061 | 0.1061
3813 |  | 1 |  |  | PASS |  | PASS | 1.6887 | 1.6887 | 1.7941 | 1.7941 | 46.07 | 46.07 | 46.131 | 46.131 | 136.7607 | 31.1243 | 1.8363 | 4.123 | 0.3633 | 2.8551 | 2.8551 | 3.9961 | 3.9961 | 0.839 | 0.839 | 52.7 | 0.3725 | 0.0107 | 1.69 | 1.69 | 0.061 | 0.1055
3814 |  | 1 |  |  | PASS |  | PASS | 1.7317 | 1.7317 | 1.8372 | 1.8372 | 45.9411 | 45.9411 | 45.9818 | 45.9818 | 141.135 | 16.2378 | 4.3692 | 4.2755 | 0.2413 | 2.8882 | 2.8882 | 4.1046 | 4.1046 | 0.841 | 0.841 | 53.3442 | 0.2572 | 0.1056 | 1.7334 | 1.7334 | 0.0407 | 0.1055
3815 |  | 1 |  |  | PASS |  | PASS | 1.6985 | 1.6985 | 1.8036 | 1.8036 | 46.0496 | 46.0496 | 46.1174 | 46.1174 | 135.2348 | 20.6461 | 1.6668 | 1.9968 | 0.3396 | 2.8687 | 2.8687 | 4.035 | 4.035 | 0.8393 | 0.8393 | 53.1069 | 0.5997 | 0.0039 | 1.6999 | 1.6999 | 0.0678 | 0.1051
3816 |  | 1 |  |  | PASS |  | PASS | 1.7728 | 1.7728 | 1.8789 | 1.8789 | 45.6359 | 45.6359 | 45.697 | 45.697 | 137.744 | 14.8135 | 0.673 | 2.5597 | 0.264 | 2.9246 | 2.9246 | 4.1843 | 4.1843 | 0.8427 | 0.8427 | 56.1926 | 0.2775 | 0.1158 | 1.7745 | 1.7745 | 0.061 | 0.1061
3817 |  | 1 |  |  | PASS |  | PASS | 1.764 | 1.764 | 1.8718 | 1.8718 | 45.6292 | 45.6292 | 45.6902 | 45.6902 | 148.9001 | 3.8945 | 0.5374 | 2.2274 | 0.1904 | 2.9102 | 2.9102 | 4.1317 | 4.1317 | 0.8413 | 0.8413 | 54.6328 | 0.3386 | 0.1158 | 1.7656 | 1.7656 | 0.061 | 0.1078
3818 |  | 1 |  |  | PASS |  | PASS | 1.7704 | 1.7704 | 1.8779 | 1.8779 | 45.5274 | 45.5274 | 45.5952 | 45.5952 | 156.9027 | 10.846 | 2.6059 | 3.0921 | 0.2887 | 2.8848 | 2.8848 | 4.1012 | 4.1012 | 0.8417 | 0.8417 | 59.9904 | 0.2775 | 0.1158 | 1.7718 | 1.7718 | 0.0678 | 0.1075
3819 |  | 1 |  |  | PASS |  | PASS | 1.8341 | 1.8341 | 1.9423 | 1.9423 | 44.9171 | 44.9171 | 45.0052 | 45.0052 | 187.2174 | 1.5547 | 0.1983 | 2.9158 | 0.0819 | 2.9619 | 2.9619 | 4.2945 | 4.2945 | 0.8447 | 0.8447 | 72.2655 | 0.3081 | 0.1158 | 1.8352 | 1.8352 | 0.0882 | 0.1082
3820 |  | 1 |  |  | PASS |  | PASS | 1.7928 | 1.7928 | 1.9016 | 1.9016 | 45.0324 | 45.0324 | 45.1002 | 45.1002 | 192.4055 | 9.5914 | 4.8542 | 2.8276 | 0.3803 | 2.9221 | 2.9221 | 4.1724 | 4.1724 | 0.843 | 0.843 | 68.3999 | 0.4471 | 0.0073 | 1.7948 | 1.7948 | 0.0678 | 0.1089
3821 |  | 1 |  |  | PASS |  | PASS | 1.8352 | 1.8352 | 1.945 | 1.945 | 44.9374 | 44.9374 | 44.9917 | 44.9917 | 196.6103 | 9.5235 | 1.0225 | 2.814 | 0.2277 | 2.928 | 2.928 | 4.2334 | 4.2334 | 0.8441 | 0.8441 | 70.7396 | 0.5319 | 0.048 | 1.8369 | 1.8369 | 0.0543 | 0.1099
3822 |  | 1 |  |  | PASS |  | PASS | 1.8406 | 1.8406 | 1.9508 | 1.9508 | 44.8018 | 44.8018 | 44.8628 | 44.8628 | 199.1535 | 25.1222 | 9.771 | 2.4851 | 0.1463 | 2.9806 | 2.9806 | 4.2928 | 4.2928 | 0.8457 | 0.8457 | 67.8574 | 0.5319 | 0.0751 | 1.8423 | 1.8423 | 0.061 | 0.1102
3823 |  | 1 |  |  | PASS |  | PASS | 1.8348 | 1.8348 | 1.945 | 1.945 | 44.7746 | 44.7746 | 44.8357 | 44.8357 | 188.4721 | 7.6924 | 3.7249 | 2.0409 | 0.4006 | 2.9755 | 2.9755 | 4.2656 | 4.2656 | 0.8454 | 0.8454 | 66.1958 | 0.5081 | 0.0209 | 1.8365 | 1.8365 | 0.061 | 0.1102
3824 |  | 1 |  |  | PASS |  | PASS | 1.8247 | 1.8247 | 1.9315 | 1.9315 | 44.3677 | 44.3677 | 44.4491 | 44.4491 | 202.5783 | 7.3194 | 4.1318 | 2.1426 | 0.3362 | 3.0331 | 3.0331 | 4.3962 | 4.3962 | 0.8464 | 0.8464 | 67.4504 | 0.4946 | 0.0141 | 1.826 | 1.826 | 0.0814 | 0.1068
3825 |  | 1 |  |  | PASS |  | PASS | 1.8481 | 1.8481 | 1.9552 | 1.9552 | 45.6902 | 45.6902 | 45.7716 | 45.7716 | 177.9263 | 9.6592 | 1.7685 | 1.4271 | 0.2175 | 2.9051 | 2.9051 | 4.2114 | 4.2114 | 0.8417 | 0.8417 | 64.263 | 0.42 | 0.0073 | 1.8494 | 1.8494 | 0.0814 | 0.1072
3826 |  | 1 |  |  | PASS |  | PASS | 1.9091 | 1.9091 | 2.0169 | 2.0169 | 45.229 | 45.229 | 45.3036 | 45.3036 | 193.5245 | 20.4765 | 5.2611 | 2.0036 | 0.5193 | 2.9806 | 2.9806 | 4.4199 | 4.4199 | 0.8444 | 0.8444 | 72.1638 | 0.42 | 0.0141 | 1.9104 | 1.9104 | 0.0746 | 0.1078
3827 |  | 1 |  |  | PASS |  | PASS | 1.8921 | 1.8921 | 2 | 2 | 45.6495 | 45.6495 | 45.7038 | 45.7038 | 177.0108 | 15.3561 | 0.0626 | 1.7798 | 0.3498 | 2.9102 | 2.9102 | 4.2572 | 4.2572 | 0.842 | 0.842 | 67.62 | 0.4912 | 0.0378 | 1.8935 | 1.8935 | 0.0543 | 0.1078
3828 |  | 1 |  |  | PASS |  | PASS | 1.9389 | 1.9389 | 2.0491 | 2.0491 | 45.168 | 45.168 | 45.2494 | 45.2494 | 200.7472 | 5.3526 | 0.4121 | 1.3932 | 0.3973 | 2.9865 | 2.9865 | 4.3996 | 4.3996 | 0.8454 | 0.8454 | 73.7914 | 0.6268 | 0.0029 | 1.9403 | 1.9403 | 0.0814 | 0.1102
3829 |  | 1 |  |  | PASS |  | PASS | 1.9481 | 1.9481 | 2.0556 | 2.0556 | 44.6729 | 44.6729 | 44.7204 | 44.7204 | 230.0108 | 15.39 | 4.6066 | 1.2406 | 0.3227 | 3.0933 | 3.0933 | 4.8557 | 4.8557 | 0.8478 | 0.8478 | 76.9789 | 0.4844 | 0.031 | 1.9494 | 1.9494 | 0.0475 | 0.1075
3830 |  | 1 |  |  | PASS |  | PASS | 1.9176 | 1.9176 | 2.0271 | 2.0271 | 45.5342 | 45.5342 | 45.602 | 45.602 | 180.0965 | 9.1844 | 2.4128 | 1.2847 | 0.5024 | 2.9339 | 2.9339 | 4.3131 | 4.3131 | 0.8437 | 0.8437 | 70.4684 | 0.4369 | 0.0039 | 1.9189 | 1.9189 | 0.0678 | 0.1095
3831 |  | 1 |  |  | PASS |  | PASS | 1.9179 | 1.9179 | 2.0264 | 2.0264 | 45.6631 | 45.6631 | 45.7105 | 45.7105 | 176.3665 | 14.1353 | 3.4639 | 0.9625 | 0.3803 | 2.9348 | 2.9348 | 4.3352 | 4.3352 | 0.8441 | 0.8441 | 65.4498 | 0.3894 | 0.0107 | 1.9189 | 1.9189 | 0.0475 | 0.1085
3832 |  | 1 |  |  | PASS |  | PASS | 1.8908 | 1.8908 | 1.9996 | 1.9996 | 45.3986 | 45.3986 | 45.4596 | 45.4596 | 187.387 | 2.8875 | 9.0827 | 0.8099 | 0.2379 | 2.9416 | 2.9416 | 4.3114 | 4.3114 | 0.8437 | 0.8437 | 72.5368 | 0.5861 | 0.0344 | 1.8918 | 1.8918 | 0.061 | 0.1089
3833 |  | 1 |  |  | PASS |  | PASS | 1.8403 | 1.8403 | 1.9477 | 1.9477 | 45.7851 | 45.7851 | 45.8462 | 45.8462 | 171.7549 | 23.698 | 3.7352 | 0.9083 | 0.3701 | 2.8958 | 2.8958 | 4.1876 | 4.1876 | 0.8413 | 0.8413 | 64.9412 | 0.403 | 0.0175 | 1.8423 | 1.8423 | 0.061 | 0.1075
3834 |  | 1 |  |  | PASS |  | PASS | 1.8691 | 1.8691 | 1.9756 | 1.9756 | 45.5546 | 45.5546 | 45.6359 | 45.6359 | 179.8931 | 6.9803 | 7.4889 | 1.1897 | 0.109 | 2.9458 | 2.9458 | 4.3267 | 4.3267 | 0.8444 | 0.8444 | 69.2137 | 0.6065 | 0.0175 | 1.8694 | 1.8694 | 0.0814 | 0.1065
3835 |  | 1 |  |  | PASS |  | PASS | 1.8318 | 1.8318 | 1.9389 | 1.9389 | 45.9343 | 45.9343 | 46.0157 | 46.0157 | 165.2782 | 5.3526 | 3.7691 | 2.1901 | 0.1701 | 2.8873 | 2.8873 | 4.1741 | 4.1741 | 0.8424 | 0.8424 | 63.2796 | 0.3148 | 0.0887 | 1.8331 | 1.8331 | 0.0814 | 0.1072
3836 |  | 1 |  |  | PASS |  | PASS | 1.8358 | 1.8358 | 1.9427 | 1.9427 | 45.9682 | 45.9682 | 46.0496 | 46.0496 | 156.6653 | 23.4945 | 0.4121 | 2.3054 | 0.2108 | 2.8873 | 2.8873 | 4.1758 | 4.1758 | 0.8417 | 0.8417 | 60.6347 | 0.498 | 0.048 | 1.8372 | 1.8372 | 0.0814 | 0.1068
3837 |  | 1 |  |  | PASS |  | PASS | 1.8355 | 1.8355 | 1.9423 | 1.9423 | 45.8665 | 45.8665 | 45.9208 | 45.9208 | 159.3442 | 8.6419 | 0.1983 | 2.4546 | 0.3023 | 2.9085 | 2.9085 | 4.2249 | 4.2249 | 0.8427 | 0.8427 | 63.8561 | 0.4437 | 0.0209 | 1.8372 | 1.8372 | 0.0543 | 0.1068
3838 |  | 1 |  |  | PASS |  | PASS | 1.8155 | 1.8155 | 1.9223 | 1.9223 | 46.2327 | 46.2327 | 46.2802 | 46.2802 | 148.595 | 11.2869 | 1.2495 | 1.7967 | 0.2752 | 2.8619 | 2.8619 | 4.1266 | 4.1266 | 0.841 | 0.841 | 59.5157 | 0.4878 | 0.0344 | 1.8169 | 1.8169 | 0.0475 | 0.1068
3839 |  | 1 |  |  | PASS |  | PASS | 1.8636 | 1.8636 | 1.9711 | 1.9711 | 45.914 | 45.914 | 45.9818 | 45.9818 | 157.2079 | 6.336 | 3.5318 | 2.6479 | 0.1972 | 2.9195 | 2.9195 | 4.2707 | 4.2707 | 0.8434 | 0.8434 | 61.8554 | 0.5081 | 0.0548 | 1.8647 | 1.8647 | 0.0678 | 0.1075
3840 |  | 1 |  |  | PASS |  | PASS | 1.8274 | 1.8274 | 1.9349 | 1.9349 | 46.1378 | 46.1378 | 46.2056 | 46.2056 | 148.0863 | 6.2445 | 8.6181 | 2.051 | 0.2243 | 2.867 | 2.867 | 4.147 | 4.147 | 0.8407 | 0.8407 | 62.398 | 0.5793 | 0.0276 | 1.8291 | 1.8291 | 0.0678 | 0.1075
3841 |  | 1 |  |  | PASS |  | PASS | 1.8501 | 1.8501 | 1.9572 | 1.9572 | 46.2327 | 46.2327 | 46.2938 | 46.2938 | 147.849 | 21.9007 | 11.253 | 2.4139 | 0.2345 | 2.8729 | 2.8729 | 4.1724 | 4.1724 | 0.8417 | 0.8417 | 58.9053 | 0.4844 | 0.0412 | 1.8508 | 1.8508 | 0.061 | 0.1072
3842 |  | 1 |  |  | PASS |  | PASS | 1.8582 | 1.8582 | 1.9654 | 1.9654 | 46.0428 | 46.0428 | 46.0903 | 46.0903 | 154.2917 | 24.5457 | 15.5695 | 2.146 | 0.5838 | 2.906 | 2.906 | 4.2572 | 4.2572 | 0.8434 | 0.8434 | 62.2284 | 0.5353 | 0.0616 | 1.8599 | 1.8599 | 0.0475 | 0.1072
3843 |  | 1 |  |  | PASS |  | PASS | 1.8525 | 1.8525 | 1.96 | 1.96 | 46.1242 | 46.1242 | 46.1785 | 46.1785 | 154.4612 | 19.7983 | 2.4702 | 1.8578 | 0.1328 | 2.8695 | 2.8695 | 4.169 | 4.169 | 0.8417 | 0.8417 | 60.2617 | 0.3488 | 0.1022 | 1.8535 | 1.8535 | 0.0543 | 0.1075
3844 |  | 1 |  |  | PASS |  | PASS | 1.8013 | 1.8013 | 1.9074 | 1.9074 | 46.2666 | 46.2666 | 46.3412 | 46.3412 | 145.5092 | 18.035 | 1.6668 | 4.2688 | 0.2447 | 2.9034 | 2.9034 | 4.1961 | 4.1961 | 0.8417 | 0.8417 | 59.6513 | 0.403 | 0.0717 | 1.8016 | 1.8016 | 0.0746 | 0.1061
3845 |  | 1 |  |  | PASS |  | PASS | 1.8406 | 1.8406 | 1.9494 | 1.9494 | 46.2666 | 46.2666 | 46.348 | 46.348 | 137.2693 | 24.3423 | 1.5311 | 4.7232 | 0.3193 | 2.9517 | 2.9517 | 4.2724 | 4.2724 | 0.8441 | 0.8441 | 58.1593 | 0.2979 | 0.109 | 1.8413 | 1.8413 | 0.0814 | 0.1089
3846 |  | 1 |  |  | PASS |  | PASS | 1.7941 | 1.7941 | 1.9003 | 1.9003 | 46.4904 | 46.4904 | 46.565 | 46.565 | 139.236 | 20.1035 | 3.2163 | 4.2857 | 0.1667 | 2.889 | 2.889 | 4.1368 | 4.1368 | 0.8403 | 0.8403 | 55.1753 | 0.3657 | 0.0887 | 1.7948 | 1.7948 | 0.0746 | 0.1061
3847 |  | 1 |  |  | PASS |  | PASS | 1.8114 | 1.8114 | 1.9176 | 1.9176 | 46.5176 | 46.5176 | 46.5854 | 46.5854 | 134.794 | 29.1236 | 1.3851 | 3.8652 | 0.1328 | 2.9195 | 2.9195 | 4.2334 | 4.2334 | 0.8427 | 0.8427 | 58.9393 | 0.2843 | 0.1226 | 1.8124 | 1.8124 | 0.0678 | 0.1061
3848 |  | 1 |  |  | PASS |  | PASS | 1.8162 | 1.8162 | 1.9237 | 1.9237 | 46.4701 | 46.4701 | 46.565 | 46.565 | 130.1145 | 30.0731 | 0.4356 | 2.9056 | 0.2989 | 2.9331 | 2.9331 | 4.2182 | 4.2182 | 0.8424 | 0.8424 | 59.414 | 0.2775 | 0.1192 | 1.8175 | 1.8175 | 0.0949 | 0.1075
3849 |  | 1 |  |  | PASS |  | PASS | 1.8243 | 1.8243 | 1.9301 | 1.9301 | 46.2463 | 46.2463 | 46.3277 | 46.3277 | 142.3557 | 10.9139 | 0.2661 | 2.5054 | 0.1294 | 2.9424 | 2.9424 | 4.3216 | 4.3216 | 0.843 | 0.843 | 60.9399 | 0.264 | 0.1056 | 1.8263 | 1.8263 | 0.0814 | 0.1058
3850 |  | 1 |  |  | PASS |  | PASS | 1.8491 | 1.8491 | 1.9569 | 1.9569 | 45.9208 | 45.9208 | 45.9954 | 45.9954 | 157.6826 | 11.6938 | 3.5554 | 2.5156 | 0.109 | 2.9484 | 2.9484 | 4.2707 | 4.2707 | 0.8444 | 0.8444 | 62.1945 | 0.2843 | 0.109 | 1.8497 | 1.8497 | 0.0746 | 0.1078
3851 |  | 1 |  |  | PASS |  | PASS | 1.825 | 1.825 | 1.9328 | 1.9328 | 46.0089 | 46.0089 | 46.07 | 46.07 | 153.9187 | 4.8439 | 3.5657 | 1.9561 | 0.3905 | 2.8933 | 2.8933 | 4.1639 | 4.1639 | 0.842 | 0.842 | 60.6008 | 0.4301 | 0.0073 | 1.8263 | 1.8263 | 0.061 | 0.1078
3852 |  | 1 |  |  | PASS |  | PASS | 1.8586 | 1.8586 | 1.9657 | 1.9657 | 45.5071 | 45.5071 | 45.5749 | 45.5749 | 182.8432 | 12.9824 | 2.5484 | 1.5966 | 0.2141 | 2.9399 | 2.9399 | 4.3012 | 4.3012 | 0.8447 | 0.8447 | 69.3154 | 0.2945 | 0.0446 | 1.8592 | 1.8592 | 0.0678 | 0.1072
3853 |  | 1 |  |  | PASS |  | PASS | 1.8565 | 1.8565 | 1.9644 | 1.9644 | 45.3782 | 45.3782 | 45.4393 | 45.4393 | 187.014 | 4.2336 | 0.4017 | 0.8676 | 0.2989 | 2.9492 | 2.9492 | 4.2622 | 4.2622 | 0.8441 | 0.8441 | 68.7729 | 0.5013 | 0.0344 | 1.8575 | 1.8575 | 0.061 | 0.1078
3854 |  | 1 |  |  | PASS |  | PASS | 1.8752 | 1.8752 | 1.9834 | 1.9834 | 45.324 | 45.324 | 45.4121 | 45.4121 | 189.8963 | 3.0467 | 4.5829 | 1.1423 | 0.3769 | 2.9534 | 2.9534 | 4.2826 | 4.2826 | 0.8447 | 0.8447 | 69.9936 | 0.4437 | 0.0073 | 1.8762 | 1.8762 | 0.0882 | 0.1082
3855 |  | 1 |  |  | PASS |  | PASS | 1.7897 | 1.7897 | 1.8959 | 1.8959 | 46.6396 | 46.6396 | 46.6939 | 46.6939 | 134.5566 | 3.5893 | 0.5374 | 2.8378 | 0.4549 | 2.8814 | 2.8814 | 4.1266 | 4.1266 | 0.8407 | 0.8407 | 57.7185 | 0.4573 | 0.0243 | 1.7911 | 1.7911 | 0.0543 | 0.1061
3856 |  | 1 |  |  | PASS |  | PASS | 1.8362 | 1.8362 | 1.943 | 1.943 | 46.2124 | 46.2124 | 46.2802 | 46.2802 | 147.2725 | 6.787 | 2.684 | 2.6004 | 0.4481 | 2.9823 | 2.9823 | 4.3453 | 4.3453 | 0.8447 | 0.8447 | 62.4319 | 0.4267 | 0.0209 | 1.8375 | 1.8375 | 0.0678 | 0.1068
3857 |  | 1 |  |  | PASS |  | PASS | 1.803 | 1.803 | 1.9094 | 1.9094 | 46.6396 | 46.6396 | 46.6871 | 46.6871 | 137.5406 | 5.6578 | 3.2266 | 2.1324 | 0.2209 | 2.8941 | 2.8941 | 4.1622 | 4.1622 | 0.8413 | 0.8413 | 57.1082 | 0.5115 | 0.0616 | 1.8043 | 1.8043 | 0.0475 | 0.1065
3858 |  | 1 |  |  | PASS |  | PASS | 1.8304 | 1.8304 | 1.9383 | 1.9383 | 46.0361 | 46.0361 | 46.1242 | 46.1242 | 152.7997 | 27.089 | 3.4639 | 1.8578 | 0.4006 | 2.9212 | 2.9212 | 4.2216 | 4.2216 | 0.843 | 0.843 | 58.668 | 0.5861 | 0.0063 | 1.8318 | 1.8318 | 0.0882 | 0.1078
3859 |  | 1 |  |  | PASS |  | PASS | 1.8206 | 1.8206 | 1.9271 | 1.9271 | 46.0361 | 46.0361 | 46.0903 | 46.0903 | 151.6807 | 9.1505 | 9.771 | 1.9425 | 0.1904 | 2.8958 | 2.8958 | 4.1673 | 4.1673 | 0.8417 | 0.8417 | 62.1606 | 0.3759 | 0.0717 | 1.8219 | 1.8219 | 0.0543 | 0.1065
3860 |  | 1 |  |  | PASS |  | PASS | 1.824 | 1.824 | 1.9301 | 1.9301 | 45.7784 | 45.7784 | 45.8326 | 45.8326 | 169.9577 | 10.473 | 4.3117 | 2.3664 | 0.1836 | 2.8899 | 2.8899 | 4.1588 | 4.1588 | 0.842 | 0.842 | 67.6878 | 0.5183 | 0.0616 | 1.8257 | 1.8257 | 0.0543 | 0.1061
3861 |  | 1 |  |  | PASS |  | PASS | 1.8623 | 1.8623 | 1.9684 | 1.9684 | 45.3036 | 45.3036 | 45.3918 | 45.3918 | 193.1855 | 31.226 | 2.3685 | 2.2206 | 0.1192 | 2.9509 | 2.9509 | 4.3538 | 4.3538 | 0.8441 | 0.8441 | 74.0288 | 0.2809 | 0.126 | 1.8636 | 1.8636 | 0.0882 | 0.1061
3862 |  | 1 |  |  | PASS |  | PASS | 1.8531 | 1.8531 | 1.961 | 1.961 | 45.602 | 45.602 | 45.6902 | 45.6902 | 178.7063 | 26.5125 | 4.8779 | 1.5458 | 0.1362 | 2.9212 | 2.9212 | 4.2232 | 4.2232 | 0.842 | 0.842 | 66.5349 | 0.3928 | 0.1022 | 1.8545 | 1.8545 | 0.0882 | 0.1078
3863 |  | 1 |  |  | PASS |  | PASS | 1.9074 | 1.9074 | 2.0166 | 2.0166 | 45.2765 | 45.2765 | 45.3443 | 45.3443 | 194.3723 | 2.5484 | 13.0263 | 1.5119 | 0.326 | 2.9755 | 2.9755 | 4.347 | 4.347 | 0.8447 | 0.8447 | 69.7563 | 0.4132 | 0.0649 | 1.9084 | 1.9084 | 0.0678 | 0.1092
3864 |  | 1 |  |  | PASS |  | PASS | 1.9366 | 1.9366 | 2.0447 | 2.0447 | 45.3308 | 45.3308 | 45.3986 | 45.3986 | 194.4062 | 11.2291 | 2.165 | 1.4237 | 0.0751 | 2.9806 | 2.9806 | 4.3962 | 4.3962 | 0.8447 | 0.8447 | 72.2655 | 0.3081 | 0.1192 | 1.9376 | 1.9376 | 0.0678 | 0.1082
3865 |  | 1 |  |  | PASS |  | PASS | 1.9193 | 1.9193 | 2.0288 | 2.0288 | 44.3406 | 44.3406 | 44.4288 | 44.4288 | 241.5738 | 15.0848 | 1.9616 | 1.383 | 0.326 | 3.0577 | 3.0577 | 4.4657 | 4.4657 | 0.8464 | 0.8464 | 81.6923 | 0.2877 | 0.1226 | 1.9203 | 1.9203 | 0.0882 | 0.1095
3866 |  | 1 |  |  | PASS |  | PASS | 1.9294 | 1.9294 | 2.0386 | 2.0386 | 45.3579 | 45.3579 | 45.4189 | 45.4189 | 204.2737 | 9.0928 | 0.8425 | 1.3898 | 0.2718 | 2.9653 | 2.9653 | 4.364 | 4.364 | 0.8437 | 0.8437 | 70.604 | 0.2979 | 0.1226 | 1.9315 | 1.9315 | 0.061 | 0.1092
3867 |  | 1 |  |  | PASS |  | PASS | 1.9003 | 1.9003 | 2.0101 | 2.0101 | 45.3036 | 45.3036 | 45.385 | 45.385 | 193.7958 | 20.8156 | 13.2637 | 1.8611 | 0.109 | 2.9653 | 2.9653 | 4.3335 | 4.3335 | 0.8441 | 0.8441 | 70.5701 | 0.2911 | 0.109 | 1.902 | 1.902 | 0.0814 | 0.1099
3868 |  | 1 |  |  | PASS |  | PASS | 1.8423 | 1.8423 | 1.9488 | 1.9488 | 45.6292 | 45.6292 | 45.697 | 45.697 | 182.1311 | 3.5554 | 5.3187 | 1.8408 | 0.2684 | 2.917 | 2.917 | 4.2012 | 4.2012 | 0.8413 | 0.8413 | 67.7217 | 0.2979 | 0.109 | 1.8436 | 1.8436 | 0.0678 | 0.1065
3869 |  | 1 |  |  | PASS |  | PASS | 1.8589 | 1.8589 | 1.9667 | 1.9667 | 45.2968 | 45.2968 | 45.3579 | 45.3579 | 189.1503 | 27.3264 | 10.9139 | 1.2508 | 0.2684 | 2.9755 | 2.9755 | 4.3368 | 4.3368 | 0.8444 | 0.8444 | 72.2994 | 0.5319 | 0.0378 | 1.8616 | 1.8616 | 0.061 | 0.1078
3870 |  | 1 |  |  | PASS |  | PASS | 1.8202 | 1.8202 | 1.9264 | 1.9264 | 45.819 | 45.819 | 45.8869 | 45.8869 | 166.2955 | 16.509 | 7.3872 | 1.2169 | 0.2209 | 2.8958 | 2.8958 | 4.1656 | 4.1656 | 0.8413 | 0.8413 | 63.8561 | 0.5013 | 0.0412 | 1.8209 | 1.8209 | 0.0678 | 0.1061
3871 |  | 1 |  |  | PASS |  | PASS | 1.8172 | 1.8172 | 1.923 | 1.923 | 46.0293 | 46.0293 | 46.1039 | 46.1039 | 157.8861 | 16.136 | 9.4896 | 1.2711 | 0.2514 | 2.8949 | 2.8949 | 4.1605 | 4.1605 | 0.8417 | 0.8417 | 63.2796 | 0.3352 | 0.0514 | 1.8179 | 1.8179 | 0.0746 | 0.1058
3872 |  | 1 |  |  | PASS |  | PASS | 1.826 | 1.826 | 1.9332 | 1.9332 | 46.1446 | 46.1446 | 46.2192 | 46.2192 | 148.8323 | 13.9319 | 14.247 | 1.973 | 0.2141 | 2.9161 | 2.9161 | 4.2182 | 4.2182 | 0.8424 | 0.8424 | 60.3973 | 0.4166 | 0.0616 | 1.828 | 1.828 | 0.0746 | 0.1072
3873 |  | 1 |  |  | PASS |  | PASS | 1.7921 | 1.7921 | 1.8979 | 1.8979 | 46.7278 | 46.7278 | 46.8024 | 46.8024 | 136.7268 | 8.4723 | 12.7211 | 1.3661 | 0.2718 | 2.8822 | 2.8822 | 4.1232 | 4.1232 | 0.841 | 0.841 | 62.1606 | 0.4166 | 0.0514 | 1.7928 | 1.7928 | 0.0746 | 0.1058
3874 |  | 1 |  |  | PASS |  | PASS | 1.8172 | 1.8172 | 1.9227 | 1.9227 | 46.3345 | 46.3345 | 46.4226 | 46.4226 | 137.9136 | 20.8495 | 0.5713 | 2.3291 | 0.2175 | 2.9738 | 2.9738 | 4.4098 | 4.4098 | 0.8437 | 0.8437 | 61.0077 | 0.4335 | 0.0344 | 1.8175 | 1.8175 | 0.0882 | 0.1055
3875 |  | 1 |  |  | PASS |  | PASS | 1.6809 | 1.6809 | 1.7857 | 1.7857 | 46.1242 | 46.1242 | 46.1785 | 46.1785 | 137.6423 | 5.4204 | 12.0329 | 3.2243 | 0.1429 | 2.8356 | 2.8356 | 3.9655 | 3.9655 | 0.8379 | 0.8379 | 54.6328 | 0.3318 | 0.0276 | 1.6819 | 1.6819 | 0.0543 | 0.1048
3876 |  | 1 |  |  | PASS |  | PASS | 1.7307 | 1.7307 | 1.8379 | 1.8379 | 45.7038 | 45.7038 | 45.7716 | 45.7716 | 147.5438 | 20.7139 | 13.5349 | 1.5865 | 0.3328 | 2.9094 | 2.9094 | 4.0978 | 4.0978 | 0.841 | 0.841 | 55.7857 | 0.542 | 0.048 | 1.7324 | 1.7324 | 0.0678 | 0.1072
3877 |  | 1 |  |  | PASS |  | PASS | 1.6883 | 1.6883 | 1.7928 | 1.7928 | 46.1446 | 46.1446 | 46.192 | 46.192 | 131.6743 | 4.6405 | 14.2131 | 1.9222 | 0.265 | 2.8288 | 2.8288 | 3.9689 | 3.9689 | 0.8383 | 0.8383 | 54.2259 | 0.4166 | 0.0446 | 1.6897 | 1.6897 | 0.0475 | 0.1044
3878 |  | 1 |  |  | PASS |  | PASS | 1.7239 | 1.7239 | 1.8291 | 1.8291 | 45.975 | 45.975 | 46.0496 | 46.0496 | 143.5764 | 3.5893 | 14.7896 | 1.5458 | 0.2447 | 2.8517 | 2.8517 | 4.0113 | 4.0113 | 0.8393 | 0.8393 | 56.3622 | 0.42 | 0.0412 | 1.725 | 1.725 | 0.0746 | 0.1051
3879 |  | 1 |  |  | PASS |  | PASS | 1.7443 | 1.7443 | 1.8508 | 1.8508 | 45.5274 | 45.5274 | 45.602 | 45.602 | 158.5303 | 22.545 | 5.8952 | 2.2579 | 0.1633 | 2.8958 | 2.8958 | 4.1046 | 4.1046 | 0.8413 | 0.8413 | 56.8369 | 0.3759 | 0.0853 | 1.746 | 1.746 | 0.0746 | 0.1065
3880 |  | 1 |  |  | PASS |  | PASS | 1.7375 | 1.7375 | 1.8436 | 1.8436 | 45.541 | 45.541 | 45.6224 | 45.6224 | 165.7191 | 19.2218 | 5.3526 | 2.4749 | 0.3193 | 2.8492 | 2.8492 | 4.0334 | 4.0334 | 0.839 | 0.839 | 62.3302 | 0.2911 | 0.1192 | 1.7389 | 1.7389 | 0.0814 | 0.1061
3881 |  | 1 |  |  | PASS |  | PASS | 1.8257 | 1.8257 | 1.9332 | 1.9332 | 44.8221 | 44.8221 | 44.8764 | 44.8764 | 193.6941 | 34.5153 | 3.4197 | 3.0683 | 0.2887 | 2.9382 | 2.9382 | 4.2538 | 4.2538 | 0.8434 | 0.8434 | 70.1632 | 0.2674 | 0.1192 | 1.827 | 1.827 | 0.0543 | 0.1075
3882 |  | 1 |  |  | PASS |  | PASS | 1.7724 | 1.7724 | 1.8792 | 1.8792 | 45.1883 | 45.1883 | 45.2426 | 45.2426 | 186.0645 | 3.7352 | 2.3346 | 2.302 | 0.0955 | 2.8695 | 2.8695 | 4.0944 | 4.0944 | 0.8407 | 0.8407 | 66.7384 | 0.3216 | 0.1124 | 1.7741 | 1.7741 | 0.0543 | 0.1068
3883 |  | 1 |  |  | PASS |  | PASS | 1.8036 | 1.8036 | 1.9118 | 1.9118 | 45.1002 | 45.1002 | 45.1544 | 45.1544 | 188.6077 | 13.5589 | 0.6391 | 2.0002 | 0.3023 | 2.8949 | 2.8949 | 4.1436 | 4.1436 | 0.842 | 0.842 | 68.8746 | 0.3148 | 0.1226 | 1.8043 | 1.8043 | 0.0543 | 0.1082
3884 |  | 1 |  |  | PASS |  | PASS | 1.8247 | 1.8247 | 1.9315 | 1.9315 | 44.8018 | 44.8018 | 44.856 | 44.856 | 200.2046 | 5.217 | 2.4024 | 1.8679 | 0.1395 | 2.9416 | 2.9416 | 4.2436 | 4.2436 | 0.8441 | 0.8441 | 66.1958 | 0.3962 | 0.0955 | 1.8257 | 1.8257 | 0.0543 | 0.1068
3885 |  | 1 |  |  | PASS |  | PASS | 1.8063 | 1.8063 | 1.9135 | 1.9135 | 44.8357 | 44.8357 | 44.8832 | 44.8832 | 186.5054 | 12.7111 | 3.3858 | 1.7221 | 0.7262 | 2.9628 | 2.9628 | 4.2283 | 4.2283 | 0.8437 | 0.8437 | 66.3314 | 0.3013 | 0.1226 | 1.8077 | 1.8077 | 0.0475 | 0.1072
3886 |  | 1 |  |  | PASS |  | PASS | 1.8135 | 1.8135 | 1.923 | 1.923 | 44.2931 | 44.2931 | 44.3677 | 44.3677 | 205.9353 | 9.9983 | 1.6903 | 1.0541 | 0.2752 | 3.0204 | 3.0204 | 4.308 | 4.308 | 0.8457 | 0.8457 | 61.0755 | 0.4132 | 0.0063 | 1.8148 | 1.8148 | 0.0746 | 0.1095
3887 |  | 1 |  |  | PASS |  | PASS | 1.823 | 1.823 | 1.9298 | 1.9298 | 44.9917 | 44.9917 | 45.0391 | 45.0391 | 170.602 | 9.9305 | 9.0928 | 1.6306 | 0.3498 | 2.9136 | 2.9136 | 4.1859 | 4.1859 | 0.8461 | 0.8461 | 59.9904 | 0.5387 | 0.0582 | 1.8226 | 1.8226 | 0.0475 | 0.1068
3888 |  | 1 |  |  | PASS |  | PASS | 1.8725 | 1.8725 | 1.981 | 1.981 | 44.7407 | 44.7407 | 44.8086 | 44.8086 | 189.1503 | 18.6454 | 6.7192 | 2.6479 | 0.1531 | 2.9628 | 2.9628 | 4.325 | 4.325 | 0.8468 | 0.8468 | 64.3986 | 0.3352 | 0.0853 | 1.8721 | 1.8721 | 0.0678 | 0.1085
3889 |  | 1 |  |  | PASS |  | PASS | 1.8419 | 1.8419 | 1.9491 | 1.9491 | 46.07 | 46.07 | 46.131 | 46.131 | 146.7978 | 26.343 | 3.3283 | 2.6173 | 0.2616 | 2.8839 | 2.8839 | 4.2385 | 4.2385 | 0.8434 | 0.8434 | 59.0749 | 0.5047 | 0.0683 | 1.843 | 1.843 | 0.061 | 0.1072
3890 |  | 1 |  |  | PASS |  | PASS | 1.8223 | 1.8223 | 1.9284 | 1.9284 | 46.3955 | 46.3955 | 46.4633 | 46.4633 | 148.4932 | 3.6571 | 1.4972 | 1.9256 | 0.5329 | 2.839 | 2.839 | 4.1181 | 4.1181 | 0.841 | 0.841 | 60.8043 | 0.2877 | 0.0955 | 1.8236 | 1.8236 | 0.0678 | 0.1061
3891 |  | 1 |  |  | PASS |  | PASS | 1.9013 | 1.9013 | 2.0105 | 2.0105 | 45.9343 | 45.9343 | 46.0225 | 46.0225 | 158.5642 | 21.5956 | 0.8529 | 2.2036 | 0.343 | 2.9026 | 2.9026 | 4.2928 | 4.2928 | 0.8441 | 0.8441 | 61.0755 | 0.481 | 0.048 | 1.9026 | 1.9026 | 0.0882 | 0.1092
3892 |  | 1 |  |  | PASS |  | PASS | 1.8687 | 1.8687 | 1.9762 | 1.9762 | 46.0632 | 46.0632 | 46.131 | 46.131 | 151.4433 | 11.1851 | 3.1927 | 1.973 | 0.1599 | 2.856 | 2.856 | 4.1893 | 4.1893 | 0.842 | 0.842 | 60.8721 | 0.5997 | 0.0039 | 1.8701 | 1.8701 | 0.0678 | 0.1075
3893 |  | 1 |  |  | PASS |  | PASS | 1.9159 | 1.9159 | 2.0257 | 2.0257 | 45.8801 | 45.8801 | 45.9343 | 45.9343 | 167.991 | 8.0315 | 3.2266 | 1.773 | 0.2277 | 2.8568 | 2.8568 | 4.2436 | 4.2436 | 0.842 | 0.842 | 63.7204 | 0.3861 | 0.0029 | 1.9176 | 1.9176 | 0.0543 | 0.1099
3894 |  | 1 |  |  | PASS |  | PASS | 1.9193 | 1.9193 | 2.0288 | 2.0288 | 45.5817 | 45.5817 | 45.6495 | 45.6495 | 186.2341 | 12.2024 | 1.9955 | 2.0307 | 0.36 | 2.917 | 2.917 | 4.3538 | 4.3538 | 0.8437 | 0.8437 | 71.1126 | 0.3861 | 0.0887 | 1.921 | 1.921 | 0.0678 | 0.1095
3895 |  | 1 |  |  | PASS |  | PASS | 1.9172 | 1.9172 | 2.0274 | 2.0274 | 45.8733 | 45.8733 | 45.9682 | 45.9682 | 172.8739 | 9.7948 | 0.4799 | 1.6034 | 0.343 | 2.8771 | 2.8771 | 4.2622 | 4.2622 | 0.8434 | 0.8434 | 65.9584 | 0.3827 | 0.0989 | 1.9182 | 1.9182 | 0.0949 | 0.1102
3896 |  | 1 |  |  | PASS |  | PASS | 1.9928 | 1.9928 | 2.1048 | 2.1048 | 45.3918 | 45.3918 | 45.4732 | 45.4732 | 191.5917 | 14.2031 | 2.9214 | 1.8951 | 0.1938 | 2.956 | 2.956 | 4.4657 | 4.4657 | 0.8464 | 0.8464 | 69.7224 | 0.4776 | 0.0785 | 1.9942 | 1.9942 | 0.0814 | 0.1119
3897 |  | 1 |  |  | PASS |  | PASS | 1.9501 | 1.9501 | 2.0607 | 2.0607 | 45.697 | 45.697 | 45.7851 | 45.7851 | 189.0485 | 17.8994 | 13.7045 | 1.5695 | 0.2243 | 2.9153 | 2.9153 | 4.3843 | 4.3843 | 0.8444 | 0.8444 | 71.2483 | 0.4234 | 0.0649 | 1.9522 | 1.9522 | 0.0882 | 0.1105
3898 |  | 1 |  |  | PASS |  | PASS | 1.9461 | 1.9461 | 2.058 | 2.058 | 45.2155 | 45.2155 | 45.3104 | 45.3104 | 219.7024 | 21.9007 | 12.009 | 1.4203 | 0.1836 | 2.984 | 2.984 | 4.4454 | 4.4454 | 0.8468 | 0.8468 | 82.8452 | 0.3928 | 0.0683 | 1.9484 | 1.9484 | 0.0949 | 0.1119
3899 |  | 1 |  |  | PASS |  | PASS | 1.9745 | 1.9745 | 2.0844 | 2.0844 | 45.4393 | 45.4393 | 45.5139 | 45.5139 | 200.4081 | 5.0577 | 6.1428 | 1.8035 | 0.2074 | 2.9585 | 2.9585 | 4.5098 | 4.5098 | 0.8478 | 0.8478 | 75.0122 | 0.4878 | 0.0548 | 1.9769 | 1.9769 | 0.0746 | 0.1099
3900 |  | 1 |  |  | PASS |  | PASS | 1.961 | 1.961 | 2.0715 | 2.0715 | 45.6495 | 45.6495 | 45.7038 | 45.7038 | 187.2853 | 7.1159 | 3.5554 | 1.6679 | 0.1362 | 2.9119 | 2.9119 | 4.3589 | 4.3589 | 0.8451 | 0.8451 | 69.1459 | 0.4166 | 0.0989 | 1.961 | 1.961 | 0.0543 | 0.1105
3901 |  | 1 |  |  | PASS |  | PASS | 1.9277 | 1.9277 | 2.0366 | 2.0366 | 45.7309 | 45.7309 | 45.8055 | 45.8055 | 178.2993 | 5.6239 | 2.7754 | 1.9493 | 0.1395 | 2.8983 | 2.8983 | 4.3148 | 4.3148 | 0.8441 | 0.8441 | 70.4684 | 0.2742 | 0.1294 | 1.9284 | 1.9284 | 0.0746 | 0.1089
3902 |  | 1 |  |  | PASS |  | PASS | 1.9722 | 1.9722 | 2.0824 | 2.0824 | 45.4121 | 45.4121 | 45.4935 | 45.4935 | 193.1855 | 19.3914 | 1.2495 | 2.1596 | 0.36 | 2.9467 | 2.9467 | 4.4691 | 4.4691 | 0.8457 | 0.8457 | 69.858 | 0.4098 | 0.0887 | 1.9728 | 1.9728 | 0.0814 | 0.1102
3903 |  | 1 |  |  | PASS |  | PASS | 1.8942 | 1.8942 | 2.003 | 2.003 | 45.9547 | 45.9547 | 46.0225 | 46.0225 | 164.7018 | 30.5478 | 4.8203 | 1.8069 | 0.3328 | 2.8576 | 2.8576 | 4.2097 | 4.2097 | 0.843 | 0.843 | 67.4844 | 0.4267 | 0.0063 | 1.8959 | 1.8959 | 0.0678 | 0.1089
3904 |  | 1 |  |  | PASS |  | PASS | 1.8918 | 1.8918 | 2.0006 | 2.0006 | 45.8462 | 45.8462 | 45.9004 | 45.9004 | 169.9238 | 2.9111 | 0.4017 | 2.3223 | 0.2582 | 2.9094 | 2.9094 | 4.2843 | 4.2843 | 0.8437 | 0.8437 | 66.128 | 0.481 | 0.048 | 1.8932 | 1.8932 | 0.0543 | 0.1089
3905 |  | 1 |  |  | PASS |  | PASS | 1.7792 | 1.7792 | 1.8857 | 1.8857 | 46.4362 | 46.4362 | 46.5108 | 46.5108 | 140.389 | 25.5291 | 1.8938 | 4.8622 | 0.1124 | 2.861 | 2.861 | 4.108 | 4.108 | 0.8407 | 0.8407 | 58.7019 | 0.3318 | 0.0921 | 1.7812 | 1.7812 | 0.0746 | 0.1065
3906 |  | 1 |  |  | PASS |  | PASS | 1.8135 | 1.8135 | 1.9193 | 1.9193 | 46.3277 | 46.3277 | 46.3752 | 46.3752 | 140.9315 | 30.1409 | 2.165 | 5.8558 | 0.2548 | 2.9161 | 2.9161 | 4.2707 | 4.2707 | 0.8417 | 0.8417 | 59.1766 | 0.4607 | 0.048 | 1.8148 | 1.8148 | 0.0475 | 0.1058
3907 |  | 1 |  |  | PASS |  | PASS | 1.7718 | 1.7718 | 1.8779 | 1.8779 | 46.5718 | 46.5718 | 46.6125 | 46.6125 | 134.8618 | 25.6309 | 6.9227 | 4.1636 | 0.1667 | 2.8695 | 2.8695 | 4.091 | 4.091 | 0.8396 | 0.8396 | 57.3794 | 0.3352 | 0.0785 | 1.7731 | 1.7731 | 0.0407 | 0.1061
3908 |  | 1 |  |  | PASS |  | PASS | 1.7985 | 1.7985 | 1.9064 | 1.9064 | 46.6939 | 46.6939 | 46.7549 | 46.7549 | 130.9283 | 7.8619 | 2.6398 | 4.3705 | 0.0853 | 2.9009 | 2.9009 | 4.1605 | 4.1605 | 0.8417 | 0.8417 | 57.0743 | 0.2301 | 0.109 | 1.8006 | 1.8006 | 0.061 | 0.1078
3909 |  | 1 |  |  | PASS |  | PASS | 1.803 | 1.803 | 1.9094 | 1.9094 | 46.4837 | 46.4837 | 46.5515 | 46.5515 | 142.8643 | 13.491 | 4.064 | 3.9839 | 0.2854 | 2.928 | 2.928 | 4.2487 | 4.2487 | 0.842 | 0.842 | 57.4473 | 0.2301 | 0.1124 | 1.8053 | 1.8053 | 0.0678 | 0.1065
3910 |  | 1 |  |  | PASS |  | PASS | 1.7958 | 1.7958 | 1.902 | 1.902 | 46.7617 | 46.7617 | 46.8295 | 46.8295 | 130.0467 | 11.999 | 3.9284 | 2.1697 | 0.2955 | 2.8653 | 2.8653 | 4.113 | 4.113 | 0.8407 | 0.8407 | 57.8881 | 0.2538 | 0.1022 | 1.7968 | 1.7968 | 0.0678 | 0.1061
3911 |  | 1 |  |  | PASS |  | PASS | 1.8253 | 1.8253 | 1.9305 | 1.9305 | 46.4362 | 46.4362 | 46.5176 | 46.5176 | 139.6769 | 10.1 | 0.1983 | 2.0341 | 0.1192 | 2.928 | 2.928 | 4.3385 | 4.3385 | 0.843 | 0.843 | 61.6859 | 0.3148 | 0.109 | 1.827 | 1.827 | 0.0814 | 0.1051
3912 |  | 1 |  |  | PASS |  | PASS | 1.8057 | 1.8057 | 1.9118 | 1.9118 | 46.3209 | 46.3209 | 46.3819 | 46.3819 | 148.1541 | 10.3713 | 0.9443 | 1.556 | 0.0921 | 2.8644 | 2.8644 | 4.1063 | 4.1063 | 0.8403 | 0.8403 | 62.1267 | 0.3216 | 0.1022 | 1.8063 | 1.8063 | 0.061 | 0.1061
3913 |  | 1 |  |  | PASS |  | PASS | 1.8504 | 1.8504 | 1.9583 | 1.9583 | 45.541 | 45.541 | 45.6292 | 45.6292 | 181.046 | 22.4094 | 5.6578 | 1.322 | 0.1565 | 2.9356 | 2.9356 | 4.2589 | 4.2589 | 0.8441 | 0.8441 | 69.0442 | 0.4437 | 0.1022 | 1.8514 | 1.8514 | 0.0882 | 0.1078
3914 |  | 1 |  |  | PASS |  | PASS | 1.846 | 1.846 | 1.9525 | 1.9525 | 45.697 | 45.697 | 45.7716 | 45.7716 | 174.0607 | 6.2784 | 13.6706 | 0.5692 | 0.2481 | 2.9077 | 2.9077 | 4.2266 | 4.2266 | 0.8427 | 0.8427 | 67.2131 | 0.4369 | 0.048 | 1.8481 | 1.8481 | 0.0746 | 0.1065
3915 |  | 1 |  |  | PASS |  | PASS | 1.8572 | 1.8572 | 1.965 | 1.965 | 45.5885 | 45.5885 | 45.6563 | 45.6563 | 183.5892 | 0.9104 | 14.6879 | 0.9286 | 0.2006 | 2.9204 | 2.9204 | 4.2249 | 4.2249 | 0.8427 | 0.8427 | 69.9258 | 0.4708 | 0.0514 | 1.8582 | 1.8582 | 0.0678 | 0.1078
3916 |  | 1 |  |  | PASS |  | PASS | 1.9311 | 1.9311 | 2.039 | 2.039 | 45.1205 | 45.1205 | 45.2155 | 45.2155 | 209.0549 | 13.0263 | 1.6903 | 0.7964 | 0.4651 | 3.0052 | 3.0052 | 4.598 | 4.598 | 0.8464 | 0.8464 | 73.6219 | 0.3827 | 0.109 | 1.9335 | 1.9335 | 0.0949 | 0.1078
3917 |  | 1 |  |  | PASS |  | PASS | 1.926 | 1.926 | 2.0346 | 2.0346 | 45.2358 | 45.2358 | 45.3036 | 45.3036 | 200.4081 | 22.172 | 2.6059 | 0.8167 | 0.3125 | 2.9704 | 2.9704 | 4.3894 | 4.3894 | 0.8444 | 0.8444 | 73.3167 | 0.2877 | 0.1158 | 1.9274 | 1.9274 | 0.0678 | 0.1085
3918 |  | 1 |  |  | PASS |  | PASS | 1.9749 | 1.9749 | 2.0851 | 2.0851 | 43.4251 | 43.4251 | 43.5539 | 43.5539 | 326.1092 | 4.5829 | 1.2834 | 0.7014 | 0.3498 | 3.1603 | 3.1603 | 4.7489 | 4.7489 | 0.8491 | 0.8491 | 88.4741 | 0.3996 | 0.1056 | 1.9752 | 1.9752 | 0.1289 | 0.1102
3919 |  | 1 |  |  | PASS |  | PASS | 1.9511 | 1.9511 | 2.0617 | 2.0617 | 44.4423 | 44.4423 | 44.5373 | 44.5373 | 239.9461 | 10.7443 | 3.1823 | 0.6743 | 0.1531 | 3.073 | 3.073 | 4.5437 | 4.5437 | 0.8474 | 0.8474 | 78.6744 | 0.42 | 0.0955 | 1.9528 | 1.9528 | 0.0949 | 0.1105
3920 |  | 1 |  |  | PASS |  | PASS | 1.9342 | 1.9342 | 2.043 | 2.043 | 45.1748 | 45.1748 | 45.229 | 45.229 | 204.8841 | 0.2322 | 0.5817 | 0.7726 | 0.3362 | 2.9924 | 2.9924 | 4.4861 | 4.4861 | 0.8451 | 0.8451 | 74.1644 | 0.5115 | 0.0378 | 1.9355 | 1.9355 | 0.0543 | 0.1089
3921 |  | 1 |  |  | PASS |  | PASS | 1.9033 | 1.9033 | 2.0129 | 2.0129 | 45.1205 | 45.1205 | 45.1883 | 45.1883 | 202.307 | 2.3788 | 4.1421 | 1.7052 | 0.187 | 2.9848 | 2.9848 | 4.3623 | 4.3623 | 0.8447 | 0.8447 | 73.0454 | 0.5658 | 0.0785 | 1.904 | 1.904 | 0.0678 | 0.1095
3922 |  | 1 |  |  | PASS |  | PASS | 1.8596 | 1.8596 | 1.9671 | 1.9671 | 45.4664 | 45.4664 | 45.541 | 45.541 | 186.3019 | 1.7346 | 2.5041 | 1.7832 | 0.3396 | 2.9356 | 2.9356 | 4.2707 | 4.2707 | 0.843 | 0.843 | 67.993 | 0.5217 | 0.048 | 1.8603 | 1.8603 | 0.0746 | 0.1075
3923 |  | 1 |  |  | PASS |  | PASS | 1.8647 | 1.8647 | 1.9708 | 1.9708 | 45.4054 | 45.4054 | 45.48 | 45.48 | 190.5405 | 26.716 | 1.3512 | 1.6068 | 0.5092 | 2.9628 | 2.9628 | 4.3877 | 4.3877 | 0.8447 | 0.8447 | 74.6731 | 0.4403 | 0.0073 | 1.8657 | 1.8657 | 0.0746 | 0.1061
3924 |  | 1 |  |  | PASS |  | PASS | 1.8369 | 1.8369 | 1.9454 | 1.9454 | 45.7716 | 45.7716 | 45.8326 | 45.8326 | 162.7012 | 20.7817 | 0.819 | 2.441 | 0.1531 | 2.9144 | 2.9144 | 4.2097 | 4.2097 | 0.8427 | 0.8427 | 63.0762 | 0.5217 | 0.0785 | 1.8392 | 1.8392 | 0.061 | 0.1085
3925 |  | 1 |  |  | PASS |  | PASS | 1.9678 | 1.9678 | 2.0803 | 2.0803 | 45.2833 | 45.2833 | 45.3443 | 45.3443 | 197.1867 | 3.0467 | 1.3955 | 2.3393 | 0.2141 | 2.9687 | 2.9687 | 4.4471 | 4.4471 | 0.8468 | 0.8468 | 72.5029 | 0.5251 | 0.0785 | 1.9691 | 1.9691 | 0.061 | 0.1126
3926 |  | 1 |  |  | PASS |  | PASS | 1.9145 | 1.9145 | 2.024 | 2.024 | 45.7716 | 45.7716 | 45.8258 | 45.8258 | 174.9084 | 5.1152 | 5.3628 | 2.2477 | 0.1938 | 2.8983 | 2.8983 | 4.3063 | 4.3063 | 0.8441 | 0.8441 | 66.0941 | 0.5251 | 0.0751 | 1.9162 | 1.9162 | 0.0543 | 0.1095
3927 |  | 1 |  |  | PASS |  | PASS | 1.9104 | 1.9104 | 2.019 | 2.019 | 45.6698 | 45.6698 | 45.7173 | 45.7173 | 178.8419 | 6.7429 | 1.5989 | 2.4749 | 0.4922 | 2.9094 | 2.9094 | 4.3521 | 4.3521 | 0.8434 | 0.8434 | 68.1964 | 0.4234 | 0.0005 | 1.9108 | 1.9108 | 0.0475 | 0.1085
3928 |  | 1 |  |  | PASS |  | PASS | 1.8972 | 1.8972 | 2.0074 | 2.0074 | 45.8123 | 45.8123 | 45.8733 | 45.8733 | 169.856 | 7.9976 | 3.5893 | 1.6068 | 0.2514 | 2.8933 | 2.8933 | 4.2792 | 4.2792 | 0.843 | 0.843 | 63.2457 | 0.5183 | 0.0514 | 1.8982 | 1.8982 | 0.061 | 0.1102
3929 |  | 1 |  |  | PASS |  | PASS | 1.8633 | 1.8633 | 1.9698 | 1.9698 | 46.0971 | 46.0971 | 46.1514 | 46.1514 | 157.4113 | 1.792 | 1.3851 | 2.2443 | 0.2616 | 2.8738 | 2.8738 | 4.23 | 4.23 | 0.842 | 0.842 | 61.7876 | 0.5115 | 0.0548 | 1.864 | 1.864 | 0.0543 | 0.1065
3930 |  | 1 |  |  | PASS |  | PASS | 1.8721 | 1.8721 | 1.981 | 1.981 | 45.9276 | 45.9276 | 46.0089 | 46.0089 | 159.1746 | 14.644 | 1.1138 | 2.8276 | 0.3091 | 2.945 | 2.945 | 4.3318 | 4.3318 | 0.8441 | 0.8441 | 62.6014 | 0.4776 | 0.0378 | 1.8748 | 1.8748 | 0.0814 | 0.1089
3931 |  | 1 |  |  | PASS |  | PASS | 1.8277 | 1.8277 | 1.9345 | 1.9345 | 46.2734 | 46.2734 | 46.348 | 46.348 | 147.6116 | 10.6087 | 4.9457 | 2.5224 | 0.3328 | 2.8704 | 2.8704 | 4.1673 | 4.1673 | 0.842 | 0.842 | 60.1261 | 0.2436 | 0.1158 | 1.8291 | 1.8291 | 0.0746 | 0.1068
3932 |  | 1 |  |  | PASS |  | PASS | 1.8152 | 1.8152 | 1.9203 | 1.9203 | 46.2938 | 46.2938 | 46.348 | 46.348 | 145.0345 | 19.9001 | 3.1145 | 3.4821 | 0.1124 | 2.9161 | 2.9161 | 4.3352 | 4.3352 | 0.843 | 0.843 | 57.3116 | 0.3521 | 0.0955 | 1.8169 | 1.8169 | 0.0543 | 0.1051
3933 |  | 1 |  |  | PASS |  | PASS | 1.805 | 1.805 | 1.9125 | 1.9125 | 46.4091 | 46.4091 | 46.4701 | 46.4701 | 141.881 | 19.154 | 12.1786 | 4.028 | 0.264 | 2.8933 | 2.8933 | 4.1724 | 4.1724 | 0.8413 | 0.8413 | 59.5157 | 0.3861 | 0.0548 | 1.8063 | 1.8063 | 0.061 | 0.1075
3934 |  | 1 |  |  | PASS |  | PASS | 1.9379 | 1.9379 | 2.0488 | 2.0488 | 45.1612 | 45.1612 | 45.2562 | 45.2562 | 206.3422 | 19.6627 | 7.9976 | 1.9663 | 0.2786 | 3.0077 | 3.0077 | 4.425 | 4.425 | 0.8464 | 0.8464 | 77.9623 | 0.637 | 0.0243 | 1.9386 | 1.9386 | 0.0949 | 0.1109
3935 |  | 1 |  |  | PASS |  | PASS | 1.8135 | 1.8135 | 1.9196 | 1.9196 | 46.3006 | 46.3006 | 46.3684 | 46.3684 | 145.611 | 15.0609 | 8.8114 | 0.6166 | 0.2413 | 2.8721 | 2.8721 | 4.1283 | 4.1283 | 0.8407 | 0.8407 | 59.3801 | 0.5454 | 0.0276 | 1.8145 | 1.8145 | 0.0678 | 0.1061
3936 |  | 1 |  |  | PASS |  | PASS | 1.8565 | 1.8565 | 1.9647 | 1.9647 | 45.7241 | 45.7241 | 45.7851 | 45.7851 | 173.6877 | 3.43 | 0.9208 | 1.0134 | 0.3023 | 2.9212 | 2.9212 | 4.2521 | 4.2521 | 0.8427 | 0.8427 | 66.9757 | 0.2911 | 0.1158 | 1.8586 | 1.8586 | 0.061 | 0.1082
3937 |  | 1 |  |  | PASS |  | PASS | 1.8514 | 1.8514 | 1.9583 | 1.9583 | 45.6766 | 45.6766 | 45.7241 | 45.7241 | 172.3313 | 6.8107 | 0.1643 | 1.0337 | 0.187 | 2.928 | 2.928 | 4.2232 | 4.2232 | 0.843 | 0.843 | 66.874 | 0.2674 | 0.1124 | 1.8528 | 1.8528 | 0.0475 | 0.1068
3938 |  | 1 |  |  | PASS |  | PASS | 1.8674 | 1.8674 | 1.9752 | 1.9752 | 45.5613 | 45.5613 | 45.6224 | 45.6224 | 181.9954 | 10.6527 | 3.1145 | 1.0812 | 0.4413 | 2.9399 | 2.9399 | 4.2572 | 4.2572 | 0.8434 | 0.8434 | 67.8574 | 0.5183 | 0.0344 | 1.8691 | 1.8691 | 0.061 | 0.1078
3939 |  | 1 |  |  | PASS |  | PASS | 1.9308 | 1.9308 | 2.0386 | 2.0386 | 44.9781 | 44.9781 | 45.0324 | 45.0324 | 212.5137 | 3.7588 | 8.6859 | 1.2067 | 0.1836 | 3.0323 | 3.0323 | 4.5013 | 4.5013 | 0.8468 | 0.8468 | 76.3685 | 0.5387 | 0.0921 | 1.9311 | 1.9311 | 0.0543 | 0.1078
3940 |  | 1 |  |  | PASS |  | PASS | 1.9206 | 1.9206 | 2.0295 | 2.0295 | 45.1816 | 45.1816 | 45.2426 | 45.2426 | 203.7312 | 3.4875 | 1.8598 | 1.322 | 0.421 | 2.9831 | 2.9831 | 4.3691 | 4.3691 | 0.8444 | 0.8444 | 73.6558 | 0.5081 | 0.0243 | 1.9216 | 1.9216 | 0.061 | 0.1089
3941 |  | 1 |  |  | PASS |  | PASS | 1.9847 | 1.9847 | 2.0936 | 2.0936 | 43.581 | 43.581 | 43.676 | 43.676 | 306.8149 | 20.3409 | 1.2598 | 0.7014 | 0.3803 | 3.1561 | 3.1561 | 4.8082 | 4.8082 | 0.8491 | 0.8491 | 88.6775 | 0.4708 | 0.0039 | 1.9857 | 1.9857 | 0.0949 | 0.1089
3942 |  | 1 |  |  | PASS |  | PASS | 1.9603 | 1.9603 | 2.0719 | 2.0719 | 44.5576 | 44.5576 | 44.6458 | 44.6458 | 238.1829 | 22.8841 | 3.4875 | 1.5153 | 0.1328 | 3.0755 | 3.0755 | 4.5284 | 4.5284 | 0.8474 | 0.8474 | 77.3519 | 0.4166 | 0.0887 | 1.9617 | 1.9617 | 0.0882 | 0.1116
3943 |  | 1 |  |  | PASS |  | PASS | 1.9308 | 1.9308 | 2.0407 | 2.0407 | 45.0256 | 45.0256 | 45.0866 | 45.0866 | 216.0063 | 17.1971 | 13.2298 | 1.4983 | 0.2345 | 3.0094 | 3.0094 | 4.4131 | 4.4131 | 0.8457 | 0.8457 | 77.7927 | 0.5013 | 0.048 | 1.9315 | 1.9315 | 0.061 | 0.1099
3944 |  | 1 |  |  | PASS |  | PASS | 1.9108 | 1.9108 | 2.02 | 2.02 | 45.1612 | 45.1612 | 45.2426 | 45.2426 | 201.1202 | 11.263 | 8.1671 | 1.166 | 0.2548 | 2.9967 | 2.9967 | 4.3877 | 4.3877 | 0.8457 | 0.8457 | 74.9444 | 0.5658 | 0.0344 | 1.9128 | 1.9128 | 0.0814 | 0.1092
3945 |  | 1 |  |  | PASS |  | PASS | 1.8755 | 1.8755 | 1.9844 | 1.9844 | 45.5003 | 45.5003 | 45.5749 | 45.5749 | 189.1503 | 3.9048 | 0.819 | 0.637 | 0.36 | 2.9441 | 2.9441 | 4.2775 | 4.2775 | 0.8434 | 0.8434 | 68.5355 | 0.3928 | 0.1056 | 1.8769 | 1.8769 | 0.0746 | 0.1089
3946 |  | 1 |  |  | PASS |  | PASS | 1.8826 | 1.8826 | 1.9915 | 1.9915 | 45.3986 | 45.3986 | 45.4596 | 45.4596 | 190.0997 | 0.1643 | 0.2426 | 0.8947 | 0.0955 | 2.9738 | 2.9738 | 4.3368 | 4.3368 | 0.8454 | 0.8454 | 75.1139 | 0.325 | 0.1192 | 1.8837 | 1.8837 | 0.061 | 0.1089
3947 |  | 1 |  |  | PASS |  | PASS | 1.8511 | 1.8511 | 1.9583 | 1.9583 | 45.9276 | 45.9276 | 46.0022 | 46.0022 | 151.8841 | 0.5478 | 4.7761 | 0.7726 | 0.0853 | 2.9119 | 2.9119 | 4.2402 | 4.2402 | 0.8424 | 0.8424 | 65.0768 | 0.325 | 0.109 | 1.8525 | 1.8525 | 0.0746 | 0.1072
3948 |  | 1 |  |  | PASS |  | PASS | 1.827 | 1.827 | 1.9342 | 1.9342 | 46.2395 | 46.2395 | 46.3073 | 46.3073 | 150.6295 | 2.8197 | 6.2784 | 0.6031 | 0.3566 | 2.9128 | 2.9128 | 4.2046 | 4.2046 | 0.8427 | 0.8427 | 62.6693 | 0.5353 | 0.048 | 1.8284 | 1.8284 | 0.0678 | 0.1072
3949 |  | 1 |  |  | PASS |  | PASS | 1.8341 | 1.8341 | 1.9386 | 1.9386 | 46.3412 | 46.3412 | 46.4158 | 46.4158 | 142.7287 | 1.5989 | 9.0827 | 0.1158 | 0.2141 | 2.945 | 2.945 | 4.4081 | 4.4081 | 0.8441 | 0.8441 | 58.668 | 0.5692 | 0.0243 | 1.8352 | 1.8352 | 0.0746 | 0.1044
3950 |  | 1 |  |  | PASS |  | PASS | 1.8019 | 1.8019 | 1.9084 | 1.9084 | 46.7346 | 46.7346 | 46.8024 | 46.8024 | 125.2994 | 0.7851 | 1.192 | 2.285 | 0.2718 | 2.9077 | 2.9077 | 4.1707 | 4.1707 | 0.8424 | 0.8424 | 53.6494 | 0.6133 | 0.0107 | 1.8033 | 1.8033 | 0.0678 | 0.1065
3951 |  | 1 |  |  | PASS |  | PASS | 1.8179 | 1.8179 | 1.9247 | 1.9247 | 46.3006 | 46.3006 | 46.3616 | 46.3616 | 138.4561 | 52.1825 | 1.938 | 4.1501 | 0.3498 | 2.9585 | 2.9585 | 4.2673 | 4.2673 | 0.8437 | 0.8437 | 60.3973 | 0.3894 | 0.0073 | 1.8192 | 1.8192 | 0.061 | 0.1068
3952 |  | 1 |  |  | PASS |  | PASS | 1.7863 | 1.7863 | 1.8908 | 1.8908 | 46.7142 | 46.7142 | 46.7617 | 46.7617 | 127.8765 | 30.0053 | 5.7019 | 5.4183 | 0.1972 | 2.9034 | 2.9034 | 4.208 | 4.208 | 0.8424 | 0.8424 | 55.8874 | 0.4912 | 0.0751 | 1.788 | 1.788 | 0.0475 | 0.1044
3953 |  | 1 |  |  | PASS |  | PASS | 1.7863 | 1.7863 | 1.8932 | 1.8932 | 46.3819 | 46.3819 | 46.4498 | 46.4498 | 141.0332 | 34.7188 | 5.668 | 6.9307 | 0.1531 | 2.8924 | 2.8924 | 4.1537 | 4.1537 | 0.8417 | 0.8417 | 58.0915 | 0.2674 | 0.109 | 1.7877 | 1.7877 | 0.0678 | 0.1068
3954 |  | 1 |  |  | PASS |  | PASS | 1.7924 | 1.7924 | 1.8986 | 1.8986 | 46.2463 | 46.2463 | 46.3209 | 46.3209 | 144.865 | 17.662 | 4.4812 | 7.2223 | 0.3193 | 2.9272 | 2.9272 | 4.247 | 4.247 | 0.8427 | 0.8427 | 57.7863 | 0.5963 | 0.0063 | 1.7941 | 1.7941 | 0.0746 | 0.1061
3955 |  | 1 |  |  | PASS |  | PASS | 1.8643 | 1.8643 | 1.9718 | 1.9718 | 46.1107 | 46.1107 | 46.1649 | 46.1649 | 159.8528 | 2.4363 | 12.6094 | 1.2236 | 0.2345 | 2.85 | 2.85 | 4.1724 | 4.1724 | 0.841 | 0.841 | 62.2623 | 0.5793 | 0.0276 | 1.865 | 1.865 | 0.0543 | 0.1075
3956 |  | 1 |  |  | PASS |  | PASS | 1.9423 | 1.9423 | 2.0535 | 2.0535 | 45.5206 | 45.5206 | 45.6156 | 45.6156 | 180.0287 | 16.6786 | 13.118 | 1.6 | 0.3193 | 2.9323 | 2.9323 | 4.3623 | 4.3623 | 0.8451 | 0.8451 | 70.4684 | 0.3759 | 0.0175 | 1.944 | 1.944 | 0.0949 | 0.1112
3957 |  | 1 |  |  | PASS |  | PASS | 1.904 | 1.904 | 2.0118 | 2.0118 | 45.8597 | 45.8597 | 45.9276 | 45.9276 | 172.9756 | 12.3042 | 3.9726 | 1.4847 | 0.3566 | 2.8797 | 2.8797 | 4.2758 | 4.2758 | 0.843 | 0.843 | 65.3481 | 0.6166 | 0.0039 | 1.9043 | 1.9043 | 0.0678 | 0.1078
3958 |  | 1 |  |  | PASS |  | PASS | 1.9267 | 1.9267 | 2.0373 | 2.0373 | 45.7309 | 45.7309 | 45.8055 | 45.8055 | 175.9257 | 15.7291 | 2.0398 | 1.478 | 0.4854 | 2.9 | 2.9 | 4.308 | 4.308 | 0.8441 | 0.8441 | 64.9073 | 0.4132 | 0.0073 | 1.9281 | 1.9281 | 0.0746 | 0.1105
3959 |  | 1 |  |  | PASS |  | PASS | 1.9535 | 1.9535 | 2.0637 | 2.0637 | 45.5546 | 45.5546 | 45.6156 | 45.6156 | 187.8617 | 7.9738 | 0.6834 | 1.6814 | 0.4346 | 2.9339 | 2.9339 | 4.4504 | 4.4504 | 0.8457 | 0.8457 | 71.9264 | 0.4844 | 0.0243 | 1.9552 | 1.9552 | 0.061 | 0.1102
3960 |  | 1 |  |  | PASS |  | PASS | 1.9393 | 1.9393 | 2.0485 | 2.0485 | 45.6359 | 45.6359 | 45.697 | 45.697 | 186.1663 | 11.5242 | 2.1754 | 1.3728 | 0.4312 | 2.9161 | 2.9161 | 4.3758 | 4.3758 | 0.8444 | 0.8444 | 70.8753 | 0.4098 | 0.0063 | 1.941 | 1.941 | 0.061 | 0.1092
3961 |  | 1 |  |  | PASS |  | PASS | 1.9423 | 1.9423 | 2.0535 | 2.0535 | 44.9917 | 44.9917 | 45.0798 | 45.0798 | 230.655 | 11.5242 | 4.1421 | 1.4881 | 0.3667 | 3.0001 | 3.0001 | 4.4657 | 4.4657 | 0.8468 | 0.8468 | 88.3385 | 0.4132 | 0.0073 | 1.943 | 1.943 | 0.0882 | 0.1112
3962 |  | 1 |  |  | PASS |  | PASS | 1.9464 | 1.9464 | 2.0566 | 2.0566 | 45.7309 | 45.7309 | 45.7784 | 45.7784 | 187.4887 | 1.1138 | 3.318 | 1.9256 | 0.4685 | 2.9026 | 2.9026 | 4.3725 | 4.3725 | 0.8447 | 0.8447 | 72.4012 | 0.5149 | 0.0344 | 1.9484 | 1.9484 | 0.0475 | 0.1102
3963 |  | 1 |  |  | PASS |  | PASS | 1.9803 | 1.9803 | 2.0932 | 2.0932 | 45.3647 | 45.3647 | 45.4393 | 45.4393 | 191.3205 | 10.9139 | 4.437 | 2.3562 | 0.3057 | 2.956 | 2.956 | 4.4555 | 4.4555 | 0.8454 | 0.8454 | 71.3839 | 0.2775 | 0.109 | 1.9813 | 1.9813 | 0.0746 | 0.1129
3964 |  | 1 |  |  | PASS |  | PASS | 1.9077 | 1.9077 | 2.0173 | 2.0173 | 45.9208 | 45.9208 | 46.0022 | 46.0022 | 176.0613 | 19.1201 | 1.4294 | 2.0341 | 0.1158 | 2.8585 | 2.8585 | 4.2436 | 4.2436 | 0.842 | 0.842 | 65.4837 | 0.2877 | 0.1022 | 1.9094 | 1.9094 | 0.0814 | 0.1095
3965 |  | 1 |  |  | PASS |  | PASS | 1.9115 | 1.9115 | 2.0213 | 2.0213 | 45.697 | 45.697 | 45.7851 | 45.7851 | 180.2661 | 12.5415 | 10.5509 | 2.4783 | 0.1192 | 2.9043 | 2.9043 | 4.3216 | 4.3216 | 0.8441 | 0.8441 | 68.3999 | 0.3013 | 0.0989 | 1.9135 | 1.9135 | 0.0882 | 0.1099
3966 |  | 1 |  |  | PASS |  | PASS | 1.9104 | 1.9104 | 2.0203 | 2.0203 | 45.9208 | 45.9208 | 45.975 | 45.975 | 182.8771 | 13.3893 | 0.3104 | 2.4478 | 0.2854 | 2.867 | 2.867 | 4.2402 | 4.2402 | 0.8424 | 0.8424 | 64.1613 | 0.2843 | 0.109 | 1.9118 | 1.9118 | 0.0543 | 0.1099
3967 |  | 1 |  |  | PASS |  | PASS | 1.8606 | 1.8606 | 1.9681 | 1.9681 | 46.1242 | 46.1242 | 46.192 | 46.192 | 159.3102 | 21.5956 | 3.8945 | 2.536 | 0.5159 | 2.8568 | 2.8568 | 4.1809 | 4.1809 | 0.8417 | 0.8417 | 65.0768 | 0.2572 | 0.1192 | 1.8613 | 1.8613 | 0.0678 | 0.1075
3968 |  | 1 |  |  | PASS |  | PASS | 1.8904 | 1.8904 | 1.9996 | 1.9996 | 45.9479 | 45.9479 | 46.0225 | 46.0225 | 157.9878 | 10.2696 | 0.673 | 2.2952 | 0.0649 | 2.9119 | 2.9119 | 4.2894 | 4.2894 | 0.8434 | 0.8434 | 63.3813 | 0.3284 | 0.1022 | 1.8918 | 1.8918 | 0.0746 | 0.1092
3969 |  | 1 |  |  | PASS |  | PASS | 1.8284 | 1.8284 | 1.9355 | 1.9355 | 46.2734 | 46.2734 | 46.348 | 46.348 | 153.6474 | 8.8453 | 13.501 | 1.6984 | 0.3193 | 2.8822 | 2.8822 | 4.1961 | 4.1961 | 0.8417 | 0.8417 | 61.4146 | 0.5488 | 0.0446 | 1.8304 | 1.8304 | 0.0746 | 0.1072
3970 |  | 1 |  |  | PASS |  | PASS | 1.8155 | 1.8155 | 1.9223 | 1.9223 | 46.3548 | 46.3548 | 46.4226 | 46.4226 | 150.7312 | 22.6129 | 6.9905 | 2.224 | 0.2175 | 2.8797 | 2.8797 | 4.1826 | 4.1826 | 0.8413 | 0.8413 | 63.1779 | 0.5115 | 0.0683 | 1.8172 | 1.8172 | 0.0678 | 0.1068
3971 |  | 1 |  |  | PASS |  | PASS | 1.8121 | 1.8121 | 1.9196 | 1.9196 | 46.5108 | 46.5108 | 46.599 | 46.599 | 143.9494 | 15.7969 | 0.1643 | 2.909 | 0.3362 | 2.861 | 2.861 | 4.1198 | 4.1198 | 0.8413 | 0.8413 | 59.5157 | 0.3725 | 0.0853 | 1.8138 | 1.8138 | 0.0882 | 0.1075
3972 |  | 1 |  |  | PASS |  | PASS | 1.7921 | 1.7921 | 1.8979 | 1.8979 | 46.5176 | 46.5176 | 46.5854 | 46.5854 | 141.847 | 32.5824 | 2.7754 | 3.4244 | 0.1124 | 2.8797 | 2.8797 | 4.147 | 4.147 | 0.8413 | 0.8413 | 57.6168 | 0.3759 | 0.0785 | 1.7928 | 1.7928 | 0.0678 | 0.1058
3973 |  | 1 |  |  | PASS |  | PASS | 1.843 | 1.843 | 1.9484 | 1.9484 | 45.853 | 45.853 | 45.9547 | 45.9547 | 147.6455 | 6.5734 | 1.6225 | 4.5943 | 0.1294 | 2.9975 | 2.9975 | 4.4725 | 4.4725 | 0.8451 | 0.8451 | 58.8714 | 0.3352 | 0.1022 | 1.8436 | 1.8436 | 0.1017 | 0.1055
3974 |  | 1 |  |  | PASS |  | PASS | 1.7826 | 1.7826 | 1.8887 | 1.8887 | 46.6396 | 46.6396 | 46.721 | 46.721 | 141.9827 | 16.4751 | 2.4363 | 3.421 | 0.1226 | 2.8619 | 2.8619 | 4.1046 | 4.1046 | 0.8393 | 0.8393 | 60.3634 | 0.2775 | 0.1192 | 1.7833 | 1.7833 | 0.0814 | 0.1061
3975 |  | 1 |  |  | PASS |  | PASS | 1.785 | 1.785 | 1.8915 | 1.8915 | 46.6464 | 46.6464 | 46.7007 | 46.7007 | 138.2866 | 19.6966 | 1.792 | 1.8713 | 0.2854 | 2.8568 | 2.8568 | 4.0825 | 4.0825 | 0.8393 | 0.8393 | 58.7019 | 0.4573 | 0.048 | 1.7863 | 1.7863 | 0.0543 | 0.1065
3976 |  | 1 |  |  | PASS |  | PASS | 1.8497 | 1.8497 | 1.9559 | 1.9559 | 45.7173 | 45.7173 | 45.8258 | 45.8258 | 157.4792 | 19.1879 | 5.1594 | 4.2722 | 0.2616 | 3.0018 | 3.0018 | 4.5267 | 4.5267 | 0.8444 | 0.8444 | 62.025 | 0.481 | 0.0955 | 1.8521 | 1.8521 | 0.1085 | 0.1061
3977 |  | 1 |  |  | PASS |  | PASS | 1.7924 | 1.7924 | 1.8979 | 1.8979 | 46.5583 | 46.5583 | 46.6396 | 46.6396 | 138.7952 | 9.6253 | 2.2329 | 3.2684 | 0.282 | 2.856 | 2.856 | 4.1368 | 4.1368 | 0.841 | 0.841 | 57.9559 | 0.4607 | 0.0514 | 1.7938 | 1.7938 | 0.0814 | 0.1055
3978 |  | 1 |  |  | PASS |  | PASS | 1.8192 | 1.8192 | 1.9257 | 1.9257 | 46.5583 | 46.5583 | 46.599 | 46.599 | 143.6781 | 3.691 | 2.4467 | 2.2443 | 0.2786 | 2.8424 | 2.8424 | 4.1266 | 4.1266 | 0.8403 | 0.8403 | 61.1094 | 0.4946 | 0.0853 | 1.8213 | 1.8213 | 0.0407 | 0.1065
3979 |  | 1 |  |  | PASS |  | PASS | 1.845 | 1.845 | 1.9501 | 1.9501 | 46.1107 | 46.1107 | 46.1514 | 46.1514 | 158.5982 | 2.9214 | 2.2329 | 2.4919 | 0.3769 | 2.9102 | 2.9102 | 4.308 | 4.308 | 0.843 | 0.843 | 63.3135 | 0.4607 | 0.0378 | 1.846 | 1.846 | 0.0407 | 0.1051
3980 |  | 1 |  |  | PASS |  | PASS | 1.8501 | 1.8501 | 1.9572 | 1.9572 | 46.1446 | 46.1446 | 46.2124 | 46.2124 | 156.3941 | 1.5547 | 0.7173 | 2.4681 | 0.265 | 2.8687 | 2.8687 | 4.1622 | 4.1622 | 0.842 | 0.842 | 62.9744 | 0.5081 | 0.0548 | 1.8508 | 1.8508 | 0.0678 | 0.1072
3981 |  | 1 |  |  | PASS |  | PASS | 1.9372 | 1.9372 | 2.0481 | 2.0481 | 45.4935 | 45.4935 | 45.5613 | 45.5613 | 177.316 | 22.0703 | 4.2336 | 2.9971 | 0.1836 | 2.9382 | 2.9382 | 4.4064 | 4.4064 | 0.8444 | 0.8444 | 65.1785 | 0.2877 | 0.1124 | 1.9399 | 1.9399 | 0.0678 | 0.1109
3982 |  | 1 |  |  | PASS |  | PASS | 1.8796 | 1.8796 | 1.9884 | 1.9884 | 45.8733 | 45.8733 | 45.9072 | 45.9072 | 176.2309 | 17.5942 | 0.3782 | 1.7052 | 0.3362 | 2.8882 | 2.8882 | 4.2521 | 4.2521 | 0.8427 | 0.8427 | 69.1459 | 0.3962 | 0.0073 | 1.8816 | 1.8816 | 0.0339 | 0.1089
3983 |  | 1 |  |  | PASS |  | PASS | 1.9149 | 1.9149 | 2.0244 | 2.0244 | 45.819 | 45.819 | 45.9004 | 45.9004 | 173.6199 | 15.763 | 3.8605 | 1.7696 | 0.2074 | 2.9111 | 2.9111 | 4.2945 | 4.2945 | 0.8441 | 0.8441 | 66.1958 | 0.4234 | 0.0989 | 1.9155 | 1.9155 | 0.0814 | 0.1095
3984 |  | 1 |  |  | PASS |  | PASS | 1.9274 | 1.9274 | 2.0373 | 2.0373 | 45.6495 | 45.6495 | 45.7241 | 45.7241 | 183.9283 | 6.9125 | 13.501 | 1.088 | 0.6007 | 2.9331 | 2.9331 | 4.3979 | 4.3979 | 0.8454 | 0.8454 | 68.9085 | 0.4708 | 0.048 | 1.9294 | 1.9294 | 0.0746 | 0.1099
3985 |  | 6 |  |  | FAIL | T11 ISGS | PASS | 1.7728 | 1.7728 | 1.8847 | 1.8847 | 46.5176 | 46.5176 | 46.5922 | 46.5922 | 143.4069 | OVER
3986 |  | 1 |  |  | PASS |  | PASS | 1.8358 | 1.8358 | 1.9433 | 1.9433 | 46.3345 | 46.3345 | 46.4023 | 46.4023 | 142.9321 | 15.8308 | 7.7941 | 4.2993 | 0.1802 | 2.9144 | 2.9144 | 4.2402 | 4.2402 | 0.8434 | 0.8434 | 60.8043 | 0.559 | 0.0276 | 1.8372 | 1.8372 | 0.0678 | 0.1075
3987 |  | 1 |  |  | PASS |  | PASS | 1.8165 | 1.8165 | 1.924 | 1.924 | 46.3887 | 46.3887 | 46.4362 | 46.4362 | 145.611 | 11.7616 | 9.6253 | 2.3834 | 0.2277 | 2.8882 | 2.8882 | 4.1571 | 4.1571 | 0.842 | 0.842 | 61.652 | 0.5929 | 0.0175 | 1.8179 | 1.8179 | 0.0475 | 0.1075
3988 |  | 1 |  |  | PASS |  | PASS | 1.8677 | 1.8677 | 1.9739 | 1.9739 | 46.4091 | 46.4091 | 46.4633 | 46.4633 | 146.7978 | 7.1837 | 1.3512 | 2.0273 | 0.2582 | 2.8873 | 2.8873 | 4.247 | 4.247 | 0.8417 | 0.8417 | 59.8548 | 0.464 | 0.0412 | 1.8687 | 1.8687 | 0.0543 | 0.1061
3989 |  | 1 |  |  | PASS |  | PASS | 1.8548 | 1.8548 | 1.9613 | 1.9613 | 46.131 | 46.131 | 46.2056 | 46.2056 | 155.3429 | 13.9997 | 2.3685 | 2.5699 | 0.3328 | 2.9043 | 2.9043 | 4.3012 | 4.3012 | 0.8434 | 0.8434 | 60.8721 | 0.264 | 0.1022 | 1.8562 | 1.8562 | 0.0746 | 0.1065
3990 |  | 1 |  |  | PASS |  | PASS | 1.8711 | 1.8711 | 1.9786 | 1.9786 | 46.131 | 46.131 | 46.1988 | 46.1988 | 157.2079 | 17.5942 | 0.3339 | 2.5326 | 0.2108 | 2.8695 | 2.8695 | 4.1927 | 4.1927 | 0.842 | 0.842 | 62.6353 | 0.5149 | 0.0616 | 1.8721 | 1.8721 | 0.0678 | 0.1075
3991 |  | 1 |  |  | PASS |  | PASS | 1.9566 | 1.9566 | 2.0658 | 2.0658 | 45.385 | 45.385 | 45.446 | 45.446 | 183.6909 | 37.6351 | 1.2834 | 2.8717 | 0.3193 | 2.9755 | 2.9755 | 4.4861 | 4.4861 | 0.8457 | 0.8457 | 69.2815 | 0.2708 | 0.1124 | 1.9572 | 1.9572 | 0.061 | 0.1092
3992 |  | 1 |  |  | PASS |  | PASS | 1.8921 | 1.8921 | 2.0003 | 2.0003 | 45.8462 | 45.8462 | 45.9072 | 45.9072 | 173.2469 | 25.8343 | 7.4652 | 1.8374 | 0.2108 | 2.8856 | 2.8856 | 4.2673 | 4.2673 | 0.8427 | 0.8427 | 66.7723 | 0.4742 | 0.0785 | 1.8935 | 1.8935 | 0.061 | 0.1082
3993 |  | 1 |  |  | PASS |  | PASS | 1.922 | 1.922 | 2.0325 | 2.0325 | 45.7105 | 45.7105 | 45.7919 | 45.7919 | 173.8233 | 18.1706 | 1.3512 | 1.6441 | 0.3227 | 2.9187 | 2.9187 | 4.3097 | 4.3097 | 0.8441 | 0.8441 | 67.8234 | 0.5149 | 0.0412 | 1.9237 | 1.9237 | 0.0814 | 0.1105
3994 |  | 1 |  |  | PASS |  | PASS | 1.9389 | 1.9389 | 2.0488 | 2.0488 | 45.5817 | 45.5817 | 45.6427 | 45.6427 | 187.1496 | 14.3727 | 6.414 | 1.7459 | 0.1294 | 2.9382 | 2.9382 | 4.425 | 4.425 | 0.8457 | 0.8457 | 70.7735 | 0.5013 | 0.0649 | 1.9399 | 1.9399 | 0.061 | 0.1099
3995 |  | 1 |  |  | PASS |  | PASS | 1.9254 | 1.9254 | 2.0356 | 2.0356 | 45.7309 | 45.7309 | 45.8055 | 45.8055 | 178.3672 | 3.318 | 1.3851 | 1.6407 | 0.2854 | 2.9339 | 2.9339 | 4.3453 | 4.3453 | 0.8457 | 0.8457 | 68.0608 | 0.3623 | 0.109 | 1.9267 | 1.9267 | 0.0746 | 0.1102
3996 |  | 1 |  |  | PASS |  | PASS | 1.9769 | 1.9769 | 2.0878 | 2.0878 | 44.266 | 44.266 | 44.3542 | 44.3542 | 246.0498 | 10.1 | 1.8024 | 1.5831 | 0.3023 | 3.112 | 3.112 | 4.8913 | 4.8913 | 0.8505 | 0.8505 | 80.675 | 0.576 | 0.0005 | 1.9783 | 1.9783 | 0.0882 | 0.1109
3997 |  | 1 |  |  | PASS |  | PASS | 1.9257 | 1.9257 | 2.0366 | 2.0366 | 45.4664 | 45.4664 | 45.541 | 45.541 | 188.5399 | 12.1786 | 2.2329 | 1.3389 | 0.6516 | 2.9763 | 2.9763 | 4.3996 | 4.3996 | 0.8457 | 0.8457 | 71.2144 | 0.5353 | 0.0412 | 1.9267 | 1.9267 | 0.0746 | 0.1109
3998 |  | 1 |  |  | PASS |  | PASS | 1.9233 | 1.9233 | 2.0318 | 2.0318 | 45.8462 | 45.8462 | 45.9004 | 45.9004 | 180.5374 | 14.644 | 5.5663 | 1.7933 | 0.2718 | 2.9102 | 2.9102 | 4.3352 | 4.3352 | 0.8441 | 0.8441 | 68.9424 | 0.5183 | 0.0989 | 1.923 | 1.923 | 0.0543 | 0.1085
3999 |  | 1 |  |  | PASS |  | PASS | 1.9576 | 1.9576 | 2.0702 | 2.0702 | 45.5071 | 45.5071 | 45.5952 | 45.5952 | 185.895 | 8.4384 | 4.4473 | 2.0239 | 0.2108 | 2.9585 | 2.9585 | 4.4233 | 4.4233 | 0.8454 | 0.8454 | 68.2982 | 0.5387 | 0.0785 | 1.9593 | 1.9593 | 0.0882 | 0.1126
4000 |  | 1 |  |  | PASS |  | PASS | 1.8898 | 1.8898 | 1.9986 | 1.9986 | 45.9072 | 45.9072 | 45.9615 | 45.9615 | 175.4171 | 12.2024 | 0.5034 | 2.1629 | 0.2243 | 2.8873 | 2.8873 | 4.2436 | 4.2436 | 0.8427 | 0.8427 | 68.2643 | 0.498 | 0.0989 | 1.8908 | 1.8908 | 0.0543 | 0.1089
4001 |  | 1 |  |  | PASS |  | PASS | 1.8925 | 1.8925 | 2.0006 | 2.0006 | 45.6766 | 45.6766 | 45.7444 | 45.7444 | 177.689 | 13.7284 | 0.2661 | 2.3155 | 0.0989 | 2.9246 | 2.9246 | 4.3216 | 4.3216 | 0.8444 | 0.8444 | 68.2304 | 0.3352 | 0.1124 | 1.8938 | 1.8938 | 0.0678 | 0.1082
4002 |  | 1 |  |  | PASS |  | PASS | 1.8877 | 1.8877 | 1.9966 | 1.9966 | 46.0089 | 46.0089 | 46.0564 | 46.0564 | 162.7351 | 0.9886 | 6.4377 | 2.051 | 0.2921 | 2.8941 | 2.8941 | 4.2232 | 4.2232 | 0.8427 | 0.8427 | 63.8222 | 0.5895 | 0.0175 | 1.8901 | 1.8901 | 0.0475 | 0.1089
4003 |  | 1 |  |  | PASS |  | PASS | 1.8419 | 1.8419 | 1.9488 | 1.9488 | 46.226 | 46.226 | 46.287 | 46.287 | 152.9692 | 4.5388 | 11.8056 | 2.051 | 0.1701 | 2.8771 | 2.8771 | 4.1775 | 4.1775 | 0.8417 | 0.8417 | 63.5848 | 0.3962 | 0.0548 | 1.8436 | 1.8436 | 0.061 | 0.1068
4004 |  | 1 |  |  | PASS |  | PASS | 1.901 | 1.901 | 2.0098 | 2.0098 | 45.9479 | 45.9479 | 46.0293 | 46.0293 | 153.8848 | 3.5214 | 12.1447 | 2.2749 | 0.343 | 2.9501 | 2.9501 | 4.3945 | 4.3945 | 0.8444 | 0.8444 | 63.9578 | 0.5353 | 0.0548 | 1.9026 | 1.9026 | 0.0814 | 0.1089
4005 |  | 1 |  |  | PASS |  | PASS | 1.8416 | 1.8416 | 1.9501 | 1.9501 | 46.3209 | 46.3209 | 46.3752 | 46.3752 | 144.6615 | 25.4952 | 4.1318 | 3.5872 | 0.3837 | 2.9077 | 2.9077 | 4.208 | 4.208 | 0.8424 | 0.8424 | 59.7192 | 0.4742 | 0.0243 | 1.8433 | 1.8433 | 0.0543 | 0.1085
4006 |  | 1 |  |  | PASS |  | PASS | 1.8287 | 1.8287 | 1.9369 | 1.9369 | 46.192 | 46.192 | 46.2463 | 46.2463 | 149.2053 | 36.9569 | 0.6156 | 4.4146 | 0.499 | 2.9458 | 2.9458 | 4.2639 | 4.2639 | 0.8447 | 0.8447 | 64.0934 | 0.3861 | 0.0073 | 1.8301 | 1.8301 | 0.0543 | 0.1082
4007 |  | 1 |  |  | PASS |  | PASS | 1.826 | 1.826 | 1.9342 | 1.9342 | 46.3277 | 46.3277 | 46.3819 | 46.3819 | 143.5425 | 27.3264 | 4.8881 | 5.6218 | 0.5227 | 2.9195 | 2.9195 | 4.2131 | 4.2131 | 0.8427 | 0.8427 | 59.414 | 0.4132 | 0.0107 | 1.828 | 1.828 | 0.0543 | 0.1082
4008 |  | 1 |  |  | PASS |  | PASS | 1.7901 | 1.7901 | 1.8959 | 1.8959 | 46.3616 | 46.3616 | 46.4158 | 46.4158 | 140.0838 | 11.7616 | 9.1607 | 6.2932 | 0.2481 | 2.906 | 2.906 | 4.1893 | 4.1893 | 0.8427 | 0.8427 | 59.4479 | 0.3623 | 0.0141 | 1.7907 | 1.7907 | 0.0543 | 0.1058
4009 |  | 1 |  |  | PASS |  | PASS | 1.8226 | 1.8226 | 1.9281 | 1.9281 | 46.0361 | 46.0361 | 46.1174 | 46.1174 | 150.7651 | 18.6454 | 0.1304 | 7.2461 | 0.2209 | 2.9399 | 2.9399 | 4.3623 | 4.3623 | 0.8441 | 0.8441 | 61.5503 | 0.3894 | 0.0141 | 1.8236 | 1.8236 | 0.0814 | 0.1055
4010 |  | 1 |  |  | PASS |  | PASS | 1.7982 | 1.7982 | 1.9054 | 1.9054 | 46.4972 | 46.4972 | 46.5786 | 46.5786 | 134.8957 | 14.1353 | 3.7352 | 5.7574 | 0.2854 | 2.9094 | 2.9094 | 4.1792 | 4.1792 | 0.8413 | 0.8413 | 56.7013 | 0.4505 | 0.0446 | 1.7989 | 1.7989 | 0.0814 | 0.1072
4011 |  | 1 |  |  | PASS |  | PASS | 1.8277 | 1.8277 | 1.9359 | 1.9359 | 46.2463 | 46.2463 | 46.2938 | 46.2938 | 143.373 | 31.2939 | 12.1108 | 4.5604 | 0.2955 | 2.9602 | 2.9602 | 4.269 | 4.269 | 0.8437 | 0.8437 | 58.7358 | 0.3386 | 0.0582 | 1.8294 | 1.8294 | 0.0475 | 0.1082
4012 |  | 1 |  |  | PASS |  | PASS | 1.8057 | 1.8057 | 1.9111 | 1.9111 | 46.5176 | 46.5176 | 46.6057 | 46.6057 | 136.5233 | 14.6101 | 10.2118 | 2.1833 | 0.343 | 2.928 | 2.928 | 4.2673 | 4.2673 | 0.8427 | 0.8427 | 57.176 | 0.3488 | 0.0616 | 1.8067 | 1.8067 | 0.0882 | 0.1055
4013 |  | 1 |  |  | PASS |  | PASS | 1.8118 | 1.8118 | 1.9199 | 1.9199 | 46.5854 | 46.5854 | 46.66 | 46.66 | 135.879 | 2.572 | 0.6834 | 0.6166 | 0.3464 | 2.9195 | 2.9195 | 4.1893 | 4.1893 | 0.8427 | 0.8427 | 57.0743 | 0.3318 | 0.0955 | 1.8128 | 1.8128 | 0.0746 | 0.1082
4014 |  | 1 |  |  | PASS |  | PASS | 1.862 | 1.862 | 1.9661 | 1.9661 | 45.7309 | 45.7309 | 45.8055 | 45.8055 | 171.9244 | 6.041 | 12.6194 | 0.62 | 0.2074 | 3.0391 | 3.0391 | 4.7946 | 4.7946 | 0.8474 | 0.8474 | 68.6373 | 0.4573 | 0.0446 | 1.8623 | 1.8623 | 0.0746 | 0.1041
4015 |  | 1 |  |  | PASS |  | PASS | 1.8372 | 1.8372 | 1.9447 | 1.9447 | 46.07 | 46.07 | 46.131 | 46.131 | 154.2917 | 2.7415 | 3.5554 | 0.0683 | 0.2684 | 2.9085 | 2.9085 | 4.1995 | 4.1995 | 0.843 | 0.843 | 62.771 | 0.6133 | 0.0141 | 1.8379 | 1.8379 | 0.061 | 0.1075
4016 |  | 1 |  |  | PASS |  | PASS | 1.8867 | 1.8867 | 1.9962 | 1.9962 | 45.4935 | 45.4935 | 45.5613 | 45.5613 | 182.538 | 11.0156 | 9.2862 | 0.7353 | 0.1362 | 2.9662 | 2.9662 | 4.3233 | 4.3233 | 0.8457 | 0.8457 | 71.0109 | 0.3759 | 0.0276 | 1.8881 | 1.8881 | 0.0678 | 0.1095
4017 |  | 1 |  |  | PASS |  | PASS | 1.8918 | 1.8918 | 2.0006 | 2.0006 | 45.4189 | 45.4189 | 45.5003 | 45.5003 | 191.0153 | 8.2451 | 12.8128 | 1.2643 | 0.2854 | 2.9568 | 2.9568 | 4.3402 | 4.3402 | 0.8441 | 0.8441 | 71.4856 | 0.5658 | 0.031 | 1.8938 | 1.8938 | 0.0814 | 0.1089
4018 |  | 1 |  |  | PASS |  | PASS | 1.9138 | 1.9138 | 2.024 | 2.024 | 45.2697 | 45.2697 | 45.3647 | 45.3647 | 192.9142 | 19.4931 | 2.6501 | 0.9659 | 0.1768 | 2.984 | 2.984 | 4.3708 | 4.3708 | 0.8461 | 0.8461 | 74.9104 | 0.6472 | 0.0243 | 1.9155 | 1.9155 | 0.0949 | 0.1102
4019 |  | 1 |  |  | PASS |  | PASS | 1.9515 | 1.9515 | 2.059 | 2.059 | 44.8967 | 44.8967 | 44.9781 | 44.9781 | 222.6525 | 14.5422 | 9.9983 | 1.01 | 0.2854 | 3.0704 | 3.0704 | 4.7336 | 4.7336 | 0.8481 | 0.8481 | 79.2169 | 0.6811 | 0.0514 | 1.9522 | 1.9522 | 0.0814 | 0.1075
4020 |  | 1 |  |  | PASS |  | PASS | 1.9559 | 1.9559 | 2.0647 | 2.0647 | 44.9645 | 44.9645 | 45.0391 | 45.0391 | 216.8201 | 10.3374 | 13.1858 | 0.7048 | 0.2514 | 3.0238 | 3.0238 | 4.542 | 4.542 | 0.8471 | 0.8471 | 74.6731 | 0.5963 | 0.031 | 1.9569 | 1.9569 | 0.0746 | 0.1089
4021 |  | 1 |  |  | PASS |  | PASS | 1.9959 | 1.9959 | 2.1068 | 2.1068 | 43.4997 | 43.4997 | 43.5878 | 43.5878 | 323.566 | 20.9852 | 8.0654 | 0.9964 | 0.3193 | 3.1773 | 3.1773 | 4.7607 | 4.7607 | 0.8502 | 0.8502 | 89.9322 | 0.576 | 0.0344 | 1.9969 | 1.9969 | 0.0882 | 0.1109
4022 |  | 1 |  |  | PASS |  | PASS | 1.9508 | 1.9508 | 2.0613 | 2.0613 | 44.7679 | 44.7679 | 44.8289 | 44.8289 | 228.2475 | 13.2876 | 1.8598 | 1.4814 | 0.1124 | 3.0484 | 3.0484 | 4.4861 | 4.4861 | 0.8464 | 0.8464 | 79.7255 | 0.3386 | 0.109 | 1.9525 | 1.9525 | 0.061 | 0.1105
4023 |  | 1 |  |  | PASS |  | PASS | 1.9477 | 1.9477 | 2.0556 | 2.0556 | 45.324 | 45.324 | 45.3782 | 45.3782 | 197.8649 | 7.0481 | 2.5381 | 1.5187 | 0.0785 | 2.9874 | 2.9874 | 4.4521 | 4.4521 | 0.8457 | 0.8457 | 70.9431 | 0.4064 | 0.1022 | 1.9481 | 1.9481 | 0.0543 | 0.1078
4024 |  | 1 |  |  | PASS |  | PASS | 1.8182 | 1.8182 | 1.9257 | 1.9257 | 46.2395 | 46.2395 | 46.3209 | 46.3209 | 142.4913 | 31.226 | 1.419 | 5.4048 | 0.1565 | 2.8924 | 2.8924 | 4.1775 | 4.1775 | 0.8413 | 0.8413 | 61.5842 | 0.2402 | 0.126 | 1.8202 | 1.8202 | 0.0814 | 0.1075
4025 |  | 1 |  |  | PASS |  | PASS | 1.7748 | 1.7748 | 1.8803 | 1.8803 | 46.3819 | 46.3819 | 46.443 | 46.443 | 144.3563 | 24.2066 | 2.0972 | 6.0626 | 0.0921 | 2.8593 | 2.8593 | 4.1063 | 4.1063 | 0.8403 | 0.8403 | 57.7524 | 0.3115 | 0.109 | 1.7755 | 1.7755 | 0.061 | 0.1055
4026 |  | 1 |  |  | PASS |  | PASS | 1.8162 | 1.8162 | 1.922 | 1.922 | 46.07 | 46.07 | 46.1581 | 46.1581 | 147.7472 | 45.7735 | 0.3443 | 7.4597 | 0.0785 | 2.9144 | 2.9144 | 4.2928 | 4.2928 | 0.8427 | 0.8427 | 59.3123 | 0.2369 | 0.1124 | 1.8172 | 1.8172 | 0.0882 | 0.1058
4027 |  | 1 |  |  | PASS |  | PASS | 1.7796 | 1.7796 | 1.8847 | 1.8847 | 46.565 | 46.565 | 46.6261 | 46.6261 | 136.998 | 18.0689 | 3.0231 | 4.6893 | 0.1802 | 2.8551 | 2.8551 | 4.0876 | 4.0876 | 0.84 | 0.84 | 56.7691 | 0.3657 | 0.0005 | 1.7799 | 1.7799 | 0.061 | 0.1051
4028 |  | 1 |  |  | PASS |  | PASS | 1.8074 | 1.8074 | 1.9145 | 1.9145 | 46.2666 | 46.2666 | 46.3209 | 46.3209 | 147.1369 | 14.0675 | 2.0972 | 2.9598 | 0.1362 | 2.9238 | 2.9238 | 4.2165 | 4.2165 | 0.8424 | 0.8424 | 56.9725 | 0.3318 | 0.1022 | 1.8091 | 1.8091 | 0.0543 | 0.1072
4029 |  | 1 |  |  | PASS |  | PASS | 1.7921 | 1.7921 | 1.8976 | 1.8976 | 46.599 | 46.599 | 46.6736 | 46.6736 | 135.9808 | 1.8598 | 2.165 | 0.1995 | 0.126 | 2.8856 | 2.8856 | 4.1537 | 4.1537 | 0.8417 | 0.8417 | 54.9041 | 0.498 | 0.0717 | 1.7935 | 1.7935 | 0.0746 | 0.1055
4030 |  | 1 |  |  | PASS |  | PASS | 1.8026 | 1.8026 | 1.9098 | 1.9098 | 46.6261 | 46.6261 | 46.6939 | 46.6939 | 135.3026 | 11.4665 | 11.8294 | 0.6573 | 0.282 | 2.889 | 2.889 | 4.1402 | 4.1402 | 0.8417 | 0.8417 | 57.4812 | 0.5658 | 0.0276 | 1.8043 | 1.8043 | 0.0678 | 0.1072
4031 |  | 1 |  |  | PASS |  | PASS | 1.8596 | 1.8596 | 1.9657 | 1.9657 | 45.758 | 45.758 | 45.8394 | 45.8394 | 161.8195 | 14.7557 | 1.5207 | 0.8608 | 0.126 | 3.0018 | 3.0018 | 4.5963 | 4.5963 | 0.8464 | 0.8464 | 68.1625 | 0.2775 | 0.1158 | 1.8609 | 1.8609 | 0.0814 | 0.1061
4032 |  | 1 |  |  | PASS |  | PASS | 1.825 | 1.825 | 1.9321 | 1.9321 | 46.2124 | 46.2124 | 46.2599 | 46.2599 | 152.5623 | 4.8779 | 0.2661 | 0.0548 | 0.1667 | 2.8738 | 2.8738 | 4.1385 | 4.1385 | 0.842 | 0.842 | 61.1433 | 0.6336 | 0.0141 | 1.8263 | 1.8263 | 0.0475 | 0.1072
4033 |  | 1 |  |  | PASS |  | PASS | 1.8806 | 1.8806 | 1.9898 | 1.9898 | 45.6088 | 45.6088 | 45.6766 | 45.6766 | 172.5687 | 4.4473 | 3.1484 | 1.2745 | 0.2402 | 2.9416 | 2.9416 | 4.2945 | 4.2945 | 0.8444 | 0.8444 | 69.2815 | 0.3081 | 0.1226 | 1.8813 | 1.8813 | 0.0678 | 0.1092
4034 |  | 1 |  |  | PASS |  | PASS | 1.8921 | 1.8921 | 1.9993 | 1.9993 | 45.6495 | 45.6495 | 45.7173 | 45.7173 | 164.2271 | 4.3456 | 9.1946 | 0.8269 | 0.1701 | 2.9026 | 2.9026 | 4.2453 | 4.2453 | 0.8457 | 0.8457 | 63.4492 | 0.62 | 0.0141 | 1.8911 | 1.8911 | 0.0678 | 0.1072
4035 |  | 1 |  |  | PASS |  | PASS | 1.8633 | 1.8633 | 1.9708 | 1.9708 | 46.2056 | 46.2056 | 46.2666 | 46.2666 | 134.0819 | 21.0191 | 5.668 | 1.9764 | 0.2616 | 2.8704 | 2.8704 | 4.1978 | 4.1978 | 0.8444 | 0.8444 | 54.4972 | 0.5047 | 0.0683 | 1.8636 | 1.8636 | 0.061 | 0.1075
4036 |  | 1 |  |  | PASS |  | PASS | 1.8752 | 1.8752 | 1.9806 | 1.9806 | 45.6495 | 45.6495 | 45.7173 | 45.7173 | 157.6487 | 10.8121 | 2.8772 | 2.9361 | 0.3328 | 2.9568 | 2.9568 | 4.4403 | 4.4403 | 0.8461 | 0.8461 | 62.4658 | 0.4912 | 0.0514 | 1.8765 | 1.8765 | 0.0678 | 0.1055
4037 |  | 1 |  |  | PASS |  | PASS | 1.8765 | 1.8765 | 1.9844 | 1.9844 | 45.9547 | 45.9547 | 46.0361 | 46.0361 | 155.8176 | 25.3935 | 2.2771 | 2.5563 | 0.2684 | 2.8763 | 2.8763 | 4.2063 | 4.2063 | 0.843 | 0.843 | 62.9405 | 0.5149 | 0.0514 | 1.8769 | 1.8769 | 0.0814 | 0.1078
4038 |  | 1 |  |  | PASS |  | PASS | 1.9461 | 1.9461 | 2.0563 | 2.0563 | 45.541 | 45.541 | 45.6088 | 45.6088 | 173.1452 | 22.7824 | 4.6168 | 2.2749 | 0.36 | 2.9416 | 2.9416 | 4.4115 | 4.4115 | 0.8451 | 0.8451 | 67.6539 | 0.4301 | 0.0005 | 1.9477 | 1.9477 | 0.0678 | 0.1102
4039 |  | 1 |  |  | PASS |  | PASS | 1.8976 | 1.8976 | 2.0061 | 2.0061 | 45.5749 | 45.5749 | 45.6698 | 45.6698 | 174.6711 | 11.9651 | 0.6495 | 2.1867 | 0.1633 | 2.9043 | 2.9043 | 4.2945 | 4.2945 | 0.8437 | 0.8437 | 66.0263 | 0.3454 | 0.109 | 1.8979 | 1.8979 | 0.0949 | 0.1085
4040 |  | 1 |  |  | PASS |  | PASS | 1.9332 | 1.9332 | 2.0444 | 2.0444 | 45.4528 | 45.4528 | 45.541 | 45.541 | 190.6084 | 34.5153 | 9.2285 | 2.2477 | 0.2752 | 2.945 | 2.945 | 4.3657 | 4.3657 | 0.8454 | 0.8454 | 69.8919 | 0.264 | 0.1226 | 1.9342 | 1.9342 | 0.0882 | 0.1112
4041 |  | 1 |  |  | PASS |  | PASS | 1.9423 | 1.9423 | 2.0535 | 2.0535 | 45.2562 | 45.2562 | 45.3172 | 45.3172 | 200.1707 | 2.3007 | 1.3173 | 2.5936 | 0.0921 | 2.9738 | 2.9738 | 4.4386 | 4.4386 | 0.8461 | 0.8461 | 73.8593 | 0.3454 | 0.109 | 1.9437 | 1.9437 | 0.061 | 0.1112
4042 |  | 1 |  |  | PASS |  | PASS | 1.9335 | 1.9335 | 2.0447 | 2.0447 | 45.4528 | 45.4528 | 45.5342 | 45.5342 | 188.6077 | 15.1187 | 14.7557 | 1.4949 | 0.1938 | 2.939 | 2.939 | 4.3589 | 4.3589 | 0.8451 | 0.8451 | 70.5362 | 0.5929 | 0.0616 | 1.9342 | 1.9342 | 0.0814 | 0.1112
4043 |  | 1 |  |  | PASS |  | PASS | 2.0146 | 2.0146 | 2.1265 | 2.1265 | 43.8727 | 43.8727 | 43.9608 | 43.9608 | 255.8834 | 10.9817 | 2.165 | 1.7526 | 0.3566 | 3.162 | 3.162 | 5.0829 | 5.0829 | 0.8532 | 0.8532 | 77.2163 | 0.5183 | 0.0514 | 2.0159 | 2.0159 | 0.0882 | 0.1119
4044 |  | 1 |  |  | PASS |  | PASS | 1.9305 | 1.9305 | 2.0403 | 2.0403 | 45.1273 | 45.1273 | 45.2155 | 45.2155 | 199.7299 | 3.6232 | 10.2357 | 1.5187 | 0.2514 | 2.9958 | 2.9958 | 4.4877 | 4.4877 | 0.8471 | 0.8471 | 75.8599 | 0.576 | 0.0412 | 1.9321 | 1.9321 | 0.0882 | 0.1099
4045 |  | 1 |  |  | PASS |  | PASS | 1.9294 | 1.9294 | 2.0376 | 2.0376 | 45.5613 | 45.5613 | 45.6224 | 45.6224 | 188.7094 | 1.3512 | 5.1594 | 1.071 | 0.3803 | 2.9221 | 2.9221 | 4.4081 | 4.4081 | 0.8447 | 0.8447 | 69.4511 | 0.4912 | 0.0073 | 1.9311 | 1.9311 | 0.061 | 0.1082
4046 |  | 1 |  |  | PASS |  | PASS | 1.9508 | 1.9508 | 2.0624 | 2.0624 | 45.2629 | 45.2629 | 45.3172 | 45.3172 | 199.2213 | 8.3367 | 6.0749 | 1.5729 | 0.187 | 2.9806 | 2.9806 | 4.4267 | 4.4267 | 0.8461 | 0.8461 | 71.2822 | 0.4166 | 0.0005 | 1.9515 | 1.9515 | 0.0543 | 0.1116
4047 |  | 1 |  |  | PASS |  | PASS | 1.8942 | 1.8942 | 2.0037 | 2.0037 | 45.6359 | 45.6359 | 45.7241 | 45.7241 | 181.046 | 2.3685 | 1.938 | 1.8815 | 0.187 | 2.9094 | 2.9094 | 4.286 | 4.286 | 0.8444 | 0.8444 | 66.9757 | 0.6336 | 0.0175 | 1.8959 | 1.8959 | 0.0882 | 0.1095
4048 |  | 1 |  |  | PASS |  | PASS | 1.8948 | 1.8948 | 2.0034 | 2.0034 | 45.5681 | 45.5681 | 45.6224 | 45.6224 | 181.5207 | 0.9104 | 6.7531 | 1.9256 | 0.3023 | 2.9416 | 2.9416 | 4.3741 | 4.3741 | 0.8447 | 0.8447 | 67.6539 | 0.6404 | 0.0005 | 1.8955 | 1.8955 | 0.0543 | 0.1085
4049 |  | 1 |  |  | PASS |  | PASS | 1.8782 | 1.8782 | 1.9871 | 1.9871 | 45.8326 | 45.8326 | 45.914 | 45.914 | 167.3467 | 4.1996 | 7.1939 | 2.0816 | 0.3498 | 2.8958 | 2.8958 | 4.2453 | 4.2453 | 0.8434 | 0.8434 | 65.4498 | 0.5047 | 0.0548 | 1.8803 | 1.8803 | 0.0814 | 0.1089
4050 |  | 1 |  |  | PASS |  | PASS | 1.847 | 1.847 | 1.9522 | 1.9522 | 46.1242 | 46.1242 | 46.1717 | 46.1717 | 154.9021 | 5.5561 | 14.0097 | 2.1087 | 0.3328 | 2.8933 | 2.8933 | 4.2877 | 4.2877 | 0.8427 | 0.8427 | 62.1945 | 0.559 | 0.0616 | 1.8487 | 1.8487 | 0.0475 | 0.1051
4051 |  | 1 |  |  | PASS |  | PASS | 1.9043 | 1.9043 | 2.0118 | 2.0118 | 45.8055 | 45.8055 | 45.9004 | 45.9004 | 165.6852 | 26.7499 | 7.6008 | 1.7221 | 0.1972 | 2.9602 | 2.9602 | 4.4877 | 4.4877 | 0.8447 | 0.8447 | 62.1267 | 0.481 | 0.0616 | 1.9054 | 1.9054 | 0.0949 | 0.1075
4052 |  | 1 |  |  | PASS |  | PASS | 1.8172 | 1.8172 | 1.9243 | 1.9243 | 46.4023 | 46.4023 | 46.4904 | 46.4904 | 143.8816 | 25.8004 | 4.7525 | 2.8785 | 0.2175 | 2.8763 | 2.8763 | 4.152 | 4.152 | 0.8417 | 0.8417 | 58.3967 | 0.325 | 0.0616 | 1.8179 | 1.8179 | 0.0882 | 0.1072
4053 |  | 1 |  |  | PASS |  | PASS | 1.8043 | 1.8043 | 1.9101 | 1.9101 | 46.348 | 46.348 | 46.4023 | 46.4023 | 143.9155 | 7.7263 | 7.8721 | 4.3434 | 0.1735 | 2.9119 | 2.9119 | 4.247 | 4.247 | 0.8424 | 0.8424 | 58.8375 | 0.4946 | 0.0649 | 1.8053 | 1.8053 | 0.0543 | 0.1058
4054 |  | 1 |  |  | PASS |  | PASS | 1.7958 | 1.7958 | 1.903 | 1.903 | 46.4158 | 46.4158 | 46.4701 | 46.4701 | 140.4568 | 22.9859 | 12.5516 | 5.4488 | 0.2684 | 2.8924 | 2.8924 | 4.1639 | 4.1639 | 0.8417 | 0.8417 | 60.906 | 0.4166 | 0.048 | 1.7975 | 1.7975 | 0.0543 | 0.1072
4055 |  | 1 |  |  | PASS |  | PASS | 1.8406 | 1.8406 | 1.9467 | 1.9467 | 45.7648 | 45.7648 | 45.8394 | 45.8394 | 174.0607 | 6.3801 | 12.8568 | 0.637 | 0.2718 | 2.9077 | 2.9077 | 4.1944 | 4.1944 | 0.843 | 0.843 | 66.9418 | 0.62 | 0.0514 | 1.8423 | 1.8423 | 0.0746 | 0.1061
4056 |  | 1 |  |  | PASS |  | PASS | 1.8579 | 1.8579 | 1.9657 | 1.9657 | 45.4935 | 45.4935 | 45.5885 | 45.5885 | 184.8777 | 5.8037 | 1.4529 | 0.0446 | 0.4854 | 2.9577 | 2.9577 | 4.3165 | 4.3165 | 0.8447 | 0.8447 | 68.4338 | 0.6336 | 0.0412 | 1.8589 | 1.8589 | 0.0949 | 0.1078
4057 |  | 1 |  |  | PASS |  | PASS | 1.8216 | 1.8216 | 1.9281 | 1.9281 | 46.1174 | 46.1174 | 46.192 | 46.192 | 156.3262 | 15.5596 | 3.8369 | 0.7489 | 0.1599 | 2.8729 | 2.8729 | 4.1453 | 4.1453 | 0.841 | 0.841 | 64.1273 | 0.481 | 0.0683 | 1.823 | 1.823 | 0.0746 | 0.1065
4058 |  | 1 |  |  | PASS |  | PASS | 1.8162 | 1.8162 | 1.9223 | 1.9223 | 46.5311 | 46.5311 | 46.5786 | 46.5786 | 142.2879 | 9.3201 | 3.9623 | 1.6475 | 0.2514 | 2.8721 | 2.8721 | 4.1537 | 4.1537 | 0.8413 | 0.8413 | 62.0589 | 0.264 | 0.109 | 1.8175 | 1.8175 | 0.0475 | 0.1061
4059 |  | 1 |  |  | PASS |  | PASS | 1.8192 | 1.8192 | 1.924 | 1.924 | 46.6125 | 46.6125 | 46.6871 | 46.6871 | 137.6084 | 28.4115 | 9.1268 | 1.9086 | 0.0955 | 2.9111 | 2.9111 | 4.2199 | 4.2199 | 0.8424 | 0.8424 | 59.6174 | 0.2369 | 0.1192 | 1.8199 | 1.8199 | 0.0746 | 0.1048
4060 |  | 1 |  |  | PASS |  | PASS | 1.7802 | 1.7802 | 1.885 | 1.885 | 46.7346 | 46.7346 | 46.7685 | 46.7685 | 135.6756 | 8.8793 | 3.2163 | 3.031 | 0.5668 | 2.8856 | 2.8856 | 4.1063 | 4.1063 | 0.8407 | 0.8407 | 57.9559 | 0.2708 | 0.1056 | 1.7809 | 1.7809 | 0.0339 | 0.1048
4061 |  | 1 |  |  | PASS |  | PASS | 1.7985 | 1.7985 | 1.9043 | 1.9043 | 46.5718 | 46.5718 | 46.6125 | 46.6125 | 136.286 | 27.4281 | 1.6328 | 4.5468 | 0.2379 | 2.9297 | 2.9297 | 4.2487 | 4.2487 | 0.8417 | 0.8417 | 56.0909 | 0.2572 | 0.1124 | 1.7999 | 1.7999 | 0.0407 | 0.1058
4062 |  | 1 |  |  | PASS |  | PASS | 1.7721 | 1.7721 | 1.8776 | 1.8776 | 46.6464 | 46.6464 | 46.7075 | 46.7075 | 137.778 | 13.1519 | 5.2272 | 4.8825 | 0.1463 | 2.8771 | 2.8771 | 4.1164 | 4.1164 | 0.84 | 0.84 | 57.1082 | 0.4776 | 0.0921 | 1.7728 | 1.7728 | 0.061 | 0.1055
4063 |  | 1 |  |  | PASS |  | PASS | 1.7755 | 1.7755 | 1.8816 | 1.8816 | 46.4972 | 46.4972 | 46.5583 | 46.5583 | 143.6442 | 11.7955 | 1.3512 | 5.6896 | 0.282 | 2.8653 | 2.8653 | 4.0876 | 4.0876 | 0.8396 | 0.8396 | 56.5656 | 0.2538 | 0.1124 | 1.7772 | 1.7772 | 0.061 | 0.1061
4064 |  | 1 |  |  | PASS |  | PASS | 1.7792 | 1.7792 | 1.885 | 1.885 | 46.348 | 46.348 | 46.4158 | 46.4158 | 145.8822 | 22.9181 | 0.9886 | 7.0901 | 0.2548 | 2.8949 | 2.8949 | 4.1486 | 4.1486 | 0.8413 | 0.8413 | 59.3123 | 0.247 | 0.109 | 1.7809 | 1.7809 | 0.0678 | 0.1058
4065 |  | 1 |  |  | PASS |  | PASS | 1.7633 | 1.7633 | 1.8694 | 1.8694 | 46.5718 | 46.5718 | 46.6329 | 46.6329 | 138.49 | 19.6627 | 1.0121 | 5.0317 | 0.3091 | 2.8551 | 2.8551 | 4.0723 | 4.0723 | 0.84 | 0.84 | 58.3628 | 0.3454 | 0.0514 | 1.7643 | 1.7643 | 0.061 | 0.1061
4066 |  | 1 |  |  | PASS |  | PASS | 1.8426 | 1.8426 | 1.9508 | 1.9508 | 46.0564 | 46.0564 | 46.1174 | 46.1174 | 152.325 | 31.9382 | 3.1484 | 5.1301 | 0.2786 | 2.9551 | 2.9551 | 4.2843 | 4.2843 | 0.8441 | 0.8441 | 61.0755 | 0.2436 | 0.1124 | 1.844 | 1.844 | 0.061 | 0.1082
4067 |  | 1 |  |  | PASS |  | PASS | 1.7989 | 1.7989 | 1.906 | 1.906 | 46.4565 | 46.4565 | 46.5379 | 46.5379 | 143.746 | 28.8523 | 3.6674 | 3.9025 | 0.2854 | 2.8678 | 2.8678 | 4.1249 | 4.1249 | 0.8413 | 0.8413 | 61.3129 | 0.4844 | 0.0785 | 1.8006 | 1.8006 | 0.0814 | 0.1072
4068 |  | 1 |  |  | PASS |  | PASS | 1.8436 | 1.8436 | 1.9511 | 1.9511 | 46.4226 | 46.4226 | 46.4565 | 46.4565 | 148.9001 | 10.473 | 3.6571 | 2.5631 | 0.1158 | 2.8704 | 2.8704 | 4.169 | 4.169 | 0.842 | 0.842 | 58.6002 | 0.2572 | 0.1158 | 1.8453 | 1.8453 | 0.0339 | 0.1075
4069 |  | 1 |  |  | PASS |  | PASS | 1.8304 | 1.8304 | 1.9366 | 1.9366 | 46.1649 | 46.1649 | 46.2395 | 46.2395 | 147.1369 | 8.6758 | 5.4882 | 2.4885 | 0.2413 | 2.9611 | 2.9611 | 4.3114 | 4.3114 | 0.8447 | 0.8447 | 56.7352 | 0.2267 | 0.1226 | 1.8308 | 1.8308 | 0.0746 | 0.1061
4070 |  | 1 |  |  | PASS |  | PASS | 1.7796 | 1.7796 | 1.8854 | 1.8854 | 46.3819 | 46.3819 | 46.4498 | 46.4498 | 141.7792 | 9.5914 | 2.8536 | 1.0032 | 0.0717 | 2.9043 | 2.9043 | 4.1453 | 4.1453 | 0.8407 | 0.8407 | 59.6513 | 0.2199 | 0.109 | 1.7812 | 1.7812 | 0.0678 | 0.1058
4071 |  | 1 |  |  | PASS |  | PASS | 1.8053 | 1.8053 | 1.9128 | 1.9128 | 46.3684 | 46.3684 | 46.4226 | 46.4226 | 142.7626 | 5.295 | 8.2112 | 1.071 | 0.1226 | 2.9272 | 2.9272 | 4.1927 | 4.1927 | 0.842 | 0.842 | 59.5835 | 0.1826 | 0.1056 | 1.807 | 1.807 | 0.0543 | 0.1075
4072 |  | 1 |  |  | PASS |  | PASS | 1.7965 | 1.7965 | 1.9026 | 1.9026 | 46.6803 | 46.6803 | 46.7482 | 46.7482 | 131.4709 | 27.1907 | 4.3692 | 0.9795 | 0.0921 | 2.9034 | 2.9034 | 4.1537 | 4.1537 | 0.8417 | 0.8417 | 57.4133 | 0.2572 | 0.1124 | 1.7975 | 1.7975 | 0.0678 | 0.1061
4073 |  | 1 |  |  | PASS |  | PASS | 1.8148 | 1.8148 | 1.9206 | 1.9206 | 46.6871 | 46.6871 | 46.7346 | 46.7346 | 135.913 | 5.668 | 1.5886 | 0.8811 | 0.0819 | 2.8882 | 2.8882 | 4.1792 | 4.1792 | 0.842 | 0.842 | 56.7691 | 0.3454 | 0.109 | 1.8165 | 1.8165 | 0.0475 | 0.1058
4074 |  | 1 |  |  | PASS |  | PASS | 1.8603 | 1.8603 | 1.9654 | 1.9654 | 45.9954 | 45.9954 | 46.0903 | 46.0903 | 162.2264 | 9.0928 | 0.9104 | 1.5593 | 0.3193 | 2.9907 | 2.9907 | 4.4182 | 4.4182 | 0.8447 | 0.8447 | 66.5688 | 0.3148 | 0.109 | 1.8613 | 1.8613 | 0.0949 | 0.1051
4075 |  | 1 |  |  | PASS |  | PASS | 1.8436 | 1.8436 | 1.9508 | 1.9508 | 46.1174 | 46.1174 | 46.192 | 46.192 | 151.6468 | 2.684 | 2.7415 | 2.0273 | 0.109 | 2.8958 | 2.8958 | 4.1859 | 4.1859 | 0.8417 | 0.8417 | 65.9923 | 0.3047 | 0.1192 | 1.8453 | 1.8453 | 0.0746 | 0.1072
4076 |  | 1 |  |  | PASS |  | PASS | 1.8982 | 1.8982 | 2.0074 | 2.0074 | 45.4189 | 45.4189 | 45.4935 | 45.4935 | 191.7274 | 20.1374 | 0.7408 | 2.4987 | 0.0921 | 2.9611 | 2.9611 | 4.3521 | 4.3521 | 0.8471 | 0.8471 | 75.6904 | 0.3148 | 0.1158 | 1.8993 | 1.8993 | 0.0746 | 0.1092
4077 |  | 1 |  |  | PASS |  | PASS | 1.8915 | 1.8915 | 1.999 | 1.999 | 45.5342 | 45.5342 | 45.6088 | 45.6088 | 186.7766 | 7.1837 | 1.4868 | 2.2138 | 0.2854 | 2.956 | 2.956 | 4.286 | 4.286 | 0.8444 | 0.8444 | 70.9092 | 0.3216 | 0.1158 | 1.8921 | 1.8921 | 0.0746 | 0.1075
4078 |  | 1 |  |  | PASS |  | PASS | 1.9165 | 1.9165 | 2.0251 | 2.0251 | 45.4189 | 45.4189 | 45.5003 | 45.5003 | 190.6423 | 26.9873 | 1.565 | 2.0748 | 0.2514 | 2.9602 | 2.9602 | 4.3402 | 4.3402 | 0.8447 | 0.8447 | 71.35 | 0.2742 | 0.1294 | 1.9176 | 1.9176 | 0.0814 | 0.1085
4079 |  | 1 |  |  | PASS |  | PASS | 1.9769 | 1.9769 | 2.0871 | 2.0871 | 44.9645 | 44.9645 | 45.0459 | 45.0459 | 220.3127 | 3.1588 | 0.3678 | 2.1358 | 0.0717 | 3.0365 | 3.0365 | 4.5505 | 4.5505 | 0.8478 | 0.8478 | 78.4031 | 0.3386 | 0.109 | 1.9783 | 1.9783 | 0.0814 | 0.1102
4080 |  | 1 |  |  | PASS |  | PASS | 1.963 | 1.963 | 2.0739 | 2.0739 | 45.2358 | 45.2358 | 45.3036 | 45.3036 | 201.5949 | 2.7518 | 1.6564 | 1.522 | 0.1226 | 2.989 | 2.989 | 4.4352 | 4.4352 | 0.8457 | 0.8457 | 69.6884 | 0.3827 | 0.1056 | 1.9637 | 1.9637 | 0.0678 | 0.1109
4081 |  | 6 |  |  | FAIL | T11 ISGS | PASS | 1.8633 | 1.8633 | 2.0905 | 2.0905 | 43.5132 | 43.5132 | 43.6014 | 43.6014 | 317.5641 | OVER
4082 |  | 1 |  |  | PASS |  | PASS | 1.9932 | 1.9932 | 2.1048 | 2.1048 | 44.5441 | 44.5441 | 44.6187 | 44.6187 | 241.6077 | 21.799 | 2.1076 | 1.9154 | 0.1701 | 3.0721 | 3.0721 | 4.5759 | 4.5759 | 0.8478 | 0.8478 | 78.7761 | 0.3216 | 0.109 | 1.9949 | 1.9949 | 0.0746 | 0.1116
4083 |  | 1 |  |  | PASS |  | PASS | 1.9718 | 1.9718 | 2.083 | 2.083 | 45.168 | 45.168 | 45.229 | 45.229 | 203.4599 | 8.0315 | 1.9041 | 1.6339 | 0.3091 | 3.0136 | 3.0136 | 4.4742 | 4.4742 | 0.8471 | 0.8471 | 73.8593 | 0.6573 | 0.0209 | 1.9732 | 1.9732 | 0.061 | 0.1112
4084 |  | 1 |  |  | PASS |  | PASS | 1.9579 | 1.9579 | 2.0688 | 2.0688 | 45.073 | 45.073 | 45.1544 | 45.1544 | 210.5808 | 7.1159 | 8.3808 | 2.2477 | 0.1056 | 3.0187 | 3.0187 | 4.4742 | 4.4742 | 0.8464 | 0.8464 | 73.961 | 0.2877 | 0.1226 | 1.9596 | 1.9596 | 0.0814 | 0.1109
4085 |  | 1 |  |  | PASS |  | PASS | 1.8569 | 1.8569 | 1.9644 | 1.9644 | 45.602 | 45.602 | 45.6495 | 45.6495 | 182.3006 | 3.7927 | 1.0564 | 0.5827 | 0.577 | 2.9102 | 2.9102 | 4.208 | 4.208 | 0.8427 | 0.8427 | 71.4856 | 0.4335 | 0.0005 | 1.8579 | 1.8579 | 0.0475 | 0.1075
4086 |  | 1 |  |  | PASS |  | PASS | 1.9267 | 1.9267 | 2.0339 | 2.0339 | 45.012 | 45.012 | 45.107 | 45.107 | 207.2238 | 7.5907 | 6.4377 | 0.1768 | 0.2548 | 3.0018 | 3.0018 | 4.5013 | 4.5013 | 0.8461 | 0.8461 | 75.8938 | 0.6268 | 0.0276 | 1.9271 | 1.9271 | 0.0949 | 0.1072
4087 |  | 1 |  |  | PASS |  | PASS | 1.9149 | 1.9149 | 2.023 | 2.023 | 45.2494 | 45.2494 | 45.3172 | 45.3172 | 198.1023 | 6.9803 | 0.0391 | 0.3759 | 0.2921 | 2.9543 | 2.9543 | 4.3267 | 4.3267 | 0.8441 | 0.8441 | 69.5867 | 0.6607 | 0.0107 | 1.9159 | 1.9159 | 0.0678 | 0.1082
4088 |  | 1 |  |  | PASS |  | PASS | 1.9783 | 1.9783 | 2.0878 | 2.0878 | 43.6149 | 43.6149 | 43.7235 | 43.7235 | 307.9339 | 2.1311 | 1.5311 | 0.6675 | 0.2989 | 3.1247 | 3.1247 | 4.7065 | 4.7065 | 0.8491 | 0.8491 | 87.1516 | 0.4573 | 0.0005 | 1.9796 | 1.9796 | 0.1085 | 0.1095
4089 |  | 1 |  |  | PASS |  | PASS | 1.9355 | 1.9355 | 2.0461 | 2.0461 | 44.8153 | 44.8153 | 44.8696 | 44.8696 | 223.1272 | 13.3215 | 2.9214 | 0.2775 | 0.204 | 3.0052 | 3.0052 | 4.4199 | 4.4199 | 0.8457 | 0.8457 | 73.9949 | 0.6472 | 0.0073 | 1.9383 | 1.9383 | 0.0543 | 0.1105
4090 |  | 1 |  |  | PASS |  | PASS | 1.9291 | 1.9291 | 2.0369 | 2.0369 | 45.4121 | 45.4121 | 45.4867 | 45.4867 | 191.5578 | 18.2045 | 3.8708 | 0.5115 | 0.6516 | 2.9475 | 2.9475 | 4.3521 | 4.3521 | 0.8441 | 0.8441 | 67.8913 | 0.4267 | 0.0039 | 1.9301 | 1.9301 | 0.0746 | 0.1078
4091 |  | 1 |  |  | PASS |  | PASS | 1.8864 | 1.8864 | 1.9949 | 1.9949 | 45.3443 | 45.3443 | 45.4054 | 45.4054 | 187.9974 | 18.0109 | 0.2087 | 0.3861 | 0.1497 | 2.9543 | 2.9543 | 4.2995 | 4.2995 | 0.8444 | 0.8444 | 70.604 | 0.4335 | 0.0005 | 1.8881 | 1.8881 | 0.061 | 0.1085
4092 |  | 1 |  |  | PASS |  | PASS | 1.8389 | 1.8389 | 1.9457 | 1.9457 | 45.7784 | 45.7784 | 45.8258 | 45.8258 | 171.8905 | 6.7429 | 2.684 | 0.1124 | 0.1531 | 2.8907 | 2.8907 | 4.1724 | 4.1724 | 0.842 | 0.842 | 66.7723 | 0.3928 | 0.0141 | 1.8406 | 1.8406 | 0.0475 | 0.1068
4093 |  | 1 |  |  | PASS |  | PASS | 1.8538 | 1.8538 | 1.9596 | 1.9596 | 45.5885 | 45.5885 | 45.6563 | 45.6563 | 179.1132 | 0.0626 | 16.7464 | 0.1046 | 0.2209 | 2.9365 | 2.9365 | 4.3063 | 4.3063 | 0.8434 | 0.8434 | 69.858 | 0.5556 | 0.0276 | 1.8542 | 1.8542 | 0.0678 | 0.1058
4094 |  | 1 |  |  | PASS |  | PASS | 1.8213 | 1.8213 | 1.9271 | 1.9271 | 46.1514 | 46.1514 | 46.226 | 46.226 | 152.0537 | 28.208 | 1.4868 | 1.027 | 0.1362 | 2.8576 | 2.8576 | 4.1198 | 4.1198 | 0.8407 | 0.8407 | 63.144 | 0.4437 | 0.0887 | 1.8216 | 1.8216 | 0.0746 | 0.1058
4095 |  | 1 |  |  | PASS |  | PASS | 1.8155 | 1.8155 | 1.922 | 1.922 | 46.5718 | 46.5718 | 46.6464 | 46.6464 | 136.0486 | 7.0583 | 14.8574 | 1.2542 | 0.2006 | 2.8678 | 2.8678 | 4.1317 | 4.1317 | 0.841 | 0.841 | 59.8209 | 0.4166 | 0.0548 | 1.8172 | 1.8172 | 0.0746 | 0.1065
4096 |  | 1 |  |  | PASS |  | PASS | 1.8158 | 1.8158 | 1.922 | 1.922 | 46.6803 | 46.6803 | 46.7685 | 46.7685 | 134.2514 | 5.8952 | 1.2156 | 1.7594 | 0.3498 | 2.8865 | 2.8865 | 4.1724 | 4.1724 | 0.8413 | 0.8413 | 55.3788 | 0.4064 | 0.0921 | 1.8165 | 1.8165 | 0.0882 | 0.1061
4097 |  | 1 |  |  | PASS |  | PASS | 1.7836 | 1.7836 | 1.8894 | 1.8894 | 46.7142 | 46.7142 | 46.7753 | 46.7753 | 133.3359 | 14.271 | 4.3456 | 2.6411 | 0.3193 | 2.8712 | 2.8712 | 4.113 | 4.113 | 0.8403 | 0.8403 | 56.8369 | 0.4776 | 0.0616 | 1.7846 | 1.7846 | 0.061 | 0.1058
4098 |  | 1 |  |  | PASS |  | PASS | 1.7996 | 1.7996 | 1.9057 | 1.9057 | 46.6532 | 46.6532 | 46.7142 | 46.7142 | 127.7069 | 31.2939 | 0.9443 | 3.9737 | 0.1497 | 2.9085 | 2.9085 | 4.1961 | 4.1961 | 0.841 | 0.841 | 55.7518 | 0.3861 | 0.0853 | 1.8009 | 1.8009 | 0.061 | 0.1061
4099 |  | 1 |  |  | PASS |  | PASS | 1.7721 | 1.7721 | 1.8779 | 1.8779 | 46.6193 | 46.6193 | 46.6736 | 46.6736 | 130.6231 | 15.3222 | 1.7581 | 4.5536 | 0.0819 | 2.8619 | 2.8619 | 4.0961 | 4.0961 | 0.8407 | 0.8407 | 57.3455 | 0.2538 | 0.1056 | 1.7738 | 1.7738 | 0.0543 | 0.1058
4100 |  | 1 |  |  | PASS |  | PASS | 1.7796 | 1.7796 | 1.8857 | 1.8857 | 46.5718 | 46.5718 | 46.6261 | 46.6261 | 139.7447 | 18.4419 | 3.8266 | 5.4048 | 0.0751 | 2.8517 | 2.8517 | 4.0842 | 4.0842 | 0.8393 | 0.8393 | 57.3116 | 0.2504 | 0.109 | 1.7812 | 1.7812 | 0.0543 | 0.1061
4101 |  | 1 |  |  | PASS |  | PASS | 1.785 | 1.785 | 1.8911 | 1.8911 | 46.3819 | 46.3819 | 46.4498 | 46.4498 | 141.5758 | 21.426 | 1.419 | 6.3068 | 0.1022 | 2.8763 | 2.8763 | 4.1334 | 4.1334 | 0.8407 | 0.8407 | 58.7697 | 0.2436 | 0.126 | 1.787 | 1.787 | 0.0678 | 0.1061
4102 |  | 1 |  |  | PASS |  | PASS | 1.7728 | 1.7728 | 1.8789 | 1.8789 | 46.5176 | 46.5176 | 46.5854 | 46.5854 | 140.6263 | 20.2731 | 2.5381 | 4.9605 | 0.0785 | 2.8441 | 2.8441 | 4.0673 | 4.0673 | 0.8396 | 0.8396 | 60.0583 | 0.2402 | 0.109 | 1.7738 | 1.7738 | 0.0678 | 0.1061
4103 |  | 1 |  |  | PASS |  | PASS | 1.8311 | 1.8311 | 1.9399 | 1.9399 | 46.2463 | 46.2463 | 46.3073 | 46.3073 | 143.0678 | 17.6959 | 5.1152 | 4.8724 | 0.3396 | 2.9102 | 2.9102 | 4.2063 | 4.2063 | 0.843 | 0.843 | 59.7531 | 0.2267 | 0.1226 | 1.8331 | 1.8331 | 0.061 | 0.1089
4104 |  | 1 |  |  | PASS |  | PASS | 1.8033 | 1.8033 | 1.9098 | 1.9098 | 46.4633 | 46.4633 | 46.5176 | 46.5176 | 143.6781 | 17.3229 | 3.2841 | 3.716 | 0.2989 | 2.8526 | 2.8526 | 4.1113 | 4.1113 | 0.8403 | 0.8403 | 61.4485 | 0.247 | 0.1226 | 1.8036 | 1.8036 | 0.0543 | 0.1065
4105 |  | 1 |  |  | PASS |  | PASS | 1.9132 | 1.9132 | 2.0223 | 2.0223 | 45.6156 | 45.6156 | 45.7038 | 45.7038 | 188.3364 | 18.2385 | 2.7518 | 1.9357 | 0.1158 | 2.9119 | 2.9119 | 4.3335 | 4.3335 | 0.8444 | 0.8444 | 70.9431 | 0.2742 | 0.1158 | 1.9149 | 1.9149 | 0.0882 | 0.1092
4106 |  | 1 |  |  | PASS |  | PASS | 1.9657 | 1.9657 | 2.078 | 2.078 | 45.2833 | 45.2833 | 45.3579 | 45.3579 | 200.0012 | 3.1484 | 4.5829 | 2.3189 | 0.3091 | 2.9746 | 2.9746 | 4.4691 | 4.4691 | 0.8454 | 0.8454 | 74.0966 | 0.3013 | 0.1158 | 1.9674 | 1.9674 | 0.0746 | 0.1122
4107 |  | 1 |  |  | PASS |  | PASS | 1.8877 | 1.8877 | 1.9966 | 1.9966 | 45.7512 | 45.7512 | 45.819 | 45.819 | 178.6045 | 27.8011 | 8.9572 | 2.3359 | 0.1022 | 2.8822 | 2.8822 | 4.2436 | 4.2436 | 0.8427 | 0.8427 | 67.993 | 0.2504 | 0.1124 | 1.8887 | 1.8887 | 0.0678 | 0.1089
4108 |  | 1 |  |  | PASS |  | PASS | 1.8911 | 1.8911 | 2.0006 | 2.0006 | 45.5885 | 45.5885 | 45.6427 | 45.6427 | 179.6896 | 40.2801 | 1.6903 | 2.7733 | 0.2887 | 2.9187 | 2.9187 | 4.308 | 4.308 | 0.8447 | 0.8447 | 68.7729 | 0.2572 | 0.1124 | 1.8925 | 1.8925 | 0.0543 | 0.1095
4109 |  | 1 |  |  | PASS |  | PASS | 1.8762 | 1.8762 | 1.985 | 1.985 | 45.9004 | 45.9004 | 45.9547 | 45.9547 | 165.38 | 22.6129 | 4.7186 | 2.4173 | 0.3023 | 2.867 | 2.867 | 4.2012 | 4.2012 | 0.8417 | 0.8417 | 62.6014 | 0.5115 | 0.0616 | 1.8769 | 1.8769 | 0.0543 | 0.1089
4110 |  | 1 |  |  | PASS |  | PASS | 1.8362 | 1.8362 | 1.942 | 1.942 | 46.1378 | 46.1378 | 46.226 | 46.226 | 151.0703 | 24.2745 | 5.8376 | 2.4478 | 0.2141 | 2.8593 | 2.8593 | 4.1876 | 4.1876 | 0.842 | 0.842 | 59.3123 | 0.5183 | 0.0582 | 1.8372 | 1.8372 | 0.0882 | 0.1058
4111 |  | 1 |  |  | PASS |  | PASS | 1.9074 | 1.9074 | 2.0139 | 2.0139 | 45.7173 | 45.7173 | 45.8055 | 45.8055 | 161.0057 | 11.8973 | 6.5055 | 2.7394 | 0.0548 | 2.9517 | 2.9517 | 4.798 | 4.798 | 0.8444 | 0.8444 | 63.3135 | 0.2063 | 0.109 | 1.9091 | 1.9091 | 0.0882 | 0.1065
4112 |  | 1 |  |  | PASS |  | PASS | 1.8087 | 1.8087 | 1.9149 | 1.9149 | 46.4294 | 46.4294 | 46.4904 | 46.4904 | 146.6621 | 28.1063 | 3.8708 | 2.9395 | 0.2514 | 2.8576 | 2.8576 | 4.1198 | 4.1198 | 0.8407 | 0.8407 | 59.7531 | 0.4912 | 0.0649 | 1.8097 | 1.8097 | 0.061 | 0.1061
4113 |  | 1 |  |  | PASS |  | PASS | 1.8094 | 1.8094 | 1.9152 | 1.9152 | 46.2463 | 46.2463 | 46.3209 | 46.3209 | 146.1196 | 18.9845 | 2.4128 | 3.5024 | 0.3328 | 2.8983 | 2.8983 | 4.2046 | 4.2046 | 0.8424 | 0.8424 | 59.7531 | 0.3894 | 0.0175 | 1.8108 | 1.8108 | 0.0746 | 0.1058
4114 |  | 1 |  |  | PASS |  | PASS | 1.9006 | 1.9006 | 2.0108 | 2.0108 | 45.0527 | 45.0527 | 45.1002 | 45.1002 | 288.3005 | 18.3402 | 4.0743 | 1.8679 | 0.2752 | 2.9823 | 2.9823 | 4.3572 | 4.3572 | 0.8464 | 0.8464 | 127.673 | 0.5522 | 0.0616 | 1.9016 | 1.9016 | 0.0475 | 0.1102
4115 |  | 1 |  |  | PASS |  | PASS | 1.9193 | 1.9193 | 2.0285 | 2.0285 | 45.229 | 45.229 | 45.3104 | 45.3104 | 200.442 | 24.6814 | 2.2771 | 1.7526 | 0.2108 | 2.978 | 2.978 | 4.4013 | 4.4013 | 0.8464 | 0.8464 | 76.5042 | 0.5251 | 0.0649 | 1.9199 | 1.9199 | 0.0814 | 0.1092
4116 |  | 1 |  |  | PASS |  | PASS | 1.8664 | 1.8664 | 1.9739 | 1.9739 | 45.5342 | 45.5342 | 45.602 | 45.602 | 183.2501 | 15.2544 | 4.8439 | 2.4274 | 0.1667 | 2.9221 | 2.9221 | 4.2707 | 4.2707 | 0.8441 | 0.8441 | 68.7729 | 0.5251 | 0.0717 | 1.8681 | 1.8681 | 0.0678 | 0.1075
4117 |  | 1 |  |  | PASS |  | PASS | 1.8921 | 1.8921 | 2.001 | 2.001 | 45.3036 | 45.3036 | 45.3714 | 45.3714 | 197.2545 | 14.2371 | 5.6002 | 2.2511 | 0.1938 | 2.9365 | 2.9365 | 4.2979 | 4.2979 | 0.8441 | 0.8441 | 70.0954 | 0.5149 | 0.0785 | 1.8932 | 1.8932 | 0.0678 | 0.1089
4118 |  | 1 |  |  | PASS |  | PASS | 1.9162 | 1.9162 | 2.0251 | 2.0251 | 45.0391 | 45.0391 | 45.1002 | 45.1002 | 226.0095 | 1.3851 | 1.8024 | 2.4749 | 0.1226 | 3.0119 | 3.0119 | 4.4793 | 4.4793 | 0.8468 | 0.8468 | 83.9303 | 0.3047 | 0.1022 | 1.9176 | 1.9176 | 0.061 | 0.1089
4119 |  | 1 |  |  | PASS |  | PASS | 1.9128 | 1.9128 | 2.0223 | 2.0223 | 45.3579 | 45.3579 | 45.4325 | 45.4325 | 198.1023 | 23.325 | 0.7069 | 1.8035 | 0.126 | 2.945 | 2.945 | 4.3453 | 4.3453 | 0.8454 | 0.8454 | 74.5035 | 0.2877 | 0.1124 | 1.9138 | 1.9138 | 0.0746 | 0.1095
4120 |  | 1 |  |  | PASS |  | PASS | 1.982 | 1.982 | 2.0939 | 2.0939 | 44.8696 | 44.8696 | 44.951 | 44.951 | 221.8387 | 4.8881 | 0.2322 | 1.773 | 0.2921 | 3.0272 | 3.0272 | 4.5217 | 4.5217 | 0.8478 | 0.8478 | 85.5579 | 0.3047 | 0.126 | 1.983 | 1.983 | 0.0814 | 0.1119
4121 |  | 1 |  |  | PASS |  | PASS | 1.9311 | 1.9311 | 2.0407 | 2.0407 | 44.6458 | 44.6458 | 44.734 | 44.734 | 250.6953 | 18.0011 | 2.6059 | 1.3457 | 0.1429 | 3.0501 | 3.0501 | 4.4996 | 4.4996 | 0.8474 | 0.8474 | 82.1331 | 0.4132 | 0.1056 | 1.9315 | 1.9315 | 0.0882 | 0.1095
4122 |  | 1 |  |  | PASS |  | PASS | 1.9749 | 1.9749 | 2.0878 | 2.0878 | 44.8086 | 44.8086 | 44.8967 | 44.8967 | 230.8246 | 17.8994 | 0.5478 | 1.912 | 0.1599 | 3.0323 | 3.0323 | 4.5217 | 4.5217 | 0.8481 | 0.8481 | 80.2342 | 0.3047 | 0.0853 | 1.9776 | 1.9776 | 0.0882 | 0.1129
4123 |  | 6 |  |  | FAIL | T11 ISGS | PASS | 1.8993 | 1.8993 | 2.0152 | 2.0152 | 45.3782 | 45.3782 | 45.4121 | 45.4121 | 198.2718 | OVER
4124 |  | 1 |  |  | PASS |  | PASS | 1.9118 | 1.9118 | 2.02 | 2.02 | 45.0663 | 45.0663 | 45.1205 | 45.1205 | 204.7146 | 7.455 | 3.9387 | 1.4441 | 0.4719 | 2.9933 | 2.9933 | 4.4403 | 4.4403 | 0.8461 | 0.8461 | 74.9783 | 0.3928 | 0.0107 | 1.9135 | 1.9135 | 0.0543 | 0.1082
4125 |  | 1 |  |  | PASS |  | PASS | 1.8864 | 1.8864 | 1.9945 | 1.9945 | 45.4189 | 45.4189 | 45.4732 | 45.4732 | 189.4215 | 0.7512 | 8.2112 | 1.0982 | 0.2752 | 2.9365 | 2.9365 | 4.2894 | 4.2894 | 0.8444 | 0.8444 | 69.8919 | 0.3894 | 0.0005 | 1.8881 | 1.8881 | 0.0543 | 0.1082
4126 |  | 1 |  |  | PASS |  | PASS | 1.8575 | 1.8575 | 1.9627 | 1.9627 | 45.602 | 45.602 | 45.6427 | 45.6427 | 169.4491 | 41.6704 | 4.6168 | 1.8103 | 0.4786 | 2.9144 | 2.9144 | 4.2317 | 4.2317 | 0.8434 | 0.8434 | 63.7204 | 0.4607 | 0.0029 | 1.8579 | 1.8579 | 0.0407 | 0.1051
4127 |  | 1 |  |  | PASS |  | PASS | 1.8986 | 1.8986 | 2.0074 | 2.0074 | 45.2222 | 45.2222 | 45.2968 | 45.2968 | 205.664 | 8.3367 | 12.009 | 2.8818 | 0.1531 | 2.9797 | 2.9797 | 4.3572 | 4.3572 | 0.8461 | 0.8461 | 82.0992 | 0.576 | 0.0514 | 1.8996 | 1.8996 | 0.0746 | 0.1089
4128 |  | 1 |  |  | PASS |  | PASS | 1.8372 | 1.8372 | 1.9461 | 1.9461 | 45.8462 | 45.8462 | 45.9004 | 45.9004 | 158.6999 | 3.7588 | 6.9227 | 2.0578 | 0.1667 | 2.8899 | 2.8899 | 4.1639 | 4.1639 | 0.8424 | 0.8424 | 59.6513 | 0.5353 | 0.0887 | 1.8389 | 1.8389 | 0.0543 | 0.1089
4129 |  | 1 |  |  | PASS |  | PASS | 1.8535 | 1.8535 | 1.9589 | 1.9589 | 45.7309 | 45.7309 | 45.8123 | 45.8123 | 164.3627 | 1.8259 | 11.1851 | 1.305 | 0.2006 | 2.9348 | 2.9348 | 4.2724 | 4.2724 | 0.8444 | 0.8444 | 63.89 | 0.3894 | 0.0344 | 1.8542 | 1.8542 | 0.0814 | 0.1055
4130 |  | 1 |  |  | PASS |  | PASS | 1.8504 | 1.8504 | 1.9579 | 1.9579 | 46.0293 | 46.0293 | 46.1242 | 46.1242 | 156.1567 | 9.1607 | 3.2841 | 1.851 | 0.126 | 2.9034 | 2.9034 | 4.1893 | 4.1893 | 0.8441 | 0.8441 | 65.1785 | 0.3148 | 0.1124 | 1.8521 | 1.8521 | 0.0949 | 0.1075
4131 |  | 1 |  |  | PASS |  | PASS | 1.8369 | 1.8369 | 1.9433 | 1.9433 | 46.1107 | 46.1107 | 46.1717 | 46.1717 | 159.0729 | 16.4073 | 3.7691 | 1.7425 | 0.343 | 2.8805 | 2.8805 | 4.1826 | 4.1826 | 0.8427 | 0.8427 | 62.9405 | 0.6336 | 0.0073 | 1.8379 | 1.8379 | 0.061 | 0.1065
4132 |  | 1 |  |  | PASS |  | PASS | 1.8843 | 1.8843 | 1.9932 | 1.9932 | 45.7851 | 45.7851 | 45.8326 | 45.8326 | 172.9078 | 7.2516 | 1.9041 | 1.2915 | 0.482 | 2.9517 | 2.9517 | 4.3216 | 4.3216 | 0.8457 | 0.8457 | 69.3154 | 0.3928 | 0.0039 | 1.885 | 1.885 | 0.0475 | 0.1089
4133 |  | 1 |  |  | PASS |  | PASS | 1.8389 | 1.8389 | 1.9461 | 1.9461 | 46.0089 | 46.0089 | 46.07 | 46.07 | 165.9903 | 2.0972 | 10.0084 | 1.4881 | 0.1938 | 2.8873 | 2.8873 | 4.1792 | 4.1792 | 0.8427 | 0.8427 | 65.1107 | 0.3793 | 0.0683 | 1.8409 | 1.8409 | 0.061 | 0.1072
4134 |  | 1 |  |  | PASS |  | PASS | 1.8731 | 1.8731 | 1.981 | 1.981 | 45.6292 | 45.6292 | 45.697 | 45.697 | 207.8681 | 26.2073 | 4.1657 | 2.9158 | 0.1429 | 2.9416 | 2.9416 | 4.3029 | 4.3029 | 0.8444 | 0.8444 | 77.0467 | 0.3894 | 0.0989 | 1.8742 | 1.8742 | 0.0678 | 0.1078
4135 |  | 1 |  |  | PASS |  | PASS | 1.9332 | 1.9332 | 2.042 | 2.042 | 45.0798 | 45.0798 | 45.1544 | 45.1544 | 222.5168 | 2.1415 | 0.4695 | 2.2715 | 0.3532 | 3.0009 | 3.0009 | 4.4708 | 4.4708 | 0.8468 | 0.8468 | 78.4709 | 0.5251 | 0.048 | 1.9345 | 1.9345 | 0.0746 | 0.1089
4136 |  | 1 |  |  | PASS |  | PASS | 1.9481 | 1.9481 | 2.0556 | 2.0556 | 44.9171 | 44.9171 | 44.9713 | 44.9713 | 236.9621 | 0.2661 | 0.4017 | 2.068 | 0.2379 | 3.0475 | 3.0475 | 4.6997 | 4.6997 | 0.8481 | 0.8481 | 84.5406 | 0.5285 | 0.0412 | 1.9491 | 1.9491 | 0.0543 | 0.1075
4137 |  | 1 |  |  | PASS |  | PASS | 1.9437 | 1.9437 | 2.0546 | 2.0546 | 44.7543 | 44.7543 | 44.8221 | 44.8221 | 248.1521 | 0.7173 | 0.3782 | 1.8408 | 0.2582 | 3.0594 | 3.0594 | 4.5352 | 4.5352 | 0.8491 | 0.8491 | 84.9475 | 0.5319 | 0.1056 | 1.9447 | 1.9447 | 0.0678 | 0.1109
4138 |  | 1 |  |  | PASS |  | PASS | 1.9959 | 1.9959 | 2.1095 | 2.1095 | 44.8357 | 44.8357 | 44.9103 | 44.9103 | 234.5546 | 19.9001 | 5.5663 | 2.0477 | 0.2345 | 3.0467 | 3.0467 | 4.5708 | 4.5708 | 0.8485 | 0.8485 | 83.4895 | 0.3928 | 0.0683 | 1.9973 | 1.9973 | 0.0746 | 0.1136
4139 |  | 1 |  |  | PASS |  | PASS | 1.9315 | 1.9315 | 2.0417 | 2.0417 | 45.1951 | 45.1951 | 45.2629 | 45.2629 | 214.0057 | 4.8439 | 8.3129 | 2.068 | 0.1938 | 2.9874 | 2.9874 | 4.4047 | 4.4047 | 0.8461 | 0.8461 | 78.81 | 0.542 | 0.0921 | 1.9328 | 1.9328 | 0.0678 | 0.1102
4140 |  | 1 |  |  | PASS |  | PASS | 1.9284 | 1.9284 | 2.0383 | 2.0383 | 44.9917 | 44.9917 | 45.0459 | 45.0459 | 226.6198 | 8.2689 | 2.6059 | 2.4919 | 0.126 | 3.0357 | 3.0357 | 4.5064 | 4.5064 | 0.8471 | 0.8471 | 81.5905 | 0.5454 | 0.0887 | 1.9305 | 1.9305 | 0.0543 | 0.1099
4141 |  | 1 |  |  | PASS |  | PASS | 1.9159 | 1.9159 | 2.0261 | 2.0261 | 45.2155 | 45.2155 | 45.2697 | 45.2697 | 208.8854 | 1.5311 | 0.5034 | 2.4749 | 0.4786 | 2.9738 | 2.9738 | 4.3691 | 4.3691 | 0.8451 | 0.8451 | 77.8605 | 0.4607 | 0.0073 | 1.9165 | 1.9165 | 0.0543 | 0.1102
4142 |  | 1 |  |  | PASS |  | PASS | 1.884 | 1.884 | 1.9925 | 1.9925 | 45.3714 | 45.3714 | 45.4189 | 45.4189 | 201.3236 | 7.8619 | 2.7754 | 1.6712 | 0.2887 | 2.9509 | 2.9509 | 4.3335 | 4.3335 | 0.8451 | 0.8451 | 73.7575 | 0.5013 | 0.048 | 1.885 | 1.885 | 0.0475 | 0.1085
4143 |  | 1 |  |  | PASS |  | PASS | 1.9345 | 1.9345 | 2.0461 | 2.0461 | 45.2629 | 45.2629 | 45.3511 | 45.3511 | 206.9526 | 4.1996 | 3.9048 | 2.5902 | 0.2582 | 2.9882 | 2.9882 | 4.4471 | 4.4471 | 0.8471 | 0.8471 | 80.3359 | 0.5319 | 0.0717 | 1.9369 | 1.9369 | 0.0882 | 0.1116
4144 |  | 1 |  |  | PASS |  | PASS | 1.8759 | 1.8759 | 1.9844 | 1.9844 | 45.8123 | 45.8123 | 45.8597 | 45.8597 | 168.8387 | 0.3 | 2.7179 | 2.1901 | 0.2887 | 2.9356 | 2.9356 | 4.269 | 4.269 | 0.8444 | 0.8444 | 67.7556 | 0.5183 | 0.0548 | 1.8759 | 1.8759 | 0.0475 | 0.1085
4145 |  | 1 |  |  | PASS |  | PASS | 1.8779 | 1.8779 | 1.9874 | 1.9874 | 45.7444 | 45.7444 | 45.8123 | 45.8123 | 177.2143 | 2.5484 | 1.8024 | 1.5627 | 0.2481 | 2.9568 | 2.9568 | 4.325 | 4.325 | 0.8461 | 0.8461 | 72.2655 | 0.5115 | 0.0514 | 1.8799 | 1.8799 | 0.0678 | 0.1095
4146 |  | 1 |  |  | PASS |  | PASS | 1.8718 | 1.8718 | 1.9813 | 1.9813 | 45.9682 | 45.9682 | 46.0428 | 46.0428 | 167.8893 | 8.8114 | 1.192 | 1.929 | 0.4549 | 2.928 | 2.928 | 4.2656 | 4.2656 | 0.8444 | 0.8444 | 68.6373 | 0.4471 | 0.0141 | 1.8731 | 1.8731 | 0.0746 | 0.1095
4147 |  | 1 |  |  | PASS |  | PASS | 1.8501 | 1.8501 | 1.9566 | 1.9566 | 45.9615 | 45.9615 | 46.0293 | 46.0293 | 167.8214 | 11.8633 | 4.2778 | 1.7933 | 0.3701 | 2.9356 | 2.9356 | 4.3029 | 4.3029 | 0.8447 | 0.8447 | 69.4172 | 0.42 | 0.0073 | 1.8514 | 1.8514 | 0.0678 | 0.1065
4148 |  | 1 |  |  | PASS |  | PASS | 1.9026 | 1.9026 | 2.0122 | 2.0122 | 45.6427 | 45.6427 | 45.7377 | 45.7377 | 185.1829 | 10.3713 | 2.1754 | 1.9222 | 0.3633 | 3.0069 | 3.0069 | 4.4996 | 4.4996 | 0.8471 | 0.8471 | 75.0461 | 0.6336 | 0.0039 | 1.905 | 1.905 | 0.0949 | 0.1095
4149 |  | 1 |  |  | PASS |  | PASS | 1.8657 | 1.8657 | 1.9742 | 1.9742 | 45.853 | 45.853 | 45.9276 | 45.9276 | 173.7216 | 5.0813 | 5.295 | 1.0066 | 0.3294 | 2.9602 | 2.9602 | 4.286 | 4.286 | 0.8437 | 0.8437 | 70.7396 | 0.62 | 0.0107 | 1.867 | 1.867 | 0.0746 | 0.1085
4150 |  | 1 |  |  | PASS |  | PASS | 1.8884 | 1.8884 | 1.999 | 1.999 | 45.7444 | 45.7444 | 45.8123 | 45.8123 | 194.3045 | 13.9658 | 1.792 | 1.9459 | 0.2311 | 2.9653 | 2.9653 | 4.3335 | 4.3335 | 0.8457 | 0.8457 | 79.7255 | 0.3827 | 0.0073 | 1.8891 | 1.8891 | 0.0678 | 0.1105
4151 |  | 1 |  |  | PASS |  | PASS | 1.8813 | 1.8813 | 1.9895 | 1.9895 | 45.9004 | 45.9004 | 45.9479 | 45.9479 | 172.1279 | 5.8715 | 3.8708 | 1.9086 | 0.4922 | 2.9399 | 2.9399 | 4.3046 | 4.3046 | 0.8444 | 0.8444 | 71.8586 | 0.4234 | 0.0073 | 1.882 | 1.882 | 0.0475 | 0.1082
4152 |  | 1 |  |  | PASS |  | PASS | 1.8874 | 1.8874 | 1.9962 | 1.9962 | 45.7444 | 45.7444 | 45.8123 | 45.8123 | 176.9769 | 8.9471 | 1.938 | 1.2881 | 0.1599 | 2.945 | 2.945 | 4.3114 | 4.3114 | 0.8447 | 0.8447 | 70.5023 | 0.6031 | 0.0209 | 1.8894 | 1.8894 | 0.0678 | 0.1089
4153 |  | 1 |  |  | PASS |  | PASS | 1.925 | 1.925 | 2.0335 | 2.0335 | 45.4054 | 45.4054 | 45.48 | 45.48 | 203.3921 | 17.7298 | 8.235 | 1.4949 | 0.2548 | 2.9967 | 2.9967 | 4.4894 | 4.4894 | 0.8471 | 0.8471 | 78.9795 | 0.5183 | 0.0412 | 1.9267 | 1.9267 | 0.0746 | 0.1085
4154 |  | 1 |  |  | PASS |  | PASS | 1.9084 | 1.9084 | 2.0173 | 2.0173 | 45.5071 | 45.5071 | 45.5681 | 45.5681 | 191.4561 | 0.446 | 1.3512 | 2.7394 | 0.2447 | 2.9517 | 2.9517 | 4.3352 | 4.3352 | 0.8444 | 0.8444 | 75.0122 | 0.4674 | 0.048 | 1.9091 | 1.9091 | 0.061 | 0.1089
4155 |  | 1 |  |  | PASS |  | PASS | 1.8057 | 1.8057 | 1.9108 | 1.9108 | 46.4633 | 46.4633 | 46.5176 | 46.5176 | 141.474 | 1.2495 | 2.2093 | 2.6953 | 0.2243 | 2.8704 | 2.8704 | 4.1605 | 4.1605 | 0.8413 | 0.8413 | 58.4306 | 0.4742 | 0.0548 | 1.8074 | 1.8074 | 0.0543 | 0.1051
4156 |  | 1 |  |  | PASS |  | PASS | 1.8372 | 1.8372 | 1.945 | 1.945 | 46.3006 | 46.3006 | 46.3548 | 46.3548 | 147.2386 | 16.6447 | 5.1933 | 4.4112 | 0.3057 | 2.9263 | 2.9263 | 4.23 | 4.23 | 0.8427 | 0.8427 | 61.8554 | 0.5013 | 0.0548 | 1.8382 | 1.8382 | 0.0543 | 0.1078
4157 |  | 1 |  |  | PASS |  | PASS | 1.8009 | 1.8009 | 1.9077 | 1.9077 | 46.348 | 46.348 | 46.4023 | 46.4023 | 143.1017 | 42.3825 | 2.1076 | 4.2009 | 0.3091 | 2.9178 | 2.9178 | 4.208 | 4.208 | 0.842 | 0.842 | 60.7025 | 0.3996 | 0.0073 | 1.8026 | 1.8026 | 0.0543 | 0.1068
4158 |  | 1 |  |  | PASS |  | PASS | 1.7931 | 1.7931 | 1.8989 | 1.8989 | 46.287 | 46.287 | 46.3616 | 46.3616 | 144.3224 | 20.4765 | 0.6495 | 4.3298 | 0.2141 | 2.9077 | 2.9077 | 4.1724 | 4.1724 | 0.8417 | 0.8417 | 58.4306 | 0.3759 | 0.0039 | 1.7945 | 1.7945 | 0.0746 | 0.1058
4159 |  | 1 |  |  | PASS |  | PASS | 1.8525 | 1.8525 | 1.9613 | 1.9613 | 45.6156 | 45.6156 | 45.6902 | 45.6902 | 150.4939 | 14.644 | 2.1076 | 1.3525 | 0.1667 | 2.9212 | 2.9212 | 4.1995 | 4.1995 | 0.8437 | 0.8437 | 60.1939 | 0.4708 | 0.0819 | 1.8542 | 1.8542 | 0.0746 | 0.1089
4160 |  | 1 |  |  | PASS |  | PASS | 1.9189 | 1.9189 | 2.0271 | 2.0271 | 45.0595 | 45.0595 | 45.1476 | 45.1476 | 148.7645 | 10.4492 | 0.9104 | 1.617 | 0.1056 | 3.0323 | 3.0323 | 4.5573 | 4.5573 | 0.8478 | 0.8478 | 61.8554 | 0.3081 | 0.1192 | 1.9203 | 1.9203 | 0.0882 | 0.1082
4161 |  | 1 |  |  | PASS |  | PASS | 1.9189 | 1.9189 | 2.0298 | 2.0298 | 44.7882 | 44.7882 | 44.8764 | 44.8764 | 190.2015 | 13.6267 | 3.4536 | 1.5254 | 0.0717 | 3.0425 | 3.0425 | 4.4267 | 4.4267 | 0.8471 | 0.8471 | 66.3993 | 0.2843 | 0.1226 | 1.9199 | 1.9199 | 0.0882 | 0.1109
4162 |  | 1 |  |  | PASS |  | PASS | 1.9447 | 1.9447 | 2.0522 | 2.0522 | 45.3036 | 45.3036 | 45.3782 | 45.3782 | 171.2802 | 9.6592 | 1.7242 | 1.6577 | 0.3227 | 3.0179 | 3.0179 | 4.6115 | 4.6115 | 0.8471 | 0.8471 | 71.2483 | 0.2877 | 0.1192 | 1.9454 | 1.9454 | 0.0746 | 0.1075
4163 |  | 1 |  |  | PASS |  | PASS | 1.8623 | 1.8623 | 1.9701 | 1.9701 | 45.6631 | 45.6631 | 45.7377 | 45.7377 | 156.7671 | 18.9167 | 1.2598 | 1.5153 | 0.3532 | 2.917 | 2.917 | 4.2114 | 4.2114 | 0.8437 | 0.8437 | 66.6366 | 0.4369 | 0.0029 | 1.8636 | 1.8636 | 0.0746 | 0.1078
4164 |  | 1 |  |  | PASS |  | PASS | 1.8623 | 1.8623 | 1.9708 | 1.9708 | 45.5885 | 45.5885 | 45.6495 | 45.6495 | 144.3902 | 9.7948 | 3.5318 | 1.3932 | 0.5125 | 2.9094 | 2.9094 | 4.2063 | 4.2063 | 0.843 | 0.843 | 59.8209 | 0.4403 | 0.0073 | 1.8643 | 1.8643 | 0.061 | 0.1085
4165 |  | 1 |  |  | PASS |  | PASS | 1.8074 | 1.8074 | 1.9142 | 1.9142 | 44.8221 | 44.8221 | 44.8899 | 44.8899 | 212.7849 | 8.9911 | 2.311 | 0.0039 | 0.2989 | 2.928 | 2.928 | 4.1775 | 4.1775 | 0.8417 | 0.8417 | 83.9642 | 0.6539 | 0.0107 | 1.808 | 1.808 | 0.0678 | 0.1068
4166 |  | 1 |  |  | PASS |  | PASS | 1.7829 | 1.7829 | 1.8898 | 1.8898 | 45.324 | 45.324 | 45.4054 | 45.4054 | 146.1874 | 4.8542 | 8.4147 | 0.0853 | 0.2786 | 2.8483 | 2.8483 | 4.0588 | 4.0588 | 0.839 | 0.839 | 54.7345 | 0.6302 | 0.0141 | 1.7843 | 1.7843 | 0.0814 | 0.1068
4167 |  | 1 |  |  | PASS |  | PASS | 1.8209 | 1.8209 | 1.9291 | 1.9291 | 44.9035 | 44.9035 | 44.9781 | 44.9781 | 169.483 | 21.1547 | 11.1952 | 0.6506 | 0.1735 | 2.9136 | 2.9136 | 4.1893 | 4.1893 | 0.8417 | 0.8417 | 62.5675 | 0.4912 | 0.0683 | 1.8223 | 1.8223 | 0.0746 | 0.1082
4168 |  | 1 |  |  | PASS |  | PASS | 1.7894 | 1.7894 | 1.8962 | 1.8962 | 45.2629 | 45.2629 | 45.324 | 45.324 | 138.1849 | 0.6052 | 0.5478 | 0.8811 | 0.0955 | 2.8483 | 2.8483 | 4.0791 | 4.0791 | 0.839 | 0.839 | 54.9041 | 0.2945 | 0.1226 | 1.7904 | 1.7904 | 0.061 | 0.1068
4169 |  | 1 |  |  | PASS |  | PASS | 1.7918 | 1.7918 | 1.8979 | 1.8979 | 45.3172 | 45.3172 | 45.385 | 45.385 | 142.1861 | 9.3201 | 1.1581 | 1.0676 | 0.265 | 2.8593 | 2.8593 | 4.0944 | 4.0944 | 0.8393 | 0.8393 | 51.7505 | 0.264 | 0.1192 | 1.7921 | 1.7921 | 0.0678 | 0.1061
4170 |  | 1 |  |  | PASS |  | PASS | 1.8135 | 1.8135 | 1.9206 | 1.9206 | 45.1476 | 45.1476 | 45.2019 | 45.2019 | 138.8291 | 6.2445 | 0.5034 | 0.9456 | 0.0819 | 2.8788 | 2.8788 | 4.1673 | 4.1673 | 0.8403 | 0.8403 | 52.1574 | 0.2775 | 0.1294 | 1.8148 | 1.8148 | 0.0543 | 0.1072
4171 |  | 1 |  |  | PASS |  | PASS | 1.7931 | 1.7931 | 1.8996 | 1.8996 | 45.2968 | 45.2968 | 45.3647 | 45.3647 | 146.6961 | 4.4473 | 4.1996 | 1.1897 | 0.1294 | 2.8449 | 2.8449 | 4.0825 | 4.0825 | 0.8386 | 0.8386 | 49.7838 | 0.2945 | 0.109 | 1.7938 | 1.7938 | 0.0678 | 0.1065
4172 |  | 1 |  |  | PASS |  | PASS | 1.8379 | 1.8379 | 1.9471 | 1.9471 | 44.7679 | 44.7679 | 44.856 | 44.856 | 167.245 | 14.4744 | 2.3346 | 1.0948 | 0.1124 | 2.9263 | 2.9263 | 4.2249 | 4.2249 | 0.8413 | 0.8413 | 61.9572 | 0.2165 | 0.1124 | 1.8396 | 1.8396 | 0.0882 | 0.1092
4173 |  | 1 |  |  | PASS |  | PASS | 1.8304 | 1.8304 | 1.9376 | 1.9376 | 45.0527 | 45.0527 | 45.1002 | 45.1002 | 158.0217 | 1.3616 | 1.7346 | 1.149 | 0.1158 | 2.8771 | 2.8771 | 4.1673 | 4.1673 | 0.8403 | 0.8403 | 57.0403 | 0.2979 | 0.109 | 1.8318 | 1.8318 | 0.0475 | 0.1072
4174 |  | 1 |  |  | PASS |  | PASS | 1.8389 | 1.8389 | 1.9477 | 1.9477 | 44.7611 | 44.7611 | 44.8221 | 44.8221 | 172.6704 | 28.6828 | 3.1588 | 0.5488 | 0.4922 | 2.9094 | 2.9094 | 4.2029 | 4.2029 | 0.8424 | 0.8424 | 62.6014 | 0.5013 | 0.0039 | 1.8403 | 1.8403 | 0.061 | 0.1089
4175 |  | 1 |  |  | PASS |  | PASS | 1.863 | 1.863 | 1.9711 | 1.9711 | 44.3135 | 44.3135 | 44.3949 | 44.3949 | 238.8949 | 2.4702 | 13.8062 | 0.2335 | 0.1802 | 2.9806 | 2.9806 | 4.3318 | 4.3318 | 0.8434 | 0.8434 | 90.6443 | 0.4403 | 0.0514 | 1.8636 | 1.8636 | 0.0814 | 0.1082
4176 |  | 1 |  |  | PASS |  | PASS | 1.8392 | 1.8392 | 1.9481 | 1.9481 | 44.5034 | 44.5034 | 44.5847 | 44.5847 | 204.9519 | 5.3289 | 1.0121 | 0.9456 | 0.0887 | 2.9323 | 2.9323 | 4.2351 | 4.2351 | 0.8424 | 0.8424 | 75.1817 | 0.2877 | 0.1124 | 1.8413 | 1.8413 | 0.0814 | 0.1089
4177 |  | 1 |  |  | PASS |  | PASS | 1.8331 | 1.8331 | 1.9413 | 1.9413 | 44.9645 | 44.9645 | 45.0256 | 45.0256 | 171.0767 | 24.6814 | 1.6328 | 0.6912 | 0.1599 | 2.8958 | 2.8958 | 4.191 | 4.191 | 0.8413 | 0.8413 | 60.1939 | 0.4335 | 0.0955 | 1.8341 | 1.8341 | 0.061 | 0.1082
4178 |  | 1 |  |  | PASS |  | PASS | 1.8443 | 1.8443 | 1.9532 | 1.9532 | 44.7814 | 44.7814 | 44.8357 | 44.8357 | 172.6704 | 1.7242 | 0.2426 | 0.7794 | 0.1158 | 2.9331 | 2.9331 | 4.2317 | 4.2317 | 0.8417 | 0.8417 | 61.6859 | 0.3555 | 0.109 | 1.8457 | 1.8457 | 0.0543 | 0.1089
4179 |  | 1 |  |  | PASS |  | PASS | 1.7975 | 1.7975 | 1.905 | 1.905 | 45.2833 | 45.2833 | 45.3511 | 45.3511 | 143.8138 | 5.7595 | 2.4363 | 0.8099 | 0.282 | 2.8627 | 2.8627 | 4.0995 | 4.0995 | 0.84 | 0.84 | 53.1747 | 0.2708 | 0.1328 | 1.7992 | 1.7992 | 0.0678 | 0.1075
4180 |  | 1 |  |  | PASS |  | PASS | 1.8175 | 1.8175 | 1.9247 | 1.9247 | 45.168 | 45.168 | 45.2222 | 45.2222 | 147.8151 | 12.6533 | 3.691 | 0.8981 | 0.0853 | 2.8882 | 2.8882 | 4.1758 | 4.1758 | 0.841 | 0.841 | 54.8023 | 0.2979 | 0.1158 | 1.8189 | 1.8189 | 0.0543 | 0.1072
4181 |  | 1 |  |  | PASS |  | PASS | 1.7989 | 1.7989 | 1.9064 | 1.9064 | 45.3918 | 45.3918 | 45.4528 | 45.4528 | 144.5598 | 11.8973 | 5.8376 | 0.6268 | 0.3227 | 2.8551 | 2.8551 | 4.0978 | 4.0978 | 0.8396 | 0.8396 | 55.2771 | 0.5251 | 0.0616 | 1.7996 | 1.7996 | 0.061 | 0.1075
4182 |  | 1 |  |  | PASS |  | PASS | 1.7911 | 1.7911 | 1.8982 | 1.8982 | 45.2968 | 45.2968 | 45.3579 | 45.3579 | 145.5092 | 6.5158 | 7.7263 | 0.8099 | 0.2718 | 2.8526 | 2.8526 | 4.0859 | 4.0859 | 0.8386 | 0.8386 | 55.9892 | 0.6302 | 0.0344 | 1.7931 | 1.7931 | 0.061 | 0.1072
4183 |  | 1 |  |  | PASS |  | PASS | 1.8338 | 1.8338 | 1.941 | 1.941 | 44.9171 | 44.9171 | 44.9917 | 44.9917 | 196.5764 | 6.1325 | 11.9073 | 0.6302 | 0.1904 | 2.9221 | 2.9221 | 4.2266 | 4.2266 | 0.8424 | 0.8424 | 78.5726 | 0.6065 | 0.0446 | 1.8345 | 1.8345 | 0.0746 | 0.1072
4184 |  | 1 |  |  | PASS |  | PASS | 1.786 | 1.786 | 1.8932 | 1.8932 | 45.1612 | 45.1612 | 45.2426 | 45.2426 | 179.9609 | 2.8875 | 12.9585 | 0.6675 | 0.2175 | 2.8805 | 2.8805 | 4.0995 | 4.0995 | 0.8393 | 0.8393 | 72.2316 | 0.5861 | 0.048 | 1.7874 | 1.7874 | 0.0814 | 0.1072
4185 |  | 1 |  |  | PASS |  | PASS | 1.8769 | 1.8769 | 1.9864 | 1.9864 | 44.7543 | 44.7543 | 44.8357 | 44.8357 | 226.4842 | 10.8121 | 10.3713 | 1.2169 | 0.2413 | 3.0187 | 3.0187 | 4.3758 | 4.3758 | 0.8464 | 0.8464 | 83.9303 | 0.6065 | 0.031 | 1.8782 | 1.8782 | 0.0814 | 0.1095
4186 |  | 1 |  |  | PASS |  | PASS | 1.8725 | 1.8725 | 1.9837 | 1.9837 | 44.7204 | 44.7204 | 44.8357 | 44.8357 | 249.6102 | 10.9139 | 15.2304 | 1.2508 | 0.343 | 3.0187 | 3.0187 | 4.3504 | 4.3504 | 0.8471 | 0.8471 | 98.2738 | 0.5726 | 0.0616 | 1.8745 | 1.8745 | 0.1153 | 0.1112
4187 |  | 1 |  |  | PASS |  | PASS | 1.8911 | 1.8911 | 1.9996 | 1.9996 | 44.422 | 44.422 | 44.5034 | 44.5034 | 281.9256 | 7.9637 | 4.7864 | 1.2406 | 0.3464 | 3.0594 | 3.0594 | 4.5437 | 4.5437 | 0.8485 | 0.8485 | 105.4626 | 0.4946 | 0.0785 | 1.8921 | 1.8921 | 0.0814 | 0.1085
4188 |  | 1 |  |  | PASS |  | PASS | 1.8792 | 1.8792 | 1.9878 | 1.9878 | 44.6187 | 44.6187 | 44.7136 | 44.7136 | 265.2084 | 6.8107 | 1.6903 | 1.1016 | 0.3532 | 3.0153 | 3.0153 | 4.3877 | 4.3877 | 0.8468 | 0.8468 | 101.19 | 0.4471 | 0.0887 | 1.8803 | 1.8803 | 0.0949 | 0.1085
4189 |  | 1 |  |  | PASS |  | PASS | 1.9437 | 1.9437 | 2.0576 | 2.0576 | 43.581 | 43.581 | 43.6828 | 43.6828 | 310.6466 | 19.1201 | 1.7007 | 1.7391 | 0.3091 | 3.1391 | 3.1391 | 4.5929 | 4.5929 | 0.8505 | 0.8505 | 92.1024 | 0.481 | 0.1056 | 1.945 | 1.945 | 0.1017 | 0.1139
4190 |  | 1 |  |  | PASS |  | PASS | 1.8582 | 1.8582 | 1.9667 | 1.9667 | 43.737 | 43.737 | 43.8252 | 43.8252 | 265.5814 | 9.1166 | 1.3512 | 1.5933 | 0.2955 | 3.0848 | 3.0848 | 4.4504 | 4.4504 | 0.8478 | 0.8478 | 79.183 | 0.3081 | 0.126 | 1.8589 | 1.8589 | 0.0882 | 0.1085
4191 |  | 1 |  |  | PASS |  | PASS | 1.8677 | 1.8677 | 1.9766 | 1.9766 | 44.3542 | 44.3542 | 44.4288 | 44.4288 | 247.847 | 17.4924 | 0.4121 | 1.4203 | 0.282 | 3.0213 | 3.0213 | 4.3572 | 4.3572 | 0.8461 | 0.8461 | 86.8465 | 0.2742 | 0.1328 | 1.8698 | 1.8698 | 0.0746 | 0.1089
4192 |  | 1 |  |  | PASS |  | PASS | 1.8972 | 1.8972 | 2.0064 | 2.0064 | 44.3949 | 44.3949 | 44.4762 | 44.4762 | 302.4067 | 24.2745 | 2.0398 | 1.3152 | 0.2413 | 3.0552 | 3.0552 | 4.4776 | 4.4776 | 0.8474 | 0.8474 | 115.1267 | 0.3352 | 0.1022 | 1.8989 | 1.8989 | 0.0814 | 0.1092
4193 |  | 1 |  |  | PASS |  | PASS | 1.8826 | 1.8826 | 1.9932 | 1.9932 | 44.8832 | 44.8832 | 44.9578 | 44.9578 | 288.0293 | 12.0668 | 0.2322 | 1.4508 | 0.0616 | 2.9907 | 2.9907 | 4.3352 | 4.3352 | 0.8457 | 0.8457 | 125.435 | 0.2877 | 0.1328 | 1.8847 | 1.8847 | 0.0746 | 0.1105
4194 |  | 1 |  |  | PASS |  | PASS | 1.8721 | 1.8721 | 1.9796 | 1.9796 | 45.0934 | 45.0934 | 45.1476 | 45.1476 | 282.2647 | 21.6295 | 4.1657 | 1.5119 | 0.2548 | 2.9696 | 2.9696 | 4.3284 | 4.3284 | 0.8457 | 0.8457 | 127.9782 | 0.2911 | 0.126 | 1.8738 | 1.8738 | 0.0543 | 0.1075
4195 |  | 1 |  |  | PASS |  | PASS | 1.9071 | 1.9071 | 2.0186 | 2.0186 | 44.7882 | 44.7882 | 44.8628 | 44.8628 | 318.7509 | 6.2682 | 8.9233 | 1.6814 | 0.0955 | 3.0162 | 3.0162 | 4.4081 | 4.4081 | 0.8471 | 0.8471 | 135.167 | 0.542 | 0.109 | 1.9088 | 1.9088 | 0.0746 | 0.1116
4196 |  | 1 |  |  | PASS |  | PASS | 1.8603 | 1.8603 | 1.9698 | 1.9698 | 45.3375 | 45.3375 | 45.4121 | 45.4121 | 246.7958 | 31.9721 | 0.5374 | 1.3627 | 0.3125 | 2.9475 | 2.9475 | 4.2622 | 4.2622 | 0.8444 | 0.8444 | 109.7012 | 0.2911 | 0.126 | 1.863 | 1.863 | 0.0746 | 0.1095
4197 |  | 1 |  |  | PASS |  | PASS | 1.8965 | 1.8965 | 2.0081 | 2.0081 | 44.9917 | 44.9917 | 45.0459 | 45.0459 | 282.0273 | 6.2343 | 2.3346 | 1.851 | 0.3769 | 3.0018 | 3.0018 | 4.386 | 4.386 | 0.8471 | 0.8471 | 121.2303 | 0.559 | 0.0683 | 1.8982 | 1.8982 | 0.0543 | 0.1116
4198 |  | 1 |  |  | PASS |  | PASS | 1.8925 | 1.8925 | 2.0037 | 2.0037 | 45.0391 | 45.0391 | 45.1002 | 45.1002 | 216.4471 | 18.6454 | 3.5996 | 1.9663 | 0.2616 | 2.9984 | 2.9984 | 4.3521 | 4.3521 | 0.8457 | 0.8457 | 84.2694 | 0.2911 | 0.109 | 1.8938 | 1.8938 | 0.061 | 0.1112
4199 |  | 6 |  |  | FAIL | T11 ISGS | PASS | 1.845 | 1.845 | 1.9871 | 1.9871 | 44.4152 | 44.4152 | 44.5034 | 44.5034 | 201.9679 | OVER
4200 |  | 1 |  |  | PASS |  | PASS | 1.884 | 1.884 | 1.9949 | 1.9949 | 45.2222 | 45.2222 | 45.3036 | 45.3036 | 197.2885 | 35.397 | 0.5034 | 1.6373 | 0.326 | 2.9789 | 2.9789 | 4.3097 | 4.3097 | 0.8464 | 0.8464 | 78.0979 | 0.2843 | 0.1124 | 1.8854 | 1.8854 | 0.0814 | 0.1109
4201 |  | 1 |  |  | PASS |  | PASS | 1.8908 | 1.8908 | 2.0017 | 2.0017 | 45.3918 | 45.3918 | 45.4664 | 45.4664 | 237.6742 | 0.5034 | 3.2841 | 1.7594 | 0.1972 | 2.9611 | 2.9611 | 4.3063 | 4.3063 | 0.8451 | 0.8451 | 102.8516 | 0.3216 | 0.0989 | 1.8921 | 1.8921 | 0.0746 | 0.1109
4202 |  | 1 |  |  | PASS |  | PASS | 1.8962 | 1.8962 | 2.0071 | 2.0071 | 45.1409 | 45.1409 | 45.2155 | 45.2155 | 297.5238 | 3.7927 | 5.7698 | 1.8984 | 0.1395 | 2.9916 | 2.9916 | 4.3606 | 4.3606 | 0.8464 | 0.8464 | 133.8784 | 0.5556 | 0.0887 | 1.8979 | 1.8979 | 0.0746 | 0.1109
4203 |  | 1 |  |  | PASS |  | PASS | 1.8603 | 1.8603 | 1.9694 | 1.9694 | 45.5003 | 45.5003 | 45.5478 | 45.5478 | 226.0095 | 13.7623 | 5.4882 | 1.1558 | 0.4515 | 2.9323 | 2.9323 | 4.2334 | 4.2334 | 0.8444 | 0.8444 | 100.8509 | 0.5047 | 0.0209 | 1.8616 | 1.8616 | 0.0475 | 0.1092
4204 |  | 1 |  |  | PASS |  | PASS | 1.7667 | 1.7667 | 1.8731 | 1.8731 | 45.0324 | 45.0324 | 45.0934 | 45.0934 | 150.2904 | 1.3173 | 2.5823 | 0.6438 | 0.3227 | 2.8653 | 2.8653 | 4.074 | 4.074 | 0.8396 | 0.8396 | 55.5823 | 0.4573 | 0.0039 | 1.768 | 1.768 | 0.061 | 0.1065
4205 |  | 1 |  |  | PASS |  | PASS | 1.7358 | 1.7358 | 1.8413 | 1.8413 | 45.385 | 45.385 | 45.4393 | 45.4393 | 130.0806 | 6.3462 | 1.0564 | 1.1626 | 0.4142 | 2.817 | 2.817 | 3.9808 | 3.9808 | 0.8379 | 0.8379 | 46.359 | 0.5013 | 0.0412 | 1.7372 | 1.7372 | 0.0543 | 0.1055
4206 |  | 1 |  |  | PASS |  | PASS | 1.7724 | 1.7724 | 1.8799 | 1.8799 | 44.9374 | 44.9374 | 44.9984 | 44.9984 | 153.8848 | 2.5823 | 15.366 | 1.3966 | 0.3227 | 2.8933 | 2.8933 | 4.113 | 4.113 | 0.8403 | 0.8403 | 56.2943 | 0.4267 | 0.048 | 1.7738 | 1.7738 | 0.061 | 0.1075
4207 |  | 1 |  |  | PASS |  | PASS | 1.7399 | 1.7399 | 1.845 | 1.845 | 45.3104 | 45.3104 | 45.3714 | 45.3714 | 132.7255 | 3.1145 | 7.6246 | 0.5726 | 0.1395 | 2.8356 | 2.8356 | 4.0249 | 4.0249 | 0.8386 | 0.8386 | 50.6993 | 0.3589 | 0.0243 | 1.7416 | 1.7416 | 0.061 | 0.1051
4208 |  | 1 |  |  | PASS |  | PASS | 1.7456 | 1.7456 | 1.8518 | 1.8518 | 45.3443 | 45.3443 | 45.4054 | 45.4054 | 133.268 | 5.295 | 8.4045 | 0.7658 | 0.2108 | 2.8483 | 2.8483 | 4.0401 | 4.0401 | 0.8386 | 0.8386 | 49.5803 | 0.4776 | 0.0412 | 1.747 | 1.747 | 0.061 | 0.1061
4209 |  | 1 |  |  | PASS |  | PASS | 1.766 | 1.766 | 1.8711 | 1.8711 | 45.1612 | 45.1612 | 45.2222 | 45.2222 | 142.627 | 0.9443 | 14.3827 | 0.3521 | 0.187 | 2.8882 | 2.8882 | 4.113 | 4.113 | 0.8396 | 0.8396 | 52.3948 | 0.5319 | 0.0548 | 1.7667 | 1.7667 | 0.061 | 0.1051
4210 |  | 1 |  |  | PASS |  | PASS | 1.7402 | 1.7402 | 1.8457 | 1.8457 | 45.4257 | 45.4257 | 45.5003 | 45.5003 | 133.9123 | 2.2093 | 3.7927 | 0.6912 | 0.1124 | 2.822 | 2.822 | 4.0028 | 4.0028 | 0.8369 | 0.8369 | 46.0538 | 0.3793 | 0.0921 | 1.7412 | 1.7412 | 0.0746 | 0.1055
4211 |  | 1 |  |  | PASS |  | PASS | 1.7935 | 1.7935 | 1.9023 | 1.9023 | 44.8899 | 44.8899 | 44.9645 | 44.9645 | 155.4107 | 4.3014 | 9.8049 | 0.498 | 0.3633 | 2.9051 | 2.9051 | 4.1588 | 4.1588 | 0.8413 | 0.8413 | 55.3449 | 0.4878 | 0.0683 | 1.7952 | 1.7952 | 0.0746 | 0.1089
4212 |  | 1 |  |  | PASS |  | PASS | 1.7684 | 1.7684 | 1.8748 | 1.8748 | 45.3104 | 45.3104 | 45.385 | 45.385 | 139.609 | 7.8382 | 3.0467 | 0.8269 | 0.0887 | 2.8381 | 2.8381 | 4.0571 | 4.0571 | 0.8393 | 0.8393 | 48.0544 | 0.3216 | 0.1022 | 1.7694 | 1.7694 | 0.0746 | 0.1065
4213 |  | 1 |  |  | PASS |  | PASS | 1.787 | 1.787 | 1.8938 | 1.8938 | 45.2426 | 45.2426 | 45.3172 | 45.3172 | 138.6257 | 25.7665 | 1.8259 | 0.9998 | 0.4278 | 2.8526 | 2.8526 | 4.0808 | 4.0808 | 0.84 | 0.84 | 52.327 | 0.2504 | 0.1226 | 1.7877 | 1.7877 | 0.0746 | 0.1068
4214 |  | 1 |  |  | PASS |  | PASS | 1.8152 | 1.8152 | 1.9227 | 1.9227 | 44.951 | 44.951 | 45.0188 | 45.0188 | 153.9526 | 26.2752 | 1.9277 | 1.0507 | 0.0819 | 2.889 | 2.889 | 4.1622 | 4.1622 | 0.8407 | 0.8407 | 53.7512 | 0.2674 | 0.1158 | 1.8169 | 1.8169 | 0.0678 | 0.1075
4215 |  | 1 |  |  | PASS |  | PASS | 1.9064 | 1.9064 | 2.0156 | 2.0156 | 45.2222 | 45.2222 | 45.3036 | 45.3036 | 262.9365 | 29.9714 | 0.6391 | 2.051 | 0.0616 | 2.9628 | 2.9628 | 4.3657 | 4.3657 | 0.8457 | 0.8457 | 118.5176 | 0.2911 | 0.1294 | 1.9074 | 1.9074 | 0.0814 | 0.1092
4216 |  | 1 |  |  | PASS |  | PASS | 1.9033 | 1.9033 | 2.0135 | 2.0135 | 44.9917 | 44.9917 | 45.0459 | 45.0459 | 272.0581 | 16.4073 | 2.4024 | 1.8035 | 0.0853 | 3.0052 | 3.0052 | 4.3826 | 4.3826 | 0.8471 | 0.8471 | 120.3487 | 0.3623 | 0.109 | 1.9043 | 1.9043 | 0.0543 | 0.1102
4217 |  | 1 |  |  | PASS |  | PASS | 1.882 | 1.882 | 1.9928 | 1.9928 | 45.168 | 45.168 | 45.2358 | 45.2358 | 249.2711 | 4.2099 | 3.43 | 1.9527 | 0.5159 | 2.9653 | 2.9653 | 4.2945 | 4.2945 | 0.8451 | 0.8451 | 110.0064 | 0.4607 | 0.0005 | 1.882 | 1.882 | 0.0678 | 0.1109
4218 |  | 1 |  |  | PASS |  | PASS | 1.9162 | 1.9162 | 2.0271 | 2.0271 | 44.8425 | 44.8425 | 44.9374 | 44.9374 | 321.4976 | 18.2724 | 5.3526 | 1.8306 | 0.3396 | 3.0069 | 3.0069 | 4.4403 | 4.4403 | 0.8474 | 0.8474 | 142.254 | 0.4132 | 0.109 | 1.9169 | 1.9169 | 0.0949 | 0.1109
4219 |  | 1 |  |  | PASS |  | PASS | 1.8721 | 1.8721 | 1.981 | 1.981 | 44.9374 | 44.9374 | 44.9984 | 44.9984 | 283.7906 | 14.0675 | 6.1428 | 1.8103 | 0.3633 | 2.9797 | 2.9797 | 4.3335 | 4.3335 | 0.8457 | 0.8457 | 124.6212 | 0.4437 | 0.0107 | 1.8738 | 1.8738 | 0.061 | 0.1089
4220 |  | 1 |  |  | PASS |  | PASS | 1.8952 | 1.8952 | 2.0071 | 2.0071 | 44.734 | 44.734 | 44.8153 | 44.8153 | 316.8859 | 1.8938 | 6.8786 | 0.8167 | 0.2548 | 2.9933 | 2.9933 | 4.3589 | 4.3589 | 0.8468 | 0.8468 | 139.7108 | 0.5251 | 0.0344 | 1.8959 | 1.8959 | 0.0814 | 0.1119
4221 |  | 1 |  |  | PASS |  | PASS | 1.8979 | 1.8979 | 2.0095 | 2.0095 | 44.6187 | 44.6187 | 44.6797 | 44.6797 | 343.4368 | 4.4709 | 5.1152 | 1.8815 | 0.2752 | 3.0213 | 3.0213 | 4.4115 | 4.4115 | 0.8471 | 0.8471 | 138.9987 | 0.3148 | 0.109 | 1.8989 | 1.8989 | 0.061 | 0.1116
4222 |  | 1 |  |  | PASS |  | PASS | 1.8918 | 1.8918 | 2.0023 | 2.0023 | 44.7814 | 44.7814 | 44.8492 | 44.8492 | 288.1988 | 12.6194 | 4.7422 | 1.4881 | 0.3396 | 2.9763 | 2.9763 | 4.3301 | 4.3301 | 0.8461 | 0.8461 | 122.1458 | 0.3216 | 0.1192 | 1.8928 | 1.8928 | 0.0678 | 0.1105
4223 |  | 6 |  |  | FAIL | T10 IDSS | PASS | 1.8742 | 1.8742 | 2.0566 | 2.0566 | 44.1643 | 44.1643 | 44.2253 | 44.2253 | OVER
4224 |  | 1 |  |  | PASS |  | PASS | 1.9179 | 1.9179 | 2.0271 | 2.0271 | 44.2457 | 44.2457 | 44.3067 | 44.3067 | 250.797 | 7.3194 | 3.2605 | 1.2474 | 0.3328 | 3.0187 | 3.0187 | 4.5335 | 4.5335 | 0.8488 | 0.8488 | 83.6929 | 0.3318 | 0.1022 | 1.9196 | 1.9196 | 0.061 | 0.1092
4225 |  | 1 |  |  | PASS |  | PASS | 1.9043 | 1.9043 | 2.0125 | 2.0125 | 43.9947 | 43.9947 | 44.0625 | 44.0625 | 242.8284 | 8.9132 | 4.3353 | 1.3627 | 0.126 | 3.0738 | 3.0738 | 4.5318 | 4.5318 | 0.8481 | 0.8481 | 74.3001 | 0.4166 | 0.0955 | 1.9054 | 1.9054 | 0.0678 | 0.1082
4226 |  | 1 |  |  | PASS |  | PASS | 1.9003 | 1.9003 | 2.0074 | 2.0074 | 44.4559 | 44.4559 | 44.5169 | 44.5169 | 250.797 | 22.7485 | 2.7858 | 1.7221 | 0.3193 | 3.0221 | 3.0221 | 4.5132 | 4.5132 | 0.8464 | 0.8464 | 92.4076 | 0.2911 | 0.1124 | 1.901 | 1.901 | 0.061 | 0.1072
4227 |  | 1 |  |  | PASS |  | PASS | 1.9026 | 1.9026 | 2.0122 | 2.0122 | 44.4423 | 44.4423 | 44.5034 | 44.5034 | 304.4752 | 11.4564 | 1.7242 | 1.695 | 0.3396 | 3.034 | 3.034 | 4.4403 | 4.4403 | 0.8471 | 0.8471 | 125.3333 | 0.3182 | 0.1192 | 1.9033 | 1.9033 | 0.061 | 0.1095
4228 |  | 6 |  |  | FAIL | T10 IDSS | PASS | 1.8267 | 1.8267 | 1.96 | 1.96 | 44.9781 | 44.9781 | 45.0459 | 45.0459 | OVER
4229 |  | 1 |  |  | PASS |  | PASS | 1.8698 | 1.8698 | 1.9762 | 1.9762 | 44.8086 | 44.8086 | 44.8764 | 44.8764 | 277.1444 | 7.0922 | 0.7408 | 1.5695 | 0.1395 | 3.0001 | 3.0001 | 4.4589 | 4.4589 | 0.8464 | 0.8464 | 117.7716 | 0.3657 | 0.1124 | 1.8711 | 1.8711 | 0.0678 | 0.1065
4230 |  | 1 |  |  | PASS |  | PASS | 1.8586 | 1.8586 | 1.9674 | 1.9674 | 44.9442 | 44.9442 | 45.012 | 45.012 | 264.3268 | 1.5989 | 1.3851 | 1.7187 | 0.0582 | 2.9696 | 2.9696 | 4.308 | 4.308 | 0.8457 | 0.8457 | 112.38 | 0.3623 | 0.1056 | 1.8603 | 1.8603 | 0.0678 | 0.1089
4231 |  | 1 |  |  | PASS |  | PASS | 1.8491 | 1.8491 | 1.9562 | 1.9562 | 45.0866 | 45.0866 | 45.1409 | 45.1409 | 247.1688 | 12.5076 | 1.3512 | 2.0646 | 0.126 | 2.9602 | 2.9602 | 4.3114 | 4.3114 | 0.8444 | 0.8444 | 109.4299 | 0.2979 | 0.1158 | 1.8497 | 1.8497 | 0.0543 | 0.1072
4232 |  | 1 |  |  | PASS |  | PASS | 1.8816 | 1.8816 | 1.9922 | 1.9922 | 44.9442 | 44.9442 | 44.9984 | 44.9984 | 272.3972 | 8.608 | 0.7069 | 2.3495 | 0.3294 | 2.9967 | 2.9967 | 4.3335 | 4.3335 | 0.8457 | 0.8457 | 117.8733 | 0.5353 | 0.0412 | 1.8833 | 1.8833 | 0.0543 | 0.1105
4233 |  | 1 |  |  | PASS |  | PASS | 1.8528 | 1.8528 | 1.963 | 1.963 | 45.2901 | 45.2901 | 45.3375 | 45.3375 | 224.9583 | 3.5996 | 1.1816 | 2.1053 | 0.2854 | 2.9399 | 2.9399 | 4.2419 | 4.2419 | 0.8437 | 0.8437 | 97.3583 | 0.5251 | 0.031 | 1.8545 | 1.8545 | 0.0475 | 0.1102
4234 |  | 1 |  |  | PASS |  | PASS | 1.8762 | 1.8762 | 1.9847 | 1.9847 | 45.1476 | 45.1476 | 45.2222 | 45.2222 | 238.9628 | 2.5823 | 1.1477 | 2.2002 | 0.3159 | 2.9619 | 2.9619 | 4.3436 | 4.3436 | 0.8461 | 0.8461 | 103.7671 | 0.5013 | 0.0209 | 1.8782 | 1.8782 | 0.0746 | 0.1085
4235 |  | 1 |  |  | PASS |  | PASS | 1.9125 | 1.9125 | 2.0244 | 2.0244 | 44.3135 | 44.3135 | 44.4016 | 44.4016 | 224.9244 | 1.6903 | 2.4128 | 1.6848 | 0.3227 | 3.0323 | 3.0323 | 4.4165 | 4.4165 | 0.8474 | 0.8474 | 79.7255 | 0.542 | 0.0209 | 1.9138 | 1.9138 | 0.0882 | 0.1119
4236 |  | 1 |  |  | PASS |  | PASS | 1.8626 | 1.8626 | 1.9701 | 1.9701 | 45.0324 | 45.0324 | 45.0798 | 45.0798 | 187.9634 | 22.3416 | 1.8598 | 0.9456 | 0.2243 | 2.9458 | 2.9458 | 4.2673 | 4.2673 | 0.8441 | 0.8441 | 70.0954 | 0.6336 | 0.0039 | 1.864 | 1.864 | 0.0475 | 0.1075
4237 |  | 1 |  |  | PASS |  | PASS | 1.8687 | 1.8687 | 1.9762 | 1.9762 | 44.8018 | 44.8018 | 44.8764 | 44.8764 | 238.0133 | 2.5381 | 2.3788 | 1.5492 | 0.2548 | 2.9772 | 2.9772 | 4.3691 | 4.3691 | 0.8454 | 0.8454 | 89.6609 | 0.6506 | 0.0243 | 1.8694 | 1.8694 | 0.0746 | 0.1075
4238 |  | 1 |  |  | PASS |  | PASS | 1.8433 | 1.8433 | 1.9511 | 1.9511 | 45.1951 | 45.1951 | 45.2765 | 45.2765 | 197.9666 | 17.3907 | 1.2259 | 1.4169 | 0.1226 | 2.9407 | 2.9407 | 4.2216 | 4.2216 | 0.8437 | 0.8437 | 79.1491 | 0.3691 | 0.1226 | 1.844 | 1.844 | 0.0814 | 0.1078
4239 |  | 1 |  |  | PASS |  | PASS | 1.8274 | 1.8274 | 1.9345 | 1.9345 | 45.2765 | 45.2765 | 45.3375 | 45.3375 | 191.7613 | 7.6924 | 0.4356 | 1.6645 | 0.1226 | 2.9221 | 2.9221 | 4.208 | 4.208 | 0.8437 | 0.8437 | 80.2342 | 0.3216 | 0.1158 | 1.828 | 1.828 | 0.061 | 0.1072
4240 |  | 1 |  |  | PASS |  | PASS | 1.8565 | 1.8565 | 1.9667 | 1.9667 | 44.9171 | 44.9171 | 44.9781 | 44.9781 | 226.3825 | 14.1014 | 0.3443 | 1.7119 | 0.3328 | 2.9696 | 2.9696 | 4.2792 | 4.2792 | 0.8451 | 0.8451 | 95.2898 | 0.3081 | 0.1226 | 1.8575 | 1.8575 | 0.061 | 0.1102
4241 |  | 1 |  |  | PASS |  | PASS | 1.805 | 1.805 | 1.9121 | 1.9121 | 45.4393 | 45.4393 | 45.5274 | 45.5274 | 172.1279 | 9.7609 | 14.9591 | 1.5187 | 0.1938 | 2.8958 | 2.8958 | 4.1486 | 4.1486 | 0.842 | 0.842 | 70.8414 | 0.4234 | 0.0582 | 1.806 | 1.806 | 0.0882 | 0.1072
4242 |  | 1 |  |  | PASS |  | PASS | 1.8355 | 1.8355 | 1.9427 | 1.9427 | 45.2358 | 45.2358 | 45.3036 | 45.3036 | 198.3057 | 7.1837 | 4.0743 | 2.0273 | 0.5092 | 2.9407 | 2.9407 | 4.2622 | 4.2622 | 0.8447 | 0.8447 | 83.5234 | 0.4471 | 0.0005 | 1.8369 | 1.8369 | 0.0678 | 0.1072
4243 |  | 1 |  |  | PASS |  | PASS | 1.8328 | 1.8328 | 1.941 | 1.941 | 45.4867 | 45.4867 | 45.5342 | 45.5342 | 165.1426 | 16.0004 | 5.6917 | 1.6373 | 0.3125 | 2.906 | 2.906 | 4.1724 | 4.1724 | 0.8424 | 0.8424 | 68.4677 | 0.5115 | 0.0378 | 1.8338 | 1.8338 | 0.0475 | 0.1082
4244 |  | 6 |  |  | FAIL | T10 IDSS | PASS | 1.7894 | 1.7894 | 1.922 | 1.922 | 45.4935 | 45.4935 | 45.5613 | 45.5613 | OVER
4245 |  | 1 |  |  | PASS |  | PASS | 1.8803 | 1.8803 | 1.9888 | 1.9888 | 45.1137 | 45.1137 | 45.1883 | 45.1883 | 205.2571 | 21.2225 | 5.5324 | 2.4342 | 0.2481 | 2.9729 | 2.9729 | 4.3674 | 4.3674 | 0.8454 | 0.8454 | 85.897 | 0.3827 | 0.0548 | 1.883 | 1.883 | 0.0746 | 0.1085
4246 |  | 1 |  |  | PASS |  | PASS | 1.8301 | 1.8301 | 1.9372 | 1.9372 | 45.6698 | 45.6698 | 45.7512 | 45.7512 | 140.2533 | 7.1159 | 4.6168 | 1.0744 | 0.2447 | 2.9034 | 2.9034 | 4.1639 | 4.1639 | 0.8427 | 0.8427 | 52.0557 | 0.4335 | 0.0039 | 1.8304 | 1.8304 | 0.0814 | 0.1072
4247 |  | 1 |  |  | PASS |  | PASS | 1.8582 | 1.8582 | 1.9671 | 1.9671 | 45.3782 | 45.3782 | 45.4325 | 45.4325 | 198.577 | 14.5422 | 8.5062 | 0.8337 | 0.187 | 2.9458 | 2.9458 | 4.2572 | 4.2572 | 0.8437 | 0.8437 | 87.2195 | 0.3861 | 0.0243 | 1.8589 | 1.8589 | 0.0543 | 0.1089
4248 |  | 1 |  |  | PASS |  | PASS | 1.8575 | 1.8575 | 1.9657 | 1.9657 | 45.6292 | 45.6292 | 45.6902 | 45.6902 | 157.5809 | 3.0806 | 5.2272 | 0.8472 | 0.4074 | 2.9255 | 2.9255 | 4.2131 | 4.2131 | 0.843 | 0.843 | 62.9405 | 0.6539 | 0.0005 | 1.8596 | 1.8596 | 0.061 | 0.1082
4249 |  | 1 |  |  | PASS |  | PASS | 1.8721 | 1.8721 | 1.981 | 1.981 | 44.4423 | 44.4423 | 44.5169 | 44.5169 | 190.2015 | 7.9637 | 9.4658 | 0.715 | 0.5431 | 2.9653 | 2.9653 | 4.3148 | 4.3148 | 0.8444 | 0.8444 | 66.4332 | 0.6268 | 0.0141 | 1.8738 | 1.8738 | 0.0746 | 0.1089
4250 |  | 1 |  |  | PASS |  | PASS | 1.866 | 1.866 | 1.9762 | 1.9762 | 44.3067 | 44.3067 | 44.3677 | 44.3677 | 204.0025 | 9.8728 | 7.9976 | 0.1429 | 0.2413 | 2.9475 | 2.9475 | 4.2673 | 4.2673 | 0.8437 | 0.8437 | 71.1126 | 0.5963 | 0.0344 | 1.8677 | 1.8677 | 0.061 | 0.1102
4251 |  | 1 |  |  | PASS |  | PASS | 1.8548 | 1.8548 | 1.963 | 1.963 | 44.2524 | 44.2524 | 44.3135 | 44.3135 | 260.0881 | 12.8467 | 15.9086 | 0.247 | 0.2311 | 2.9729 | 2.9729 | 4.2995 | 4.2995 | 0.8434 | 0.8434 | 94.2386 | 0.4335 | 0.0548 | 1.8559 | 1.8559 | 0.061 | 0.1082
4252 |  | 1 |  |  | PASS |  | PASS | 1.8708 | 1.8708 | 1.9786 | 1.9786 | 44.4898 | 44.4898 | 44.5441 | 44.5441 | 192.0325 | 0.5713 | 9.8728 | 0.6099 | 0.3769 | 2.9645 | 2.9645 | 4.3402 | 4.3402 | 0.8434 | 0.8434 | 68.2304 | 0.5149 | 0.0717 | 1.8725 | 1.8725 | 0.0543 | 0.1078
4253 |  | 1 |  |  | PASS |  | PASS | 1.8491 | 1.8491 | 1.9572 | 1.9572 | 44.7068 | 44.7068 | 44.7611 | 44.7611 | 175.0441 | 13.7045 | 0.5713 | 0.9218 | 0.3328 | 2.917 | 2.917 | 4.2419 | 4.2419 | 0.8417 | 0.8417 | 62.4658 | 0.2911 | 0.1124 | 1.8501 | 1.8501 | 0.0543 | 0.1082
4254 |  | 1 |  |  | PASS |  | PASS | 1.8325 | 1.8325 | 1.9396 | 1.9396 | 44.951 | 44.951 | 45.012 | 45.012 | 155.7837 | 7.8959 | 3.5554 | 1.1863 | 0.2955 | 2.8933 | 2.8933 | 4.1995 | 4.1995 | 0.841 | 0.841 | 56.5656 | 0.2674 | 0.1226 | 1.8335 | 1.8335 | 0.061 | 0.1072
4255 |  | 1 |  |  | PASS |  | PASS | 1.8396 | 1.8396 | 1.9494 | 1.9494 | 44.6458 | 44.6458 | 44.7136 | 44.7136 | 168.2962 | 0.6834 | 1.046 | 0.993 | 0.3193 | 2.9339 | 2.9339 | 4.2419 | 4.2419 | 0.8424 | 0.8424 | 59.8887 | 0.264 | 0.1192 | 1.8416 | 1.8416 | 0.0678 | 0.1099
4256 |  | 1 |  |  | PASS |  | PASS | 1.8006 | 1.8006 | 1.9081 | 1.9081 | 45.073 | 45.073 | 45.1476 | 45.1476 | 149.3071 | 11.2191 | 1.4972 | 1.1762 | 0.0887 | 2.867 | 2.867 | 4.1317 | 4.1317 | 0.8396 | 0.8396 | 50.9028 | 0.2674 | 0.1192 | 1.8013 | 1.8013 | 0.0746 | 0.1075
4257 |  | 1 |  |  | PASS |  | PASS | 1.8124 | 1.8124 | 1.9189 | 1.9189 | 45.012 | 45.012 | 45.073 | 45.073 | 153.071 | 13.898 | 4.9457 | 1.1253 | 0.2514 | 2.8966 | 2.8966 | 4.2097 | 4.2097 | 0.8413 | 0.8413 | 50.2246 | 0.2809 | 0.109 | 1.8135 | 1.8135 | 0.061 | 0.1065
4258 |  | 1 |  |  | PASS |  | PASS | 1.7955 | 1.7955 | 1.9033 | 1.9033 | 45.1273 | 45.1273 | 45.1816 | 45.1816 | 150.6973 | 3.5996 | 8.4486 | 1.1965 | 0.2548 | 2.8873 | 2.8873 | 4.1368 | 4.1368 | 0.8403 | 0.8403 | 55.8535 | 0.3081 | 0.0989 | 1.7972 | 1.7972 | 0.0543 | 0.1078
4259 |  | 1 |  |  | PASS |  | PASS | 1.7955 | 1.7955 | 1.903 | 1.903 | 45.0527 | 45.0527 | 45.1137 | 45.1137 | 149.7818 | 11.1851 | 0.5817 | 0.4742 | 0.1226 | 2.8746 | 2.8746 | 4.1249 | 4.1249 | 0.8413 | 0.8413 | 53.2425 | 0.3962 | 0.0107 | 1.7965 | 1.7965 | 0.061 | 0.1075
4260 |  | 1 |  |  | PASS |  | PASS | 1.8185 | 1.8185 | 1.9277 | 1.9277 | 44.8086 | 44.8086 | 44.8492 | 44.8492 | 164.9052 | 29.734 | 4.0065 | 0.776 | 0.3769 | 2.9297 | 2.9297 | 4.1978 | 4.1978 | 0.8424 | 0.8424 | 61.2451 | 0.4064 | 0.0073 | 1.8196 | 1.8196 | 0.0407 | 0.1092
4261 |  | 1 |  |  | PASS |  | PASS | 1.789 | 1.789 | 1.8965 | 1.8965 | 45.1816 | 45.1816 | 45.2494 | 45.2494 | 145.2719 | 3.691 | 3.43 | 0.42 | 0.2955 | 2.8738 | 2.8738 | 4.1012 | 4.1012 | 0.84 | 0.84 | 53.5138 | 0.3861 | 0.0039 | 1.7907 | 1.7907 | 0.0678 | 0.1075
4262 |  | 1 |  |  | PASS |  | PASS | 1.8101 | 1.8101 | 1.9179 | 1.9179 | 44.9171 | 44.9171 | 44.9781 | 44.9781 | 179.5201 | 0.9782 | 2.4128 | 0.6675 | 0.6312 | 2.9153 | 2.9153 | 4.1792 | 4.1792 | 0.8417 | 0.8417 | 71.0787 | 0.42 | 0.0005 | 1.8111 | 1.8111 | 0.061 | 0.1078
4263 |  | 1 |  |  | PASS |  | PASS | 1.7992 | 1.7992 | 1.9074 | 1.9074 | 44.8899 | 44.8899 | 44.9374 | 44.9374 | 219.1937 | 24.6814 | 5.0577 | 0.6404 | 0.3566 | 2.9373 | 2.9373 | 4.1809 | 4.1809 | 0.8417 | 0.8417 | 90.3391 | 0.3454 | 0.0819 | 1.8006 | 1.8006 | 0.0475 | 0.1082
4264 |  | 1 |  |  | PASS |  | PASS | 1.7779 | 1.7779 | 1.8847 | 1.8847 | 44.734 | 44.734 | 44.7814 | 44.7814 | 240.353 | 14.5762 | 12.6872 | 0.7455 | 0.3294 | 2.9382 | 2.9382 | 4.1673 | 4.1673 | 0.841 | 0.841 | 100.9866 | 0.4064 | 0.0412 | 1.7796 | 1.7796 | 0.0475 | 0.1068
4265 |  | 1 |  |  | PASS |  | PASS | 1.7646 | 1.7646 | 1.8698 | 1.8698 | 45.5206 | 45.5206 | 45.5885 | 45.5885 | 157.1401 | 25.597 | 1.9955 | 0.6302 | 0.3532 | 2.817 | 2.817 | 4.0164 | 4.0164 | 0.8379 | 0.8379 | 57.5829 | 0.3386 | 0.0649 | 1.7656 | 1.7656 | 0.0678 | 0.1051
4266 |  | 1 |  |  | PASS |  | PASS | 1.7992 | 1.7992 | 1.905 | 1.905 | 45.168 | 45.168 | 45.2358 | 45.2358 | 178.9436 | 10.7104 | 0.673 | 1.0948 | 0.0751 | 2.8661 | 2.8661 | 4.108 | 4.108 | 0.839 | 0.839 | 66.2636 | 0.2572 | 0.1158 | 1.7996 | 1.7996 | 0.0678 | 0.1058
4267 |  | 1 |  |  | PASS |  | PASS | 1.8101 | 1.8101 | 1.9165 | 1.9165 | 45.2562 | 45.2562 | 45.3375 | 45.3375 | 179.5201 | 9.3879 | 1.5886 | 0.7794 | 0.1022 | 2.8492 | 2.8492 | 4.1029 | 4.1029 | 0.8393 | 0.8393 | 63.4492 | 0.3623 | 0.1056 | 1.8118 | 1.8118 | 0.0814 | 0.1065
4268 |  | 1 |  |  | PASS |  | PASS | 1.8148 | 1.8148 | 1.9206 | 1.9206 | 45.1612 | 45.1612 | 45.2494 | 45.2494 | 184.7082 | 15.8308 | 11.5343 | 0.6743 | 0.2141 | 2.8517 | 2.8517 | 4.108 | 4.108 | 0.8386 | 0.8386 | 67.8913 | 0.5793 | 0.048 | 1.8162 | 1.8162 | 0.0882 | 0.1058
4269 |  | 1 |  |  | PASS |  | PASS | 1.8742 | 1.8742 | 1.9806 | 1.9806 | 44.9103 | 44.9103 | 44.9645 | 44.9645 | 214.2769 | 7.3533 | 10.7104 | 0.109 | 0.2209 | 2.9144 | 2.9144 | 4.3063 | 4.3063 | 0.8417 | 0.8417 | 80.0985 | 0.6166 | 0.0175 | 1.8752 | 1.8752 | 0.0543 | 0.1065
4270 |  | 1 |  |  | PASS |  | PASS | 1.8487 | 1.8487 | 1.9545 | 1.9545 | 45.1476 | 45.1476 | 45.2087 | 45.2087 | 197.1189 | 13.2537 | 4.2336 | 0.6912 | 0.343 | 2.8661 | 2.8661 | 4.1605 | 4.1605 | 0.84 | 0.84 | 68.1964 | 0.4335 | 0.0819 | 1.8501 | 1.8501 | 0.061 | 0.1058
4271 |  | 1 |  |  | PASS |  | PASS | 1.8667 | 1.8667 | 1.9732 | 1.9732 | 44.3135 | 44.3135 | 44.4084 | 44.4084 | 250.8988 | 1.792 | 2.0972 | 1.1253 | 0.0887 | 2.984 | 2.984 | 4.3182 | 4.3182 | 0.8427 | 0.8427 | 88.4402 | 0.3081 | 0.1192 | 1.8681 | 1.8681 | 0.0949 | 0.1065
4272 |  | 1 |  |  | PASS |  | PASS | 1.865 | 1.865 | 1.9725 | 1.9725 | 44.9306 | 44.9306 | 44.9917 | 44.9917 | 208.8176 | 10.6188 | 10.0762 | 0.7048 | 0.3498 | 2.9077 | 2.9077 | 4.2334 | 4.2334 | 0.841 | 0.841 | 76.1312 | 0.542 | 0.0683 | 1.8664 | 1.8664 | 0.061 | 0.1075
4273 |  | 1 |  |  | PASS |  | PASS | 1.8786 | 1.8786 | 1.9847 | 1.9847 | 44.8764 | 44.8764 | 44.9442 | 44.9442 | 211.8694 | 7.082 | 4.0979 | 0.0707 | 0.2413 | 2.9255 | 2.9255 | 4.3572 | 4.3572 | 0.8424 | 0.8424 | 76.3346 | 0.6099 | 0.0514 | 1.8796 | 1.8796 | 0.0678 | 0.1061
4274 |  | 1 |  |  | PASS |  | PASS | 1.8192 | 1.8192 | 1.9257 | 1.9257 | 44.9781 | 44.9781 | 45.0527 | 45.0527 | 184.3352 | 1.7685 | 7.6246 | 0.7353 | 0.2616 | 2.8873 | 2.8873 | 4.1419 | 4.1419 | 0.84 | 0.84 | 65.009 | 0.5387 | 0.0276 | 1.8206 | 1.8206 | 0.0746 | 0.1065
4275 |  | 1 |  |  | PASS |  | PASS | 1.8108 | 1.8108 | 1.9172 | 1.9172 | 45.1002 | 45.1002 | 45.1476 | 45.1476 | 172.6704 | 10.9918 | 0.8529 | 0.715 | 0.1395 | 2.8712 | 2.8712 | 4.1385 | 4.1385 | 0.8403 | 0.8403 | 59.7531 | 0.6268 | 0.0039 | 1.8118 | 1.8118 | 0.0475 | 0.1065
4276 |  | 1 |  |  | PASS |  | PASS | 1.7894 | 1.7894 | 1.8969 | 1.8969 | 45.0663 | 45.0663 | 45.1409 | 45.1409 | 170.1951 | 0.3678 | 3.3283 | 0.3284 | 0.1938 | 2.861 | 2.861 | 4.1046 | 4.1046 | 0.8396 | 0.8396 | 59.1427 | 0.6099 | 0.0063 | 1.7904 | 1.7904 | 0.0746 | 0.1075
4277 |  | 6 |  |  | FAIL | T11 ISGS | PASS | 1.7416 | 1.7416 | 1.8609 | 1.8609 | 45.3308 | 45.3308 | 45.3918 | 45.3918 | 145.5092 | OVER
4278 |  | 1 |  |  | PASS |  | PASS | 1.7812 | 1.7812 | 1.8867 | 1.8867 | 45.1409 | 45.1409 | 45.2019 | 45.2019 | 153.6474 | 6.2003 | 1.8024 | 0.5047 | 0.3294 | 2.906 | 2.906 | 4.1707 | 4.1707 | 0.8407 | 0.8407 | 58.3628 | 0.4234 | 0.031 | 1.7829 | 1.7829 | 0.061 | 0.1055
4279 |  | 1 |  |  | PASS |  | PASS | 1.7446 | 1.7446 | 1.8514 | 1.8514 | 45.2968 | 45.2968 | 45.3782 | 45.3782 | 136.0486 | 5.0916 | 0.7747 | 0.8133 | 0.2379 | 2.8712 | 2.8712 | 4.0639 | 4.0639 | 0.8386 | 0.8386 | 49.716 | 0.4369 | 0.0548 | 1.7456 | 1.7456 | 0.0814 | 0.1068
4280 |  | 1 |  |  | PASS |  | PASS | 1.7531 | 1.7531 | 1.8603 | 1.8603 | 45.3782 | 45.3782 | 45.4257 | 45.4257 | 131.9117 | 9.0488 | 1.3512 | 1.1694 | 0.3159 | 2.8466 | 2.8466 | 4.0571 | 4.0571 | 0.8386 | 0.8386 | 46.5963 | 0.403 | 0.0446 | 1.7548 | 1.7548 | 0.0475 | 0.1072
4281 |  | 1 |  |  | PASS |  | PASS | 1.7623 | 1.7623 | 1.8694 | 1.8694 | 45.2358 | 45.2358 | 45.3036 | 45.3036 | 138.4561 | 3.3961 | 4.3014 | 1.1796 | 0.2481 | 2.8814 | 2.8814 | 4.1029 | 4.1029 | 0.8407 | 0.8407 | 50.1568 | 0.2538 | 0.109 | 1.7633 | 1.7633 | 0.0678 | 0.1072
4282 |  | 1 |  |  | PASS |  | PASS | 1.7538 | 1.7538 | 1.8599 | 1.8599 | 45.4393 | 45.4393 | 45.5071 | 45.5071 | 132.0134 | 1.3616 | 4.8439 | 1.166 | 0.2548 | 2.8356 | 2.8356 | 4.0367 | 4.0367 | 0.8386 | 0.8386 | 47.7153 | 0.247 | 0.1192 | 1.7541 | 1.7541 | 0.0678 | 0.1061
4283 |  | 1 |  |  | PASS |  | PASS | 1.7992 | 1.7992 | 1.9054 | 1.9054 | 45.1205 | 45.1205 | 45.2222 | 45.2222 | 135.6417 | 3.7249 | 3.0806 | 0.9727 | 0.3125 | 2.8983 | 2.8983 | 4.1927 | 4.1927 | 0.8413 | 0.8413 | 52.8017 | 0.3115 | 0.1192 | 1.8002 | 1.8002 | 0.1017 | 0.1061
4284 |  | 1 |  |  | PASS |  | PASS | 1.7629 | 1.7629 | 1.8694 | 1.8694 | 45.3308 | 45.3308 | 45.3782 | 45.3782 | 128.7581 | 5.183 | 0.5374 | 1.1389 | 0.2752 | 2.8424 | 2.8424 | 4.0554 | 4.0554 | 0.8386 | 0.8386 | 44.2905 | 0.3115 | 0.0955 | 1.764 | 1.764 | 0.0475 | 0.1065
4285 |  | 1 |  |  | PASS |  | PASS | 1.7765 | 1.7765 | 1.8826 | 1.8826 | 44.9713 | 44.9713 | 45.0527 | 45.0527 | 159.6832 | 17.0177 | 6.7192 | 0.7387 | 0.3023 | 2.8788 | 2.8788 | 4.1181 | 4.1181 | 0.84 | 0.84 | 55.4127 | 0.3725 | 0.0649 | 1.7779 | 1.7779 | 0.0814 | 0.1061
4286 |  | 1 |  |  | PASS |  | PASS | 1.7792 | 1.7792 | 1.886 | 1.886 | 45.0595 | 45.0595 | 45.1476 | 45.1476 | 156.9027 | 1.6903 | 9.771 | 0.3081 | 0.2277 | 2.878 | 2.878 | 4.0927 | 4.0927 | 0.8386 | 0.8386 | 59.0749 | 0.4166 | 0.0548 | 1.7809 | 1.7809 | 0.0882 | 0.1068
4287 |  | 1 |  |  | PASS |  | PASS | 1.8006 | 1.8006 | 1.9067 | 1.9067 | 44.9713 | 44.9713 | 45.0459 | 45.0459 | 167.0754 | 4.0301 | 9.3641 | 0.7082 | 0.2165 | 2.8661 | 2.8661 | 4.1097 | 4.1097 | 0.8396 | 0.8396 | 58.5663 | 0.5149 | 0.048 | 1.8016 | 1.8016 | 0.0746 | 0.1061
4288 |  | 1 |  |  | PASS |  | PASS | 1.8538 | 1.8538 | 1.961 | 1.961 | 44.7136 | 44.7136 | 44.7679 | 44.7679 | 212.9206 | 1.9616 | 2.2329 | 1.0202 | 0.2989 | 2.939 | 2.939 | 4.2572 | 4.2572 | 0.842 | 0.842 | 79.3865 | 0.2809 | 0.1226 | 1.8545 | 1.8545 | 0.0543 | 0.1072
4289 |  | 1 |  |  | PASS |  | PASS | 1.8453 | 1.8453 | 1.9528 | 1.9528 | 44.9103 | 44.9103 | 44.9713 | 44.9713 | 234.758 | 12.1108 | 2.6398 | 0.9117 | 0.2718 | 2.9306 | 2.9306 | 4.2266 | 4.2266 | 0.8413 | 0.8413 | 91.1529 | 0.3148 | 0.1158 | 1.8474 | 1.8474 | 0.061 | 0.1075
4290 |  | 1 |  |  | PASS |  | PASS | 1.8114 | 1.8114 | 1.9176 | 1.9176 | 44.8832 | 44.8832 | 44.9578 | 44.9578 | 219.3972 | 12.1786 | 3.6232 | 0.698 | 0.3125 | 2.9229 | 2.9229 | 4.1809 | 4.1809 | 0.8403 | 0.8403 | 79.8273 | 0.3996 | 0.0955 | 1.8138 | 1.8138 | 0.0746 | 0.1061
4291 |  | 1 |  |  | PASS |  | PASS | 1.8379 | 1.8379 | 1.9447 | 1.9447 | 44.7746 | 44.7746 | 44.8628 | 44.8628 | 185.4881 | 3.1823 | 3.7927 | 1.1219 | 0.2514 | 2.9306 | 2.9306 | 4.2385 | 4.2385 | 0.842 | 0.842 | 67.4844 | 0.2708 | 0.109 | 1.8392 | 1.8392 | 0.0882 | 0.1068
4292 |  | 1 |  |  | PASS |  | PASS | 1.7701 | 1.7701 | 1.8765 | 1.8765 | 45.1816 | 45.1816 | 45.229 | 45.229 | 135.0313 | 1.0225 | 2.9789 | 0.8574 | 0.2921 | 2.8407 | 2.8407 | 4.035 | 4.035 | 0.8386 | 0.8386 | 52.0896 | 0.3047 | 0.1158 | 1.7721 | 1.7721 | 0.0475 | 0.1065
4293 |  | 1 |  |  | PASS |  | PASS | 1.7606 | 1.7606 | 1.8667 | 1.8667 | 45.1748 | 45.1748 | 45.2426 | 45.2426 | 142.7287 | 15.8308 | 4.6744 | 0.6912 | 0.187 | 2.8449 | 2.8449 | 4.0384 | 4.0384 | 0.8383 | 0.8383 | 48.9022 | 0.2742 | 0.1022 | 1.7623 | 1.7623 | 0.0678 | 0.1061
4294 |  | 1 |  |  | PASS |  | PASS | 1.8497 | 1.8497 | 1.9583 | 1.9583 | 45.6156 | 45.6156 | 45.6834 | 45.6834 | 174.1624 | 12.372 | 2.5041 | 2.4444 | 0.1429 | 2.9323 | 2.9323 | 4.2521 | 4.2521 | 0.843 | 0.843 | 69.7224 | 0.2742 | 0.1158 | 1.8511 | 1.8511 | 0.0678 | 0.1085
4295 |  | 1 |  |  | PASS |  | PASS | 1.8535 | 1.8535 | 1.9603 | 1.9603 | 45.7309 | 45.7309 | 45.8123 | 45.8123 | 168.4657 | 1.7581 | 2.572 | 2.1596 | 0.1497 | 2.939 | 2.939 | 4.325 | 4.325 | 0.8437 | 0.8437 | 65.8567 | 0.2606 | 0.0989 | 1.8542 | 1.8542 | 0.0814 | 0.1068
4296 |  | 1 |  |  | PASS |  | PASS | 1.824 | 1.824 | 1.9311 | 1.9311 | 46.0971 | 46.0971 | 46.1581 | 46.1581 | 150.9347 | 13.2198 | 3.4197 | 1.9697 | 0.0819 | 2.9153 | 2.9153 | 4.2029 | 4.2029 | 0.843 | 0.843 | 64.6699 | 0.2267 | 0.1022 | 1.8253 | 1.8253 | 0.061 | 0.1072
4297 |  | 1 |  |  | PASS |  | PASS | 1.8575 | 1.8575 | 1.9664 | 1.9664 | 45.914 | 45.914 | 45.975 | 45.975 | 164.0575 | 28.208 | 1.792 | 2.1426 | 0.3939 | 2.9543 | 2.9543 | 4.2945 | 4.2945 | 0.8437 | 0.8437 | 63.0762 | 0.2877 | 0.1124 | 1.8589 | 1.8589 | 0.061 | 0.1089
4298 |  | 1 |  |  | PASS |  | PASS | 1.8247 | 1.8247 | 1.9315 | 1.9315 | 46.226 | 46.226 | 46.2938 | 46.2938 | 154.0882 | 20.1374 | 0.073 | 2.1324 | 0.2955 | 2.917 | 2.917 | 4.2351 | 4.2351 | 0.8427 | 0.8427 | 59.2105 | 0.2301 | 0.109 | 1.826 | 1.826 | 0.0678 | 0.1068
4299 |  | 1 |  |  | PASS |  | PASS | 1.8372 | 1.8372 | 1.9444 | 1.9444 | 46.192 | 46.192 | 46.2599 | 46.2599 | 147.0012 | 11.8633 | 3.2944 | 2.0748 | 0.3328 | 2.9424 | 2.9424 | 4.2639 | 4.2639 | 0.8434 | 0.8434 | 61.1094 | 0.3352 | 0.0717 | 1.8372 | 1.8372 | 0.0678 | 0.1072
4300 |  | 1 |  |  | PASS |  | PASS | 1.8433 | 1.8433 | 1.9505 | 1.9505 | 46.1174 | 46.1174 | 46.192 | 46.192 | 152.1215 | 8.7097 | 10.8222 | 1.5729 | 0.3091 | 2.9424 | 2.9424 | 4.3029 | 4.3029 | 0.8434 | 0.8434 | 61.5163 | 0.3182 | 0.0378 | 1.844 | 1.844 | 0.0746 | 0.1072
4301 |  | 1 |  |  | PASS |  | PASS | 1.8314 | 1.8314 | 1.9372 | 1.9372 | 46.4023 | 46.4023 | 46.4769 | 46.4769 | 142.966 | 4.9796 | 11.9651 | 2.4851 | 0.2684 | 2.9034 | 2.9034 | 4.2385 | 4.2385 | 0.8427 | 0.8427 | 61.1094 | 0.5319 | 0.0276 | 1.8318 | 1.8318 | 0.0746 | 0.1058
4302 |  | 1 |  |  | PASS |  | PASS | 1.8731 | 1.8731 | 1.9823 | 1.9823 | 46.1107 | 46.1107 | 46.1853 | 46.1853 | 150.9008 | 10.1678 | 12.2703 | 1.3084 | 0.2955 | 2.9441 | 2.9441 | 4.3012 | 4.3012 | 0.8451 | 0.8451 | 62.3302 | 0.5793 | 0.0209 | 1.8738 | 1.8738 | 0.0746 | 0.1092
4303 |  | 1 |  |  | PASS |  | PASS | 1.8477 | 1.8477 | 1.9532 | 1.9532 | 46.1242 | 46.1242 | 46.1785 | 46.1785 | 156.2245 | 17.4924 | 7.1261 | 0.8235 | 0.3498 | 2.8933 | 2.8933 | 4.2555 | 4.2555 | 0.8434 | 0.8434 | 60.4313 | 0.403 | 0.0005 | 1.8484 | 1.8484 | 0.0543 | 0.1055
4304 |  | 1 |  |  | PASS |  | PASS | 1.8752 | 1.8752 | 1.9837 | 1.9837 | 45.9208 | 45.9208 | 45.9886 | 45.9886 | 161.5143 | 18.0011 | 3.2605 | 2.2579 | 0.1463 | 2.9094 | 2.9094 | 4.2724 | 4.2724 | 0.8441 | 0.8441 | 63.89 | 0.3759 | 0.0039 | 1.8765 | 1.8765 | 0.0678 | 0.1085
4305 |  | 1 |  |  | PASS |  | PASS | 1.8996 | 1.8996 | 2.0078 | 2.0078 | 45.7377 | 45.7377 | 45.8123 | 45.8123 | 169.7543 | 23.4945 | 11.0156 | 1.6679 | 0.2311 | 2.9323 | 2.9323 | 4.3826 | 4.3826 | 0.8451 | 0.8451 | 65.5176 | 0.3589 | 0.0378 | 1.901 | 1.901 | 0.0746 | 0.1082
4306 |  | 1 |  |  | PASS |  | PASS | 1.9047 | 1.9047 | 2.0142 | 2.0142 | 45.7851 | 45.7851 | 45.8394 | 45.8394 | 175.2814 | 32.2094 | 1.192 | 1.8137 | 0.2752 | 2.9034 | 2.9034 | 4.2979 | 4.2979 | 0.8427 | 0.8427 | 66.6366 | 0.3827 | 0.0097 | 1.9064 | 1.9064 | 0.0543 | 0.1095
4307 |  | 1 |  |  | PASS |  | PASS | 1.9613 | 1.9613 | 2.0739 | 2.0739 | 45.385 | 45.385 | 45.4596 | 45.4596 | 190.1336 | 8.0078 | 0.5034 | 2.4105 | 0.4854 | 2.9602 | 2.9602 | 4.4369 | 4.4369 | 0.8464 | 0.8464 | 72.9437 | 0.4946 | 0.0276 | 1.962 | 1.962 | 0.0746 | 0.1126
4308 |  | 1 |  |  | PASS |  | PASS | 1.9505 | 1.9505 | 2.0586 | 2.0586 | 45.5952 | 45.5952 | 45.6495 | 45.6495 | 188.9468 | 11.0834 | 12.8568 | 1.3355 | 0.2074 | 2.9255 | 2.9255 | 4.425 | 4.425 | 0.8457 | 0.8457 | 71.2144 | 0.3488 | 0.0514 | 1.9515 | 1.9515 | 0.0543 | 0.1082
4309 |  | 1 |  |  | PASS |  | PASS | 1.9667 | 1.9667 | 2.0763 | 2.0763 | 45.4935 | 45.4935 | 45.5749 | 45.5749 | 193.9315 | 6.8107 | 1.2598 | 2.1256 | 0.0853 | 2.9314 | 2.9314 | 4.4352 | 4.4352 | 0.8461 | 0.8461 | 73.7236 | 0.2843 | 0.1158 | 1.9671 | 1.9671 | 0.0814 | 0.1095
4310 |  | 1 |  |  | PASS |  | PASS | 1.8508 | 1.8508 | 1.9593 | 1.9593 | 45.1409 | 45.1409 | 45.2087 | 45.2087 | 198.7465 | 2.6398 | 4.6405 | 2.0375 | 0.3057 | 2.9653 | 2.9653 | 4.2826 | 4.2826 | 0.8451 | 0.8451 | 82.1331 | 0.4132 | 0.0073 | 1.8528 | 1.8528 | 0.0678 | 0.1085
4311 |  | 1 |  |  | PASS |  | PASS | 1.7958 | 1.7958 | 1.9043 | 1.9043 | 45.5749 | 45.5749 | 45.6156 | 45.6156 | 158.6999 | 5.4307 | 0.7851 | 1.8272 | 0.1768 | 2.8975 | 2.8975 | 4.1249 | 4.1249 | 0.8417 | 0.8417 | 62.9405 | 0.3454 | 0.0955 | 1.7975 | 1.7975 | 0.0407 | 0.1085
4312 |  | 1 |  |  | PASS |  | PASS | 1.8287 | 1.8287 | 1.9362 | 1.9362 | 45.2968 | 45.2968 | 45.3647 | 45.3647 | 182.2667 | 0.4799 | 10.0762 | 1.9968 | 0.3057 | 2.9314 | 2.9314 | 4.2317 | 4.2317 | 0.8441 | 0.8441 | 74.6392 | 0.542 | 0.0616 | 1.8308 | 1.8308 | 0.0678 | 0.1075
4313 |  | 1 |  |  | PASS |  | PASS | 1.8182 | 1.8182 | 1.9264 | 1.9264 | 45.5342 | 45.5342 | 45.6156 | 45.6156 | 149.6122 | 7.828 | 8.235 | 1.9018 | 0.1962 | 2.8949 | 2.8949 | 4.1419 | 4.1419 | 0.8427 | 0.8427 | 59.787 | 0.3216 | 0.0344 | 1.8199 | 1.8199 | 0.0814 | 0.1082
4314 |  | 6 |  |  | FAIL | T11 ISGS | PASS | 1.7952 | 1.7952 | 1.9159 | 1.9159 | 45.5817 | 45.5817 | 45.6224 | 45.6224 | 148.7984 | OVER
4315 |  | 1 |  |  | PASS |  | PASS | 1.8623 | 1.8623 | 1.9698 | 1.9698 | 45.3036 | 45.3036 | 45.3714 | 45.3714 | 167.6519 | 18.0011 | 1.3277 | 2.6275 | 0.2345 | 2.945 | 2.945 | 4.3182 | 4.3182 | 0.8444 | 0.8444 | 64.8733 | 0.4064 | 0.0548 | 1.8633 | 1.8633 | 0.0678 | 0.1075
4316 |  | 1 |  |  | PASS |  | PASS | 1.8311 | 1.8311 | 1.9389 | 1.9389 | 45.6834 | 45.6834 | 45.7512 | 45.7512 | 131.403 | 9.2862 | 4.1996 | 1.8645 | 0.2108 | 2.8958 | 2.8958 | 4.169 | 4.169 | 0.843 | 0.843 | 52.2252 | 0.4064 | 0.0514 | 1.8335 | 1.8335 | 0.0678 | 0.1078
4317 |  | 1 |  |  | PASS |  | PASS | 1.8643 | 1.8643 | 1.9742 | 1.9742 | 45.3647 | 45.3647 | 45.4257 | 45.4257 | 184.03 | 1.5989 | 2.5041 | 2.3427 | 0.2718 | 2.9543 | 2.9543 | 4.269 | 4.269 | 0.8441 | 0.8441 | 75.4869 | 0.5285 | 0.0548 | 1.8664 | 1.8664 | 0.061 | 0.1099
4318 |  | 1 |  |  | PASS |  | PASS | 1.885 | 1.885 | 1.9935 | 1.9935 | 45.4732 | 45.4732 | 45.5478 | 45.5478 | 174.2642 | 9.7948 | 4.8542 | 2.0409 | 0.2752 | 2.9382 | 2.9382 | 4.2724 | 4.2724 | 0.8434 | 0.8434 | 63.89 | 0.5353 | 0.0717 | 1.8857 | 1.8857 | 0.0746 | 0.1085
4319 |  | 1 |  |  | PASS |  | PASS | 1.8908 | 1.8908 | 1.9996 | 1.9996 | 45.6088 | 45.6088 | 45.6631 | 45.6631 | 179.0793 | 21.1208 | 3.9962 | 1.9798 | 0.2786 | 2.9314 | 2.9314 | 4.2606 | 4.2606 | 0.8441 | 0.8441 | 68.7729 | 0.2775 | 0.1158 | 1.8911 | 1.8911 | 0.0543 | 0.1089
4320 |  | 1 |  |  | PASS |  | PASS | 1.9681 | 1.9681 | 2.0766 | 2.0766 | 45.3036 | 45.3036 | 45.3511 | 45.3511 | 190.0319 | 21.4599 | 2.3449 | 1.678 | 0.187 | 3.0153 | 3.0153 | 4.6437 | 4.6437 | 0.8468 | 0.8468 | 71.8586 | 0.542 | 0.0649 | 1.9691 | 1.9691 | 0.0475 | 0.1085
4321 |  | 1 |  |  | PASS |  | PASS | 1.9572 | 1.9572 | 2.0678 | 2.0678 | 45.2494 | 45.2494 | 45.324 | 45.324 | 189.4894 | 4.7186 | 0.1304 | 0.6675 | 0.3057 | 3.0094 | 3.0094 | 4.4555 | 4.4555 | 0.8464 | 0.8464 | 71.1804 | 0.4098 | 0.0717 | 1.9589 | 1.9589 | 0.0746 | 0.1105
4322 |  | 1 |  |  | PASS |  | PASS | 1.9803 | 1.9803 | 2.0908 | 2.0908 | 44.9306 | 44.9306 | 44.9917 | 44.9917 | 219.5328 | 10.3035 | 0.9782 | 1.7119 | 0.3701 | 3.0637 | 3.0637 | 4.559 | 4.559 | 0.8481 | 0.8481 | 76.1312 | 0.5183 | 0.0344 | 1.9823 | 1.9823 | 0.061 | 0.1105
4323 |  | 1 |  |  | PASS |  | PASS | 1.9884 | 1.9884 | 2.0976 | 2.0976 | 45.3782 | 45.3782 | 45.4393 | 45.4393 | 202.8835 | 2.0633 | 10.3136 | 1.8815 | 0.1531 | 3.0119 | 3.0119 | 4.5556 | 4.5556 | 0.8468 | 0.8468 | 77.8266 | 0.5556 | 0.1056 | 1.9895 | 1.9895 | 0.061 | 0.1092
4324 |  | 1 |  |  | PASS |  | PASS | 1.9559 | 1.9559 | 2.0671 | 2.0671 | 45.2087 | 45.2087 | 45.2765 | 45.2765 | 238.9628 | 0.3678 | 0.6052 | 1.5254 | 0.2921 | 3.0102 | 3.0102 | 4.4488 | 4.4488 | 0.8478 | 0.8478 | 95.1203 | 0.4505 | 0.0141 | 1.9566 | 1.9566 | 0.0678 | 0.1112
4325 |  | 1 |  |  | PASS |  | PASS | 1.922 | 1.922 | 2.0315 | 2.0315 | 45.385 | 45.385 | 45.4596 | 45.4596 | 185.2846 | 4.7761 | 0.5374 | 2.1223 | 0.3193 | 2.9628 | 2.9628 | 4.3521 | 4.3521 | 0.8454 | 0.8454 | 73.5541 | 0.403 | 0.0582 | 1.9237 | 1.9237 | 0.0746 | 0.1095
4326 |  | 1 |  |  | PASS |  | PASS | 1.9305 | 1.9305 | 2.0396 | 2.0396 | 45.1476 | 45.1476 | 45.2087 | 45.2087 | 212.6832 | 2.9111 | 0.9547 | 2.4037 | 0.265 | 3.0052 | 3.0052 | 4.4691 | 4.4691 | 0.8468 | 0.8468 | 81.9635 | 0.3081 | 0.109 | 1.9318 | 1.9318 | 0.061 | 0.1092
4327 |  | 1 |  |  | PASS |  | PASS | 1.8725 | 1.8725 | 1.9823 | 1.9823 | 45.4189 | 45.4189 | 45.5139 | 45.5139 | 173.8912 | 5.3526 | 1.9616 | 2.502 | 0.3362 | 2.9484 | 2.9484 | 4.2673 | 4.2673 | 0.8444 | 0.8444 | 67.9252 | 0.2742 | 0.1124 | 1.8748 | 1.8748 | 0.0949 | 0.1099
4328 |  | 1 |  |  | PASS |  | PASS | 1.8714 | 1.8714 | 1.9796 | 1.9796 | 45.4054 | 45.4054 | 45.48 | 45.48 | 171.2802 | 16.136 | 0.4121 | 2.4851 | 0.1192 | 2.9433 | 2.9433 | 4.2962 | 4.2962 | 0.8447 | 0.8447 | 68.1964 | 0.2708 | 0.1294 | 1.8728 | 1.8728 | 0.0746 | 0.1082
4329 |  | 1 |  |  | PASS |  | PASS | 1.8504 | 1.8504 | 1.96 | 1.96 | 45.2968 | 45.2968 | 45.3714 | 45.3714 | 179.5201 | 1.5989 | 1.8259 | 2.4817 | 0.5397 | 2.9475 | 2.9475 | 4.2419 | 4.2419 | 0.8441 | 0.8441 | 75.3852 | 0.2911 | 0.1124 | 1.8514 | 1.8514 | 0.0746 | 0.1095
4330 |  | 1 |  |  | PASS |  | PASS | 1.8335 | 1.8335 | 1.9389 | 1.9389 | 45.0256 | 45.0256 | 45.0798 | 45.0798 | 190.7101 | 11.7277 | 1.3512 | 1.1287 | 0.2921 | 2.8805 | 2.8805 | 4.1843 | 4.1843 | 0.8424 | 0.8424 | 71.3161 | 0.247 | 0.109 | 1.8338 | 1.8338 | 0.0543 | 0.1055
4331 |  | 1 |  |  | PASS |  | PASS | 1.8009 | 1.8009 | 1.9057 | 1.9057 | 45.3647 | 45.3647 | 45.4528 | 45.4528 | 169.6864 | 22.1381 | 0.2087 | 0.7319 | 0.3532 | 2.817 | 2.817 | 4.0367 | 4.0367 | 0.8393 | 0.8393 | 63.5509 | 0.3386 | 0.0785 | 1.8016 | 1.8016 | 0.0882 | 0.1048
4332 |  | 1 |  |  | PASS |  | PASS | 1.8297 | 1.8297 | 1.9359 | 1.9359 | 45.0256 | 45.0256 | 45.1137 | 45.1137 | 194.1688 | 15.1187 | 7.6348 | 0.4301 | 0.2006 | 2.8933 | 2.8933 | 4.1605 | 4.1605 | 0.841 | 0.841 | 70.7396 | 0.3793 | 0.0548 | 1.8301 | 1.8301 | 0.0882 | 0.1061
4333 |  | 1 |  |  | PASS |  | PASS | 1.8423 | 1.8423 | 1.9481 | 1.9481 | 45.107 | 45.107 | 45.1748 | 45.1748 | 199.5265 | 10.2696 | 4.4031 | 0.715 | 0.2752 | 2.8738 | 2.8738 | 4.147 | 4.147 | 0.8396 | 0.8396 | 70.2988 | 0.6302 | 0.0141 | 1.8426 | 1.8426 | 0.0678 | 0.1058
4334 |  | 1 |  |  | PASS |  | PASS | 1.843 | 1.843 | 1.9484 | 1.9484 | 45.0866 | 45.0866 | 45.1544 | 45.1544 | 197.831 | 3.8945 | 0.3104 | 0.6811 | 0.3193 | 2.8822 | 2.8822 | 4.1605 | 4.1605 | 0.8393 | 0.8393 | 68.6034 | 0.3962 | 0.0073 | 1.8433 | 1.8433 | 0.0678 | 0.1055
4335 |  | 1 |  |  | PASS |  | PASS | 1.8921 | 1.8921 | 1.999 | 1.999 | 44.5644 | 44.5644 | 44.6254 | 44.6254 | 268.1246 | 1.4868 | 4.2099 | 0.6946 | 0.4481 | 2.9941 | 2.9941 | 4.3962 | 4.3962 | 0.843 | 0.843 | 90.1696 | 0.3962 | 0.0063 | 1.8935 | 1.8935 | 0.061 | 0.1068
4336 |  | 1 |  |  | PASS |  | PASS | 1.8633 | 1.8633 | 1.9711 | 1.9711 | 44.6051 | 44.6051 | 44.6729 | 44.6729 | 251.8482 | 11.4564 | 5.1933 | 0.2775 | 0.36 | 2.9611 | 2.9611 | 4.2673 | 4.2673 | 0.8407 | 0.8407 | 89.7966 | 0.3928 | 0.0005 | 1.8647 | 1.8647 | 0.0678 | 0.1078
4337 |  | 1 |  |  | PASS |  | PASS | 1.8389 | 1.8389 | 1.944 | 1.944 | 45.1544 | 45.1544 | 45.2494 | 45.2494 | 194.0332 | 6.5497 | 1.0903 | 0.0029 | 0.1735 | 2.8585 | 2.8585 | 4.1215 | 4.1215 | 0.8396 | 0.8396 | 69.2137 | 0.3691 | 0.0029 | 1.8403 | 1.8403 | 0.0949 | 0.1051
4338 |  | 1 |  |  | PASS |  | PASS | 1.8674 | 1.8674 | 1.9735 | 1.9735 | 44.8832 | 44.8832 | 44.9645 | 44.9645 | 215.5316 | 5.2611 | 9.3879 | 0.109 | 0.2074 | 2.9204 | 2.9204 | 4.2707 | 4.2707 | 0.8417 | 0.8417 | 79.8951 | 0.3759 | 0.0243 | 1.8691 | 1.8691 | 0.0814 | 0.1061
4339 |  | 1 |  |  | PASS |  | PASS | 1.9657 | 1.9657 | 2.0773 | 2.0773 | 45.4596 | 45.4596 | 45.541 | 45.541 | 183.4535 | 17.8994 | 10.846 | 2.1901 | 0.2887 | 2.9509 | 2.9509 | 4.4182 | 4.4182 | 0.8454 | 0.8454 | 71.6213 | 0.3691 | 0.0243 | 1.9667 | 1.9667 | 0.0814 | 0.1116
4340 |  | 1 |  |  | PASS |  | PASS | 1.8074 | 1.8074 | 1.9138 | 1.9138 | 45.4596 | 45.4596 | 45.5546 | 45.5546 | 143.8477 | 10.7104 | 5.4543 | 1.1016 | 0.1328 | 2.9255 | 2.9255 | 4.191 | 4.191 | 0.8434 | 0.8434 | 54.1242 | 0.6404 | 0.0039 | 1.8084 | 1.8084 | 0.0949 | 0.1065
4341 |  | 1 |  |  | PASS |  | PASS | 1.8426 | 1.8426 | 1.9525 | 1.9525 | 45.0459 | 45.0459 | 45.1002 | 45.1002 | 200.8828 | 14.0675 | 1.5989 | 1.6848 | 0.2413 | 2.9924 | 2.9924 | 4.3148 | 4.3148 | 0.8464 | 0.8464 | 82.2687 | 0.4166 | 0.0073 | 1.8443 | 1.8443 | 0.0543 | 0.1099
4342 |  | 1 |  |  | PASS |  | PASS | 1.8053 | 1.8053 | 1.9118 | 1.9118 | 45.3918 | 45.3918 | 45.4528 | 45.4528 | 156.5297 | 0.1983 | 4.9457 | 2.38 | 0.3633 | 2.9339 | 2.9339 | 4.23 | 4.23 | 0.8441 | 0.8441 | 60.6347 | 0.4369 | 0.0378 | 1.807 | 1.807 | 0.061 | 0.1065
4343 |  | 1 |  |  | PASS |  | PASS | 1.8267 | 1.8267 | 1.9338 | 1.9338 | 45.229 | 45.229 | 45.2968 | 45.2968 | 164.7696 | 5.4543 | 3.8708 | 1.8171 | 0.5092 | 2.9602 | 2.9602 | 4.2538 | 4.2538 | 0.8454 | 0.8454 | 62.9405 | 0.4776 | 0.0175 | 1.8284 | 1.8284 | 0.0678 | 0.1072
4344 |  | 1 |  |  | PASS |  | PASS | 1.8484 | 1.8484 | 1.9539 | 1.9539 | 45.0663 | 45.0663 | 45.1137 | 45.1137 | 180.6391 | 14.4066 | 3.9284 | 1.2508 | 0.326 | 2.9907 | 2.9907 | 4.3928 | 4.3928 | 0.8457 | 0.8457 | 69.5189 | 0.5251 | 0.048 | 1.8497 | 1.8497 | 0.0475 | 0.1055
4345 |  | 1 |  |  | PASS |  | PASS | 1.8535 | 1.8535 | 1.9606 | 1.9606 | 45.2019 | 45.2019 | 45.2833 | 45.2833 | 157.5131 | 1.4529 | 5.8037 | 1.9222 | 0.3633 | 2.9687 | 2.9687 | 4.3097 | 4.3097 | 0.8447 | 0.8447 | 59.0749 | 0.4471 | 0.0175 | 1.8548 | 1.8548 | 0.0814 | 0.1072
4346 |  | 1 |  |  | PASS |  | PASS | 1.9047 | 1.9047 | 2.0139 | 2.0139 | 44.6797 | 44.6797 | 44.7475 | 44.7475 | 206.9526 | 1.8259 | 2.2668 | 1.2575 | 0.3973 | 3.0399 | 3.0399 | 4.4471 | 4.4471 | 0.8478 | 0.8478 | 76.5381 | 0.5047 | 0.0276 | 1.906 | 1.906 | 0.0678 | 0.1092
4347 |  | 1 |  |  | PASS |  | PASS | 1.9121 | 1.9121 | 2.02 | 2.02 | 44.9306 | 44.9306 | 44.9849 | 44.9849 | 198.95 | 3.8945 | 4.7525 | 2.0002 | 0.1904 | 3.0043 | 3.0043 | 4.503 | 4.503 | 0.8474 | 0.8474 | 73.1472 | 0.3827 | 0.0785 | 1.9128 | 1.9128 | 0.0543 | 0.1078
4348 |  | 1 |  |  | PASS |  | PASS | 1.9376 | 1.9376 | 2.0461 | 2.0461 | 44.4627 | 44.4627 | 44.5441 | 44.5441 | 247.3383 | 19.4931 | 8.5164 | 1.9493 | 0.126 | 3.0848 | 3.0848 | 4.598 | 4.598 | 0.8488 | 0.8488 | 80.0646 | 0.2742 | 0.1294 | 1.9386 | 1.9386 | 0.0814 | 0.1085
4349 |  | 1 |  |  | PASS |  | PASS | 1.9477 | 1.9477 | 2.0593 | 2.0593 | 44.2389 | 44.2389 | 44.3067 | 44.3067 | 246.5584 | 21.5616 | 5.1491 | 1.8645 | 0.126 | 3.0865 | 3.0865 | 4.5539 | 4.5539 | 0.8495 | 0.8495 | 74.9444 | 0.3352 | 0.0887 | 1.9494 | 1.9494 | 0.0678 | 0.1116
4350 |  | 1 |  |  | PASS |  | PASS | 1.902 | 1.902 | 2.0101 | 2.0101 | 44.8086 | 44.8086 | 44.8425 | 44.8425 | 206.5456 | 13.7284 | 5.2611 | 1.6306 | 0.1667 | 3.0196 | 3.0196 | 4.4233 | 4.4233 | 0.8471 | 0.8471 | 76.199 | 0.3284 | 0.0921 | 1.903 | 1.903 | 0.0339 | 0.1082
4351 |  | 1 |  |  | PASS |  | PASS | 1.9237 | 1.9237 | 2.0356 | 2.0356 | 44.795 | 44.795 | 44.8628 | 44.8628 | 190.5745 | 0.5374 | 1.8938 | 1.8238 | 0.1158 | 3.0331 | 3.0331 | 4.4318 | 4.4318 | 0.8474 | 0.8474 | 72.0621 | 0.2877 | 0.1294 | 1.925 | 1.925 | 0.0678 | 0.1119
4352 |  | 1 |  |  | PASS |  | PASS | 1.8681 | 1.8681 | 1.9776 | 1.9776 | 45.1476 | 45.1476 | 45.1883 | 45.1883 | 171.3819 | 18.4758 | 1.8363 | 1.539 | 0.1599 | 2.9874 | 2.9874 | 4.3046 | 4.3046 | 0.8451 | 0.8451 | 62.0589 | 0.3657 | 0.0751 | 1.8694 | 1.8694 | 0.0407 | 0.1095
4353 |  | 1 |  |  | PASS |  | PASS | 1.8599 | 1.8599 | 1.9684 | 1.9684 | 44.9645 | 44.9645 | 45.0256 | 45.0256 | 196.0338 | 24.1049 | 6.0071 | 1.9697 | 0.1938 | 3.0119 | 3.0119 | 4.347 | 4.347 | 0.8461 | 0.8461 | 73.0454 | 0.3827 | 0.0683 | 1.8613 | 1.8613 | 0.061 | 0.1085
4354 |  | 1 |  |  | PASS |  | PASS | 1.8426 | 1.8426 | 1.9518 | 1.9518 | 45.2697 | 45.2697 | 45.324 | 45.324 | 164.7357 | 19.0862 | 1.7685 | 1.556 | 0.4956 | 2.9568 | 2.9568 | 4.2521 | 4.2521 | 0.8447 | 0.8447 | 66.6366 | 0.4098 | 0.0005 | 1.844 | 1.844 | 0.0543 | 0.1092
4355 |  | 1 |  |  | PASS |  | PASS | 1.8121 | 1.8121 | 1.9199 | 1.9199 | 45.324 | 45.324 | 45.3986 | 45.3986 | 176.0274 | 21.3243 | 13.0263 | 1.7492 | 0.3532 | 2.9433 | 2.9433 | 4.2232 | 4.2232 | 0.8441 | 0.8441 | 68.5694 | 0.3861 | 0.0582 | 1.8135 | 1.8135 | 0.0746 | 0.1078
4356 |  | 1 |  |  | PASS |  | PASS | 1.8538 | 1.8538 | 1.964 | 1.964 | 45.1816 | 45.1816 | 45.2426 | 45.2426 | 198.7465 | 3.9284 | 0.3104 | 2.3495 | 0.1565 | 2.9755 | 2.9755 | 4.3046 | 4.3046 | 0.8464 | 0.8464 | 80.8785 | 0.2742 | 0.1192 | 1.8555 | 1.8555 | 0.061 | 0.1102
4357 |  | 1 |  |  | PASS |  | PASS | 1.8158 | 1.8158 | 1.925 | 1.925 | 45.48 | 45.48 | 45.5342 | 45.5342 | 154.0204 | 3.6232 | 4.6744 | 1.8171 | 0.3227 | 2.9323 | 2.9323 | 4.1893 | 4.1893 | 0.8441 | 0.8441 | 59.8887 | 0.4234 | 0.0921 | 1.8175 | 1.8175 | 0.0543 | 0.1092
4358 |  | 1 |  |  | PASS |  | PASS | 1.8382 | 1.8382 | 1.9461 | 1.9461 | 45.2765 | 45.2765 | 45.3443 | 45.3443 | 174.5693 | 36.2108 | 1.565 | 2.4614 | 0.3125 | 2.9636 | 2.9636 | 4.2724 | 4.2724 | 0.8451 | 0.8451 | 71.8586 | 0.2708 | 0.1192 | 1.8389 | 1.8389 | 0.0678 | 0.1078
4359 |  | 1 |  |  | PASS |  | PASS | 1.8375 | 1.8375 | 1.9457 | 1.9457 | 45.4121 | 45.4121 | 45.4867 | 45.4867 | 157.4792 | 11.9312 | 5.9054 | 2.1935 | 0.3396 | 2.9382 | 2.9382 | 4.2249 | 4.2249 | 0.8444 | 0.8444 | 62.1606 | 0.4437 | 0.0039 | 1.8386 | 1.8386 | 0.0746 | 0.1082
4360 |  | 1 |  |  | PASS |  | PASS | 1.8314 | 1.8314 | 1.9389 | 1.9389 | 45.8936 | 45.8936 | 45.9615 | 45.9615 | 153.6813 | 14.6779 | 3.43 | 1.6509 | 0.2989 | 2.8958 | 2.8958 | 4.1724 | 4.1724 | 0.8437 | 0.8437 | 60.7025 | 0.6472 | 0.0073 | 1.8328 | 1.8328 | 0.0678 | 0.1075
4361 |  | 1 |  |  | PASS |  | PASS | 1.8331 | 1.8331 | 1.9399 | 1.9399 | 45.6698 | 45.6698 | 45.7241 | 45.7241 | 164.8035 | 11.5242 | 0.5478 | 1.7798 | 0.2277 | 2.9356 | 2.9356 | 4.2504 | 4.2504 | 0.8437 | 0.8437 | 63.6187 | 0.3996 | 0.0029 | 1.8338 | 1.8338 | 0.0543 | 0.1068
4362 |  | 1 |  |  | PASS |  | PASS | 1.8141 | 1.8141 | 1.9196 | 1.9196 | 45.819 | 45.819 | 45.8733 | 45.8733 | 149.3749 | 22.5111 | 5.6002 | 1.7933 | 0.2209 | 2.8865 | 2.8865 | 4.1453 | 4.1453 | 0.8424 | 0.8424 | 58.9053 | 0.3725 | 0.0649 | 1.8152 | 1.8152 | 0.0543 | 0.1055
4363 |  | 1 |  |  | PASS |  | PASS | 1.8843 | 1.8843 | 1.9939 | 1.9939 | 45.0459 | 45.0459 | 45.1273 | 45.1273 | 204.8841 | 31.1921 | 3.9726 | 2.146 | 0.326 | 2.989 | 2.989 | 4.3436 | 4.3436 | 0.8454 | 0.8454 | 79.183 | 0.5047 | 0.0616 | 1.8854 | 1.8854 | 0.0814 | 0.1095
4364 |  | 1 |  |  | PASS |  | PASS | 1.845 | 1.845 | 1.9522 | 1.9522 | 45.5613 | 45.5613 | 45.6224 | 45.6224 | 160.904 | 2.8536 | 2.8093 | 1.8713 | 0.0751 | 2.9094 | 2.9094 | 4.2216 | 4.2216 | 0.8437 | 0.8437 | 59.8209 | 0.2606 | 0.1056 | 1.847 | 1.847 | 0.061 | 0.1072
4365 |  | 1 |  |  | PASS |  | PASS | 1.8752 | 1.8752 | 1.9827 | 1.9827 | 45.3172 | 45.3172 | 45.4121 | 45.4121 | 173.1113 | 4.2099 | 2.4363 | 1.7187 | 0.2887 | 2.9484 | 2.9484 | 4.2843 | 4.2843 | 0.8441 | 0.8441 | 63.6865 | 0.3861 | 0.1022 | 1.8772 | 1.8772 | 0.0949 | 0.1075
4366 |  | 1 |  |  | PASS |  | PASS | 1.9081 | 1.9081 | 2.0156 | 2.0156 | 45.0595 | 45.0595 | 45.0934 | 45.0934 | 209.0549 | 7.3533 | 0.4356 | 1.678 | 0.1904 | 2.9882 | 2.9882 | 4.4284 | 4.4284 | 0.8461 | 0.8461 | 77.9284 | 0.3352 | 0.0819 | 1.9091 | 1.9091 | 0.0339 | 0.1075
4367 |  | 1 |  |  | PASS |  | PASS | 1.9128 | 1.9128 | 2.0203 | 2.0203 | 45.3104 | 45.3104 | 45.385 | 45.385 | 196.4407 | 7.0481 | 3.0909 | 1.3186 | 0.5532 | 2.9526 | 2.9526 | 4.3555 | 4.3555 | 0.8451 | 0.8451 | 72.469 | 0.3284 | 0.0819 | 1.9149 | 1.9149 | 0.0746 | 0.1075
4368 |  | 1 |  |  | PASS |  | PASS | 1.9783 | 1.9783 | 2.0902 | 2.0902 | 44.5237 | 44.5237 | 44.5983 | 44.5983 | 250.424 | 16.916 | 4.9898 | 1.522 | 0.3667 | 3.0704 | 3.0704 | 4.5759 | 4.5759 | 0.8491 | 0.8491 | 83.3199 | 0.3521 | 0.0785 | 1.9789 | 1.9789 | 0.0746 | 0.1119
4369 |  | 6 |  |  | FAIL | T11 ISGS | PASS | 1.9813 | 1.9813 | 2.0939 | 2.0939 | 43.9066 | 43.9066 | 44.0422 | 44.0422 | 276.4323 | OVER
4370 |  | 1 |  |  | PASS |  | PASS | 1.9145 | 1.9145 | 2.0217 | 2.0217 | 45.1816 | 45.1816 | 45.2358 | 45.2358 | 194.2705 | 4.3014 | 6.6073 | 1.3796 | 0.1768 | 2.9696 | 2.9696 | 4.3877 | 4.3877 | 0.8451 | 0.8451 | 71.1465 | 0.3962 | 0.0209 | 1.9155 | 1.9155 | 0.0543 | 0.1072
4371 |  | 1 |  |  | PASS |  | PASS | 1.906 | 1.906 | 2.0129 | 2.0129 | 44.9645 | 44.9645 | 45.0324 | 45.0324 | 202.4426 | 7.1837 | 11.2191 | 1.6 | 0.2989 | 3.0043 | 3.0043 | 4.4691 | 4.4691 | 0.8464 | 0.8464 | 72.3334 | 0.5149 | 0.031 | 1.9067 | 1.9067 | 0.0678 | 0.1068
4372 |  | 1 |  |  | PASS |  | PASS | 1.8609 | 1.8609 | 1.9691 | 1.9691 | 45.2426 | 45.2426 | 45.3172 | 45.3172 | 172.8061 | 18.5436 | 14.9252 | 0.9829 | 0.2548 | 2.9645 | 2.9645 | 4.286 | 4.286 | 0.8437 | 0.8437 | 64.0256 | 0.481 | 0.048 | 1.8623 | 1.8623 | 0.0746 | 0.1082
4373 |  | 1 |  |  | PASS |  | PASS | 1.8423 | 1.8423 | 1.9477 | 1.9477 | 45.4528 | 45.4528 | 45.5003 | 45.5003 | 153.6135 | 6.0308 | 12.0668 | 0.9422 | 0.2141 | 2.9399 | 2.9399 | 4.2589 | 4.2589 | 0.8441 | 0.8441 | 60.1261 | 0.5692 | 0.0344 | 1.843 | 1.843 | 0.0475 | 0.1055
4374 |  | 1 |  |  | PASS |  | PASS | 1.8708 | 1.8708 | 1.981 | 1.981 | 44.9645 | 44.9645 | 45.0188 | 45.0188 | 198.3057 | 22.4772 | 4.1657 | 2.1358 | 0.1599 | 3.0026 | 3.0026 | 4.3368 | 4.3368 | 0.8464 | 0.8464 | 78.6405 | 0.6031 | 0.0175 | 1.8721 | 1.8721 | 0.0543 | 0.1102
4375 |  | 1 |  |  | PASS |  | PASS | 1.7952 | 1.7952 | 1.9016 | 1.9016 | 45.697 | 45.697 | 45.7512 | 45.7512 | 139.6769 | 0.9208 | 7.455 | 0.9286 | 0.1938 | 2.8975 | 2.8975 | 4.1351 | 4.1351 | 0.8417 | 0.8417 | 55.0736 | 0.5827 | 0.0243 | 1.7962 | 1.7962 | 0.0543 | 0.1065
4376 |  | 1 |  |  | PASS |  | PASS | 1.8169 | 1.8169 | 1.9243 | 1.9243 | 45.4935 | 45.4935 | 45.5613 | 45.5613 | 163.7523 | 2.4363 | 5.3865 | 1.3728 | 0.2887 | 2.9653 | 2.9653 | 4.2385 | 4.2385 | 0.8437 | 0.8437 | 67.9252 | 0.3589 | 0.0107 | 1.8196 | 1.8196 | 0.0678 | 0.1075
4377 |  | 1 |  |  | PASS |  | PASS | 1.808 | 1.808 | 1.9152 | 1.9152 | 45.6834 | 45.6834 | 45.7648 | 45.7648 | 148.3237 | 4.6405 | 9.4218 | 0.9524 | 0.1429 | 2.9094 | 2.9094 | 4.1622 | 4.1622 | 0.8437 | 0.8437 | 60.2956 | 0.3793 | 0.0141 | 1.8097 | 1.8097 | 0.0814 | 0.1072
4378 |  | 1 |  |  | PASS |  | PASS | 1.8236 | 1.8236 | 1.9291 | 1.9291 | 45.7851 | 45.7851 | 45.853 | 45.853 | 150.7651 | 17.5602 | 5.7698 | 1.0473 | 0.2684 | 2.9017 | 2.9017 | 4.2063 | 4.2063 | 0.843 | 0.843 | 55.8196 | 0.403 | 0.0073 | 1.8247 | 1.8247 | 0.0678 | 0.1055
4379 |  | 1 |  |  | PASS |  | PASS | 1.8745 | 1.8745 | 1.9847 | 1.9847 | 45.3986 | 45.3986 | 45.4664 | 45.4664 | 192.4395 | 13.7284 | 1.2938 | 1.9357 | 0.4515 | 2.9568 | 2.9568 | 4.2962 | 4.2962 | 0.8451 | 0.8451 | 77.691 | 0.4607 | 0.0276 | 1.8762 | 1.8762 | 0.0678 | 0.1102
4380 |  | 1 |  |  | PASS |  | PASS | 1.9355 | 1.9355 | 2.0461 | 2.0461 | 45.168 | 45.168 | 45.2358 | 45.2358 | 201.5271 | 16.7803 | 2.1076 | 1.4271 | 0.2887 | 2.9933 | 2.9933 | 4.4115 | 4.4115 | 0.8454 | 0.8454 | 72.4012 | 0.4132 | 0.0039 | 1.9372 | 1.9372 | 0.0678 | 0.1105
4381 |  | 1 |  |  | PASS |  | PASS | 1.8932 | 1.8932 | 2.0027 | 2.0027 | 45.3918 | 45.3918 | 45.4664 | 45.4664 | 192.8464 | 27.089 | 0.5138 | 1.478 | 0.499 | 2.9475 | 2.9475 | 4.3114 | 4.3114 | 0.8437 | 0.8437 | 67.0774 | 0.3996 | 0.0107 | 1.8948 | 1.8948 | 0.0746 | 0.1095
4382 |  | 1 |  |  | PASS |  | PASS | 1.8898 | 1.8898 | 1.9993 | 1.9993 | 45.1544 | 45.1544 | 45.229 | 45.229 | 207.7325 | 22.4772 | 6.7429 | 1.2406 | 0.2887 | 2.9992 | 2.9992 | 4.3691 | 4.3691 | 0.8447 | 0.8447 | 80.3359 | 0.6302 | 0.0209 | 1.8908 | 1.8908 | 0.0746 | 0.1095
4383 |  | 1 |  |  | PASS |  | PASS | 1.8555 | 1.8555 | 1.9637 | 1.9637 | 45.5681 | 45.5681 | 45.6292 | 45.6292 | 176.2987 | 2.6059 | 11.3886 | 1.1185 | 0.1633 | 2.9424 | 2.9424 | 4.2945 | 4.2945 | 0.8434 | 0.8434 | 66.7723 | 0.3657 | 0.0175 | 1.8582 | 1.8582 | 0.061 | 0.1082
4384 |  | 1 |  |  | PASS |  | PASS | 1.925 | 1.925 | 2.0339 | 2.0339 | 45.5342 | 45.5342 | 45.5749 | 45.5749 | 197.2206 | 18.4758 | 5.5324 | 1.383 | 0.3701 | 2.9602 | 2.9602 | 4.3504 | 4.3504 | 0.8454 | 0.8454 | 72.9437 | 0.3793 | 0.0005 | 1.9267 | 1.9267 | 0.0407 | 0.1089
4385 |  | 1 |  |  | PASS |  | PASS | 1.9101 | 1.9101 | 2.0193 | 2.0193 | 45.5274 | 45.5274 | 45.5749 | 45.5749 | 193.6602 | 29.6323 | 1.1581 | 1.8408 | 0.4413 | 2.9399 | 2.9399 | 4.3199 | 4.3199 | 0.8447 | 0.8447 | 73.9271 | 0.403 | 0.0039 | 1.9111 | 1.9111 | 0.0475 | 0.1092
4386 |  | 1 |  |  | PASS |  | PASS | 1.9108 | 1.9108 | 2.0193 | 2.0193 | 45.3443 | 45.3443 | 45.4393 | 45.4393 | 215.1586 | 4.9796 | 3.3961 | 2.5326 | 0.1294 | 2.9585 | 2.9585 | 4.364 | 4.364 | 0.8454 | 0.8454 | 83.8625 | 0.3115 | 0.1056 | 1.9125 | 1.9125 | 0.0949 | 0.1085
4387 |  | 6 |  |  | FAIL | T11 ISGS | PASS | 1.8443 | 1.8443 | 1.9718 | 1.9718 | 45.6631 | 45.6631 | 45.7173 | 45.7173 | 181.2834 | OVER
4388 |  | 6 |  |  | FAIL | T11 ISGS | PASS | 1.8765 | 1.8765 | 2.0023 | 2.0023 | 45.3104 | 45.3104 | 45.3918 | 45.3918 | 208.9532 | OVER
4389 |  | 1 |  |  | PASS |  | PASS | 1.8538 | 1.8538 | 1.96 | 1.96 | 45.6427 | 45.6427 | 45.7173 | 45.7173 | 175.4849 | 17.0855 | 2.5145 | 1.6034 | 0.4176 | 2.8966 | 2.8966 | 4.2266 | 4.2266 | 0.8441 | 0.8441 | 68.1625 | 0.3793 | 0.0073 | 1.8548 | 1.8548 | 0.0746 | 0.1061
4390 |  | 1 |  |  | PASS |  | PASS | 1.8762 | 1.8762 | 1.9854 | 1.9854 | 45.2222 | 45.2222 | 45.2968 | 45.2968 | 202.7478 | 28.4793 | 0.3104 | 1.8306 | 0.5125 | 2.956 | 2.956 | 4.3148 | 4.3148 | 0.8444 | 0.8444 | 75.3852 | 0.3928 | 0.0029 | 1.8776 | 1.8776 | 0.0746 | 0.1092
4391 |  | 1 |  |  | PASS |  | PASS | 1.847 | 1.847 | 1.9552 | 1.9552 | 45.6088 | 45.6088 | 45.6631 | 45.6631 | 175.4171 | 4.1318 | 5.6239 | 2.4207 | 0.343 | 2.9204 | 2.9204 | 4.2436 | 4.2436 | 0.8427 | 0.8427 | 67.2131 | 0.4878 | 0.031 | 1.8484 | 1.8484 | 0.0543 | 0.1082
4392 |  | 1 |  |  | PASS |  | PASS | 1.8596 | 1.8596 | 1.9667 | 1.9667 | 45.5613 | 45.5613 | 45.6156 | 45.6156 | 176.1292 | 23.5963 | 0.8765 | 2.7496 | 0.1249 | 2.956 | 2.956 | 4.3826 | 4.3826 | 0.8454 | 0.8454 | 67.8913 | 0.4946 | 0.0514 | 1.8613 | 1.8613 | 0.0543 | 0.1072
4393 |  | 1 |  |  | PASS |  | PASS | 1.8409 | 1.8409 | 1.9505 | 1.9505 | 45.9818 | 45.9818 | 46.0496 | 46.0496 | 152.8675 | 23.3928 | 5.4985 | 2.0036 | 0.343 | 2.9161 | 2.9161 | 4.2249 | 4.2249 | 0.843 | 0.843 | 64.0256 | 0.4064 | 0.0073 | 1.8426 | 1.8426 | 0.0678 | 0.1095
4394 |  | 1 |  |  | PASS |  | PASS | 1.8386 | 1.8386 | 1.9454 | 1.9454 | 46.1378 | 46.1378 | 46.2056 | 46.2056 | 150.9686 | 6.1767 | 3.5214 | 1.9425 | 0.3701 | 2.9128 | 2.9128 | 4.2622 | 4.2622 | 0.843 | 0.843 | 59.9904 | 0.481 | 0.0378 | 1.8396 | 1.8396 | 0.0678 | 0.1068
4395 |  | 1 |  |  | PASS |  | PASS | 1.8559 | 1.8559 | 1.9654 | 1.9654 | 45.9886 | 45.9886 | 46.0496 | 46.0496 | 161.5143 | 14.8135 | 5.4646 | 2.6173 | 0.1972 | 2.9611 | 2.9611 | 4.3148 | 4.3148 | 0.8441 | 0.8441 | 62.6353 | 0.3657 | 0.0751 | 1.8582 | 1.8582 | 0.061 | 0.1095
4396 |  | 1 |  |  | PASS |  | PASS | 1.8287 | 1.8287 | 1.9369 | 1.9369 | 46.2599 | 46.2599 | 46.3209 | 46.3209 | 140.5246 | 11.2869 | 1.1477 | 2.519 | 0.2786 | 2.9136 | 2.9136 | 4.2216 | 4.2216 | 0.843 | 0.843 | 57.549 | 0.3827 | 0.0548 | 1.8308 | 1.8308 | 0.061 | 0.1082
4397 |  | 1 |  |  | PASS |  | PASS | 1.862 | 1.862 | 1.9688 | 1.9688 | 46.0361 | 46.0361 | 46.1174 | 46.1174 | 149.0697 | 9.8049 | 0.0965 | 2.5529 | 0.2786 | 2.9568 | 2.9568 | 4.3877 | 4.3877 | 0.8451 | 0.8451 | 61.9911 | 0.464 | 0.031 | 1.863 | 1.863 | 0.0814 | 0.1068
4398 |  | 1 |  |  | PASS |  | PASS | 1.845 | 1.845 | 1.9542 | 1.9542 | 46.1988 | 46.1988 | 46.2599 | 46.2599 | 146.4248 | 31.7347 | 3.43 | 2.129 | 0.3328 | 2.9178 | 2.9178 | 4.2351 | 4.2351 | 0.8434 | 0.8434 | 60.2617 | 0.3284 | 0.0649 | 1.8467 | 1.8467 | 0.061 | 0.1092
4399 |  | 1 |  |  | PASS |  | PASS | 1.8592 | 1.8592 | 1.9667 | 1.9667 | 46.3277 | 46.3277 | 46.4023 | 46.4023 | 143.7799 | 22.3755 | 7.9738 | 2.3257 | 0.3566 | 2.9178 | 2.9178 | 4.3097 | 4.3097 | 0.8437 | 0.8437 | 59.8548 | 0.2572 | 0.1124 | 1.8616 | 1.8616 | 0.0746 | 0.1075
4400 |  | 1 |  |  | PASS |  | PASS | 1.8599 | 1.8599 | 1.9678 | 1.9678 | 46.0022 | 46.0022 | 46.07 | 46.07 | 158.4625 | 26.4447 | 4.1996 | 2.302 | 0.404 | 2.9382 | 2.9382 | 4.3368 | 4.3368 | 0.8441 | 0.8441 | 63.6865 | 0.2877 | 0.109 | 1.8616 | 1.8616 | 0.0678 | 0.1078
4401 |  | 1 |  |  | PASS |  | PASS | 1.862 | 1.862 | 1.9708 | 1.9708 | 46.1039 | 46.1039 | 46.1785 | 46.1785 | 155.3768 | 6.0986 | 3.1588 | 2.502 | 0.2141 | 2.8763 | 2.8763 | 4.1944 | 4.1944 | 0.842 | 0.842 | 62.7032 | 0.3725 | 0.0683 | 1.8636 | 1.8636 | 0.0746 | 0.1089
4402 |  | 1 |  |  | PASS |  | PASS | 1.9355 | 1.9355 | 2.0454 | 2.0454 | 45.697 | 45.697 | 45.7784 | 45.7784 | 169.5847 | 1.1477 | 2.2329 | 2.9056 | 0.3227 | 2.9492 | 2.9492 | 4.3911 | 4.3911 | 0.8457 | 0.8457 | 68.1964 | 0.2843 | 0.109 | 1.9366 | 1.9366 | 0.0814 | 0.1099
4403 |  | 1 |  |  | PASS |  | PASS | 1.906 | 1.906 | 2.0159 | 2.0159 | 45.7648 | 45.7648 | 45.8326 | 45.8326 | 172.2635 | 24.8848 | 1.8938 | 2.6072 | 0.0921 | 2.9051 | 2.9051 | 4.3012 | 4.3012 | 0.8437 | 0.8437 | 67.7217 | 0.2606 | 0.1192 | 1.9081 | 1.9081 | 0.0678 | 0.1099
4404 |  | 1 |  |  | PASS |  | PASS | 1.944 | 1.944 | 2.0549 | 2.0549 | 45.602 | 45.602 | 45.6766 | 45.6766 | 179.0454 | 32.1077 | 1.8938 | 2.3935 | 0.3023 | 2.9111 | 2.9111 | 4.3572 | 4.3572 | 0.8441 | 0.8441 | 70.0954 | 0.2606 | 0.1124 | 1.9454 | 1.9454 | 0.0746 | 0.1109
4405 |  | 1 |  |  | PASS |  | PASS | 1.9637 | 1.9637 | 2.0759 | 2.0759 | 45.3647 | 45.3647 | 45.446 | 45.446 | 193.7619 | 29.1914 | 7.1939 | 2.2986 | 0.2514 | 2.9679 | 2.9679 | 4.4521 | 4.4521 | 0.8461 | 0.8461 | 69.5189 | 0.3894 | 0.0039 | 1.9654 | 1.9654 | 0.0814 | 0.1122
4406 |  | 1 |  |  | PASS |  | PASS | 1.9627 | 1.9627 | 2.0742 | 2.0742 | 45.5206 | 45.5206 | 45.5546 | 45.5546 | 190.7101 | 32.752 | 6.1088 | 1.3321 | 0.5431 | 2.9306 | 2.9306 | 4.3843 | 4.3843 | 0.8457 | 0.8457 | 73.9949 | 0.4132 | 0.0039 | 1.963 | 1.963 | 0.0339 | 0.1116
4407 |  | 1 |  |  | PASS |  | PASS | 2.0285 | 2.0285 | 2.1434 | 2.1434 | 45.2222 | 45.2222 | 45.2765 | 45.2765 | 209.2245 | 23.0537 | 3.4639 | 1.4407 | 0.36 | 2.9882 | 2.9882 | 4.5708 | 4.5708 | 0.8481 | 0.8481 | 74.4357 | 0.4234 | 0.0073 | 2.0298 | 2.0298 | 0.0543 | 0.115
4408 |  | 1 |  |  | PASS |  | PASS | 1.9806 | 1.9806 | 2.0915 | 2.0915 | 45.1476 | 45.1476 | 45.2222 | 45.2222 | 227.7049 | 6.8786 | 16.7563 | 1.5729 | 0.2175 | 3.0035 | 3.0035 | 4.5725 | 4.5725 | 0.8478 | 0.8478 | 82.3365 | 0.481 | 0.0514 | 1.9817 | 1.9817 | 0.0746 | 0.1109
4409 |  | 1 |  |  | PASS |  | PASS | 1.9705 | 1.9705 | 2.0807 | 2.0807 | 45.1409 | 45.1409 | 45.2155 | 45.2155 | 233.0626 | 11.7616 | 6.4479 | 2.2782 | 0.4176 | 2.9967 | 2.9967 | 4.6081 | 4.6081 | 0.8478 | 0.8478 | 88.8471 | 0.4674 | 0.0243 | 1.9722 | 1.9722 | 0.0746 | 0.1102
4410 |  | 1 |  |  | PASS |  | PASS | 1.9552 | 1.9552 | 2.0651 | 2.0651 | 44.9578 | 44.9578 | 45.0459 | 45.0459 | 218.8547 | 10.3035 | 4.5727 | 1.9052 | 0.2786 | 3.0221 | 3.0221 | 4.5047 | 4.5047 | 0.8464 | 0.8464 | 78.3353 | 0.2843 | 0.1226 | 1.9562 | 1.9562 | 0.0882 | 0.1099
4411 |  | 1 |  |  | PASS |  | PASS | 1.9298 | 1.9298 | 2.0396 | 2.0396 | 44.7543 | 44.7543 | 44.8357 | 44.8357 | 225.6365 | 11.4225 | 15.017 | 0.4098 | 0.1158 | 3.0314 | 3.0314 | 4.4911 | 4.4911 | 0.8461 | 0.8461 | 76.945 | 0.3827 | 0.0209 | 1.9311 | 1.9311 | 0.0814 | 0.1099
4412 |  | 1 |  |  | PASS |  | PASS | 1.9335 | 1.9335 | 2.0434 | 2.0434 | 45.229 | 45.229 | 45.2901 | 45.2901 | 200.9167 | 4.6847 | 2.9789 | 1.3796 | 0.3227 | 2.9696 | 2.9696 | 4.3775 | 4.3775 | 0.8451 | 0.8451 | 74.9444 | 0.4267 | 0.0616 | 1.9342 | 1.9342 | 0.061 | 0.1099
4413 |  | 1 |  |  | PASS |  | PASS | 1.885 | 1.885 | 1.9935 | 1.9935 | 45.5885 | 45.5885 | 45.6495 | 45.6495 | 185.4203 | 12.745 | 14.3827 | 1.4068 | 0.1938 | 2.9051 | 2.9051 | 4.247 | 4.247 | 0.843 | 0.843 | 69.5867 | 0.4301 | 0.0548 | 1.8867 | 1.8867 | 0.061 | 0.1085
4414 |  | 1 |  |  | PASS |  | PASS | 1.8996 | 1.8996 | 2.0095 | 2.0095 | 45.1883 | 45.1883 | 45.2629 | 45.2629 | 200.3064 | 7.2177 | 5.7019 | 2.1562 | 0.3905 | 2.9806 | 2.9806 | 4.3826 | 4.3826 | 0.8447 | 0.8447 | 74.9104 | 0.4437 | 0.0175 | 1.9013 | 1.9013 | 0.0746 | 0.1099
4415 |  | 1 |  |  | PASS |  | PASS | 1.8464 | 1.8464 | 1.9539 | 1.9539 | 45.6631 | 45.6631 | 45.7241 | 45.7241 | 172.9417 | 26.6821 | 0.3678 | 1.7289 | 0.1531 | 2.9026 | 2.9026 | 4.2148 | 4.2148 | 0.842 | 0.842 | 65.9923 | 0.3284 | 0.0717 | 1.8484 | 1.8484 | 0.061 | 0.1075
4416 |  | 1 |  |  | PASS |  | PASS | 1.8369 | 1.8369 | 1.9447 | 1.9447 | 45.758 | 45.758 | 45.8326 | 45.8326 | 173.1791 | 6.7531 | 9.8728 | 1.3457 | 0.5498 | 2.9 | 2.9 | 4.1944 | 4.1944 | 0.842 | 0.842 | 65.6872 | 0.5081 | 0.0378 | 1.8382 | 1.8382 | 0.0746 | 0.1078
4417 |  | 1 |  |  | PASS |  | PASS | 1.8481 | 1.8481 | 1.9555 | 1.9555 | 45.7241 | 45.7241 | 45.7987 | 45.7987 | 183.4196 | 24.2406 | 2.5484 | 1.6679 | 0.4346 | 2.9161 | 2.9161 | 4.247 | 4.247 | 0.8427 | 0.8427 | 63.6865 | 0.3759 | 0.0029 | 1.8497 | 1.8497 | 0.0746 | 0.1075
4418 |  | 1 |  |  | PASS |  | PASS | 1.807 | 1.807 | 1.9142 | 1.9142 | 46.1649 | 46.1649 | 46.226 | 46.226 | 151.2399 | 9.2624 | 1.2495 | 2.2036 | 0.3803 | 2.8755 | 2.8755 | 4.1368 | 4.1368 | 0.8407 | 0.8407 | 61.0077 | 0.481 | 0.031 | 1.8077 | 1.8077 | 0.061 | 0.1072
4419 |  | 1 |  |  | PASS |  | PASS | 1.8514 | 1.8514 | 1.9603 | 1.9603 | 45.819 | 45.819 | 45.8936 | 45.8936 | 165.6852 | 6.9125 | 0.1408 | 2.5665 | 0.2548 | 2.9365 | 2.9365 | 4.2707 | 4.2707 | 0.843 | 0.843 | 63.3474 | 0.2775 | 0.1192 | 1.8528 | 1.8528 | 0.0746 | 0.1089
4420 |  | 1 |  |  | PASS |  | PASS | 1.8138 | 1.8138 | 1.9203 | 1.9203 | 46.2802 | 46.2802 | 46.348 | 46.348 | 147.5777 | 33.0233 | 4.6744 | 2.5393 | 0.1531 | 2.8712 | 2.8712 | 4.1588 | 4.1588 | 0.841 | 0.841 | 62.0589 | 0.2606 | 0.1158 | 1.8145 | 1.8145 | 0.0678 | 0.1065
4421 |  | 1 |  |  | PASS |  | PASS | 1.8192 | 1.8192 | 1.9267 | 1.9267 | 46.3684 | 46.3684 | 46.4498 | 46.4498 | 145.5092 | 29.9375 | 3.1484 | 2.1494 | 0.3057 | 2.8839 | 2.8839 | 4.1537 | 4.1537 | 0.842 | 0.842 | 61.9233 | 0.2606 | 0.1192 | 1.8216 | 1.8216 | 0.0814 | 0.1075
4422 |  | 1 |  |  | PASS |  | PASS | 1.8341 | 1.8341 | 1.9399 | 1.9399 | 46.192 | 46.192 | 46.2599 | 46.2599 | 154.2239 | 14.7457 | 0.8529 | 2.3359 | 0.282 | 2.9034 | 2.9034 | 4.2249 | 4.2249 | 0.8424 | 0.8424 | 62.3302 | 0.2742 | 0.1056 | 1.8348 | 1.8348 | 0.0678 | 0.1058
4423 |  | 1 |  |  | PASS |  | PASS | 1.8182 | 1.8182 | 1.925 | 1.925 | 46.5244 | 46.5244 | 46.599 | 46.599 | 146.9334 | 0.1069 | 0.2426 | 2.2375 | 0.3328 | 2.8704 | 2.8704 | 4.1334 | 4.1334 | 0.841 | 0.841 | 60.16 | 0.2267 | 0.1192 | 1.8196 | 1.8196 | 0.0746 | 0.1068
4424 |  | 1 |  |  | PASS |  | PASS | 1.8738 | 1.8738 | 1.9837 | 1.9837 | 46.0835 | 46.0835 | 46.1446 | 46.1446 | 152.1215 | 31.5312 | 0.5713 | 2.363 | 0.3294 | 2.9272 | 2.9272 | 4.2741 | 4.2741 | 0.8441 | 0.8441 | 64.7377 | 0.2945 | 0.1124 | 1.8752 | 1.8752 | 0.061 | 0.1099
4425 |  | 1 |  |  | PASS |  | PASS | 1.8413 | 1.8413 | 1.9477 | 1.9477 | 46.2056 | 46.2056 | 46.2802 | 46.2802 | 154.3934 | 2.945 | 0.3443 | 2.4139 | 0.2955 | 2.8729 | 2.8729 | 4.1978 | 4.1978 | 0.842 | 0.842 | 63.3135 | 0.2809 | 0.1192 | 1.843 | 1.843 | 0.0746 | 0.1065
4426 |  | 1 |  |  | PASS |  | PASS | 1.8701 | 1.8701 | 1.9779 | 1.9779 | 46.0089 | 46.0089 | 46.07 | 46.07 | 162.1247 | 16.3056 | 1.3512 | 2.1562 | 0.1735 | 2.8839 | 2.8839 | 4.2165 | 4.2165 | 0.8427 | 0.8427 | 61.652 | 0.2775 | 0.0819 | 1.8711 | 1.8711 | 0.061 | 0.1078
4427 |  | 1 |  |  | PASS |  | PASS | 1.8969 | 1.8969 | 2.0044 | 2.0044 | 45.7784 | 45.7784 | 45.8394 | 45.8394 | 173.6199 | 20.6122 | 0.1983 | 2.6648 | 0.0955 | 2.9128 | 2.9128 | 4.325 | 4.325 | 0.8437 | 0.8437 | 69.5867 | 0.2911 | 0.1158 | 1.8976 | 1.8976 | 0.061 | 0.1075
4428 |  | 1 |  |  | PASS |  | PASS | 1.8948 | 1.8948 | 2.003 | 2.003 | 45.914 | 45.914 | 45.9818 | 45.9818 | 173.7216 | 6.336 | 2.945 | 1.9425 | 0.3227 | 2.8763 | 2.8763 | 4.2334 | 4.2334 | 0.8427 | 0.8427 | 66.5688 | 0.3555 | 0.1056 | 1.8962 | 1.8962 | 0.0678 | 0.1082
4429 |  | 1 |  |  | PASS |  | PASS | 1.8765 | 1.8765 | 1.9847 | 1.9847 | 45.8869 | 45.8869 | 45.9547 | 45.9547 | 152.5962 | 8.0993 | 10.4831 | 1.8476 | 0.2752 | 2.8992 | 2.8992 | 4.2351 | 4.2351 | 0.8427 | 0.8427 | 57.7863 | 0.3488 | 0.0548 | 1.8772 | 1.8772 | 0.0678 | 0.1082
4430 |  | 1 |  |  | PASS |  | PASS | 1.9094 | 1.9094 | 2.0176 | 2.0176 | 45.6359 | 45.6359 | 45.6766 | 45.6766 | 167.8893 | 16.2378 | 1.3616 | 2.085 | 0.1599 | 2.9458 | 2.9458 | 4.3555 | 4.3555 | 0.8447 | 0.8447 | 64.3308 | 0.342 | 0.0717 | 1.9108 | 1.9108 | 0.0407 | 0.1082
4431 |  | 1 |  |  | PASS |  | PASS | 1.9104 | 1.9104 | 2.02 | 2.02 | 45.8123 | 45.8123 | 45.8936 | 45.8936 | 162.6672 | 23.3928 | 12.6872 | 2.4885 | 0.2006 | 2.9009 | 2.9009 | 4.2792 | 4.2792 | 0.8434 | 0.8434 | 66.3993 | 0.4267 | 0.0548 | 1.9111 | 1.9111 | 0.0814 | 0.1095
4432 |  | 1 |  |  | PASS |  | PASS | 1.9796 | 1.9796 | 2.0905 | 2.0905 | 45.3511 | 45.3511 | 45.4325 | 45.4325 | 181.3173 | 2.7076 | 6.3801 | 1.2474 | 0.1362 | 2.9577 | 2.9577 | 4.4572 | 4.4572 | 0.8468 | 0.8468 | 68.7729 | 0.4437 | 0.0039 | 1.9803 | 1.9803 | 0.0814 | 0.1109
4433 |  | 1 |  |  | PASS |  | PASS | 1.964 | 1.964 | 2.0732 | 2.0732 | 45.6224 | 45.6224 | 45.697 | 45.697 | 180.4695 | 0.8529 | 4.3795 | 1.5526 | 0.0921 | 2.9153 | 2.9153 | 4.4047 | 4.4047 | 0.8451 | 0.8451 | 65.4159 | 0.42 | 0.0107 | 1.965 | 1.965 | 0.0746 | 0.1092
4434 |  | 1 |  |  | PASS |  | PASS | 1.9756 | 1.9756 | 2.0861 | 2.0861 | 45.4393 | 45.4393 | 45.5274 | 45.5274 | 186.3358 | 16.2038 | 0.3104 | 1.1592 | 0.2582 | 2.9484 | 2.9484 | 4.4318 | 4.4318 | 0.8457 | 0.8457 | 69.485 | 0.4064 | 0.0039 | 1.9766 | 1.9766 | 0.0882 | 0.1105
4435 |  | 1 |  |  | PASS |  | PASS | 1.9688 | 1.9688 | 2.0786 | 2.0786 | 44.8899 | 44.8899 | 44.9713 | 44.9713 | 256.4938 | 6.4038 | 2.8772 | 1.4034 | 0.3328 | 3.0264 | 3.0264 | 4.6064 | 4.6064 | 0.8481 | 0.8481 | 92.8145 | 0.2945 | 0.109 | 1.9705 | 1.9705 | 0.0814 | 0.1099
4436 |  | 1 |  |  | PASS |  | PASS | 1.9732 | 1.9732 | 2.0824 | 2.0824 | 45.6495 | 45.6495 | 45.7105 | 45.7105 | 186.4036 | 10.5408 | 3.057 | 1.8205 | 0.1192 | 2.9161 | 2.9161 | 4.3809 | 4.3809 | 0.8451 | 0.8451 | 70.3327 | 0.2809 | 0.1192 | 1.9739 | 1.9739 | 0.061 | 0.1092
4437 |  | 1 |  |  | PASS |  | PASS | 1.9545 | 1.9545 | 2.0651 | 2.0651 | 45.7648 | 45.7648 | 45.8258 | 45.8258 | 180.3 | 9.354 | 8.5503 | 2.0104 | 0.2345 | 2.906 | 2.906 | 4.3606 | 4.3606 | 0.8444 | 0.8444 | 70.8074 | 0.3284 | 0.1022 | 1.9562 | 1.9562 | 0.061 | 0.1105
4438 |  | 1 |  |  | PASS |  | PASS | 1.9684 | 1.9684 | 2.0807 | 2.0807 | 45.4596 | 45.4596 | 45.5342 | 45.5342 | 176.9769 | 29.8018 | 4.0404 | 1.6407 | 0.2887 | 2.9475 | 2.9475 | 4.4233 | 4.4233 | 0.8457 | 0.8457 | 66.9418 | 0.4098 | 0.0039 | 1.9711 | 1.9711 | 0.0746 | 0.1122
4439 |  | 1 |  |  | PASS |  | PASS | 1.9047 | 1.9047 | 2.0139 | 2.0139 | 45.914 | 45.914 | 45.9682 | 45.9682 | 163.7862 | 24.7492 | 1.9041 | 1.7459 | 0.4549 | 2.9017 | 2.9017 | 4.2673 | 4.2673 | 0.8437 | 0.8437 | 65.4159 | 0.3928 | 0.0005 | 1.9057 | 1.9057 | 0.0543 | 0.1092
4440 |  | 1 |  |  | PASS |  | PASS | 1.7612 | 1.7612 | 1.8677 | 1.8677 | 45.5749 | 45.5749 | 45.6292 | 45.6292 | 139.4056 | 0.7512 | 6.6751 | 2.8683 | 0.326 | 2.9187 | 2.9187 | 4.108 | 4.108 | 0.8413 | 0.8413 | 51.954 | 0.4166 | 0.0344 | 1.7626 | 1.7626 | 0.0543 | 0.1065
4441 |  | 1 |  |  | PASS |  | PASS | 1.7826 | 1.7826 | 1.8881 | 1.8881 | 45.4393 | 45.4393 | 45.4867 | 45.4867 | 158.7677 | 22.7485 | 3.9726 | 3.2209 | 0.1633 | 2.9712 | 2.9712 | 4.2877 | 4.2877 | 0.843 | 0.843 | 58.4645 | 0.2945 | 0.1124 | 1.7836 | 1.7836 | 0.0475 | 0.1055
4442 |  | 1 |  |  | PASS |  | PASS | 1.7311 | 1.7311 | 1.8369 | 1.8369 | 45.8462 | 45.8462 | 45.914 | 45.914 | 134.5905 | 9.7609 | 2.8772 | 2.4783 | 0.36 | 2.8933 | 2.8933 | 4.0656 | 4.0656 | 0.841 | 0.841 | 51.1062 | 0.4776 | 0.0344 | 1.7314 | 1.7314 | 0.0678 | 0.1058
4443 |  | 1 |  |  | PASS |  | PASS | 1.728 | 1.728 | 1.8311 | 1.8311 | 46.0293 | 46.0293 | 46.0768 | 46.0768 | 134.1158 | 2.7179 | 1.792 | 2.0036 | 0.3803 | 2.8848 | 2.8848 | 4.1436 | 4.1436 | 0.8407 | 0.8407 | 51.0045 | 0.4708 | 0.0344 | 1.7294 | 1.7294 | 0.0475 | 0.1031
4444 |  | 1 |  |  | PASS |  | PASS | 1.7222 | 1.7222 | 1.8267 | 1.8267 | 45.7105 | 45.7105 | 45.7851 | 45.7851 | 140.728 | 1.4972 | 0.9782 | 2.1596 | 0.1633 | 2.9297 | 2.9297 | 4.1453 | 4.1453 | 0.841 | 0.841 | 52.9712 | 0.3623 | 0.0853 | 1.7229 | 1.7229 | 0.0746 | 0.1044
4445 |  | 1 |  |  | PASS |  | PASS | 1.6649 | 1.6649 | 1.7694 | 1.7694 | 46.0632 | 46.0632 | 46.131 | 46.131 | 132.7594 | 21.0191 | 1.8702 | 2.7665 | 0.5092 | 2.8449 | 2.8449 | 3.9604 | 3.9604 | 0.8373 | 0.8373 | 54.3276 | 0.3691 | 0.0039 | 1.666 | 1.666 | 0.0678 | 0.1044
4446 |  | 1 |  |  | PASS |  | PASS | 1.6846 | 1.6846 | 1.7853 | 1.7853 | 45.8394 | 45.8394 | 45.914 | 45.914 | 136.8285 | 29.4627 | 9.8966 | 5.3844 | 0.2311 | 2.9051 | 2.9051 | 4.1876 | 4.1876 | 0.8413 | 0.8413 | 53.5138 | 0.3589 | 0.0243 | 1.686 | 1.686 | 0.0746 | 0.1007
4447 |  | 1 |  |  | PASS |  | PASS | 1.6402 | 1.6402 | 1.7433 | 1.7433 | 46.226 | 46.226 | 46.2938 | 46.2938 | 133.1663 | 40.4835 | 3.3961 | 4.8724 | 0.3464 | 2.8407 | 2.8407 | 3.952 | 3.952 | 0.8369 | 0.8369 | 51.7505 | 0.3488 | 0.0029 | 1.6412 | 1.6412 | 0.0678 | 0.1031
4448 |  | 1 |  |  | PASS |  | PASS | 1.65 | 1.65 | 1.7545 | 1.7545 | 46.226 | 46.226 | 46.2938 | 46.2938 | 127.673 | 37.7368 | 4.2099 | 6.0457 | 0.4515 | 2.8695 | 2.8695 | 3.9774 | 3.9774 | 0.8383 | 0.8383 | 53.2764 | 0.3623 | 0.0029 | 1.6524 | 1.6524 | 0.0678 | 0.1044
4449 |  | 1 |  |  | PASS |  | PASS | 1.6615 | 1.6615 | 1.7663 | 1.7663 | 46.0496 | 46.0496 | 46.1242 | 46.1242 | 137.5406 | 36.8212 | 11.0596 | 6.8358 | 0.3227 | 2.8865 | 2.8865 | 4.0045 | 4.0045 | 0.8386 | 0.8386 | 55.2093 | 0.3725 | 0.0412 | 1.6632 | 1.6632 | 0.0746 | 0.1048
4450 |  | 1 |  |  | PASS |  | PASS | 1.6385 | 1.6385 | 1.7423 | 1.7423 | 46.348 | 46.348 | 46.3887 | 46.3887 | 130.6909 | 23.2911 | 9.727 | 4.7503 | 0.204 | 2.8136 | 2.8136 | 3.9164 | 3.9164 | 0.8366 | 0.8366 | 53.6155 | 0.3182 | 0.0276 | 1.6392 | 1.6392 | 0.0407 | 0.1038
4451 |  | 1 |  |  | PASS |  | PASS | 1.7066 | 1.7066 | 1.8121 | 1.8121 | 46.1242 | 46.1242 | 46.1649 | 46.1649 | 132.9968 | 38.1776 | 0.4695 | 5.1436 | 0.1022 | 2.9009 | 2.9009 | 4.0859 | 4.0859 | 0.8403 | 0.8403 | 54.2598 | 0.2402 | 0.1056 | 1.7077 | 1.7077 | 0.0407 | 0.1055
4452 |  | 1 |  |  | PASS |  | PASS | 1.6707 | 1.6707 | 1.7745 | 1.7745 | 46.5718 | 46.5718 | 46.6532 | 46.6532 | 124.8586 | 11.8973 | 11.0596 | 4.1433 | 0.1158 | 2.8127 | 2.8127 | 3.9554 | 3.9554 | 0.8379 | 0.8379 | 49.4447 | 0.2369 | 0.109 | 1.6707 | 1.6707 | 0.0814 | 0.1038
4453 |  | 1 |  |  | PASS |  | PASS | 1.7202 | 1.7202 | 1.8253 | 1.8253 | 46.3412 | 46.3412 | 46.4158 | 46.4158 | 127.0627 | 10.5069 | 0.3678 | 2.6546 | 0.0446 | 2.8475 | 2.8475 | 4.0249 | 4.0249 | 0.8386 | 0.8386 | 54.6328 | 0.2436 | 0.1124 | 1.7216 | 1.7216 | 0.0746 | 0.1051
4454 |  | 1 |  |  | PASS |  | PASS | 1.748 | 1.748 | 1.8528 | 1.8528 | 45.6631 | 45.6631 | 45.7377 | 45.7377 | 143.4408 | 32.2094 | 0.9782 | 2.1765 | 0.1328 | 2.9255 | 2.9255 | 4.2029 | 4.2029 | 0.842 | 0.842 | 56.1926 | 0.2572 | 0.0955 | 1.7494 | 1.7494 | 0.0746 | 0.1048
4455 |  | 1 |  |  | PASS |  | PASS | 1.7439 | 1.7439 | 1.8497 | 1.8497 | 45.9615 | 45.9615 | 46.0157 | 46.0157 | 144.5259 | 23.7658 | 3.2944 | 2.2613 | 0.7092 | 2.8475 | 2.8475 | 4.0317 | 4.0317 | 0.8403 | 0.8403 | 55.6162 | 0.3352 | 0.0683 | 1.7443 | 1.7443 | 0.0543 | 0.1058
4456 |  | 1 |  |  | PASS |  | PASS | 1.8213 | 1.8213 | 1.9277 | 1.9277 | 45.2968 | 45.2968 | 45.385 | 45.385 | 167.0754 | 3.6232 | 12.755 | 2.8717 | 0.2684 | 2.928 | 2.928 | 4.2555 | 4.2555 | 0.843 | 0.843 | 63.7204 | 0.403 | 0.0514 | 1.8223 | 1.8223 | 0.0882 | 0.1065
4457 |  | 1 |  |  | PASS |  | PASS | 1.7812 | 1.7812 | 1.8881 | 1.8881 | 45.3714 | 45.3714 | 45.4325 | 45.4325 | 175.4171 | 9.1166 | 6.1088 | 2.5495 | 0.1972 | 2.8805 | 2.8805 | 4.13 | 4.13 | 0.8417 | 0.8417 | 63.7204 | 0.3725 | 0.031 | 1.7816 | 1.7816 | 0.061 | 0.1068
4458 |  | 1 |  |  | PASS |  | PASS | 1.8118 | 1.8118 | 1.9203 | 1.9203 | 45.2222 | 45.2222 | 45.2697 | 45.2697 | 179.7574 | 15.39 | 1.5547 | 2.3359 | 0.1192 | 2.9144 | 2.9144 | 4.1792 | 4.1792 | 0.842 | 0.842 | 62.8388 | 0.264 | 0.0955 | 1.8138 | 1.8138 | 0.0475 | 0.1085
4459 |  | 1 |  |  | PASS |  | PASS | 1.8287 | 1.8287 | 1.9383 | 1.9383 | 44.9849 | 44.9849 | 45.0256 | 45.0256 | 189.6589 | 3.318 | 11.9751 | 2.2036 | 0.2277 | 2.9501 | 2.9501 | 4.2606 | 4.2606 | 0.8444 | 0.8444 | 65.7211 | 0.4335 | 0.048 | 1.8304 | 1.8304 | 0.0407 | 0.1095
4460 |  | 1 |  |  | PASS |  | PASS | 1.8185 | 1.8185 | 1.9237 | 1.9237 | 45.5274 | 45.5274 | 45.5817 | 45.5817 | 147.0012 | 0.819 | 9.9983 | 1.1016 | 0.2413 | 2.9144 | 2.9144 | 4.2487 | 4.2487 | 0.8434 | 0.8434 | 59.5157 | 0.5217 | 0.0412 | 1.8192 | 1.8192 | 0.0543 | 0.1051
4461 |  | 1 |  |  | PASS |  | PASS | 1.864 | 1.864 | 1.9745 | 1.9745 | 45.2019 | 45.2019 | 45.2833 | 45.2833 | 197.7293 | 5.8612 | 3.5554 | 1.5797 | 0.2548 | 2.9399 | 2.9399 | 4.2792 | 4.2792 | 0.8451 | 0.8451 | 78.8439 | 0.4844 | 0.0412 | 1.8653 | 1.8653 | 0.0814 | 0.1105
4462 |  | 1 |  |  | PASS |  | PASS | 1.8392 | 1.8392 | 1.9471 | 1.9471 | 45.4393 | 45.4393 | 45.5071 | 45.5071 | 165.4817 | 8.3706 | 7.7941 | 1.2982 | 0.2277 | 2.9051 | 2.9051 | 4.2097 | 4.2097 | 0.8434 | 0.8434 | 66.2297 | 0.5251 | 0.031 | 1.8413 | 1.8413 | 0.0678 | 0.1078
4463 |  | 1 |  |  | PASS |  | PASS | 1.8765 | 1.8765 | 1.984 | 1.984 | 45.1544 | 45.1544 | 45.229 | 45.229 | 216.6167 | 23.7319 | 8.8793 | 1.539 | 0.2243 | 2.9611 | 2.9611 | 4.3775 | 4.3775 | 0.8451 | 0.8451 | 88.7793 | 0.3521 | 0.031 | 1.8786 | 1.8786 | 0.0746 | 0.1075
4464 |  | 1 |  |  | PASS |  | PASS | 1.8789 | 1.8789 | 1.9881 | 1.9881 | 45.3579 | 45.3579 | 45.4189 | 45.4189 | 194.101 | 2.945 | 0.9104 | 2.2172 | 0.3227 | 2.9441 | 2.9441 | 4.2962 | 4.2962 | 0.8444 | 0.8444 | 73.961 | 0.325 | 0.1158 | 1.8806 | 1.8806 | 0.061 | 0.1092
4465 |  | 1 |  |  | PASS |  | PASS | 1.8911 | 1.8911 | 1.9993 | 1.9993 | 45.4325 | 45.4325 | 45.5071 | 45.5071 | 186.6071 | 16.2378 | 0.0052 | 2.0578 | 0.1056 | 2.9297 | 2.9297 | 4.3165 | 4.3165 | 0.8441 | 0.8441 | 72.842 | 0.3148 | 0.1158 | 1.8921 | 1.8921 | 0.0746 | 0.1082
4466 |  | 1 |  |  | PASS |  | PASS | 1.9291 | 1.9291 | 2.0407 | 2.0407 | 45.1748 | 45.1748 | 45.2629 | 45.2629 | 212.4119 | 6.0071 | 2.9789 | 2.051 | 0.1565 | 2.989 | 2.989 | 4.4098 | 4.4098 | 0.8464 | 0.8464 | 87.5925 | 0.3284 | 0.109 | 1.9308 | 1.9308 | 0.0882 | 0.1116
4467 |  | 1 |  |  | PASS |  | PASS | 1.9233 | 1.9233 | 2.0335 | 2.0335 | 45.4257 | 45.4257 | 45.5003 | 45.5003 | 196.9833 | 1.0225 | 1.1816 | 2.3189 | 0.4617 | 2.9568 | 2.9568 | 4.3487 | 4.3487 | 0.8454 | 0.8454 | 77.4536 | 0.3386 | 0.109 | 1.9247 | 1.9247 | 0.0746 | 0.1102
4468 |  | 1 |  |  | PASS |  | PASS | 1.9617 | 1.9617 | 2.0722 | 2.0722 | 45.2155 | 45.2155 | 45.2901 | 45.2901 | 235.504 | 18.1367 | 1.9041 | 2.085 | 0.3362 | 3.0094 | 3.0094 | 4.4793 | 4.4793 | 0.8464 | 0.8464 | 93.9335 | 0.2775 | 0.1192 | 1.9623 | 1.9623 | 0.0746 | 0.1105
4469 |  | 1 |  |  | PASS |  | PASS | 1.9627 | 1.9627 | 2.0742 | 2.0742 | 45.3579 | 45.3579 | 45.4121 | 45.4121 | 210.0044 | 27.5977 | 0.5034 | 1.8171 | 0.1124 | 2.9874 | 2.9874 | 4.4386 | 4.4386 | 0.8461 | 0.8461 | 82.4383 | 0.2775 | 0.1192 | 1.964 | 1.964 | 0.0543 | 0.1116
4470 |  | 1 |  |  | PASS |  | PASS | 1.9756 | 1.9756 | 2.0875 | 2.0875 | 45.1137 | 45.1137 | 45.2087 | 45.2087 | 203.2226 | 2.945 | 4.3353 | 1.7187 | 0.1395 | 3.0264 | 3.0264 | 4.4911 | 4.4911 | 0.8464 | 0.8464 | 73.5202 | 0.3013 | 0.109 | 1.9776 | 1.9776 | 0.0949 | 0.1119
4471 |  | 1 |  |  | PASS |  | PASS | 1.9779 | 1.9779 | 2.0892 | 2.0892 | 44.8357 | 44.8357 | 44.9374 | 44.9374 | 222.822 | 4.6508 | 0.3782 | 1.4644 | 0.1395 | 3.0408 | 3.0408 | 4.5217 | 4.5217 | 0.8471 | 0.8471 | 78.4031 | 0.342 | 0.109 | 1.9796 | 1.9796 | 0.1017 | 0.1112
4472 |  | 1 |  |  | PASS |  | PASS | 1.9416 | 1.9416 | 2.0512 | 2.0512 | 45.6563 | 45.6563 | 45.7241 | 45.7241 | 192.5073 | 8.1332 | 1.9616 | 1.3491 | 0.3498 | 2.9484 | 2.9484 | 4.3538 | 4.3538 | 0.8444 | 0.8444 | 72.1299 | 0.3182 | 0.0921 | 1.943 | 1.943 | 0.0678 | 0.1095
4473 |  | 1 |  |  | PASS |  | PASS | 1.9732 | 1.9732 | 2.0837 | 2.0837 | 45.1612 | 45.1612 | 45.2426 | 45.2426 | 227.8745 | 15.6613 | 0.7408 | 1.7933 | 0.2141 | 3.0238 | 3.0238 | 4.5166 | 4.5166 | 0.8471 | 0.8471 | 89.2201 | 0.3386 | 0.1056 | 1.9739 | 1.9739 | 0.0814 | 0.1105
4474 |  | 1 |  |  | PASS |  | PASS | 1.6358 | 1.6358 | 1.7395 | 1.7395 | 46.2056 | 46.2056 | 46.2531 | 46.2531 | 143.5425 | 0.5478 | 1.7581 | 4.8418 | 0.0751 | 2.8034 | 2.8034 | 3.9096 | 3.9096 | 0.8366 | 0.8366 | 56.0909 | 0.2572 | 0.109 | 1.6375 | 1.6375 | 0.0475 | 0.1038
4475 |  | 1 |  |  | PASS |  | PASS | 1.6473 | 1.6473 | 1.7504 | 1.7504 | 46.1988 | 46.1988 | 46.2531 | 46.2531 | 130.5553 | 24.071 | 1.9719 | 5.6353 | 0.282 | 2.8237 | 2.8237 | 3.9231 | 3.9231 | 0.8369 | 0.8369 | 53.2764 | 0.42 | 0.0175 | 1.6487 | 1.6487 | 0.0543 | 0.1031
4476 |  | 1 |  |  | PASS |  | PASS | 1.6497 | 1.6497 | 1.7541 | 1.7541 | 46.1242 | 46.1242 | 46.192 | 46.192 | 133.1663 | 28.208 | 2.3346 | 6.1542 | 0.2989 | 2.8432 | 2.8432 | 3.9452 | 3.9452 | 0.8373 | 0.8373 | 52.7678 | 0.3928 | 0.0344 | 1.6507 | 1.6507 | 0.0678 | 0.1044
4477 |  | 1 |  |  | PASS |  | PASS | 1.6392 | 1.6392 | 1.7429 | 1.7429 | 46.4158 | 46.4158 | 46.4633 | 46.4633 | 125.808 | 3.2163 | 3.9284 | 5.2793 | 0.3667 | 2.7907 | 2.7907 | 3.896 | 3.896 | 0.8363 | 0.8363 | 51.3097 | 0.3996 | 0.031 | 1.6395 | 1.6395 | 0.0475 | 0.1038
4478 |  | 1 |  |  | PASS |  | PASS | 1.6968 | 1.6968 | 1.8026 | 1.8026 | 46.1378 | 46.1378 | 46.1853 | 46.1853 | 131.6404 | 21.799 | 3.9387 | 4.2179 | 0.1395 | 2.8729 | 2.8729 | 4.0367 | 4.0367 | 0.8396 | 0.8396 | 52.4965 | 0.3454 | 0.0029 | 1.6978 | 1.6978 | 0.0475 | 0.1058
4479 |  | 1 |  |  | PASS |  | PASS | 1.6758 | 1.6758 | 1.7796 | 1.7796 | 46.5922 | 46.5922 | 46.6464 | 46.6464 | 121.0947 | 3.7691 | 3.2841 | 3.4041 | 0.3633 | 2.8093 | 2.8093 | 3.9367 | 3.9367 | 0.8373 | 0.8373 | 50.4959 | 0.3996 | 0.0276 | 1.6765 | 1.6765 | 0.0543 | 0.1038
4480 |  | 1 |  |  | PASS |  | PASS | 1.7107 | 1.7107 | 1.8148 | 1.8148 | 46.4498 | 46.4498 | 46.5108 | 46.5108 | 126.0793 | 21.1886 | 2.7076 | 2.6987 | 0.6075 | 2.8153 | 2.8153 | 3.9842 | 3.9842 | 0.8376 | 0.8376 | 52.2931 | 0.3488 | 0.0785 | 1.7117 | 1.7117 | 0.061 | 0.1041
4481 |  | 1 |  |  | PASS |  | PASS | 1.73 | 1.73 | 1.8345 | 1.8345 | 45.8733 | 45.8733 | 45.9479 | 45.9479 | 137.9136 | 7.828 | 2.8536 | 2.1629 | 0.2006 | 2.8695 | 2.8695 | 4.0978 | 4.0978 | 0.8403 | 0.8403 | 51.8862 | 0.3759 | 0.0683 | 1.73 | 1.73 | 0.0746 | 0.1044
4482 |  | 1 |  |  | PASS |  | PASS | 1.7273 | 1.7273 | 1.8331 | 1.8331 | 45.975 | 45.975 | 46.0293 | 46.0293 | 138.7274 | 7.0481 | 2.3007 | 2.0002 | 0.2616 | 2.8187 | 2.8187 | 3.9859 | 3.9859 | 0.8386 | 0.8386 | 54.6328 | 0.3454 | 0.0063 | 1.7287 | 1.7287 | 0.0543 | 0.1058
4483 |  | 1 |  |  | PASS |  | PASS | 1.8104 | 1.8104 | 1.9169 | 1.9169 | 45.1883 | 45.1883 | 45.2629 | 45.2629 | 171.3141 | 9.9983 | 9.6354 | 2.0985 | 0.0989 | 2.917 | 2.917 | 4.2232 | 4.2232 | 0.8427 | 0.8427 | 62.398 | 0.3861 | 0.0175 | 1.8114 | 1.8114 | 0.0746 | 0.1065
4484 |  | 1 |  |  | PASS |  | PASS | 1.7731 | 1.7731 | 1.8799 | 1.8799 | 45.4325 | 45.4325 | 45.4935 | 45.4935 | 169.2456 | 19.5949 | 2.5484 | 2.502 | 0.0344 | 2.856 | 2.856 | 4.0859 | 4.0859 | 0.841 | 0.841 | 60.1939 | 0.3996 | 0.0029 | 1.7745 | 1.7745 | 0.061 | 0.1068
4485 |  | 1 |  |  | PASS |  | PASS | 1.8074 | 1.8074 | 1.9142 | 1.9142 | 45.2697 | 45.2697 | 45.3375 | 45.3375 | 178.1637 | 21.2565 | 5.4985 | 2.3223 | 0.3464 | 2.8814 | 2.8814 | 4.1385 | 4.1385 | 0.8417 | 0.8417 | 64.7377 | 0.4335 | 0.0039 | 1.8087 | 1.8087 | 0.0678 | 0.1068
4486 |  | 1 |  |  | PASS |  | PASS | 1.8169 | 1.8169 | 1.9257 | 1.9257 | 45.0459 | 45.0459 | 45.0866 | 45.0866 | 183.9622 | 24.5457 | 3.057 | 2.5427 | 0.3091 | 2.9221 | 2.9221 | 4.208 | 4.208 | 0.843 | 0.843 | 63.4153 | 0.4098 | 0.0616 | 1.8189 | 1.8189 | 0.0407 | 0.1089
4487 |  | 1 |  |  | PASS |  | PASS | 1.8101 | 1.8101 | 1.9189 | 1.9189 | 45.2155 | 45.2155 | 45.2765 | 45.2765 | 163.6506 | 2.7415 | 1.8024 | 1.5627 | 0.499 | 2.8983 | 2.8983 | 4.1656 | 4.1656 | 0.8424 | 0.8424 | 63.0083 | 0.4403 | 0.0005 | 1.8111 | 1.8111 | 0.061 | 0.1089
4488 |  | 1 |  |  | PASS |  | PASS | 1.8565 | 1.8565 | 1.9671 | 1.9671 | 43.4793 | 43.4793 | 43.5675 | 43.5675 | 219.6007 | 0.5034 | 3.1588 | 1.5424 | 0.3464 | 3.123 | 3.123 | 4.4555 | 4.4555 | 0.8488 | 0.8488 | 62.9744 | 0.4708 | 0.0107 | 1.8569 | 1.8569 | 0.0882 | 0.1105
4489 |  | 1 |  |  | PASS |  | PASS | 1.8355 | 1.8355 | 1.9454 | 1.9454 | 44.8153 | 44.8153 | 44.8696 | 44.8696 | 174.2303 | 16.8481 | 0.8086 | 1.6306 | 0.6584 | 2.9653 | 2.9653 | 4.2741 | 4.2741 | 0.8447 | 0.8447 | 60.906 | 0.3589 | 0.0751 | 1.8369 | 1.8369 | 0.0543 | 0.1099
4490 |  | 1 |  |  | PASS |  | PASS | 1.7697 | 1.7697 | 1.8762 | 1.8762 | 45.4189 | 45.4189 | 45.4935 | 45.4935 | 143.2373 | 12.3381 | 1.7685 | 2.7191 | 0.1056 | 2.9128 | 2.9128 | 4.1198 | 4.1198 | 0.842 | 0.842 | 49.6142 | 0.2911 | 0.0887 | 1.7707 | 1.7707 | 0.0746 | 0.1065
4491 |  | 1 |  |  | PASS |  | PASS | 1.8338 | 1.8338 | 1.9386 | 1.9386 | 44.9035 | 44.9035 | 44.9578 | 44.9578 | 154.2578 | 5.6578 | 4.176 | 2.2308 | 0.4346 | 2.9941 | 2.9941 | 4.3453 | 4.3453 | 0.8444 | 0.8444 | 54.8702 | 0.4132 | 0.0073 | 1.8341 | 1.8341 | 0.0543 | 0.1048
4492 |  | 1 |  |  | PASS |  | PASS | 1.8318 | 1.8318 | 1.9376 | 1.9376 | 44.9713 | 44.9713 | 45.0256 | 45.0256 | 167.9571 | 17.8994 | 2.8875 | 1.9934 | 0.2108 | 2.9526 | 2.9526 | 4.247 | 4.247 | 0.8424 | 0.8424 | 60.2278 | 0.3589 | 0.0819 | 1.8321 | 1.8321 | 0.0543 | 0.1058
4493 |  | 1 |  |  | PASS |  | PASS | 1.8477 | 1.8477 | 1.9566 | 1.9566 | 43.3301 | 43.3301 | 43.4251 | 43.4251 | 281.2813 | 9.9305 | 0.4695 | 2.1833 | 0.109 | 3.1535 | 3.1535 | 4.4708 | 4.4708 | 0.8464 | 0.8464 | 75.9277 | 0.2945 | 0.1192 | 1.8487 | 1.8487 | 0.0949 | 0.1089
4494 |  | 1 |  |  | PASS |  | PASS | 1.8501 | 1.8501 | 1.9572 | 1.9572 | 44.2863 | 44.2863 | 44.3677 | 44.3677 | 219.6685 | 15.0848 | 7.2278 | 1.6 | 0.2752 | 3.0569 | 3.0569 | 4.3725 | 4.3725 | 0.8444 | 0.8444 | 66.6027 | 0.2843 | 0.1158 | 1.8511 | 1.8511 | 0.0814 | 0.1072
4495 |  | 1 |  |  | PASS |  | PASS | 1.8355 | 1.8355 | 1.9403 | 1.9403 | 44.9442 | 44.9442 | 44.9849 | 44.9849 | 169.6864 | 22.1381 | 4.1318 | 2.051 | 0.126 | 2.9857 | 2.9857 | 4.3046 | 4.3046 | 0.8427 | 0.8427 | 56.1587 | 0.264 | 0.1226 | 1.8365 | 1.8365 | 0.0407 | 0.1048
4496 |  | 1 |  |  | PASS |  | PASS | 1.7911 | 1.7911 | 1.8996 | 1.8996 | 45.012 | 45.012 | 45.0663 | 45.0663 | 154.0882 | 7.6924 | 8.3468 | 2.5224 | 0.2481 | 2.9789 | 2.9789 | 4.2199 | 4.2199 | 0.843 | 0.843 | 49.8516 | 0.325 | 0.0887 | 1.7938 | 1.7938 | 0.0543 | 0.1085
4497 |  | 1 |  |  | PASS |  | PASS | 1.7701 | 1.7701 | 1.8765 | 1.8765 | 45.385 | 45.385 | 45.4393 | 45.4393 | 149.2731 | 9.3201 | 6.2106 | 3.0683 | 0.1395 | 2.9297 | 2.9297 | 4.1385 | 4.1385 | 0.8417 | 0.8417 | 52.9712 | 0.3216 | 0.0921 | 1.7711 | 1.7711 | 0.0543 | 0.1065
4498 |  | 1 |  |  | PASS |  | PASS | 1.785 | 1.785 | 1.8908 | 1.8908 | 45.3511 | 45.3511 | 45.4257 | 45.4257 | 163.8541 | 25.19 | 2.5484 | 2.9225 | 0.6414 | 2.9636 | 2.9636 | 4.2894 | 4.2894 | 0.8441 | 0.8441 | 62.9744 | 0.3454 | 0.0785 | 1.786 | 1.786 | 0.0746 | 0.1058
4499 |  | 1 |  |  | PASS |  | PASS | 1.7419 | 1.7419 | 1.8494 | 1.8494 | 45.7241 | 45.7241 | 45.8055 | 45.8055 | 138.897 | 10.7782 | 1.6328 | 1.8069 | 0.204 | 2.8958 | 2.8958 | 4.0859 | 4.0859 | 0.8407 | 0.8407 | 52.1574 | 0.3793 | 0.0514 | 1.7433 | 1.7433 | 0.0814 | 0.1075
4500 |  | 1 |  |  | PASS |  | PASS | 1.7331 | 1.7331 | 1.8355 | 1.8355 | 45.9276 | 45.9276 | 45.975 | 45.975 | 136.0825 | 4.6168 | 1.0799 | 2.441 | 0.3023 | 2.8975 | 2.8975 | 4.2165 | 4.2165 | 0.841 | 0.841 | 52.1913 | 0.4776 | 0.0344 | 1.7338 | 1.7338 | 0.0475 | 0.1024
4501 |  | 1 |  |  | PASS |  | PASS | 1.726 | 1.726 | 1.8308 | 1.8308 | 45.7512 | 45.7512 | 45.819 | 45.819 | 138.4222 | 11.7616 | 1.419 | 1.834 | 0.2514 | 2.9144 | 2.9144 | 4.1283 | 4.1283 | 0.8403 | 0.8403 | 52.7 | 0.3827 | 0.0548 | 1.727 | 1.727 | 0.0678 | 0.1048
4502 |  | 1 |  |  | PASS |  | PASS | 1.6782 | 1.6782 | 1.7829 | 1.7829 | 46.0428 | 46.0428 | 46.0971 | 46.0971 | 133.4715 | 6.0071 | 0.446 | 3.499 | 0.4413 | 2.8483 | 2.8483 | 3.9893 | 3.9893 | 0.8379 | 0.8379 | 50.6993 | 0.42 | 0.0175 | 1.6788 | 1.6788 | 0.0543 | 0.1048
4503 |  | 1 |  |  | PASS |  | PASS | 1.69 | 1.69 | 1.7924 | 1.7924 | 45.758 | 45.758 | 45.8326 | 45.8326 | 136.7268 | 15.39 | 2.6501 | 4.5197 | 0.4413 | 2.9144 | 2.9144 | 4.1944 | 4.1944 | 0.8407 | 0.8407 | 55.7518 | 0.3827 | 0.0073 | 1.691 | 1.691 | 0.0746 | 0.1024
4504 |  | 1 |  |  | PASS |  | PASS | 1.6575 | 1.6575 | 1.7619 | 1.7619 | 46.1174 | 46.1174 | 46.1649 | 46.1649 | 128.3851 | 21.053 | 3.1248 | 5.3641 | 0.4312 | 2.8602 | 2.8602 | 3.9893 | 3.9893 | 0.8383 | 0.8383 | 53.7172 | 0.4064 | 0.0107 | 1.6595 | 1.6595 | 0.0475 | 0.1044
4505 |  | 1 |  |  | PASS |  | PASS | 1.6656 | 1.6656 | 1.7701 | 1.7701 | 46.2463 | 46.2463 | 46.3073 | 46.3073 | 128.0799 | 26.9195 | 2.1415 | 6.6289 | 0.126 | 2.8627 | 2.8627 | 4.0011 | 4.0011 | 0.8386 | 0.8386 | 51.5471 | 0.3521 | 0.0039 | 1.6666 | 1.6666 | 0.061 | 0.1044
4506 |  | 1 |  |  | PASS |  | PASS | 1.6748 | 1.6748 | 1.7802 | 1.7802 | 46.07 | 46.07 | 46.1107 | 46.1107 | 132.1829 | 40.4835 | 1.6668 | 7.1952 | 0.3837 | 2.8771 | 2.8771 | 4.0164 | 4.0164 | 0.839 | 0.839 | 49.716 | 0.3352 | 0.0005 | 1.6758 | 1.6758 | 0.0407 | 0.1055
4507 |  | 1 |  |  | PASS |  | PASS | 1.6537 | 1.6537 | 1.7585 | 1.7585 | 46.2734 | 46.2734 | 46.3277 | 46.3277 | 130.7927 | 32.0738 | 14.0436 | 5.5404 | 0.2684 | 2.822 | 2.822 | 3.9435 | 3.9435 | 0.8376 | 0.8376 | 52.2931 | 0.4064 | 0.0412 | 1.6551 | 1.6551 | 0.0543 | 0.1048
4508 |  | 1 |  |  | PASS |  | PASS | 1.7138 | 1.7138 | 1.8179 | 1.8179 | 46.1988 | 46.1988 | 46.2734 | 46.2734 | 131.6065 | 17.8315 | 10.7205 | 5.3098 | 0.3057 | 2.8805 | 2.8805 | 4.1317 | 4.1317 | 0.841 | 0.841 | 54.2259 | 0.3793 | 0.0446 | 1.7148 | 1.7148 | 0.0746 | 0.1041
4509 |  | 1 |  |  | PASS |  | PASS | 1.689 | 1.689 | 1.7938 | 1.7938 | 46.4158 | 46.4158 | 46.4837 | 46.4837 | 123.3666 | 4.5388 | 0.6052 | 4.1908 | 0.3159 | 2.8381 | 2.8381 | 3.991 | 3.991 | 0.8386 | 0.8386 | 49.1056 | 0.3555 | 0.0887 | 1.69 | 1.69 | 0.0678 | 0.1048
4510 |  | 1 |  |  | PASS |  | PASS | 1.8657 | 1.8657 | 1.9739 | 1.9739 | 45.6292 | 45.6292 | 45.7038 | 45.7038 | 175.0441 | 0.446 | 16.0442 | 2.0341 | 0.3125 | 2.9373 | 2.9373 | 4.2877 | 4.2877 | 0.8434 | 0.8434 | 68.3321 | 0.3284 | 0.0412 | 1.866 | 1.866 | 0.0746 | 0.1082
4511 |  | 1 |  |  | PASS |  | PASS | 1.8328 | 1.8328 | 1.9403 | 1.9403 | 45.8665 | 45.8665 | 45.9479 | 45.9479 | 159.1407 | 13.2198 | 3.3858 | 1.9324 | 0.3328 | 2.8916 | 2.8916 | 4.1843 | 4.1843 | 0.8417 | 0.8417 | 61.1773 | 0.3623 | 0.1056 | 1.8345 | 1.8345 | 0.0814 | 0.1075
4512 |  | 1 |  |  | PASS |  | PASS | 1.8626 | 1.8626 | 1.9691 | 1.9691 | 45.6495 | 45.6495 | 45.7173 | 45.7173 | 167.5841 | 34.7188 | 4.7083 | 2.4647 | 0.1429 | 2.9509 | 2.9509 | 4.3572 | 4.3572 | 0.8441 | 0.8441 | 65.6193 | 0.2742 | 0.1226 | 1.864 | 1.864 | 0.0678 | 0.1065
4513 |  | 1 |  |  | PASS |  | PASS | 1.8267 | 1.8267 | 1.9335 | 1.9335 | 45.975 | 45.975 | 46.0157 | 46.0157 | 152.6641 | 27.7333 | 8.0756 | 1.9663 | 0.2108 | 2.8856 | 2.8856 | 4.1758 | 4.1758 | 0.8417 | 0.8417 | 59.0749 | 0.3318 | 0.0717 | 1.8274 | 1.8274 | 0.0407 | 0.1068
4514 |  | 1 |  |  | PASS |  | PASS | 1.8396 | 1.8396 | 1.9488 | 1.9488 | 46.0157 | 46.0157 | 46.0768 | 46.0768 | 143.6442 | 15.5935 | 0.1069 | 1.8442 | 0.3633 | 2.8966 | 2.8966 | 4.191 | 4.191 | 0.842 | 0.842 | 56.057 | 0.264 | 0.0887 | 1.8409 | 1.8409 | 0.061 | 0.1092
4515 |  | 1 |  |  | PASS |  | PASS | 1.8514 | 1.8514 | 1.9589 | 1.9589 | 45.8258 | 45.8258 | 45.8869 | 45.8869 | 155.3429 | 8.9471 | 9.6015 | 1.9764 | 0.0514 | 2.9085 | 2.9085 | 4.2555 | 4.2555 | 0.8437 | 0.8437 | 62.4319 | 0.3589 | 0.0616 | 1.8531 | 1.8531 | 0.061 | 0.1075
4516 |  | 1 |  |  | PASS |  | PASS | 1.8338 | 1.8338 | 1.9413 | 1.9413 | 46.0564 | 46.0564 | 46.1242 | 46.1242 | 148.0185 | 7.1159 | 9.5337 | 2.0375 | 0.3328 | 2.8721 | 2.8721 | 4.1571 | 4.1571 | 0.842 | 0.842 | 57.0064 | 0.3725 | 0.0582 | 1.8352 | 1.8352 | 0.0678 | 0.1075
4517 |  | 1 |  |  | PASS |  | PASS | 1.8911 | 1.8911 | 2.001 | 2.001 | 45.7377 | 45.7377 | 45.819 | 45.819 | 151.8841 | 19.4931 | 8.235 | 1.6441 | 0.1226 | 2.9517 | 2.9517 | 4.3555 | 4.3555 | 0.8444 | 0.8444 | 62.8049 | 0.3725 | 0.0243 | 1.8932 | 1.8932 | 0.0814 | 0.1099
4518 |  | 1 |  |  | PASS |  | PASS | 1.8521 | 1.8521 | 1.9603 | 1.9603 | 46.0225 | 46.0225 | 46.0835 | 46.0835 | 145.2719 | 0.6391 | 11.5242 | 1.9222 | 0.2786 | 2.8788 | 2.8788 | 4.208 | 4.208 | 0.8434 | 0.8434 | 59.8548 | 0.3827 | 0.0209 | 1.8531 | 1.8531 | 0.061 | 0.1082
4519 |  | 1 |  |  | PASS |  | PASS | 1.6904 | 1.6904 | 1.7945 | 1.7945 | 46.2056 | 46.2056 | 46.2666 | 46.2666 | 135.879 | 2.7415 | 6.5395 | 2.3393 | 0.1768 | 2.8585 | 2.8585 | 4.0249 | 4.0249 | 0.839 | 0.839 | 51.0045 | 0.3657 | 0.0039 | 1.6907 | 1.6907 | 0.061 | 0.1041
4520 |  | 1 |  |  | PASS |  | PASS | 1.6351 | 1.6351 | 1.7389 | 1.7389 | 46.3548 | 46.3548 | 46.3955 | 46.3955 | 128.9277 | 19.7983 | 12.2464 | 4.4654 | 0.1836 | 2.8059 | 2.8059 | 3.8977 | 3.8977 | 0.8366 | 0.8366 | 52.6322 | 0.4064 | 0.0378 | 1.6361 | 1.6361 | 0.0407 | 0.1038
4521 |  | 1 |  |  | PASS |  | PASS | 1.6788 | 1.6788 | 1.7829 | 1.7829 | 45.8462 | 45.8462 | 45.9072 | 45.9072 | 149.6801 | 24.6814 | 5.6002 | 5.5472 | 0.1972 | 2.8704 | 2.8704 | 4.0367 | 4.0367 | 0.8396 | 0.8396 | 54.8023 | 0.2911 | 0.0616 | 1.6805 | 1.6805 | 0.061 | 0.1041
4522 |  | 1 |  |  | PASS |  | PASS | 1.63 | 1.63 | 1.7324 | 1.7324 | 46.1717 | 46.1717 | 46.1988 | 46.1988 | 125.6046 | 16.7125 | 2.3007 | 4.7537 | 0.0989 | 2.7966 | 2.7966 | 3.8808 | 3.8808 | 0.8363 | 0.8363 | 55.0736 | 0.2572 | 0.1158 | 1.6317 | 1.6317 | 0.0271 | 0.1024
4523 |  | 1 |  |  | PASS |  | PASS | 1.6751 | 1.6751 | 1.7789 | 1.7789 | 45.819 | 45.819 | 45.853 | 45.853 | 145.4075 | 20.0018 | 1.4633 | 4.5604 | 0.1429 | 2.8602 | 2.8602 | 4.0079 | 4.0079 | 0.8393 | 0.8393 | 55.6501 | 0.3013 | 0.1022 | 1.6761 | 1.6761 | 0.0339 | 0.1038
4524 |  | 1 |  |  | PASS |  | PASS | 1.6687 | 1.6687 | 1.7721 | 1.7721 | 46.0564 | 46.0564 | 46.1039 | 46.1039 | 133.268 | 23.9693 | 0.0287 | 3.6109 | 0.3769 | 2.8305 | 2.8305 | 3.9469 | 3.9469 | 0.8369 | 0.8369 | 52.2931 | 0.2843 | 0.0785 | 1.6693 | 1.6693 | 0.0475 | 0.1034
4525 |  | 1 |  |  | PASS |  | PASS | 1.6829 | 1.6829 | 1.7874 | 1.7874 | 46.131 | 46.131 | 46.192 | 46.192 | 129.7754 | 23.5963 | 3.2502 | 2.4139 | 0.0683 | 2.8576 | 2.8576 | 3.9672 | 3.9672 | 0.8376 | 0.8376 | 54.0224 | 0.2775 | 0.1158 | 1.6843 | 1.6843 | 0.061 | 0.1044
4526 |  | 1 |  |  | PASS |  | PASS | 1.7494 | 1.7494 | 1.8511 | 1.8511 | 45.3375 | 45.3375 | 45.4189 | 45.4189 | 154.5969 | 26.9195 | 4.5829 | 2.2715 | 0.3667 | 2.956 | 2.956 | 4.4962 | 4.4962 | 0.8437 | 0.8437 | 57.9898 | 0.3216 | 0.0717 | 1.7501 | 1.7501 | 0.0814 | 0.1017
4527 |  | 1 |  |  | PASS |  | PASS | 1.7155 | 1.7155 | 1.8199 | 1.8199 | 45.9343 | 45.9343 | 45.9818 | 45.9818 | 134.3531 | 0.4017 | 2.3346 | 2.3528 | 0.109 | 2.8331 | 2.8331 | 4.0028 | 4.0028 | 0.8393 | 0.8393 | 51.1741 | 0.2369 | 0.1124 | 1.7168 | 1.7168 | 0.0475 | 0.1044
4528 |  | 1 |  |  | PASS |  | PASS | 1.7636 | 1.7636 | 1.8711 | 1.8711 | 45.3986 | 45.3986 | 45.4732 | 45.4732 | 156.0889 | 29.3949 | 4.6744 | 2.8785 | 0.3091 | 2.9161 | 2.9161 | 4.1266 | 4.1266 | 0.841 | 0.841 | 56.1926 | 0.2877 | 0.0853 | 1.7653 | 1.7653 | 0.0746 | 0.1075
4529 |  | 1 |  |  | PASS |  | PASS | 1.767 | 1.767 | 1.8728 | 1.8728 | 45.5613 | 45.5613 | 45.6156 | 45.6156 | 149.6801 | 34.1084 | 9.9745 | 2.502 | 0.3701 | 2.8746 | 2.8746 | 4.0995 | 4.0995 | 0.8403 | 0.8403 | 55.311 | 0.3861 | 0.0514 | 1.7684 | 1.7684 | 0.0543 | 0.1058
4530 |  | 1 |  |  | PASS |  | PASS | 1.7745 | 1.7745 | 1.8803 | 1.8803 | 45.4121 | 45.4121 | 45.4664 | 45.4664 | 142.1522 | 22.1042 | 15.6034 | 1.678 | 0.2447 | 2.9043 | 2.9043 | 4.113 | 4.113 | 0.841 | 0.841 | 52.1574 | 0.4335 | 0.0378 | 1.7748 | 1.7748 | 0.0543 | 0.1058
4531 |  | 1 |  |  | PASS |  | PASS | 1.8416 | 1.8416 | 1.9484 | 1.9484 | 44.9103 | 44.9103 | 44.9781 | 44.9781 | 157.4113 | 14.7118 | 5.0916 | 1.5119 | 0.1531 | 2.9857 | 2.9857 | 4.3063 | 4.3063 | 0.8444 | 0.8444 | 52.5643 | 0.3589 | 0.0175 | 1.8433 | 1.8433 | 0.0678 | 0.1068
4532 |  | 1 |  |  | PASS |  | PASS | 1.8399 | 1.8399 | 1.9464 | 1.9464 | 45.0188 | 45.0188 | 45.1002 | 45.1002 | 167.5163 | 24.3423 | 0.1748 | 1.3288 | 0.2277 | 2.9628 | 2.9628 | 4.2453 | 4.2453 | 0.8427 | 0.8427 | 56.057 | 0.4267 | 0.0039 | 1.8406 | 1.8406 | 0.0814 | 0.1065
4533 |  | 1 |  |  | PASS |  | PASS | 1.8552 | 1.8552 | 1.9644 | 1.9644 | 43.1673 | 43.1673 | 43.2623 | 43.2623 | 290.8437 | 16.3734 | 12.8568 | 1.4644 | 0.4108 | 3.1688 | 3.1688 | 4.4996 | 4.4996 | 0.8468 | 0.8468 | 76.1651 | 0.4166 | 0.0649 | 1.8572 | 1.8572 | 0.0949 | 0.1092
4534 |  | 1 |  |  | PASS |  | PASS | 1.8379 | 1.8379 | 1.9461 | 1.9461 | 44.5373 | 44.5373 | 44.6119 | 44.6119 | 196.9155 | 18.8488 | 2.6162 | 1.7018 | 0.265 | 3.0213 | 3.0213 | 4.3182 | 4.3182 | 0.8444 | 0.8444 | 61.5503 | 0.576 | 0.0751 | 1.8396 | 1.8396 | 0.0746 | 0.1082
4535 |  | 1 |  |  | PASS |  | PASS | 1.8338 | 1.8338 | 1.9403 | 1.9403 | 45.1951 | 45.1951 | 45.2629 | 45.2629 | 157.1062 | 11.9651 | 2.8197 | 1.4983 | 0.3159 | 2.9543 | 2.9543 | 4.2249 | 4.2249 | 0.8427 | 0.8427 | 52.2931 | 0.637 | 0.0276 | 1.8352 | 1.8352 | 0.0678 | 0.1065
4536 |  | 1 |  |  | PASS |  | PASS | 1.7948 | 1.7948 | 1.9023 | 1.9023 | 45.1273 | 45.1273 | 45.1816 | 45.1816 | 150.9686 | 15.1865 | 2.5381 | 2.3562 | 0.1226 | 2.9585 | 2.9585 | 4.1826 | 4.1826 | 0.8424 | 0.8424 | 53.2086 | 0.3182 | 0.109 | 1.7958 | 1.7958 | 0.0543 | 0.1075
4537 |  | 1 |  |  | PASS |  | PASS | 1.7612 | 1.7612 | 1.8674 | 1.8674 | 45.5952 | 45.5952 | 45.6631 | 45.6631 | 141.3045 | 22.9859 | 0.5138 | 2.3325 | 0.2548 | 2.906 | 2.906 | 4.0944 | 4.0944 | 0.8413 | 0.8413 | 51.3097 | 0.3962 | 0.0514 | 1.7619 | 1.7619 | 0.0678 | 0.1061
4538 |  | 1 |  |  | PASS |  | PASS | 1.7857 | 1.7857 | 1.8915 | 1.8915 | 45.3918 | 45.3918 | 45.4393 | 45.4393 | 151.0364 | 27.6994 | 4.176 | 3.187 | 0.109 | 2.9441 | 2.9441 | 4.2368 | 4.2368 | 0.8427 | 0.8427 | 60.0243 | 0.2538 | 0.1226 | 1.786 | 1.786 | 0.0475 | 0.1058
4539 |  | 1 |  |  | PASS |  | PASS | 1.7273 | 1.7273 | 1.8328 | 1.8328 | 45.8733 | 45.8733 | 45.9343 | 45.9343 | 132.1151 | 22.6807 | 0.7173 | 2.6173 | 0.0785 | 2.867 | 2.867 | 4.0317 | 4.0317 | 0.8393 | 0.8393 | 52.327 | 0.2572 | 0.1158 | 1.729 | 1.729 | 0.061 | 0.1055
4540 |  | 1 |  |  | PASS |  | PASS | 1.8182 | 1.8182 | 1.9237 | 1.9237 | 44.7068 | 44.7068 | 44.7882 | 44.7882 | 187.8278 | 3.8605 | 1.2834 | 0.6912 | 0.0785 | 2.9611 | 2.9611 | 4.2995 | 4.2995 | 0.842 | 0.842 | 66.3314 | 0.3894 | 0.1022 | 1.8192 | 1.8192 | 0.0814 | 0.1055
4541 |  | 1 |  |  | PASS |  | PASS | 1.7704 | 1.7704 | 1.8762 | 1.8762 | 45.229 | 45.229 | 45.2968 | 45.2968 | 143.5764 | 20.4765 | 5.0916 | 0.7014 | 0.1904 | 2.8466 | 2.8466 | 4.0537 | 4.0537 | 0.8379 | 0.8379 | 49.1734 | 0.3691 | 0.0683 | 1.7721 | 1.7721 | 0.0678 | 0.1058
4542 |  | 1 |  |  | PASS |  | PASS | 1.7775 | 1.7775 | 1.884 | 1.884 | 45.2765 | 45.2765 | 45.3511 | 45.3511 | 143.712 | 23.1893 | 3.1248 | 0.6472 | 0.1565 | 2.8288 | 2.8288 | 4.0334 | 4.0334 | 0.8376 | 0.8376 | 50.9028 | 0.4742 | 0.0785 | 1.7782 | 1.7782 | 0.0746 | 0.1065
4543 |  | 1 |  |  | PASS |  | PASS | 1.7792 | 1.7792 | 1.8867 | 1.8867 | 45.0459 | 45.0459 | 45.1273 | 45.1273 | 153.9187 | 4.6168 | 8.9132 | 1.2474 | 0.2752 | 2.8644 | 2.8644 | 4.0893 | 4.0893 | 0.8386 | 0.8386 | 57.3116 | 0.498 | 0.0412 | 1.7809 | 1.7809 | 0.0814 | 0.1075
4544 |  | 1 |  |  | PASS |  | PASS | 1.7541 | 1.7541 | 1.8603 | 1.8603 | 45.3714 | 45.3714 | 45.4393 | 45.4393 | 135.4721 | 9.4557 | 15.0269 | 0.8065 | 0.1836 | 2.8127 | 2.8127 | 4.0079 | 4.0079 | 0.8379 | 0.8379 | 48.6648 | 0.4878 | 0.0412 | 1.7545 | 1.7545 | 0.0678 | 0.1061
4545 |  | 1 |  |  | PASS |  | PASS | 1.7931 | 1.7931 | 1.9003 | 1.9003 | 44.9849 | 44.9849 | 45.0459 | 45.0459 | 159.1068 | 15.8987 | 2.1754 | 1.0236 | 0.1463 | 2.8873 | 2.8873 | 4.1537 | 4.1537 | 0.8407 | 0.8407 | 57.0743 | 0.3148 | 0.0717 | 1.7941 | 1.7941 | 0.061 | 0.1072
4546 |  | 1 |  |  | PASS |  | PASS | 1.7501 | 1.7501 | 1.8559 | 1.8559 | 45.3172 | 45.3172 | 45.3782 | 45.3782 | 146.5604 | 8.5401 | 4.8779 | 1.0948 | 0.2718 | 2.8348 | 2.8348 | 4.0249 | 4.0249 | 0.8376 | 0.8376 | 50.5298 | 0.2742 | 0.1124 | 1.7507 | 1.7507 | 0.061 | 0.1058
4547 |  | 1 |  |  | PASS |  | PASS | 1.7646 | 1.7646 | 1.8718 | 1.8718 | 45.3579 | 45.3579 | 45.4189 | 45.4189 | 137.2015 | 10.1101 | 1.0903 | 0.8303 | 0.1022 | 2.8415 | 2.8415 | 4.0401 | 4.0401 | 0.8383 | 0.8383 | 52.6661 | 0.2708 | 0.1124 | 1.7653 | 1.7653 | 0.061 | 0.1072
4548 |  | 1 |  |  | PASS |  | PASS | 1.7772 | 1.7772 | 1.8843 | 1.8843 | 45.1476 | 45.1476 | 45.2222 | 45.2222 | 140.0499 | 19.6725 | 4.6066 | 0.9354 | 0.0955 | 2.8729 | 2.8729 | 4.108 | 4.108 | 0.839 | 0.839 | 55.0397 | 0.2979 | 0.109 | 1.7792 | 1.7792 | 0.0746 | 0.1072
4549 |  | 1 |  |  | PASS |  | PASS | 1.7562 | 1.7562 | 1.862 | 1.862 | 45.3782 | 45.3782 | 45.4664 | 45.4664 | 137.8797 | 7.7026 | 2.3007 | 0.1487 | 0.3159 | 2.8187 | 2.8187 | 4.0164 | 4.0164 | 0.8376 | 0.8376 | 51.1402 | 0.3861 | 0.0819 | 1.7572 | 1.7572 | 0.0882 | 0.1058
4550 |  | 1 |  |  | PASS |  | PASS | 1.8158 | 1.8158 | 1.9233 | 1.9233 | 44.8628 | 44.8628 | 44.9171 | 44.9171 | 154.0882 | 3.3283 | 0.9547 | 0.8472 | 0.3328 | 2.9034 | 2.9034 | 4.1978 | 4.1978 | 0.8407 | 0.8407 | 52.9034 | 0.3555 | 0.1022 | 1.8169 | 1.8169 | 0.0543 | 0.1075
4551 |  | 1 |  |  | PASS |  | PASS | 1.7799 | 1.7799 | 1.8874 | 1.8874 | 45.168 | 45.168 | 45.229 | 45.229 | 145.3397 | 12.3042 | 15.4339 | 0.7218 | 0.1802 | 2.8441 | 2.8441 | 4.0723 | 4.0723 | 0.839 | 0.839 | 51.1062 | 0.4539 | 0.0446 | 1.7819 | 1.7819 | 0.061 | 0.1075
4552 |  | 1 |  |  | PASS |  | PASS | 1.8067 | 1.8067 | 1.9142 | 1.9142 | 45.168 | 45.168 | 45.2426 | 45.2426 | 145.9161 | 1.192 | 14.4166 | 0.6879 | 0.2955 | 2.85 | 2.85 | 4.0995 | 4.0995 | 0.8393 | 0.8393 | 51.4792 | 0.576 | 0.0446 | 1.8074 | 1.8074 | 0.0746 | 0.1075
4553 |  | 1 |  |  | PASS |  | PASS | 1.8375 | 1.8375 | 1.9461 | 1.9461 | 44.734 | 44.734 | 44.7882 | 44.7882 | 173.2808 | 21.3582 | 4.7422 | 0.6946 | 0.1362 | 2.9068 | 2.9068 | 4.2165 | 4.2165 | 0.8424 | 0.8424 | 57.5829 | 0.4369 | 0.0853 | 1.8392 | 1.8392 | 0.0543 | 0.1085
4554 |  | 1 |  |  | PASS |  | PASS | 1.8277 | 1.8277 | 1.9352 | 1.9352 | 45.0391 | 45.0391 | 45.1002 | 45.1002 | 158.8355 | 7.2618 | 0.3 | 0.7964 | 0.3566 | 2.8763 | 2.8763 | 4.1402 | 4.1402 | 0.8403 | 0.8403 | 55.9553 | 0.3352 | 0.109 | 1.8291 | 1.8291 | 0.061 | 0.1075
4555 |  | 1 |  |  | PASS |  | PASS | 1.8833 | 1.8833 | 1.9928 | 1.9928 | 44.5169 | 44.5169 | 44.5847 | 44.5847 | 185.1151 | 6.3699 | 4.6847 | 1.1219 | 0.2955 | 2.9424 | 2.9424 | 4.2928 | 4.2928 | 0.843 | 0.843 | 63.3135 | 0.2708 | 0.1158 | 1.8847 | 1.8847 | 0.0678 | 0.1095
4556 |  | 1 |  |  | PASS |  | PASS | 1.8955 | 1.8955 | 2.0057 | 2.0057 | 44.0965 | 44.0965 | 44.1982 | 44.1982 | 232.8252 | 17.5942 | 4.6066 | 1.1558 | 0.2175 | 2.9874 | 2.9874 | 4.3572 | 4.3572 | 0.8441 | 0.8441 | 81.2175 | 0.2775 | 0.1124 | 1.8969 | 1.8969 | 0.1017 | 0.1102
4557 |  | 1 |  |  | PASS |  | PASS | 1.8413 | 1.8413 | 1.9484 | 1.9484 | 44.7746 | 44.7746 | 44.856 | 44.856 | 168.9065 | 4.7083 | 3.0231 | 1.1185 | 0.109 | 2.889 | 2.889 | 4.1741 | 4.1741 | 0.8407 | 0.8407 | 58.4984 | 0.2775 | 0.1124 | 1.8419 | 1.8419 | 0.0814 | 0.1072
4558 |  | 1 |  |  | PASS |  | PASS | 1.8514 | 1.8514 | 1.9606 | 1.9606 | 44.6458 | 44.6458 | 44.7136 | 44.7136 | 179.6557 | 6.0986 | 0.4121 | 0.8371 | 0.2989 | 2.9382 | 2.9382 | 4.2538 | 4.2538 | 0.8427 | 0.8427 | 64.2291 | 0.3488 | 0.1124 | 1.8531 | 1.8531 | 0.0678 | 0.1092
4559 |  | 1 |  |  | PASS |  | PASS | 1.825 | 1.825 | 1.9328 | 1.9328 | 44.9849 | 44.9849 | 45.0459 | 45.0459 | 157.1401 | 5.183 | 5.1933 | 0.342 | 0.1836 | 2.8729 | 2.8729 | 4.1419 | 4.1419 | 0.8403 | 0.8403 | 52.0557 | 0.3793 | 0.0029 | 1.827 | 1.827 | 0.061 | 0.1078
4560 |  | 1 |  |  | PASS |  | PASS | 1.728 | 1.728 | 1.8314 | 1.8314 | 46.0293 | 46.0293 | 46.0971 | 46.0971 | 133.6749 | 30.48 | 0.1408 | 2.0748 | 0.4583 | 2.8466 | 2.8466 | 4.074 | 4.074 | 0.8383 | 0.8383 | 51.2419 | 0.3488 | 0.0063 | 1.729 | 1.729 | 0.0678 | 0.1034
4561 |  | 1 |  |  | PASS |  | PASS | 1.7205 | 1.7205 | 1.825 | 1.825 | 45.7784 | 45.7784 | 45.8394 | 45.8394 | 136.625 | 2.3788 | 11.0834 | 1.3084 | 0.1972 | 2.8788 | 2.8788 | 4.1113 | 4.1113 | 0.8396 | 0.8396 | 54.6328 | 0.3352 | 0.0378 | 1.7222 | 1.7222 | 0.061 | 0.1044
4562 |  | 1 |  |  | PASS |  | PASS | 1.6632 | 1.6632 | 1.766 | 1.766 | 46.1514 | 46.1514 | 46.226 | 46.226 | 129.0633 | 15.5256 | 0.673 | 2.1697 | 0.3125 | 2.8212 | 2.8212 | 3.9333 | 3.9333 | 0.8373 | 0.8373 | 52.8695 | 0.325 | 0.0039 | 1.6643 | 1.6643 | 0.0746 | 0.1027
4563 |  | 1 |  |  | PASS |  | PASS | 1.6832 | 1.6832 | 1.7853 | 1.7853 | 45.853 | 45.853 | 45.9343 | 45.9343 | 137.5745 | 3.5214 | 3.4978 | 4.0009 | 0.3532 | 2.8822 | 2.8822 | 4.1402 | 4.1402 | 0.8396 | 0.8396 | 54.6328 | 0.4064 | 0.0141 | 1.6836 | 1.6836 | 0.0814 | 0.1021
4564 |  | 1 |  |  | PASS |  | PASS | 1.885 | 1.885 | 1.9925 | 1.9925 | 44.8832 | 44.8832 | 44.9442 | 44.9442 | 173.4164 | 15.6613 | 1.2259 | 1.7357 | 0.3701 | 2.9924 | 2.9924 | 4.3385 | 4.3385 | 0.8441 | 0.8441 | 60.9399 | 0.4505 | 0.0107 | 1.8864 | 1.8864 | 0.061 | 0.1075
4565 |  | 1 |  |  | PASS |  | PASS | 1.8226 | 1.8226 | 1.9301 | 1.9301 | 44.951 | 44.951 | 45.0188 | 45.0188 | 158.6321 | 0.7851 | 1.2598 | 2.129 | 0.1938 | 2.9577 | 2.9577 | 4.2351 | 4.2351 | 0.8437 | 0.8437 | 54.4632 | 0.3962 | 0.0683 | 1.8236 | 1.8236 | 0.0678 | 0.1075
4566 |  | 1 |  |  | PASS |  | PASS | 1.7904 | 1.7904 | 1.8972 | 1.8972 | 45.2765 | 45.2765 | 45.3308 | 45.3308 | 159.8867 | 23.9014 | 0.0287 | 2.2613 | 0.265 | 2.9144 | 2.9144 | 4.1453 | 4.1453 | 0.8413 | 0.8413 | 58.0576 | 0.2911 | 0.0955 | 1.7907 | 1.7907 | 0.0543 | 0.1068
4567 |  | 1 |  |  | PASS |  | PASS | 1.8213 | 1.8213 | 1.9271 | 1.9271 | 44.951 | 44.951 | 45.0256 | 45.0256 | 187.4887 | 26.5125 | 18.0788 | 2.1223 | 0.1768 | 2.9721 | 2.9721 | 4.3131 | 4.3131 | 0.8437 | 0.8437 | 65.9923 | 0.342 | 0.0412 | 1.8223 | 1.8223 | 0.0746 | 0.1058
4568 |  | 1 |  |  | PASS |  | PASS | 1.7623 | 1.7623 | 1.8691 | 1.8691 | 45.3511 | 45.3511 | 45.4189 | 45.4189 | 160.531 | 22.0364 | 0.1408 | 2.1087 | 0.2786 | 2.8966 | 2.8966 | 4.1113 | 4.1113 | 0.8417 | 0.8417 | 56.803 | 0.4301 | 0.0819 | 1.7629 | 1.7629 | 0.0678 | 0.1068
4569 |  | 1 |  |  | PASS |  | PASS | 1.7517 | 1.7517 | 1.8582 | 1.8582 | 45.5274 | 45.5274 | 45.5952 | 45.5952 | 150.3243 | 0.1408 | 2.8432 | 2.5461 | 0.1328 | 2.8848 | 2.8848 | 4.0859 | 4.0859 | 0.8407 | 0.8407 | 57.7185 | 0.2674 | 0.109 | 1.7531 | 1.7531 | 0.0678 | 0.1065
4570 |  | 6 |  |  | FAIL | T11 ISGS | PASS | 1.7806 | 1.7806 | 1.8955 | 1.8955 | 45.1273 | 45.1273 | 45.1951 | 45.1951 | 173.8912 | OVER
4571 |  | 1 |  |  | PASS |  | PASS | 1.807 | 1.807 | 1.9138 | 1.9138 | 45.168 | 45.168 | 45.229 | 45.229 | 167.4484 | 27.5977 | 0.1983 | 2.8072 | 0.0887 | 2.9501 | 2.9501 | 4.2419 | 4.2419 | 0.842 | 0.842 | 60.4652 | 0.2436 | 0.1192 | 1.808 | 1.808 | 0.061 | 0.1068
4572 |  | 1 |  |  | PASS |  | PASS | 1.8053 | 1.8053 | 1.9135 | 1.9135 | 45.012 | 45.012 | 45.0663 | 45.0663 | 167.6519 | 24.9527 | 8.0756 | 2.5529 | 0.2786 | 2.9585 | 2.9585 | 4.2131 | 4.2131 | 0.8424 | 0.8424 | 57.0064 | 0.3148 | 0.0887 | 1.8074 | 1.8074 | 0.0543 | 0.1082
4573 |  | 1 |  |  | PASS |  | PASS | 1.8704 | 1.8704 | 1.9769 | 1.9769 | 44.7068 | 44.7068 | 44.7679 | 44.7679 | 168.2283 | 15.3222 | 0.2765 | 2.4003 | 0.2582 | 3.0297 | 3.0297 | 4.4454 | 4.4454 | 0.8451 | 0.8451 | 54.2937 | 0.5217 | 0.0446 | 1.8711 | 1.8711 | 0.061 | 0.1065
4574 |  | 1 |  |  | PASS |  | PASS | 1.8969 | 1.8969 | 2.0044 | 2.0044 | 44.5644 | 44.5644 | 44.639 | 44.639 | 185.2507 | 19.0862 | 4.4812 | 1.1965 | 0.3701 | 3.0552 | 3.0552 | 4.4471 | 4.4471 | 0.8457 | 0.8457 | 60.8382 | 0.4505 | 0.0175 | 1.8979 | 1.8979 | 0.0746 | 0.1075
4575 |  | 1 |  |  | PASS |  | PASS | 1.8813 | 1.8813 | 1.9901 | 1.9901 | 44.1168 | 44.1168 | 44.1914 | 44.1914 | 227.5354 | 11.3547 | 2.4467 | 1.8883 | 0.5024 | 3.1001 | 3.1001 | 4.4759 | 4.4759 | 0.8468 | 0.8468 | 68.0947 | 0.4708 | 0.0243 | 1.8826 | 1.8826 | 0.0746 | 0.1089
4576 |  | 1 |  |  | PASS |  | PASS | 1.8792 | 1.8792 | 1.9864 | 1.9864 | 44.9917 | 44.9917 | 45.0459 | 45.0459 | 165.5834 | 4.7083 | 5.3968 | 1.8272 | 0.1633 | 2.9857 | 2.9857 | 4.3368 | 4.3368 | 0.8437 | 0.8437 | 59.3123 | 0.5387 | 0.0683 | 1.8806 | 1.8806 | 0.0543 | 0.1072
4577 |  | 1 |  |  | PASS |  | PASS | 1.8206 | 1.8206 | 1.9288 | 1.9288 | 44.8628 | 44.8628 | 44.9238 | 44.9238 | 161.0735 | 15.4239 | 4.6168 | 2.2579 | 0.326 | 2.9729 | 2.9729 | 4.2487 | 4.2487 | 0.8437 | 0.8437 | 57.549 | 0.2606 | 0.1124 | 1.8226 | 1.8226 | 0.061 | 0.1082
4578 |  | 1 |  |  | PASS |  | PASS | 1.7911 | 1.7911 | 1.8976 | 1.8976 | 45.2697 | 45.2697 | 45.3443 | 45.3443 | 161.2431 | 6.1325 | 15.3999 | 2.0104 | 0.2141 | 2.9178 | 2.9178 | 4.147 | 4.147 | 0.8413 | 0.8413 | 57.0403 | 0.4132 | 0.0616 | 1.7924 | 1.7924 | 0.0746 | 0.1065
4579 |  | 1 |  |  | PASS |  | PASS | 1.8172 | 1.8172 | 1.9223 | 1.9223 | 45.0188 | 45.0188 | 45.0866 | 45.0866 | 177.1803 | 35.5665 | 2.2668 | 2.9191 | 0.2955 | 2.9704 | 2.9704 | 4.3436 | 4.3436 | 0.8444 | 0.8444 | 62.6693 | 0.3216 | 0.1158 | 1.8175 | 1.8175 | 0.0678 | 0.1051
4580 |  | 1 |  |  | PASS |  | PASS | 1.7562 | 1.7562 | 1.863 | 1.863 | 45.4393 | 45.4393 | 45.4935 | 45.4935 | 156.9366 | 22.4094 | 3.803 | 2.2308 | 0.3701 | 2.8941 | 2.8941 | 4.0995 | 4.0995 | 0.8407 | 0.8407 | 58.0576 | 0.4234 | 0.0039 | 1.7575 | 1.7575 | 0.0543 | 0.1068
4581 |  | 1 |  |  | PASS |  | PASS | 1.7426 | 1.7426 | 1.8481 | 1.8481 | 45.5613 | 45.5613 | 45.6359 | 45.6359 | 151.0025 | 21.9007 | 1.9616 | 2.2104 | 0.1667 | 2.8856 | 2.8856 | 4.0876 | 4.0876 | 0.8407 | 0.8407 | 57.176 | 0.325 | 0.0683 | 1.7433 | 1.7433 | 0.0746 | 0.1055
4582 |  | 1 |  |  | PASS |  | PASS | 1.7365 | 1.7365 | 1.8436 | 1.8436 | 45.541 | 45.541 | 45.602 | 45.602 | 153.4101 | 18.6115 | 5.6002 | 2.2511 | 0.2786 | 2.9009 | 2.9009 | 4.091 | 4.091 | 0.8413 | 0.8413 | 57.3116 | 0.4471 | 0.0378 | 1.7382 | 1.7382 | 0.061 | 0.1072
4583 |  | 1 |  |  | PASS |  | PASS | 1.6944 | 1.6944 | 1.7996 | 1.7996 | 45.853 | 45.853 | 45.8936 | 45.8936 | 140.0838 | 9.5914 | 9.4896 | 2.085 | 0.2514 | 2.8568 | 2.8568 | 3.9977 | 3.9977 | 0.839 | 0.839 | 55.5483 | 0.5692 | 0.0141 | 1.6951 | 1.6951 | 0.0407 | 0.1051
4584 |  | 1 |  |  | PASS |  | PASS | 1.7205 | 1.7205 | 1.823 | 1.823 | 45.4867 | 45.4867 | 45.5546 | 45.5546 | 153.6474 | 17.289 | 9.7609 | 2.0104 | 0.1972 | 2.9178 | 2.9178 | 4.3012 | 4.3012 | 0.8424 | 0.8424 | 58.7697 | 0.4946 | 0.0276 | 1.7216 | 1.7216 | 0.0678 | 0.1024
4585 |  | 1 |  |  | PASS |  | PASS | 1.6717 | 1.6717 | 1.7762 | 1.7762 | 45.975 | 45.975 | 46.0293 | 46.0293 | 139.0326 | 11.0156 | 2.7754 | 3.7906 | 0.3159 | 2.8407 | 2.8407 | 3.9689 | 3.9689 | 0.8379 | 0.8379 | 53.9546 | 0.3386 | 0.0989 | 1.6721 | 1.6721 | 0.0543 | 0.1044
4586 |  | 1 |  |  | PASS |  | PASS | 1.6771 | 1.6771 | 1.7812 | 1.7812 | 45.9818 | 45.9818 | 46.0361 | 46.0361 | 138.5579 | 24.1049 | 1.6564 | 4.3637 | 0.282 | 2.839 | 2.839 | 3.9825 | 3.9825 | 0.8383 | 0.8383 | 57.8542 | 0.2369 | 0.1158 | 1.6788 | 1.6788 | 0.0543 | 0.1041
4587 |  | 1 |  |  | PASS |  | PASS | 1.688 | 1.688 | 1.7924 | 1.7924 | 45.7987 | 45.7987 | 45.8801 | 45.8801 | 143.4069 | 20.3748 | 2.199 | 5.0758 | 0.109 | 2.8839 | 2.8839 | 4.0418 | 4.0418 | 0.8393 | 0.8393 | 55.684 | 0.2301 | 0.1158 | 1.6887 | 1.6887 | 0.0814 | 0.1044
4588 |  | 1 |  |  | PASS |  | PASS | 1.6731 | 1.6731 | 1.7772 | 1.7772 | 46.1988 | 46.1988 | 46.2599 | 46.2599 | 134.5227 | 13.1858 | 10.2458 | 4.1162 | 0.1294 | 2.8271 | 2.8271 | 3.9621 | 3.9621 | 0.8383 | 0.8383 | 51.3436 | 0.3386 | 0.0785 | 1.6741 | 1.6741 | 0.061 | 0.1041
4589 |  | 1 |  |  | PASS |  | PASS | 1.7426 | 1.7426 | 1.8494 | 1.8494 | 45.6495 | 45.6495 | 45.7309 | 45.7309 | 147.2047 | 23.6302 | 5.1594 | 3.7872 | 0.1633 | 2.9356 | 2.9356 | 4.1656 | 4.1656 | 0.8424 | 0.8424 | 58.5323 | 0.3216 | 0.0751 | 1.7439 | 1.7439 | 0.0814 | 0.1068
4590 |  | 1 |  |  | PASS |  | PASS | 1.7992 | 1.7992 | 1.9057 | 1.9057 | 45.0663 | 45.0663 | 45.1341 | 45.1341 | 159.4798 | 19.5949 | 3.5996 | 1.8984 | 0.421 | 2.9509 | 2.9509 | 4.1893 | 4.1893 | 0.8424 | 0.8424 | 54.4972 | 0.5895 | 0.0005 | 1.8009 | 1.8009 | 0.0678 | 0.1065
4591 |  | 1 |  |  | PASS |  | PASS | 1.8409 | 1.8409 | 1.9488 | 1.9488 | 44.7679 | 44.7679 | 44.8357 | 44.8357 | 178.435 | 1.3512 | 4.4473 | 1.4169 | 0.2447 | 2.9924 | 2.9924 | 4.2945 | 4.2945 | 0.8451 | 0.8451 | 52.1913 | 0.6506 | 0.0141 | 1.8423 | 1.8423 | 0.0678 | 0.1078
4592 |  | 1 |  |  | PASS |  | PASS | 1.8718 | 1.8718 | 1.9796 | 1.9796 | 44.6661 | 44.6661 | 44.7543 | 44.7543 | 189.0485 | 28.4115 | 1.3955 | 1.6679 | 0.3633 | 3.0153 | 3.0153 | 4.3419 | 4.3419 | 0.8437 | 0.8437 | 59.6853 | 0.6777 | 0.0005 | 1.8725 | 1.8725 | 0.0882 | 0.1078
4593 |  | 6 |  |  | FAIL | T11 ISGS | PASS | 1.5113 | 1.5113 | 1.9766 | 1.9766 | 42.7604 | 42.7604 | 42.8893 | 42.8893 | 354.2538 | OVER
4594 |  | 1 |  |  | PASS |  | PASS | 1.863 | 1.863 | 1.9711 | 1.9711 | 44.3745 | 44.3745 | 44.4491 | 44.4491 | 205.7657 | 0.6834 | 9.5235 | 1.5831 | 0.1158 | 3.0552 | 3.0552 | 4.3708 | 4.3708 | 0.8447 | 0.8447 | 67.9252 | 0.6133 | 0.0243 | 1.864 | 1.864 | 0.0746 | 0.1082
4595 |  | 1 |  |  | PASS |  | PASS | 1.8447 | 1.8447 | 1.9511 | 1.9511 | 45.073 | 45.073 | 45.1273 | 45.1273 | 160.2597 | 2.0398 | 15.1287 | 1.7052 | 0.2413 | 2.9551 | 2.9551 | 4.2453 | 4.2453 | 0.8427 | 0.8427 | 55.6162 | 0.5251 | 0.0582 | 1.846 | 1.846 | 0.0543 | 0.1065
4596 |  | 1 |  |  | PASS |  | PASS | 1.8023 | 1.8023 | 1.9101 | 1.9101 | 45.012 | 45.012 | 45.0798 | 45.0798 | 158.0217 | 16.8481 | 7.9738 | 2.0578 | 0.3532 | 2.9484 | 2.9484 | 4.2012 | 4.2012 | 0.8427 | 0.8427 | 54.4293 | 0.3657 | 0.0717 | 1.8036 | 1.8036 | 0.0678 | 0.1078
4597 |  | 1 |  |  | PASS |  | PASS | 1.7663 | 1.7663 | 1.8725 | 1.8725 | 45.4257 | 45.4257 | 45.4935 | 45.4935 | 145.9501 | 37.3977 | 4.3014 | 2.5834 | 0.2887 | 2.8771 | 2.8771 | 4.0978 | 4.0978 | 0.84 | 0.84 | 55.2771 | 0.2606 | 0.1124 | 1.768 | 1.768 | 0.0678 | 0.1061
4598 |  | 1 |  |  | PASS |  | PASS | 1.7904 | 1.7904 | 1.8969 | 1.8969 | 45.1409 | 45.1409 | 45.2155 | 45.2155 | 175.2136 | 4.7525 | 0.8765 | 3.2277 | 0.2481 | 2.9501 | 2.9501 | 4.2249 | 4.2249 | 0.8427 | 0.8427 | 67.5861 | 0.2843 | 0.1158 | 1.7914 | 1.7914 | 0.0746 | 0.1065
4599 |  | 1 |  |  | PASS |  | PASS | 1.7426 | 1.7426 | 1.8487 | 1.8487 | 45.6292 | 45.6292 | 45.7038 | 45.7038 | 145.5771 | 15.3561 | 3.5893 | 2.831 | 0.3023 | 2.8848 | 2.8848 | 4.0757 | 4.0757 | 0.8403 | 0.8403 | 56.9725 | 0.2538 | 0.109 | 1.7436 | 1.7436 | 0.0746 | 0.1061
4600 |  | 1 |  |  | PASS |  | PASS | 1.7256 | 1.7256 | 1.8304 | 1.8304 | 45.8462 | 45.8462 | 45.8665 | 45.8665 | 133.5054 | 23.3928 | 3.7249 | 2.4953 | 0.2582 | 2.8678 | 2.8678 | 4.0571 | 4.0571 | 0.839 | 0.839 | 55.684 | 0.2742 | 0.1158 | 1.727 | 1.727 | 0.0203 | 0.1048
4601 |  | 1 |  |  | PASS |  | PASS | 1.7345 | 1.7345 | 1.8386 | 1.8386 | 45.5342 | 45.5342 | 45.6088 | 45.6088 | 147.7472 | 32.9894 | 2.945 | 2.4512 | 0.0751 | 2.9153 | 2.9153 | 4.1775 | 4.1775 | 0.841 | 0.841 | 58.3289 | 0.2504 | 0.1192 | 1.7358 | 1.7358 | 0.0746 | 0.1041
4602 |  | 1 |  |  | PASS |  | PASS | 1.669 | 1.669 | 1.7731 | 1.7731 | 46.0293 | 46.0293 | 46.0768 | 46.0768 | 137.0659 | 1.3512 | 3.5554 | 2.519 | 0.2548 | 2.8187 | 2.8187 | 3.9384 | 3.9384 | 0.8373 | 0.8373 | 55.6501 | 0.3013 | 0.1022 | 1.6704 | 1.6704 | 0.0475 | 0.1041
4603 |  | 1 |  |  | PASS |  | PASS | 1.6982 | 1.6982 | 1.803 | 1.803 | 45.5613 | 45.5613 | 45.6292 | 45.6292 | 153.7491 | 12.9485 | 3.2841 | 4.3875 | 0.0616 | 2.8933 | 2.8933 | 4.0808 | 4.0808 | 0.8396 | 0.8396 | 56.5317 | 0.2606 | 0.1192 | 1.6999 | 1.6999 | 0.0678 | 0.1048
4604 |  | 1 |  |  | PASS |  | PASS | 1.6615 | 1.6615 | 1.7653 | 1.7653 | 45.819 | 45.819 | 45.8869 | 45.8869 | 144.7293 | 30.8191 | 5.8037 | 4.9402 | 0.1429 | 2.8526 | 2.8526 | 3.9876 | 3.9876 | 0.8379 | 0.8379 | 55.3449 | 0.5183 | 0.0785 | 1.6626 | 1.6626 | 0.0678 | 0.1038
4605 |  | 1 |  |  | PASS |  | PASS | 1.648 | 1.648 | 1.7517 | 1.7517 | 46.0089 | 46.0089 | 46.07 | 46.07 | 141.5419 | 32.6164 | 9.398 | 5.0758 | 0.3498 | 2.8365 | 2.8365 | 3.9503 | 3.9503 | 0.8379 | 0.8379 | 54.0902 | 0.3081 | 0.0751 | 1.6497 | 1.6497 | 0.061 | 0.1038
4606 |  | 1 |  |  | PASS |  | PASS | 1.6636 | 1.6636 | 1.7694 | 1.7694 | 45.975 | 45.975 | 46.0496 | 46.0496 | 138.9309 | 18.5097 | 1.5207 | 4.9911 | 0.3125 | 2.8551 | 2.8551 | 3.9859 | 3.9859 | 0.8383 | 0.8383 | 53.9885 | 0.4234 | 0.0243 | 1.6646 | 1.6646 | 0.0746 | 0.1058
4607 |  | 1 |  |  | PASS |  | PASS | 1.649 | 1.649 | 1.7524 | 1.7524 | 46.3277 | 46.3277 | 46.3752 | 46.3752 | 130.0806 | 27.089 | 4.5048 | 4.3942 | 0.343 | 2.8339 | 2.8339 | 3.9452 | 3.9452 | 0.8376 | 0.8376 | 52.7678 | 0.4301 | 0.0175 | 1.6507 | 1.6507 | 0.0475 | 0.1034
4608 |  | 1 |  |  | PASS |  | PASS | 1.6988 | 1.6988 | 1.805 | 1.805 | 45.9818 | 45.9818 | 46.0564 | 46.0564 | 136.0825 | 15.6274 | 8.3028 | 4.2179 | 0.1158 | 2.8848 | 2.8848 | 4.0554 | 4.0554 | 0.8407 | 0.8407 | 57.2099 | 0.3454 | 0.0107 | 1.7009 | 1.7009 | 0.0746 | 0.1061
4609 |  | 1 |  |  | PASS |  | PASS | 1.8765 | 1.8765 | 1.9847 | 1.9847 | 45.7987 | 45.7987 | 45.853 | 45.853 | 183.6231 | 9.6931 | 4.6405 | 2.2443 | 0.0751 | 2.9128 | 2.9128 | 4.2572 | 4.2572 | 0.8437 | 0.8437 | 76.4364 | 0.264 | 0.1158 | 1.8779 | 1.8779 | 0.0543 | 0.1082
4610 |  | 1 |  |  | PASS |  | PASS | 1.9223 | 1.9223 | 2.0315 | 2.0315 | 45.3714 | 45.3714 | 45.4528 | 45.4528 | 202.7478 | 11.626 | 1.6903 | 1.8171 | 0.3532 | 2.9857 | 2.9857 | 4.4369 | 4.4369 | 0.8457 | 0.8457 | 76.9111 | 0.3996 | 0.0005 | 1.9237 | 1.9237 | 0.0814 | 0.1092
4611 |  | 1 |  |  | PASS |  | PASS | 1.8955 | 1.8955 | 2.004 | 2.004 | 45.697 | 45.697 | 45.7716 | 45.7716 | 183.2501 | 12.6772 | 2.1076 | 1.6679 | 0.6855 | 2.928 | 2.928 | 4.2877 | 4.2877 | 0.8441 | 0.8441 | 66.2636 | 0.3962 | 0.0005 | 1.8969 | 1.8969 | 0.0746 | 0.1085
4612 |  | 1 |  |  | PASS |  | PASS | 1.9345 | 1.9345 | 2.0451 | 2.0451 | 45.3647 | 45.3647 | 45.4325 | 45.4325 | 202.68 | 4.8542 | 4.4134 | 2.1697 | 0.3633 | 2.9806 | 2.9806 | 4.4115 | 4.4115 | 0.8454 | 0.8454 | 77.7588 | 0.4573 | 0.0029 | 1.9359 | 1.9359 | 0.0678 | 0.1105
4613 |  | 1 |  |  | PASS |  | PASS | 1.9508 | 1.9508 | 2.0603 | 2.0603 | 45.541 | 45.541 | 45.6156 | 45.6156 | 187.76 | 16.3395 | 1.2259 | 0.9964 | 0.2786 | 2.9636 | 2.9636 | 4.3945 | 4.3945 | 0.8451 | 0.8451 | 70.8074 | 0.5047 | 0.048 | 1.9522 | 1.9522 | 0.0746 | 0.1095
4614 |  | 1 |  |  | PASS |  | PASS | 1.8738 | 1.8738 | 1.9786 | 1.9786 | 45.48 | 45.48 | 45.5478 | 45.5478 | 188.8451 | 10.7443 | 1.0903 | 1.3694 | 0.2369 | 2.9484 | 2.9484 | 4.3758 | 4.3758 | 0.8451 | 0.8451 | 71.723 | 0.4098 | 0.0514 | 1.8745 | 1.8745 | 0.0678 | 0.1048
4615 |  | 1 |  |  | PASS |  | PASS | 1.8772 | 1.8772 | 1.9847 | 1.9847 | 45.4664 | 45.4664 | 45.5342 | 45.5342 | 186.0984 | 19.4253 | 3.1145 | 2.5665 | 0.2548 | 2.9348 | 2.9348 | 4.308 | 4.308 | 0.8444 | 0.8444 | 71.2822 | 0.4912 | 0.0378 | 1.8782 | 1.8782 | 0.0678 | 0.1075
4616 |  | 1 |  |  | PASS |  | PASS | 1.9203 | 1.9203 | 2.0308 | 2.0308 | 44.9917 | 44.9917 | 45.0595 | 45.0595 | 224.5514 | 12.4159 | 1.0225 | 2.6852 | 0.343 | 3.0043 | 3.0043 | 4.4403 | 4.4403 | 0.8468 | 0.8468 | 81.1836 | 0.4471 | 0.0073 | 1.9213 | 1.9213 | 0.0678 | 0.1105
4617 |  | 1 |  |  | PASS |  | PASS | 1.9132 | 1.9132 | 2.0213 | 2.0213 | 45.2833 | 45.2833 | 45.3511 | 45.3511 | 206.9186 | 25.8004 | 3.4639 | 1.851 | 0.4278 | 2.9865 | 2.9865 | 4.4691 | 4.4691 | 0.8457 | 0.8457 | 73.2489 | 0.3962 | 0.0029 | 1.9149 | 1.9149 | 0.0678 | 0.1082
4618 |  | 1 |  |  | PASS |  | PASS | 1.8748 | 1.8748 | 1.9823 | 1.9823 | 45.853 | 45.853 | 45.9208 | 45.9208 | 183.1144 | 17.9333 | 1.9719 | 1.7018 | 0.326 | 2.906 | 2.906 | 4.2385 | 4.2385 | 0.843 | 0.843 | 75.7582 | 0.4064 | 0.0063 | 1.8755 | 1.8755 | 0.0678 | 0.1075
4619 |  | 1 |  |  | PASS |  | PASS | 1.8447 | 1.8447 | 1.9508 | 1.9508 | 46.1107 | 46.1107 | 46.1853 | 46.1853 | 156.7332 | 10.144 | 5.4985 | 1.1829 | 0.343 | 2.9348 | 2.9348 | 4.3012 | 4.3012 | 0.8441 | 0.8441 | 66.8062 | 0.42 | 0.0107 | 1.846 | 1.846 | 0.0746 | 0.1061
4620 |  | 1 |  |  | PASS |  | PASS | 1.8325 | 1.8325 | 1.9393 | 1.9393 | 46.2938 | 46.2938 | 46.3548 | 46.3548 | 154.0543 | 23.6641 | 2.3788 | 0.8845 | 0.4617 | 2.9 | 2.9 | 4.1927 | 4.1927 | 0.8424 | 0.8424 | 61.652 | 0.3725 | 0.0039 | 1.8338 | 1.8338 | 0.061 | 0.1068
4621 |  | 1 |  |  | PASS |  | PASS | 1.8687 | 1.8687 | 1.9779 | 1.9779 | 45.7987 | 45.7987 | 45.853 | 45.853 | 180.1304 | 12.009 | 5.0238 | 1.5966 | 0.3294 | 2.9594 | 2.9594 | 4.3267 | 4.3267 | 0.8451 | 0.8451 | 73.6558 | 0.4505 | 0.0039 | 1.8701 | 1.8701 | 0.0543 | 0.1092
4622 |  | 1 |  |  | PASS |  | PASS | 1.8369 | 1.8369 | 1.942 | 1.942 | 46.0835 | 46.0835 | 46.1581 | 46.1581 | 158.4286 | 9.2862 | 4.1082 | 0.4234 | 0.3701 | 2.9077 | 2.9077 | 4.269 | 4.269 | 0.8434 | 0.8434 | 66.1619 | 0.42 | 0.0107 | 1.8386 | 1.8386 | 0.0746 | 0.1051
4623 |  | 1 |  |  | PASS |  | PASS | 1.8559 | 1.8559 | 1.9644 | 1.9644 | 45.758 | 45.758 | 45.8326 | 45.8326 | 172.0601 | 2.3685 | 3.803 | 0.6268 | 0.326 | 2.928 | 2.928 | 4.2572 | 4.2572 | 0.8441 | 0.8441 | 69.858 | 0.4098 | 0.0029 | 1.8575 | 1.8575 | 0.0746 | 0.1085
4624 |  | 1 |  |  | PASS |  | PASS | 1.8908 | 1.8908 | 1.999 | 1.999 | 45.6766 | 45.6766 | 45.7512 | 45.7512 | 181.0799 | 14.2371 | 5.7019 | 2.2206 | 0.3498 | 2.9602 | 2.9602 | 4.3504 | 4.3504 | 0.8447 | 0.8447 | 70.4005 | 0.3827 | 0.0063 | 1.8918 | 1.8918 | 0.0746 | 0.1082
4625 |  | 1 |  |  | PASS |  | PASS | 1.8562 | 1.8562 | 1.9637 | 1.9637 | 46.1174 | 46.1174 | 46.1853 | 46.1853 | 155.7159 | 28.0385 | 1.6328 | 1.5831 | 0.2379 | 2.9128 | 2.9128 | 4.2317 | 4.2317 | 0.8434 | 0.8434 | 64.3308 | 0.3759 | 0.0039 | 1.8575 | 1.8575 | 0.0678 | 0.1075
4626 |  | 1 |  |  | PASS |  | PASS | 1.8772 | 1.8772 | 1.9854 | 1.9854 | 45.853 | 45.853 | 45.9479 | 45.9479 | 181.2155 | 16.0343 | 2.7179 | 1.8849 | 0.4278 | 2.9585 | 2.9585 | 4.3555 | 4.3555 | 0.8454 | 0.8454 | 75.1478 | 0.3996 | 0.0063 | 1.8789 | 1.8789 | 0.0949 | 0.1082
4627 |  | 1 |  |  | PASS |  | PASS | 1.8484 | 1.8484 | 1.9532 | 1.9532 | 45.9411 | 45.9411 | 46.0225 | 46.0225 | 172.9078 | 22.4094 | 2.1754 | 1.5763 | 0.3939 | 2.9543 | 2.9543 | 4.3402 | 4.3402 | 0.8447 | 0.8447 | 71.723 | 0.3996 | 0.0039 | 1.8491 | 1.8491 | 0.0814 | 0.1048
4628 |  | 1 |  |  | PASS |  | PASS | 1.8409 | 1.8409 | 1.9481 | 1.9481 | 46.1039 | 46.1039 | 46.1514 | 46.1514 | 162.3621 | 8.4825 | 2.7518 | 1.773 | 0.7194 | 2.9289 | 2.9289 | 4.2572 | 4.2572 | 0.8444 | 0.8444 | 69.5867 | 0.4335 | 0.0029 | 1.8426 | 1.8426 | 0.0475 | 0.1072
4629 |  | 1 |  |  | PASS |  | PASS | 1.9786 | 1.9786 | 2.0895 | 2.0895 | 45.1951 | 45.1951 | 45.2697 | 45.2697 | 209.4279 | 7.7026 | 5.6341 | 1.8476 | 0.4719 | 3.0179 | 3.0179 | 4.5013 | 4.5013 | 0.8478 | 0.8478 | 78.8439 | 0.4708 | 0.0073 | 1.9796 | 1.9796 | 0.0746 | 0.1109
4630 |  | 1 |  |  | PASS |  | PASS | 1.9355 | 1.9355 | 2.0454 | 2.0454 | 45.385 | 45.385 | 45.4596 | 45.4596 | 196.1355 | 9.8049 | 2.7858 | 1.99 | 0.482 | 2.9729 | 2.9729 | 4.3945 | 4.3945 | 0.8454 | 0.8454 | 73.5202 | 0.4505 | 0.0107 | 1.9366 | 1.9366 | 0.0746 | 0.1099
4631 |  | 1 |  |  | PASS |  | PASS | 1.9423 | 1.9423 | 2.0539 | 2.0539 | 45.1409 | 45.1409 | 45.2358 | 45.2358 | 215.4977 | 3.1145 | 3.2605 | 2.3732 | 0.4719 | 3.0196 | 3.0196 | 4.464 | 4.464 | 0.8471 | 0.8471 | 79.7255 | 0.4539 | 0.0107 | 1.9444 | 1.9444 | 0.0949 | 0.1116
4632 |  | 1 |  |  | PASS |  | PASS | 1.9071 | 1.9071 | 2.0162 | 2.0162 | 45.4325 | 45.4325 | 45.5139 | 45.5139 | 193.4906 | 23.3589 | 6.1767 | 1.9527 | 0.3362 | 2.9534 | 2.9534 | 4.347 | 4.347 | 0.8444 | 0.8444 | 73.3167 | 0.4437 | 0.0039 | 1.9084 | 1.9084 | 0.0814 | 0.1092
4633 |  | 1 |  |  | PASS |  | PASS | 1.8942 | 1.8942 | 2.003 | 2.003 | 45.5749 | 45.5749 | 45.6156 | 45.6156 | 198.3735 | 24.3762 | 0.7851 | 2.2579 | 0.482 | 2.9484 | 2.9484 | 4.325 | 4.325 | 0.8441 | 0.8441 | 72.4351 | 0.42 | 0.0005 | 1.8952 | 1.8952 | 0.0407 | 0.1089
4634 |  | 1 |  |  | PASS |  | PASS | 1.8358 | 1.8358 | 1.942 | 1.942 | 46.1785 | 46.1785 | 46.2531 | 46.2531 | 161.2092 | 19.6627 | 4.4134 | 0.9184 | 0.3566 | 2.8738 | 2.8738 | 4.208 | 4.208 | 0.8424 | 0.8424 | 65.2803 | 0.4166 | 0.0005 | 1.8375 | 1.8375 | 0.0746 | 0.1061
4635 |  | 1 |  |  | PASS |  | PASS | 1.8521 | 1.8521 | 1.96 | 1.96 | 46.131 | 46.131 | 46.192 | 46.192 | 160.9379 | 25.2918 | 2.0058 | 1.2033 | 0.4379 | 2.8865 | 2.8865 | 4.1978 | 4.1978 | 0.8437 | 0.8437 | 66.6705 | 0.3996 | 0.0097 | 1.8525 | 1.8525 | 0.061 | 0.1078
4636 |  | 1 |  |  | PASS |  | PASS | 1.8643 | 1.8643 | 1.9722 | 1.9722 | 45.8055 | 45.8055 | 45.8665 | 45.8665 | 175.2814 | 3.0909 | 13.7623 | 1.227 | 0.1633 | 2.9272 | 2.9272 | 4.2826 | 4.2826 | 0.8447 | 0.8447 | 72.469 | 0.3657 | 0.0276 | 1.8657 | 1.8657 | 0.061 | 0.1078
4637 |  | 1 |  |  | PASS |  | PASS | 1.8508 | 1.8508 | 1.9586 | 1.9586 | 45.8801 | 45.8801 | 45.9276 | 45.9276 | 171.5853 | 20.5443 | 5.9291 | 1.7119 | 0.3023 | 2.9009 | 2.9009 | 4.1961 | 4.1961 | 0.8437 | 0.8437 | 66.2636 | 0.6268 | 0.0175 | 1.8518 | 1.8518 | 0.0475 | 0.1078
4638 |  | 1 |  |  | PASS |  | PASS | 1.9939 | 1.9939 | 2.1041 | 2.1041 | 44.9103 | 44.9103 | 44.9645 | 44.9645 | 221.2283 | 14.9153 | 3.3519 | 1.383 | 0.2447 | 3.045 | 3.045 | 4.5708 | 4.5708 | 0.8478 | 0.8478 | 77.7927 | 0.5183 | 0.0446 | 1.9945 | 1.9945 | 0.0543 | 0.1102
4639 |  | 1 |  |  | PASS |  | PASS | 1.8772 | 1.8772 | 1.9847 | 1.9847 | 45.8258 | 45.8258 | 45.8936 | 45.8936 | 184.403 | 3.1145 | 11.0495 | 1.1185 | 0.2311 | 2.9204 | 2.9204 | 4.2656 | 4.2656 | 0.8437 | 0.8437 | 75.5547 | 0.342 | 0.0276 | 1.8786 | 1.8786 | 0.0678 | 0.1075
4640 |  | 1 |  |  | PASS |  | PASS | 1.8674 | 1.8674 | 1.9749 | 1.9749 | 45.914 | 45.914 | 45.975 | 45.975 | 180.7408 | 15.2544 | 3.3283 | 1.9527 | 0.3735 | 2.9111 | 2.9111 | 4.2487 | 4.2487 | 0.8437 | 0.8437 | 71.8247 | 0.3555 | 0.0989 | 1.8677 | 1.8677 | 0.061 | 0.1075
4641 |  | 1 |  |  | PASS |  | PASS | 1.8735 | 1.8735 | 1.983 | 1.983 | 45.7173 | 45.7173 | 45.7851 | 45.7851 | 196.0677 | 0.2426 | 6.1325 | 1.1321 | 0.2854 | 2.9543 | 2.9543 | 4.3063 | 4.3063 | 0.8451 | 0.8451 | 81.5905 | 0.5013 | 0.031 | 1.8748 | 1.8748 | 0.0678 | 0.1095
4642 |  | 1 |  |  | PASS |  | PASS | 1.8406 | 1.8406 | 1.9481 | 1.9481 | 46.1378 | 46.1378 | 46.1853 | 46.1853 | 162.2942 | 21.7312 | 11.4326 | 1.5356 | 0.3498 | 2.8865 | 2.8865 | 4.1859 | 4.1859 | 0.8427 | 0.8427 | 67.4504 | 0.3962 | 0.0616 | 1.8423 | 1.8423 | 0.0475 | 0.1075
4643 |  | 1 |  |  | PASS |  | PASS | 1.8874 | 1.8874 | 1.9956 | 1.9956 | 45.8869 | 45.8869 | 45.9615 | 45.9615 | 174.2303 | 15.2544 | 8.8793 | 1.8408 | 0.2413 | 2.9568 | 2.9568 | 4.3775 | 4.3775 | 0.8457 | 0.8457 | 71.8586 | 0.5624 | 0.031 | 1.8887 | 1.8887 | 0.0746 | 0.1082
4644 |  | 1 |  |  | PASS |  | PASS | 1.9505 | 1.9505 | 2.0603 | 2.0603 | 45.5478 | 45.5478 | 45.6224 | 45.6224 | 185.3185 | 0.6495 | 6.7429 | 1.461 | 0.2548 | 2.9501 | 2.9501 | 4.3877 | 4.3877 | 0.8454 | 0.8454 | 71.3839 | 0.5726 | 0.0344 | 1.9522 | 1.9522 | 0.0746 | 0.1099
4645 |  | 1 |  |  | PASS |  | PASS | 1.9389 | 1.9389 | 2.0488 | 2.0488 | 45.4664 | 45.4664 | 45.5342 | 45.5342 | 198.7465 | 6.4377 | 2.4702 | 2.0341 | 0.6177 | 2.967 | 2.967 | 4.3962 | 4.3962 | 0.8444 | 0.8444 | 75.4191 | 0.3488 | 0.0378 | 1.9413 | 1.9413 | 0.0678 | 0.1099
4646 |  | 1 |  |  | PASS |  | PASS | 1.9325 | 1.9325 | 2.042 | 2.042 | 45.2629 | 45.2629 | 45.3308 | 45.3308 | 217.7357 | 16.3056 | 16.5189 | 1.9798 | 0.3125 | 2.989 | 2.989 | 4.425 | 4.425 | 0.8461 | 0.8461 | 83.4216 | 0.3488 | 0.0683 | 1.9335 | 1.9335 | 0.0678 | 0.1095
4647 |  | 1 |  |  | PASS |  | PASS | 1.8938 | 1.8938 | 2.004 | 2.004 | 45.6495 | 45.6495 | 45.7173 | 45.7173 | 184.9794 | 22.0703 | 0.7747 | 1.8578 | 0.1226 | 2.9238 | 2.9238 | 4.2826 | 4.2826 | 0.843 | 0.843 | 69.0103 | 0.3454 | 0.0955 | 1.8959 | 1.8959 | 0.0678 | 0.1102
4648 |  | 1 |  |  | PASS |  | PASS | 1.9223 | 1.9223 | 2.0308 | 2.0308 | 45.3986 | 45.3986 | 45.4596 | 45.4596 | 205.1893 | 25.0544 | 7.7704 | 2.4105 | 0.2548 | 2.9882 | 2.9882 | 4.4572 | 4.4572 | 0.8461 | 0.8461 | 77.9284 | 0.2742 | 0.1056 | 1.9237 | 1.9237 | 0.061 | 0.1085
4649 |  | 1 |  |  | PASS |  | PASS | 1.9505 | 1.9505 | 2.0613 | 2.0613 | 45.3036 | 45.3036 | 45.3986 | 45.3986 | 198.6109 | 25.9021 | 0.4121 | 2.1833 | 0.3498 | 3.0069 | 3.0069 | 4.4657 | 4.4657 | 0.8464 | 0.8464 | 74.8087 | 0.2402 | 0.1124 | 1.9522 | 1.9522 | 0.0949 | 0.1109
4650 |  | 1 |  |  | PASS |  | PASS | 1.962 | 1.962 | 2.0732 | 2.0732 | 45.3036 | 45.3036 | 45.385 | 45.385 | 197.8649 | 8.9132 | 6.3801 | 2.0883 | 0.109 | 2.9924 | 2.9924 | 4.4437 | 4.4437 | 0.8464 | 0.8464 | 71.8586 | 0.5251 | 0.0921 | 1.9637 | 1.9637 | 0.0814 | 0.1112
4651 |  | 1 |  |  | PASS |  | PASS | 2.0162 | 2.0162 | 2.1251 | 2.1251 | 45.0595 | 45.0595 | 45.1002 | 45.1002 | 223.6698 | 5.1152 | 6.2784 | 1.9256 | 0.2854 | 3.0586 | 3.0586 | 4.9252 | 4.9252 | 0.8485 | 0.8485 | 79.9629 | 0.4098 | 0.0616 | 2.0173 | 2.0173 | 0.0407 | 0.1089
4652 |  | 1 |  |  | PASS |  | PASS | 1.9674 | 1.9674 | 2.078 | 2.078 | 44.1304 | 44.1304 | 44.2117 | 44.2117 | 279.6537 | 3.1484 | 3.2605 | 1.7323 | 0.1972 | 3.1213 | 3.1213 | 4.6793 | 4.6793 | 0.8498 | 0.8498 | 85.7614 | 0.4064 | 0.0649 | 1.9688 | 1.9688 | 0.0814 | 0.1105
4653 |  | 1 |  |  | PASS |  | PASS | 2.0132 | 2.0132 | 2.1214 | 2.1214 | 45.0934 | 45.0934 | 45.1476 | 45.1476 | 220.4145 | 0.8086 | 3.5996 | 1.851 | 0.1904 | 3.0662 | 3.0662 | 4.9235 | 4.9235 | 0.8491 | 0.8491 | 80.2003 | 0.5522 | 0.0548 | 2.0142 | 2.0142 | 0.0543 | 0.1082
4654 |  | 1 |  |  | PASS |  | PASS | 1.9383 | 1.9383 | 2.0481 | 2.0481 | 45.6834 | 45.6834 | 45.7648 | 45.7648 | 184.03 | 1.2938 | 10.5509 | 1.3661 | 0.3464 | 2.945 | 2.945 | 4.3504 | 4.3504 | 0.8444 | 0.8444 | 69.2476 | 0.3386 | 0.0582 | 1.9393 | 1.9393 | 0.0814 | 0.1099
4655 |  | 1 |  |  | PASS |  | PASS | 1.963 | 1.963 | 2.0729 | 2.0729 | 45.229 | 45.229 | 45.3036 | 45.3036 | 212.0389 | 16.7464 | 13.7045 | 1.8238 | 0.2209 | 3.0111 | 3.0111 | 4.5183 | 4.5183 | 0.8468 | 0.8468 | 80.1325 | 0.4098 | 0.0649 | 1.964 | 1.964 | 0.0746 | 0.1099
4656 |  | 1 |  |  | PASS |  | PASS | 1.9074 | 1.9074 | 2.0162 | 2.0162 | 45.6427 | 45.6427 | 45.7241 | 45.7241 | 187.7939 | 18.2385 | 0.9104 | 1.8883 | 0.326 | 2.9272 | 2.9272 | 4.3029 | 4.3029 | 0.8444 | 0.8444 | 77.4536 | 0.3047 | 0.1124 | 1.9088 | 1.9088 | 0.0814 | 0.1089
4657 |  | 1 |  |  | PASS |  | PASS | 1.9077 | 1.9077 | 2.0173 | 2.0173 | 45.6359 | 45.6359 | 45.7105 | 45.7105 | 183.2162 | 7.082 | 2.6737 | 2.2477 | 0.2616 | 2.9255 | 2.9255 | 4.3029 | 4.3029 | 0.8434 | 0.8434 | 74.0627 | 0.2606 | 0.1226 | 1.9101 | 1.9101 | 0.0746 | 0.1095
4658 |  | 1 |  |  | PASS |  | PASS | 1.903 | 1.903 | 2.0129 | 2.0129 | 45.4867 | 45.4867 | 45.5478 | 45.5478 | 198.6448 | 18.9167 | 3.2502 | 2.4376 | 0.0955 | 2.9433 | 2.9433 | 4.3318 | 4.3318 | 0.8441 | 0.8441 | 80.1325 | 0.264 | 0.126 | 1.9047 | 1.9047 | 0.061 | 0.1099
4659 |  | 1 |  |  | PASS |  | PASS | 1.8613 | 1.8613 | 1.9688 | 1.9688 | 45.8597 | 45.8597 | 45.9276 | 45.9276 | 174.1285 | 22.8163 | 1.3851 | 2.2477 | 0.2955 | 2.889 | 2.889 | 4.2046 | 4.2046 | 0.842 | 0.842 | 70.1971 | 0.2606 | 0.1192 | 1.863 | 1.863 | 0.0678 | 0.1075
4660 |  | 1 |  |  | PASS |  | PASS | 1.9172 | 1.9172 | 2.0244 | 2.0244 | 45.2426 | 45.2426 | 45.2968 | 45.2968 | 212.9884 | 21.3582 | 1.2259 | 1.7865 | 0.3396 | 2.9594 | 2.9594 | 4.4098 | 4.4098 | 0.8447 | 0.8447 | 76.0634 | 0.5183 | 0.0616 | 1.9189 | 1.9189 | 0.0543 | 0.1072
4661 |  | 1 |  |  | PASS |  | PASS | 1.9115 | 1.9115 | 2.0183 | 2.0183 | 45.1409 | 45.1409 | 45.2019 | 45.2019 | 224.3818 | 10.7443 | 4.7422 | 2.4139 | 0.204 | 2.9924 | 2.9924 | 4.503 | 4.503 | 0.8451 | 0.8451 | 79.0474 | 0.2877 | 0.1124 | 1.9128 | 1.9128 | 0.061 | 0.1068
4662 |  | 1 |  |  | PASS |  | PASS | 1.8911 | 1.8911 | 2 | 2 | 45.2833 | 45.2833 | 45.3443 | 45.3443 | 210.6147 | 7.4313 | 0.8086 | 1.9256 | 0.0785 | 2.9416 | 2.9416 | 4.3368 | 4.3368 | 0.8444 | 0.8444 | 74.7748 | 0.4607 | 0.0175 | 1.8921 | 1.8921 | 0.061 | 0.1089
4663 |  | 1 |  |  | PASS |  | PASS | 1.8721 | 1.8721 | 1.9783 | 1.9783 | 45.5003 | 45.5003 | 45.5613 | 45.5613 | 186.4714 | 5.9291 | 3.2605 | 1.6814 | 0.4685 | 2.9212 | 2.9212 | 4.3368 | 4.3368 | 0.8437 | 0.8437 | 67.2809 | 0.3861 | 0.0073 | 1.8731 | 1.8731 | 0.061 | 0.1061
4664 |  | 1 |  |  | PASS |  | PASS | 1.8786 | 1.8786 | 1.9871 | 1.9871 | 45.5139 | 45.5139 | 45.5952 | 45.5952 | 191.2865 | 13.2976 | 1.8702 | 0.1555 | 0.2514 | 2.9467 | 2.9467 | 4.3114 | 4.3114 | 0.8441 | 0.8441 | 76.3007 | 0.4403 | 0.0378 | 1.8799 | 1.8799 | 0.0814 | 0.1085
4665 |  | 1 |  |  | PASS |  | PASS | 1.8382 | 1.8382 | 1.9447 | 1.9447 | 45.9411 | 45.9411 | 46.0157 | 46.0157 | 159.8528 | 1.1581 | 12.1786 | 0.5692 | 0.2447 | 2.8805 | 2.8805 | 4.1859 | 4.1859 | 0.8424 | 0.8424 | 64.2969 | 0.3691 | 0.0649 | 1.8396 | 1.8396 | 0.0746 | 0.1065
4666 |  | 1 |  |  | PASS |  | PASS | 1.8457 | 1.8457 | 1.9501 | 1.9501 | 45.9072 | 45.9072 | 45.9547 | 45.9547 | 171.0767 | 4.1318 | 3.5214 | 1.0676 | 0.3294 | 2.9314 | 2.9314 | 4.4335 | 4.4335 | 0.8451 | 0.8451 | 67.6878 | 0.4335 | 0.0887 | 1.8474 | 1.8474 | 0.0475 | 0.1044
4667 |  | 1 |  |  | PASS |  | PASS | 1.8603 | 1.8603 | 1.9688 | 1.9688 | 45.9886 | 45.9886 | 46.07 | 46.07 | 164.1592 | 8.4723 | 5.5324 | 1.7391 | 0.1124 | 2.9238 | 2.9238 | 4.2555 | 4.2555 | 0.8437 | 0.8437 | 66.9418 | 0.2572 | 0.109 | 1.8626 | 1.8626 | 0.0814 | 0.1085
4668 |  | 1 |  |  | PASS |  | PASS | 1.8294 | 1.8294 | 1.9352 | 1.9352 | 46.226 | 46.226 | 46.2802 | 46.2802 | 153.071 | 23.2572 | 2.3788 | 1.4644 | 0.4074 | 2.9026 | 2.9026 | 4.2182 | 4.2182 | 0.8434 | 0.8434 | 62.1945 | 0.3657 | 0.0063 | 1.8308 | 1.8308 | 0.0543 | 0.1058
4669 |  | 1 |  |  | PASS |  | PASS | 1.8603 | 1.8603 | 1.9694 | 1.9694 | 46.0157 | 46.0157 | 46.0835 | 46.0835 | 167.2789 | 6.336 | 0.3339 | 1.7594 | 0.1124 | 2.9314 | 2.9314 | 4.2656 | 4.2656 | 0.8441 | 0.8441 | 69.9597 | 0.325 | 0.0989 | 1.8623 | 1.8623 | 0.0678 | 0.1092
4670 |  | 1 |  |  | PASS |  | PASS | 1.8362 | 1.8362 | 1.9416 | 1.9416 | 46.1039 | 46.1039 | 46.1717 | 46.1717 | 159.3102 | 14.1692 | 0.1069 | 1.3762 | 0.2582 | 2.8933 | 2.8933 | 4.2334 | 4.2334 | 0.843 | 0.843 | 65.6193 | 0.3962 | 0.0446 | 1.8369 | 1.8369 | 0.0678 | 0.1055
4671 |  | 1 |  |  | PASS |  | PASS | 1.864 | 1.864 | 1.9718 | 1.9718 | 45.914 | 45.914 | 45.975 | 45.975 | 179.6218 | 12.5415 | 10.4153 | 1.5729 | 0.204 | 2.9424 | 2.9424 | 4.3114 | 4.3114 | 0.8447 | 0.8447 | 74.2662 | 0.3488 | 0.0717 | 1.865 | 1.865 | 0.061 | 0.1078
4672 |  | 1 |  |  | PASS |  | PASS | 1.8636 | 1.8636 | 1.9718 | 1.9718 | 46.0971 | 46.0971 | 46.1785 | 46.1785 | 165.9903 | 17.4924 | 7.6585 | 2.1256 | 0.0673 | 2.9111 | 2.9111 | 4.2453 | 4.2453 | 0.8427 | 0.8427 | 72.0282 | 0.5251 | 0.031 | 1.8653 | 1.8653 | 0.0814 | 0.1082
4673 |  | 1 |  |  | PASS |  | PASS | 1.8701 | 1.8701 | 1.9779 | 1.9779 | 45.9479 | 45.9479 | 46.0293 | 46.0293 | 171.721 | 11.8633 | 4.7422 | 1.2779 | 0.2006 | 2.9026 | 2.9026 | 4.269 | 4.269 | 0.8437 | 0.8437 | 67.62 | 0.498 | 0.0378 | 1.8711 | 1.8711 | 0.0814 | 0.1078
4674 |  | 1 |  |  | PASS |  | PASS | 1.9081 | 1.9081 | 2.0176 | 2.0176 | 45.48 | 45.48 | 45.5613 | 45.5613 | 196.3051 | 12.7789 | 7.1837 | 2.7598 | 0.2006 | 2.9687 | 2.9687 | 4.3674 | 4.3674 | 0.8454 | 0.8454 | 74.9444 | 0.5013 | 0.0378 | 1.9091 | 1.9091 | 0.0814 | 0.1095
4675 |  | 1 |  |  | PASS |  | PASS | 1.8942 | 1.8942 | 2.0027 | 2.0027 | 45.541 | 45.541 | 45.6156 | 45.6156 | 187.6922 | 16.4751 | 5.1255 | 2.0883 | 0.3362 | 2.928 | 2.928 | 4.2962 | 4.2962 | 0.8447 | 0.8447 | 70.3327 | 0.3352 | 0.0785 | 1.8955 | 1.8955 | 0.0746 | 0.1085
4676 |  | 1 |  |  | PASS |  | PASS | 1.9294 | 1.9294 | 2.039 | 2.039 | 45.2629 | 45.2629 | 45.3511 | 45.3511 | 209.1227 | 10.5408 | 3.2163 | 1.4644 | 0.1972 | 2.9823 | 2.9823 | 4.4165 | 4.4165 | 0.8461 | 0.8461 | 80.8445 | 0.4946 | 0.048 | 1.9301 | 1.9301 | 0.0882 | 0.1095
4677 |  | 1 |  |  | PASS |  | PASS | 1.9345 | 1.9345 | 2.0457 | 2.0457 | 45.324 | 45.324 | 45.385 | 45.385 | 196.6442 | 11.5921 | 9.8287 | 1.105 | 0.2345 | 2.9721 | 2.9721 | 4.4013 | 4.4013 | 0.8457 | 0.8457 | 74.0966 | 0.3894 | 0.0209 | 1.9366 | 1.9366 | 0.061 | 0.1112
4678 |  | 1 |  |  | PASS |  | PASS | 1.9552 | 1.9552 | 2.0664 | 2.0664 | 45.3375 | 45.3375 | 45.4121 | 45.4121 | 199.1535 | 21.0191 | 8.7436 | 2.1189 | 0.2481 | 2.9772 | 2.9772 | 4.4165 | 4.4165 | 0.8457 | 0.8457 | 72.7403 | 0.5387 | 0.031 | 1.9569 | 1.9569 | 0.0746 | 0.1112
4679 |  | 1 |  |  | PASS |  | PASS | 2.004 | 2.004 | 2.1156 | 2.1156 | 44.9442 | 44.9442 | 44.9917 | 44.9917 | 222.822 | 2.7415 | 12.8806 | 0.8371 | 0.1836 | 3.0543 | 3.0543 | 4.6132 | 4.6132 | 0.8485 | 0.8485 | 80.2003 | 0.6336 | 0.0276 | 2.0057 | 2.0057 | 0.0475 | 0.1116
4680 |  | 1 |  |  | PASS |  | PASS | 1.8738 | 1.8738 | 1.9823 | 1.9823 | 45.6698 | 45.6698 | 45.7444 | 45.7444 | 179.3166 | 18.5776 | 9.4998 | 3.1124 | 0.3498 | 2.9034 | 2.9034 | 4.2385 | 4.2385 | 0.8434 | 0.8434 | 69.6206 | 0.3928 | 0.0683 | 1.8752 | 1.8752 | 0.0746 | 0.1085
4681 |  | 1 |  |  | PASS |  | PASS | 1.8491 | 1.8491 | 1.9562 | 1.9562 | 45.9615 | 45.9615 | 46.0361 | 46.0361 | 162.2942 | 1.6225 | 7.0481 | 2.4274 | 0.265 | 2.8788 | 2.8788 | 4.1978 | 4.1978 | 0.843 | 0.843 | 64.1952 | 0.5047 | 0.0378 | 1.8504 | 1.8504 | 0.0746 | 0.1072
4682 |  | 1 |  |  | PASS |  | PASS | 1.882 | 1.882 | 1.9908 | 1.9908 | 45.8936 | 45.8936 | 45.9479 | 45.9479 | 170.0594 | 19.3575 | 9.1166 | 0.8845 | 0.2345 | 2.928 | 2.928 | 4.2792 | 4.2792 | 0.8444 | 0.8444 | 71.4178 | 0.3759 | 0.0209 | 1.8826 | 1.8826 | 0.0543 | 0.1089
4683 |  | 1 |  |  | PASS |  | PASS | 1.8314 | 1.8314 | 1.9386 | 1.9386 | 46.226 | 46.226 | 46.2938 | 46.2938 | 156.0211 | 21.1547 | 2.4024 | 1.5831 | 0.2616 | 2.8619 | 2.8619 | 4.1419 | 4.1419 | 0.8427 | 0.8427 | 64.3308 | 0.5013 | 0.0209 | 1.8328 | 1.8328 | 0.0678 | 0.1072
4684 |  | 1 |  |  | PASS |  | PASS | 1.8569 | 1.8569 | 1.9633 | 1.9633 | 45.9479 | 45.9479 | 46.0293 | 46.0293 | 171.9244 | 15.6613 | 5.4985 | 1.7153 | 0.2209 | 2.9306 | 2.9306 | 4.3114 | 4.3114 | 0.8441 | 0.8441 | 69.5867 | 0.3555 | 0.0683 | 1.8582 | 1.8582 | 0.0814 | 0.1065
4685 |  | 1 |  |  | PASS |  | PASS | 1.8548 | 1.8548 | 1.9623 | 1.9623 | 46.0971 | 46.0971 | 46.1649 | 46.1649 | 164.1932 | 17.5263 | 5.0238 | 1.4101 | 0.3701 | 2.889 | 2.889 | 4.2097 | 4.2097 | 0.843 | 0.843 | 68.2982 | 0.3386 | 0.0683 | 1.8559 | 1.8559 | 0.0678 | 0.1075
4686 |  | 1 |  |  | PASS |  | PASS | 1.847 | 1.847 | 1.9542 | 1.9542 | 45.9954 | 45.9954 | 46.07 | 46.07 | 174.8067 | 2.0398 | 14.9252 | 1.1083 | 0.3125 | 2.9068 | 2.9068 | 4.2165 | 4.2165 | 0.8424 | 0.8424 | 70.8753 | 0.4708 | 0.0344 | 1.8481 | 1.8481 | 0.0746 | 0.1072
4687 |  | 1 |  |  | PASS |  | PASS | 1.8911 | 1.8911 | 1.9993 | 1.9993 | 45.6224 | 45.6224 | 45.6834 | 45.6834 | 201.5271 | 26.7838 | 1.7685 | 2.4919 | 0.1192 | 2.9458 | 2.9458 | 4.3758 | 4.3758 | 0.8447 | 0.8447 | 80.8785 | 0.2979 | 0.1056 | 1.8921 | 1.8921 | 0.061 | 0.1082
4688 |  | 1 |  |  | PASS |  | PASS | 1.8616 | 1.8616 | 1.9698 | 1.9698 | 45.9343 | 45.9343 | 46.0157 | 46.0157 | 166.2616 | 0.6391 | 1.5547 | 1.105 | 0.2955 | 2.8966 | 2.8966 | 4.208 | 4.208 | 0.842 | 0.842 | 68.9424 | 0.3894 | 0.0073 | 1.863 | 1.863 | 0.0814 | 0.1082
4689 |  | 1 |  |  | PASS |  | PASS | 1.9006 | 1.9006 | 2.0101 | 2.0101 | 45.5206 | 45.5206 | 45.5885 | 45.5885 | 193.6941 | 14.644 | 8.6419 | 2.1833 | 0.2108 | 2.9509 | 2.9509 | 4.3453 | 4.3453 | 0.8454 | 0.8454 | 74.9104 | 0.3488 | 0.0243 | 1.9026 | 1.9026 | 0.0678 | 0.1095
4690 |  | 1 |  |  | PASS |  | PASS | 1.902 | 1.902 | 2.0105 | 2.0105 | 45.6292 | 45.6292 | 45.6834 | 45.6834 | 188.9807 | 1.1816 | 9.7609 | 1.244 | 0.2006 | 2.9272 | 2.9272 | 4.308 | 4.308 | 0.8444 | 0.8444 | 71.0109 | 0.5251 | 0.0378 | 1.9023 | 1.9023 | 0.0543 | 0.1085
4691 |  | 1 |  |  | PASS |  | PASS | 1.9064 | 1.9064 | 2.0152 | 2.0152 | 45.5817 | 45.5817 | 45.6563 | 45.6563 | 187.6244 | 21.2225 | 10.3374 | 0.9863 | 0.2311 | 2.9306 | 2.9306 | 4.2995 | 4.2995 | 0.843 | 0.843 | 72.6046 | 0.5726 | 0.0209 | 1.9077 | 1.9077 | 0.0746 | 0.1089
4692 |  | 1 |  |  | PASS |  | PASS | 1.9593 | 1.9593 | 2.0685 | 2.0685 | 45.1409 | 45.1409 | 45.2358 | 45.2358 | 210.3435 | 27.7672 | 17.6281 | 2.2409 | 0.2141 | 3.0077 | 3.0077 | 4.5369 | 4.5369 | 0.8474 | 0.8474 | 77.7927 | 0.3589 | 0.0209 | 1.9603 | 1.9603 | 0.0949 | 0.1092
4693 |  | 1 |  |  | PASS |  | PASS | 1.9413 | 1.9413 | 2.0508 | 2.0508 | 45.6088 | 45.6088 | 45.6698 | 45.6698 | 186.4714 | 15.9665 | 6.9905 | 1.0507 | 0.3905 | 2.939 | 2.939 | 4.3555 | 4.3555 | 0.8441 | 0.8441 | 69.4172 | 0.4064 | 0.0039 | 1.9423 | 1.9423 | 0.061 | 0.1095
4694 |  | 1 |  |  | PASS |  | PASS | 1.9772 | 1.9772 | 2.0885 | 2.0885 | 45.229 | 45.229 | 45.324 | 45.324 | 205.8336 | 29.6662 | 3.1927 | 1.3118 | 0.2854 | 3.0255 | 3.0255 | 4.4674 | 4.4674 | 0.8471 | 0.8471 | 76.3007 | 0.4369 | 0.0073 | 1.9786 | 1.9786 | 0.0949 | 0.1112
4695 |  | 1 |  |  | PASS |  | PASS | 1.9789 | 1.9789 | 2.0888 | 2.0888 | 44.8696 | 44.8696 | 44.9442 | 44.9442 | 227.1963 | 13.6606 | 1.5989 | 1.1829 | 0.4922 | 3.0467 | 3.0467 | 4.6166 | 4.6166 | 0.8474 | 0.8474 | 79.8612 | 0.4369 | 0.0039 | 1.9806 | 1.9806 | 0.0746 | 0.1099
4696 |  | 1 |  |  | PASS |  | PASS | 2.0037 | 2.0037 | 2.1122 | 2.1122 | 44.8764 | 44.8764 | 44.9442 | 44.9442 | 227.8067 | 0.5374 | 3.5657 | 1.1965 | 0.4617 | 3.0611 | 3.0611 | 4.7539 | 4.7539 | 0.8488 | 0.8488 | 77.5554 | 0.4878 | 0.0175 | 2.0051 | 2.0051 | 0.0678 | 0.1085
4697 |  | 1 |  |  | PASS |  | PASS | 1.9844 | 1.9844 | 2.0956 | 2.0956 | 45.1476 | 45.1476 | 45.229 | 45.229 | 214.5821 | 8.8114 | 2.5381 | 2.519 | 0.187 | 3.0069 | 3.0069 | 4.4928 | 4.4928 | 0.8468 | 0.8468 | 79.3865 | 0.3759 | 0.0751 | 1.985 | 1.985 | 0.0814 | 0.1112
4698 |  | 1 |  |  | PASS |  | PASS | 1.9501 | 1.9501 | 2.0607 | 2.0607 | 45.3511 | 45.3511 | 45.4054 | 45.4054 | 197.085 | 3.4197 | 8.7198 | 2.0883 | 0.2786 | 2.967 | 2.967 | 4.4081 | 4.4081 | 0.8457 | 0.8457 | 72.1977 | 0.3488 | 0.0887 | 1.9515 | 1.9515 | 0.0543 | 0.1105
4699 |  | 1 |  |  | PASS |  | PASS | 1.8352 | 1.8352 | 1.9413 | 1.9413 | 44.734 | 44.734 | 44.7882 | 44.7882 | 223.9071 | 29.1914 | 2.0058 | 2.9463 | 0.2447 | 2.9475 | 2.9475 | 4.3233 | 4.3233 | 0.8444 | 0.8444 | 82.2009 | 0.2504 | 0.1226 | 1.8358 | 1.8358 | 0.0543 | 0.1061
4700 |  | 1 |  |  | PASS |  | PASS | 1.7924 | 1.7924 | 1.8996 | 1.8996 | 45.073 | 45.073 | 45.1341 | 45.1341 | 183.6909 | 3.0467 | 0.2322 | 2.2036 | 0.2989 | 2.8865 | 2.8865 | 4.1334 | 4.1334 | 0.8417 | 0.8417 | 62.9066 | 0.2606 | 0.0989 | 1.7938 | 1.7938 | 0.061 | 0.1072
4701 |  | 1 |  |  | PASS |  | PASS | 1.8179 | 1.8179 | 1.9264 | 1.9264 | 44.8086 | 44.8086 | 44.8696 | 44.8696 | 206.9186 | 3.9962 | 12.1786 | 2.1833 | 0.2447 | 2.9424 | 2.9424 | 4.2199 | 4.2199 | 0.8444 | 0.8444 | 74.6731 | 0.4403 | 0.0514 | 1.8192 | 1.8192 | 0.061 | 0.1085
4702 |  | 1 |  |  | PASS |  | PASS | 1.8284 | 1.8284 | 1.9369 | 1.9369 | 44.9374 | 44.9374 | 44.9984 | 44.9984 | 194.0332 | 5.6239 | 12.2464 | 1.3423 | 0.2854 | 2.9399 | 2.9399 | 4.2266 | 4.2266 | 0.8434 | 0.8434 | 71.3161 | 0.4573 | 0.0514 | 1.8301 | 1.8301 | 0.061 | 0.1085
4703 |  | 1 |  |  | PASS |  | PASS | 1.8206 | 1.8206 | 1.9288 | 1.9288 | 44.8832 | 44.8832 | 44.9442 | 44.9442 | 195.2539 | 13.5589 | 11.7277 | 0.9795 | 0.2718 | 2.9382 | 2.9382 | 4.2046 | 4.2046 | 0.843 | 0.843 | 71.2822 | 0.5963 | 0.0243 | 1.8216 | 1.8216 | 0.061 | 0.1082
4704 |  | 1 |  |  | PASS |  | PASS | 1.8182 | 1.8182 | 1.9264 | 1.9264 | 44.6661 | 44.6661 | 44.734 | 44.734 | 224.0428 | 9.9644 | 1.8024 | 1.9866 | 0.2514 | 2.9509 | 2.9509 | 4.2555 | 4.2555 | 0.8434 | 0.8434 | 76.7415 | 0.3894 | 0.0039 | 1.8199 | 1.8199 | 0.0678 | 0.1082
4705 |  | 1 |  |  | PASS |  | PASS | 1.7619 | 1.7619 | 1.8694 | 1.8694 | 45.0934 | 45.0934 | 45.1544 | 45.1544 | 193.2872 | 8.0993 | 1.938 | 1.7832 | 0.1938 | 2.8695 | 2.8695 | 4.0842 | 4.0842 | 0.8407 | 0.8407 | 71.2822 | 0.403 | 0.0005 | 1.7636 | 1.7636 | 0.061 | 0.1075
4706 |  | 1 |  |  | PASS |  | PASS | 1.7911 | 1.7911 | 1.8976 | 1.8976 | 44.8425 | 44.8425 | 44.9171 | 44.9171 | 209.2245 | 18.0689 | 11.1512 | 2.3122 | 0.282 | 2.9178 | 2.9178 | 4.1876 | 4.1876 | 0.843 | 0.843 | 78.6065 | 0.3827 | 0.0243 | 1.7918 | 1.7918 | 0.0746 | 0.1065
4707 |  | 1 |  |  | PASS |  | PASS | 1.7904 | 1.7904 | 1.8982 | 1.8982 | 45.1137 | 45.1137 | 45.1544 | 45.1544 | 181.8937 | 16.4412 | 3.2944 | 2.2002 | 0.326 | 2.9009 | 2.9009 | 4.1368 | 4.1368 | 0.8417 | 0.8417 | 64.1952 | 0.3996 | 0.0005 | 1.7924 | 1.7924 | 0.0407 | 0.1078
4708 |  | 1 |  |  | PASS |  | PASS | 1.7799 | 1.7799 | 1.8864 | 1.8864 | 45.0595 | 45.0595 | 45.107 | 45.107 | 186.7427 | 30.5478 | 3.8369 | 2.0205 | 0.3532 | 2.878 | 2.878 | 4.1215 | 4.1215 | 0.8413 | 0.8413 | 69.6884 | 0.4064 | 0.0005 | 1.7809 | 1.7809 | 0.0475 | 0.1065
4709 |  | 1 |  |  | PASS |  | PASS | 1.8016 | 1.8016 | 1.9091 | 1.9091 | 44.9171 | 44.9171 | 44.9578 | 44.9578 | 201.9679 | 15.763 | 3.7691 | 2.4207 | 0.2481 | 2.9814 | 2.9814 | 4.2232 | 4.2232 | 0.8434 | 0.8434 | 71.9604 | 0.3793 | 0.0039 | 1.8019 | 1.8019 | 0.0407 | 0.1075
4710 |  | 1 |  |  | PASS |  | PASS | 1.765 | 1.765 | 1.8718 | 1.8718 | 45.2087 | 45.2087 | 45.2697 | 45.2697 | 170.6359 | 26.5804 | 0.3339 | 1.8883 | 0.3633 | 2.8941 | 2.8941 | 4.1063 | 4.1063 | 0.8413 | 0.8413 | 59.6174 | 0.3827 | 0.0005 | 1.7663 | 1.7663 | 0.061 | 0.1068
4711 |  | 1 |  |  | PASS |  | PASS | 1.8053 | 1.8053 | 1.9145 | 1.9145 | 44.7475 | 44.7475 | 44.8357 | 44.8357 | 204.7146 | 20.9852 | 9.1166 | 2.0646 | 0.2582 | 2.9501 | 2.9501 | 4.2555 | 4.2555 | 0.8451 | 0.8451 | 76.4364 | 0.5997 | 0.0175 | 1.8067 | 1.8067 | 0.0882 | 0.1092
4712 |  | 1 |  |  | PASS |  | PASS | 1.7538 | 1.7538 | 1.8599 | 1.8599 | 45.2629 | 45.2629 | 45.3172 | 45.3172 | 174.0946 | 13.9319 | 0.9547 | 2.2681 | 0.3667 | 2.8704 | 2.8704 | 4.0859 | 4.0859 | 0.8407 | 0.8407 | 60.3634 | 0.3691 | 0.0029 | 1.7541 | 1.7541 | 0.0543 | 0.1061
4713 |  | 1 |  |  | PASS |  | PASS | 1.7789 | 1.7789 | 1.8864 | 1.8864 | 44.9578 | 44.9578 | 45.0188 | 45.0188 | 209.394 | 6.4818 | 11.8395 | 2.736 | 0.1904 | 2.9136 | 2.9136 | 4.1453 | 4.1453 | 0.8424 | 0.8424 | 75.9277 | 0.4166 | 0.048 | 1.7796 | 1.7796 | 0.061 | 0.1075
4714 |  | 1 |  |  | PASS |  | PASS | 1.8925 | 1.8925 | 2.0013 | 2.0013 | 44.1168 | 44.1168 | 44.205 | 44.205 | 225.5008 | 6.7768 | 7.7704 | 1.8951 | 0.3057 | 3.0687 | 3.0687 | 4.4284 | 4.4284 | 0.8464 | 0.8464 | 66.6705 | 0.2775 | 0.1124 | 1.8932 | 1.8932 | 0.0882 | 0.1089
4715 |  | 1 |  |  | PASS |  | PASS | 1.8141 | 1.8141 | 1.922 | 1.922 | 44.9917 | 44.9917 | 45.0663 | 45.0663 | 147.0691 | 7.4211 | 3.2266 | 1.2609 | 0.2684 | 2.939 | 2.939 | 4.1775 | 4.1775 | 0.8427 | 0.8427 | 49.2412 | 0.3996 | 0.0097 | 1.8152 | 1.8152 | 0.0746 | 0.1078
4716 |  | 1 |  |  | PASS |  | PASS | 1.8636 | 1.8636 | 1.9715 | 1.9715 | 44.5305 | 44.5305 | 44.5915 | 44.5915 | 188.4382 | 8.2451 | 4.81 | 1.2033 | 0.1328 | 2.9924 | 2.9924 | 4.3131 | 4.3131 | 0.8474 | 0.8474 | 63.89 | 0.3928 | 0.0073 | 1.863 | 1.863 | 0.061 | 0.1078
4717 |  | 1 |  |  | PASS |  | PASS | 1.8111 | 1.8111 | 1.9179 | 1.9179 | 45.0052 | 45.0052 | 45.0595 | 45.0595 | 161.2431 | 21.9007 | 6.2343 | 1.1999 | 0.2311 | 2.9153 | 2.9153 | 4.1656 | 4.1656 | 0.8447 | 0.8447 | 57.6168 | 0.3691 | 0.0276 | 1.8108 | 1.8108 | 0.0543 | 0.1068
4718 |  | 1 |  |  | PASS |  | PASS | 1.8013 | 1.8013 | 1.9088 | 1.9088 | 44.9917 | 44.9917 | 45.0595 | 45.0595 | 174.4337 | 21.5277 | 5.3187 | 2.3054 | 0.326 | 2.9026 | 2.9026 | 4.1486 | 4.1486 | 0.8447 | 0.8447 | 61.7537 | 0.4166 | 0.0887 | 1.8013 | 1.8013 | 0.0678 | 0.1075
4719 |  | 1 |  |  | PASS |  | PASS | 1.8314 | 1.8314 | 1.9406 | 1.9406 | 44.7068 | 44.7068 | 44.7746 | 44.7746 | 209.767 | 9.9305 | 2.7754 | 2.3901 | 0.1429 | 2.9594 | 2.9594 | 4.2639 | 4.2639 | 0.8457 | 0.8457 | 72.1977 | 0.2742 | 0.1022 | 1.8328 | 1.8328 | 0.0678 | 0.1092
4720 |  | 1 |  |  | PASS |  | PASS | 1.8091 | 1.8091 | 1.9169 | 1.9169 | 44.8967 | 44.8967 | 44.9578 | 44.9578 | 182.165 | 9.1844 | 3.4197 | 2.3664 | 0.3193 | 2.939 | 2.939 | 4.2029 | 4.2029 | 0.843 | 0.843 | 67.8574 | 0.2775 | 0.126 | 1.8104 | 1.8104 | 0.061 | 0.1078
4721 |  | 1 |  |  | PASS |  | PASS | 1.8436 | 1.8436 | 1.9518 | 1.9518 | 44.6593 | 44.6593 | 44.7204 | 44.7204 | 200.1368 | 28.4115 | 1.1581 | 2.4207 | 0.1124 | 2.984 | 2.984 | 4.2945 | 4.2945 | 0.8454 | 0.8454 | 69.0781 | 0.2742 | 0.1192 | 1.8447 | 1.8447 | 0.061 | 0.1082
4722 |  | 1 |  |  | PASS |  | PASS | 1.8433 | 1.8433 | 1.9522 | 1.9522 | 44.7 | 44.7 | 44.7746 | 44.7746 | 185.2507 | 23.5963 | 2.2668 | 1.9561 | 0.0717 | 2.9848 | 2.9848 | 4.2792 | 4.2792 | 0.8444 | 0.8444 | 59.2105 | 0.2979 | 0.109 | 1.845 | 1.845 | 0.0746 | 0.1089
4723 |  | 1 |  |  | PASS |  | PASS | 1.8813 | 1.8813 | 1.9901 | 1.9901 | 44.3813 | 44.3813 | 44.4491 | 44.4491 | 197.6275 | 7.4313 | 0.1748 | 1.7798 | 0.1192 | 3.034 | 3.034 | 4.3623 | 4.3623 | 0.8464 | 0.8464 | 63.5509 | 0.2843 | 0.1124 | 1.883 | 1.883 | 0.0678 | 0.1089
4724 |  | 1 |  |  | PASS |  | PASS | 1.804 | 1.804 | 1.9142 | 1.9142 | 44.8696 | 44.8696 | 44.951 | 44.951 | 207.4951 | 26.4786 | 3.7691 | 2.9327 | 0.2684 | 2.9594 | 2.9594 | 4.2368 | 4.2368 | 0.8434 | 0.8434 | 74.3001 | 0.2775 | 0.1022 | 1.806 | 1.806 | 0.0814 | 0.1102
4725 |  | 1 |  |  | PASS |  | PASS | 1.768 | 1.768 | 1.8745 | 1.8745 | 45.0391 | 45.0391 | 45.1273 | 45.1273 | 190.9135 | 29.2932 | 4.3353 | 2.892 | 0.2887 | 2.8916 | 2.8916 | 4.1181 | 4.1181 | 0.8417 | 0.8417 | 63.9578 | 0.2708 | 0.109 | 1.7697 | 1.7697 | 0.0882 | 0.1065
4726 |  | 1 |  |  | PASS |  | PASS | 1.7999 | 1.7999 | 1.9071 | 1.9071 | 44.7475 | 44.7475 | 44.8153 | 44.8153 | 206.1387 | 17.3568 | 2.9111 | 3.0683 | 0.2481 | 2.9365 | 2.9365 | 4.2402 | 4.2402 | 0.8447 | 0.8447 | 75.453 | 0.3047 | 0.0989 | 1.8002 | 1.8002 | 0.0678 | 0.1072
4727 |  | 1 |  |  | PASS |  | PASS | 1.8006 | 1.8006 | 1.9084 | 1.9084 | 44.8289 | 44.8289 | 44.8899 | 44.8899 | 198.1023 | 16.0004 | 3.8369 | 2.3868 | 0.404 | 2.9314 | 2.9314 | 4.1859 | 4.1859 | 0.8451 | 0.8451 | 69.8919 | 0.6133 | 0.0107 | 1.8002 | 1.8002 | 0.061 | 0.1078
4728 |  | 1 |  |  | PASS |  | PASS | 1.8023 | 1.8023 | 1.9094 | 1.9094 | 44.8899 | 44.8899 | 44.9713 | 44.9713 | 207.0882 | 11.0156 | 2.4702 | 2.8649 | 0.0717 | 2.9297 | 2.9297 | 4.1944 | 4.1944 | 0.8434 | 0.8434 | 72.0282 | 0.264 | 0.1158 | 1.8033 | 1.8033 | 0.0814 | 0.1072
4729 |  | 1 |  |  | PASS |  | PASS | 1.8152 | 1.8152 | 1.9227 | 1.9227 | 45.3511 | 45.3511 | 45.4257 | 45.4257 | 182.8771 | 9.2285 | 2.7518 | 0.6031 | 0.1972 | 2.9161 | 2.9161 | 4.2402 | 4.2402 | 0.842 | 0.842 | 68.1625 | 0.4505 | 0.048 | 1.8172 | 1.8172 | 0.0746 | 0.1075
4730 |  | 1 |  |  | PASS |  | PASS | 1.7599 | 1.7599 | 1.864 | 1.864 | 46.0022 | 46.0022 | 46.07 | 46.07 | 157.0722 | 2.9789 | 1.2598 | 0.698 | 0.4481 | 2.8288 | 2.8288 | 4.0503 | 4.0503 | 0.839 | 0.839 | 60.0922 | 0.3454 | 0.0029 | 1.7609 | 1.7609 | 0.0678 | 0.1041
4731 |  | 1 |  |  | PASS |  | PASS | 1.7999 | 1.7999 | 1.9071 | 1.9071 | 45.5817 | 45.5817 | 45.6563 | 45.6563 | 176.7056 | 0.3339 | 0.6495 | 1.2779 | 0.1226 | 2.861 | 2.861 | 4.113 | 4.113 | 0.84 | 0.84 | 69.5528 | 0.2572 | 0.1056 | 1.8023 | 1.8023 | 0.0746 | 0.1072
4732 |  | 1 |  |  | PASS |  | PASS | 1.8104 | 1.8104 | 1.9176 | 1.9176 | 45.2901 | 45.2901 | 45.3647 | 45.3647 | 193.0837 | 8.279 | 3.7588 | 1.1185 | 0.0921 | 2.8975 | 2.8975 | 4.1859 | 4.1859 | 0.841 | 0.841 | 73.3845 | 0.2775 | 0.1056 | 1.8124 | 1.8124 | 0.0746 | 0.1072
4733 |  | 1 |  |  | PASS |  | PASS | 1.768 | 1.768 | 1.8748 | 1.8748 | 45.0052 | 45.0052 | 45.0798 | 45.0798 | 192.6429 | 29.0219 | 3.5893 | 2.7598 | 0.2989 | 2.9221 | 2.9221 | 4.1741 | 4.1741 | 0.8424 | 0.8424 | 68.8746 | 0.2877 | 0.0955 | 1.7694 | 1.7694 | 0.0746 | 0.1068
4734 |  | 1 |  |  | PASS |  | PASS | 1.8053 | 1.8053 | 1.9091 | 1.9091 | 45.2426 | 45.2426 | 45.3375 | 45.3375 | 191.5239 | 24.1727 | 0.6052 | 1.105 | 0.3633 | 2.9068 | 2.9068 | 4.3199 | 4.3199 | 0.8413 | 0.8413 | 69.2137 | 0.4132 | 0.0785 | 1.8063 | 1.8063 | 0.0949 | 0.1038
4735 |  | 1 |  |  | PASS |  | PASS | 1.7558 | 1.7558 | 1.8603 | 1.8603 | 45.7309 | 45.7309 | 45.7784 | 45.7784 | 173.1452 | 8.5842 | 8.4825 | 1.3118 | 0.2345 | 2.8314 | 2.8314 | 4.0452 | 4.0452 | 0.8383 | 0.8383 | 66.6027 | 0.3318 | 0.0582 | 1.7568 | 1.7568 | 0.0475 | 0.1044
4736 |  | 1 |  |  | PASS |  | PASS | 1.7667 | 1.7667 | 1.8718 | 1.8718 | 45.819 | 45.819 | 45.8869 | 45.8869 | 169.3134 | 0.6834 | 13.118 | 0.637 | 0.2141 | 2.8314 | 2.8314 | 4.0707 | 4.0707 | 0.8386 | 0.8386 | 67.5183 | 0.5115 | 0.0276 | 1.7684 | 1.7684 | 0.0678 | 0.1051
4737 |  | 1 |  |  | PASS |  | PASS | 1.7677 | 1.7677 | 1.8738 | 1.8738 | 45.541 | 45.541 | 45.5952 | 45.5952 | 176.2309 | 8.0993 | 1.8259 | 0.7896 | 0.2175 | 2.8704 | 2.8704 | 4.1164 | 4.1164 | 0.8393 | 0.8393 | 64.7377 | 0.4437 | 0.0378 | 1.7694 | 1.7694 | 0.0543 | 0.1061
4738 |  | 1 |  |  | PASS |  | PASS | 1.7534 | 1.7534 | 1.8582 | 1.8582 | 46.1242 | 46.1242 | 46.1581 | 46.1581 | 154.6308 | 3.8945 | 4.6405 | 0.5793 | 0.2006 | 2.8119 | 2.8119 | 4.0113 | 4.0113 | 0.8383 | 0.8383 | 62.7371 | 0.4267 | 0.0412 | 1.7551 | 1.7551 | 0.0339 | 0.1048
4739 |  | 1 |  |  | PASS |  | PASS | 1.8993 | 1.8993 | 2.0061 | 2.0061 | 44.639 | 44.639 | 44.7 | 44.7 | 272.092 | 13.2198 | 6.5055 | 0.3623 | 0.1497 | 2.9492 | 2.9492 | 4.3657 | 4.3657 | 0.8434 | 0.8434 | 100.7831 | 0.6099 | 0.0276 | 1.9006 | 1.9006 | 0.061 | 0.1068
4740 |  | 1 |  |  | PASS |  | PASS | 1.8413 | 1.8413 | 1.9491 | 1.9491 | 45.0595 | 45.0595 | 45.1273 | 45.1273 | 219.3972 | 14.4744 | 9.354 | 1.1423 | 0.2379 | 2.8729 | 2.8729 | 4.1656 | 4.1656 | 0.8403 | 0.8403 | 82.1331 | 0.3386 | 0.0243 | 1.8436 | 1.8436 | 0.0678 | 0.1078
4741 |  | 1 |  |  | PASS |  | PASS | 1.8321 | 1.8321 | 1.9383 | 1.9383 | 45.2426 | 45.2426 | 45.3172 | 45.3172 | 212.2085 | 15.6274 | 0.7173 | 1.0507 | 0.326 | 2.8661 | 2.8661 | 4.1503 | 4.1503 | 0.84 | 0.84 | 79.3525 | 0.3115 | 0.0751 | 1.8331 | 1.8331 | 0.0746 | 0.1061
4742 |  | 1 |  |  | PASS |  | PASS | 1.8179 | 1.8179 | 1.9247 | 1.9247 | 45.2968 | 45.2968 | 45.3647 | 45.3647 | 211.1573 | 22.172 | 6.2003 | 1.478 | 0.2955 | 2.8755 | 2.8755 | 4.1537 | 4.1537 | 0.84 | 0.84 | 83.7268 | 0.2436 | 0.1158 | 1.8196 | 1.8196 | 0.0678 | 0.1068
4743 |  | 1 |  |  | PASS |  | PASS | 1.7789 | 1.7789 | 1.885 | 1.885 | 45.6902 | 45.6902 | 45.7512 | 45.7512 | 186.5393 | 21.1886 | 5.6002 | 1.3661 | 0.2074 | 2.7746 | 2.7746 | 4.0571 | 4.0571 | 0.8383 | 0.8383 | 69.4511 | 0.247 | 0.109 | 1.7802 | 1.7802 | 0.061 | 0.1061
4744 |  | 1 |  |  | PASS |  | PASS | 1.9305 | 1.9305 | 2.0417 | 2.0417 | 45.1341 | 45.1341 | 45.2019 | 45.2019 | 205.3249 | 8.1434 | 4.0301 | 0.7082 | 0.4006 | 3.0153 | 3.0153 | 4.4267 | 4.4267 | 0.8451 | 0.8451 | 74.2662 | 0.4912 | 0.031 | 1.9321 | 1.9321 | 0.0678 | 0.1112
4745 |  | 1 |  |  | PASS |  | PASS | 1.9467 | 1.9467 | 2.0573 | 2.0573 | 45.1816 | 45.1816 | 45.2494 | 45.2494 | 213.9039 | 14.0336 | 1.2598 | 0.5251 | 0.2345 | 3.0162 | 3.0162 | 4.4488 | 4.4488 | 0.8454 | 0.8454 | 79.0474 | 0.637 | 0.0378 | 1.9464 | 1.9464 | 0.0678 | 0.1105
4746 |  | 1 |  |  | PASS |  | PASS | 1.9559 | 1.9559 | 2.0671 | 2.0671 | 45.0798 | 45.0798 | 45.1409 | 45.1409 | 208.3428 | 11.8294 | 0.5478 | 1.6814 | 0.0717 | 3.0306 | 3.0306 | 4.4996 | 4.4996 | 0.8474 | 0.8474 | 77.1145 | 0.3454 | 0.109 | 1.9576 | 1.9576 | 0.061 | 0.1112
4747 |  | 1 |  |  | PASS |  | PASS | 1.9057 | 1.9057 | 2.0152 | 2.0152 | 45.4393 | 45.4393 | 45.5139 | 45.5139 | 181.9276 | 24.4101 | 1.5311 | 0.8642 | 0.4651 | 2.9645 | 2.9645 | 4.3504 | 4.3504 | 0.8447 | 0.8447 | 66.9079 | 0.4132 | 0.0039 | 1.9064 | 1.9064 | 0.0746 | 0.1095
4748 |  | 1 |  |  | PASS |  | PASS | 1.887 | 1.887 | 1.9956 | 1.9956 | 42.3467 | 42.3467 | 42.4688 | 42.4688 | 434.8557 | 24.071 | 3.8945 | 1.9629 | 0.1768 | 3.2417 | 3.2417 | 4.8065 | 4.8065 | 0.8522 | 0.8522 | 90.4408 | 0.4335 | 0.0955 | 1.8898 | 1.8898 | 0.1221 | 0.1085
4749 |  | 1 |  |  | PASS |  | PASS | 1.8026 | 1.8026 | 1.9101 | 1.9101 | 45.8123 | 45.8123 | 45.8394 | 45.8394 | 128.3512 | 23.5963 | 3.1927 | 1.834 | 0.5295 | 2.8975 | 2.8975 | 4.1453 | 4.1453 | 0.8424 | 0.8424 | 51.3097 | 0.4132 | 0.0005 | 1.804 | 1.804 | 0.0271 | 0.1075
4750 |  | 1 |  |  | PASS |  | PASS | 1.8481 | 1.8481 | 1.9569 | 1.9569 | 45.5071 | 45.5071 | 45.5681 | 45.5681 | 150.2565 | 7.6687 | 1.792 | 2.068 | 0.326 | 2.9475 | 2.9475 | 4.2622 | 4.2622 | 0.843 | 0.843 | 58.9732 | 0.3081 | 0.1124 | 1.8491 | 1.8491 | 0.061 | 0.1089
4751 |  | 1 |  |  | PASS |  | PASS | 1.8609 | 1.8609 | 1.9691 | 1.9691 | 45.6834 | 45.6834 | 45.7512 | 45.7512 | 146.2891 | 5.2848 | 3.6674 | 1.6916 | 0.2006 | 2.9433 | 2.9433 | 4.2589 | 4.2589 | 0.8444 | 0.8444 | 56.803 | 0.4335 | 0.0751 | 1.8623 | 1.8623 | 0.0678 | 0.1082
4752 |  | 1 |  |  | PASS |  | PASS | 1.8867 | 1.8867 | 1.9959 | 1.9959 | 45.602 | 45.602 | 45.6766 | 45.6766 | 173.6877 | 19.7644 | 6.5734 | 0.7794 | 0.2921 | 2.9416 | 2.9416 | 4.2826 | 4.2826 | 0.8434 | 0.8434 | 63.517 | 0.481 | 0.048 | 1.8887 | 1.8887 | 0.0746 | 0.1092
4753 |  | 1 |  |  | PASS |  | PASS | 1.9532 | 1.9532 | 2.0637 | 2.0637 | 45.107 | 45.107 | 45.1748 | 45.1748 | 195.9321 | 13.2537 | 1.8938 | 0.8031 | 0.3091 | 3.0221 | 3.0221 | 4.5183 | 4.5183 | 0.8468 | 0.8468 | 73.7914 | 0.403 | 0.0209 | 1.9549 | 1.9549 | 0.0678 | 0.1105
4754 |  | 1 |  |  | PASS |  | PASS | 1.803 | 1.803 | 1.9101 | 1.9101 | 45.853 | 45.853 | 45.914 | 45.914 | 122.1119 | 12.3381 | 12.2024 | 1.149 | 0.1904 | 2.8848 | 2.8848 | 4.1453 | 4.1453 | 0.8417 | 0.8417 | 48.2918 | 0.5929 | 0.0276 | 1.8043 | 1.8043 | 0.061 | 0.1072
4755 |  | 1 |  |  | PASS |  | PASS | 1.8331 | 1.8331 | 1.9399 | 1.9399 | 45.5139 | 45.5139 | 45.5749 | 45.5749 | 126.927 | 19.7644 | 2.7076 | 2.5054 | 0.3939 | 2.9255 | 2.9255 | 4.2419 | 4.2419 | 0.8454 | 0.8454 | 50.3942 | 0.3047 | 0.1124 | 1.8331 | 1.8331 | 0.061 | 0.1068
4756 |  | 1 |  |  | PASS |  | PASS | 1.8155 | 1.8155 | 1.9233 | 1.9233 | 45.7716 | 45.7716 | 45.8326 | 45.8326 | 112.6852 | 17.8315 | 6.8786 | 1.99 | 0.2887 | 2.8933 | 2.8933 | 4.147 | 4.147 | 0.8444 | 0.8444 | 45.2061 | 0.6099 | 0.0141 | 1.8162 | 1.8162 | 0.061 | 0.1078
4757 |  | 1 |  |  | PASS |  | PASS | 1.8057 | 1.8057 | 1.9125 | 1.9125 | 45.7987 | 45.7987 | 45.8665 | 45.8665 | 115.8727 | 19.3575 | 7.3194 | 1.2508 | 0.265 | 2.9017 | 2.9017 | 4.1605 | 4.1605 | 0.8434 | 0.8434 | 42.6968 | 0.4708 | 0.0412 | 1.8067 | 1.8067 | 0.0678 | 0.1068
4758 |  | 1 |  |  | PASS |  | PASS | 1.8464 | 1.8464 | 1.9555 | 1.9555 | 45.3986 | 45.3986 | 45.4528 | 45.4528 | 145.5092 | 19.9001 | 1.3616 | 2.7089 | 0.2582 | 2.9746 | 2.9746 | 4.2979 | 4.2979 | 0.8447 | 0.8447 | 56.1248 | 0.3454 | 0.0853 | 1.8491 | 1.8491 | 0.0543 | 0.1092
4759 |  | 1 |  |  | PASS |  | PASS | 1.8874 | 1.8874 | 1.9956 | 1.9956 | 45.6292 | 45.6292 | 45.6902 | 45.6902 | 139.5751 | 0.8529 | 3.5318 | 1.2711 | 0.1124 | 2.9119 | 2.9119 | 4.2589 | 4.2589 | 0.8441 | 0.8441 | 50.0551 | 0.4674 | 0.0005 | 1.8887 | 1.8887 | 0.061 | 0.1082
4760 |  | 1 |  |  | PASS |  | PASS | 1.8894 | 1.8894 | 1.9983 | 1.9983 | 45.4325 | 45.4325 | 45.5139 | 45.5139 | 146.0857 | 7.7941 | 1.4529 | 1.9188 | 0.3057 | 2.967 | 2.967 | 4.3606 | 4.3606 | 0.8464 | 0.8464 | 56.3622 | 0.3521 | 0.1124 | 1.8908 | 1.8908 | 0.0814 | 0.1089
4761 |  | 1 |  |  | PASS |  | PASS | 1.8497 | 1.8497 | 1.9583 | 1.9583 | 45.8055 | 45.8055 | 45.8733 | 45.8733 | 120.9929 | 1.5547 | 0.6156 | 1.1626 | 0.2955 | 2.9178 | 2.9178 | 4.2182 | 4.2182 | 0.8444 | 0.8444 | 47.1728 | 0.5319 | 0.0649 | 1.8501 | 1.8501 | 0.0678 | 0.1085
4762 |  | 1 |  |  | PASS |  | PASS | 1.8291 | 1.8291 | 1.9359 | 1.9359 | 45.7987 | 45.7987 | 45.853 | 45.853 | 126.4184 | 14.3049 | 2.4363 | 2.0883 | 0.3193 | 2.9102 | 2.9102 | 4.1995 | 4.1995 | 0.843 | 0.843 | 47.2406 | 0.3521 | 0.1056 | 1.8308 | 1.8308 | 0.0543 | 0.1068
4763 |  | 1 |  |  | PASS |  | PASS | 1.8626 | 1.8626 | 1.9735 | 1.9735 | 45.3511 | 45.3511 | 45.4325 | 45.4325 | 147.3403 | 21.7312 | 6.5836 | 2.58 | 0.3735 | 2.978 | 2.978 | 4.2995 | 4.2995 | 0.8454 | 0.8454 | 57.4473 | 0.5454 | 0.0548 | 1.864 | 1.864 | 0.0814 | 0.1109
4764 |  | 1 |  |  | PASS |  | PASS | 1.8277 | 1.8277 | 1.9359 | 1.9359 | 45.7105 | 45.7105 | 45.7648 | 45.7648 | 130.5553 | 20.3748 | 0.1408 | 1.5254 | 0.2413 | 2.9 | 2.9 | 4.1859 | 4.1859 | 0.8427 | 0.8427 | 50.2585 | 0.4471 | 0.0819 | 1.8297 | 1.8297 | 0.0543 | 0.1082
4765 |  | 1 |  |  | PASS |  | PASS | 1.8223 | 1.8223 | 1.9308 | 1.9308 | 45.6834 | 45.6834 | 45.7377 | 45.7377 | 130.1823 | 4.7761 | 12.6872 | 0.8676 | 0.2548 | 2.9043 | 2.9043 | 4.1741 | 4.1741 | 0.8424 | 0.8424 | 49.4447 | 0.3386 | 0.0446 | 1.823 | 1.823 | 0.0543 | 0.1085
4766 |  | 1 |  |  | PASS |  | PASS | 1.8742 | 1.8742 | 1.9813 | 1.9813 | 45.3782 | 45.3782 | 45.4528 | 45.4528 | 139.9481 | 6.6073 | 11.1274 | 1.7764 | 0.3973 | 2.9687 | 2.9687 | 4.3758 | 4.3758 | 0.8457 | 0.8457 | 53.9207 | 0.342 | 0.0683 | 1.8755 | 1.8755 | 0.0746 | 0.1072
4767 |  | 1 |  |  | PASS |  | PASS | 1.8491 | 1.8491 | 1.9569 | 1.9569 | 45.7851 | 45.7851 | 45.8394 | 45.8394 | 127.6391 | 12.9485 | 2.7415 | 1.6611 | 0.1395 | 2.9136 | 2.9136 | 4.1961 | 4.1961 | 0.843 | 0.843 | 50.0212 | 0.2708 | 0.1124 | 1.8504 | 1.8504 | 0.0543 | 0.1078
4768 |  | 1 |  |  | PASS |  | PASS | 1.962 | 1.962 | 2.0742 | 2.0742 | 45.1748 | 45.1748 | 45.2426 | 45.2426 | 168.3979 | 10.6765 | 0.6156 | 2.0544 | 0.109 | 2.9916 | 2.9916 | 4.4403 | 4.4403 | 0.8471 | 0.8471 | 62.4997 | 0.3521 | 0.1124 | 1.9627 | 1.9627 | 0.0678 | 0.1122
4769 |  | 1 |  |  | PASS |  | PASS | 1.8396 | 1.8396 | 1.9477 | 1.9477 | 45.6563 | 45.6563 | 45.7173 | 45.7173 | 133.7428 | 28.3098 | 0.0965 | 1.851 | 0.187 | 2.9094 | 2.9094 | 4.2029 | 4.2029 | 0.8424 | 0.8424 | 51.3775 | 0.4403 | 0.0887 | 1.8413 | 1.8413 | 0.061 | 0.1082
4770 |  | 1 |  |  | PASS |  | PASS | 1.8308 | 1.8308 | 1.9389 | 1.9389 | 45.697 | 45.697 | 45.7309 | 45.7309 | 136.3538 | 18.408 | 7.7704 | 1.8476 | 0.3328 | 2.9111 | 2.9111 | 4.208 | 4.208 | 0.8434 | 0.8434 | 52.4626 | 0.5183 | 0.0514 | 1.8325 | 1.8325 | 0.0339 | 0.1082
4771 |  | 1 |  |  | PASS |  | PASS | 1.8694 | 1.8694 | 1.9783 | 1.9783 | 45.3172 | 45.3172 | 45.3918 | 45.3918 | 151.1042 | 16.1699 | 12.3142 | 1.756 | 0.3396 | 2.9696 | 2.9696 | 4.3606 | 4.3606 | 0.8451 | 0.8451 | 60.2278 | 0.3759 | 0.0649 | 1.8711 | 1.8711 | 0.0746 | 0.1089
4772 |  | 1 |  |  | PASS |  | PASS | 1.8138 | 1.8138 | 1.9227 | 1.9227 | 45.7919 | 45.7919 | 45.8801 | 45.8801 | 127.0966 | 12.9146 | 2.0058 | 1.5899 | 0.2243 | 2.8907 | 2.8907 | 4.1503 | 4.1503 | 0.8417 | 0.8417 | 49.3769 | 0.4844 | 0.0344 | 1.8158 | 1.8158 | 0.0882 | 0.1089
4773 |  | 1 |  |  | PASS |  | PASS | 1.8399 | 1.8399 | 1.9484 | 1.9484 | 45.5681 | 45.5681 | 45.6427 | 45.6427 | 144.865 | 36.3465 | 2.2432 | 1.8408 | 0.1938 | 2.9433 | 2.9433 | 4.2453 | 4.2453 | 0.8434 | 0.8434 | 56.43 | 0.3148 | 0.0819 | 1.8409 | 1.8409 | 0.0746 | 0.1085
4774 |  | 1 |  |  | PASS |  | PASS | 1.9145 | 1.9145 | 2.0247 | 2.0247 | 45.3375 | 45.3375 | 45.4121 | 45.4121 | 145.0006 | 6.4716 | 4.1318 | 1.3627 | 0.343 | 2.9475 | 2.9475 | 4.3216 | 4.3216 | 0.8444 | 0.8444 | 53.8529 | 0.4335 | 0.0853 | 1.9159 | 1.9159 | 0.0746 | 0.1102
4775 |  | 1 |  |  | PASS |  | PASS | 1.8932 | 1.8932 | 2.0013 | 2.0013 | 45.48 | 45.48 | 45.5478 | 45.5478 | 147.2386 | 8.7097 | 7.2278 | 0.7794 | 0.1768 | 2.939 | 2.939 | 4.3165 | 4.3165 | 0.8444 | 0.8444 | 56.9386 | 0.3793 | 0.0616 | 1.8942 | 1.8942 | 0.0678 | 0.1082
4776 |  | 1 |  |  | PASS |  | PASS | 1.922 | 1.922 | 2.0335 | 2.0335 | 45.1476 | 45.1476 | 45.2358 | 45.2358 | 172.4331 | 3.9048 | 2.6737 | 2.0341 | 0.1362 | 2.9967 | 2.9967 | 4.4216 | 4.4216 | 0.8457 | 0.8457 | 70.8753 | 0.3115 | 0.1158 | 1.9233 | 1.9233 | 0.0882 | 0.1116
4777 |  | 1 |  |  | PASS |  | PASS | 1.8477 | 1.8477 | 1.9559 | 1.9559 | 45.697 | 45.697 | 45.758 | 45.758 | 144.492 | 8.5741 | 0.073 | 1.9595 | 0.2175 | 2.9204 | 2.9204 | 4.2148 | 4.2148 | 0.843 | 0.843 | 52.2931 | 0.2708 | 0.1192 | 1.8494 | 1.8494 | 0.061 | 0.1082
4778 |  | 1 |  |  | PASS |  | PASS | 1.8626 | 1.8626 | 1.9725 | 1.9725 | 45.4257 | 45.4257 | 45.4664 | 45.4664 | 151.8841 | 3.7927 | 4.3456 | 2.5427 | 0.3362 | 2.9543 | 2.9543 | 4.2979 | 4.2979 | 0.8444 | 0.8444 | 59.1088 | 0.3894 | 0.0548 | 1.8643 | 1.8643 | 0.0407 | 0.1099
4779 |  | 1 |  |  | PASS |  | PASS | 1.8925 | 1.8925 | 2.0027 | 2.0027 | 45.4054 | 45.4054 | 45.4732 | 45.4732 | 154.9021 | 1.6903 | 1.6564 | 2.0985 | 0.3803 | 2.9543 | 2.9543 | 4.3199 | 4.3199 | 0.8447 | 0.8447 | 60.906 | 0.2945 | 0.0582 | 1.8942 | 1.8942 | 0.0678 | 0.1102
4780 |  | 1 |  |  | PASS |  | PASS | 1.923 | 1.923 | 2.0322 | 2.0322 | 45.0663 | 45.0663 | 45.1409 | 45.1409 | 199.2552 | 18.8827 | 4.1421 | 1.7221 | 0.5092 | 3.0085 | 3.0085 | 4.4861 | 4.4861 | 0.8468 | 0.8468 | 83.4216 | 0.4301 | 0.0063 | 1.924 | 1.924 | 0.0746 | 0.1092
4781 |  | 1 |  |  | PASS |  | PASS | 1.905 | 1.905 | 2.0149 | 2.0149 | 45.2968 | 45.2968 | 45.3647 | 45.3647 | 160.2597 | 4.4473 | 1.8024 | 1.3321 | 0.3939 | 2.9645 | 2.9645 | 4.3368 | 4.3368 | 0.8444 | 0.8444 | 60.8721 | 0.42 | 0.0039 | 1.906 | 1.906 | 0.0678 | 0.1099
4782 |  | 1 |  |  | PASS |  | PASS | 1.9861 | 1.9861 | 2.1003 | 2.1003 | 44.3677 | 44.3677 | 44.4559 | 44.4559 | 284.7062 | 17.0855 | 0.5713 | 1.5322 | 0.5058 | 3.067 | 3.067 | 4.5708 | 4.5708 | 0.8485 | 0.8485 | 115.1606 | 0.4166 | 0.0039 | 1.9878 | 1.9878 | 0.0882 | 0.1143
4783 |  | 1 |  |  | PASS |  | PASS | 1.9522 | 1.9522 | 2.0613 | 2.0613 | 44.8086 | 44.8086 | 44.8628 | 44.8628 | 235.3345 | 26.0378 | 2.1754 | 1.3152 | 0.3735 | 3.0289 | 3.0289 | 4.5776 | 4.5776 | 0.8481 | 0.8481 | 96.1036 | 0.4573 | 0.0107 | 1.9532 | 1.9532 | 0.0543 | 0.1092
4784 |  | 1 |  |  | PASS |  | PASS | 1.8643 | 1.8643 | 1.9742 | 1.9742 | 45.7309 | 45.7309 | 45.7987 | 45.7987 | 156.2584 | 3.2502 | 2.4467 | 1.071 | 0.4278 | 2.9136 | 2.9136 | 4.2317 | 4.2317 | 0.8437 | 0.8437 | 64.6699 | 0.4674 | 0.0209 | 1.865 | 1.865 | 0.0678 | 0.1099
4785 |  | 1 |  |  | PASS |  | PASS | 1.887 | 1.887 | 1.9979 | 1.9979 | 45.4121 | 45.4121 | 45.4935 | 45.4935 | 195.2878 | 9.1844 | 1.8259 | 0.5827 | 0.2955 | 2.9585 | 2.9585 | 4.3165 | 4.3165 | 0.8451 | 0.8451 | 83.286 | 0.5183 | 0.048 | 1.8881 | 1.8881 | 0.0814 | 0.1109
4786 |  | 1 |  |  | PASS |  | PASS | 1.8772 | 1.8772 | 1.9871 | 1.9871 | 45.5206 | 45.5206 | 45.5885 | 45.5885 | 199.696 | 2.0398 | 1.7685 | 0.5454 | 0.1667 | 2.939 | 2.939 | 4.2775 | 4.2775 | 0.8441 | 0.8441 | 91.6616 | 0.3793 | 0.0141 | 1.8779 | 1.8779 | 0.0678 | 0.1099
4787 |  | 1 |  |  | PASS |  | PASS | 1.8704 | 1.8704 | 1.9813 | 1.9813 | 45.2426 | 45.2426 | 45.3104 | 45.3104 | 276.8392 | 24.9527 | 1.9719 | 1.1016 | 0.4956 | 2.9636 | 2.9636 | 4.2809 | 4.2809 | 0.8447 | 0.8447 | 130.2501 | 0.4098 | 0.0039 | 1.8718 | 1.8718 | 0.0678 | 0.1109
4788 |  | 1 |  |  | PASS |  | PASS | 1.8684 | 1.8684 | 1.9772 | 1.9772 | 45.5274 | 45.5274 | 45.5885 | 45.5885 | 145.1701 | 12.7111 | 1.565 | 1.2101 | 0.2006 | 2.9348 | 2.9348 | 4.2724 | 4.2724 | 0.8437 | 0.8437 | 54.3276 | 0.4166 | 0.0039 | 1.8691 | 1.8691 | 0.061 | 0.1089
4789 |  | 1 |  |  | PASS |  | PASS | 1.7633 | 1.7633 | 1.8677 | 1.8677 | 45.6292 | 45.6292 | 45.6902 | 45.6902 | 145.5092 | 20.1035 | 0.5817 | 2.3291 | 0.1802 | 2.9255 | 2.9255 | 4.2385 | 4.2385 | 0.8424 | 0.8424 | 55.1414 | 0.4098 | 0.0039 | 1.7633 | 1.7633 | 0.061 | 0.1044
4790 |  | 1 |  |  | PASS |  | PASS | 1.7684 | 1.7684 | 1.8765 | 1.8765 | 45.8462 | 45.8462 | 45.914 | 45.914 | 145.8483 | 29.0897 | 3.803 | 2.0171 | 0.2481 | 2.8458 | 2.8458 | 4.0605 | 4.0605 | 0.84 | 0.84 | 55.4805 | 0.4166 | 0.0039 | 1.7694 | 1.7694 | 0.0678 | 0.1082
4791 |  | 1 |  |  | PASS |  | PASS | 1.8341 | 1.8341 | 1.9406 | 1.9406 | 45.2968 | 45.2968 | 45.3918 | 45.3918 | 167.8553 | 34.3458 | 12.2024 | 1.9934 | 0.1836 | 2.9161 | 2.9161 | 4.269 | 4.269 | 0.843 | 0.843 | 61.8554 | 0.5488 | 0.0276 | 1.8345 | 1.8345 | 0.0949 | 0.1065
4792 |  | 1 |  |  | PASS |  | PASS | 1.8033 | 1.8033 | 1.9118 | 1.9118 | 45.2222 | 45.2222 | 45.2765 | 45.2765 | 178.9775 | 11.3886 | 5.5324 | 3.0039 | 0.1802 | 2.9085 | 2.9085 | 4.1724 | 4.1724 | 0.842 | 0.842 | 61.2112 | 0.4776 | 0.0683 | 1.8046 | 1.8046 | 0.0543 | 0.1085
4793 |  | 1 |  |  | PASS |  | PASS | 1.8372 | 1.8372 | 1.9467 | 1.9467 | 45.0934 | 45.0934 | 45.1883 | 45.1883 | 183.1823 | 0.5713 | 12.2803 | 2.4885 | 0.2481 | 2.9085 | 2.9085 | 4.2182 | 4.2182 | 0.8434 | 0.8434 | 65.8906 | 0.5488 | 0.0548 | 1.8372 | 1.8372 | 0.0949 | 0.1095
4794 |  | 1 |  |  | PASS |  | PASS | 1.9372 | 1.9372 | 2.0478 | 2.0478 | 44.8967 | 44.8967 | 44.9781 | 44.9781 | 214.5821 | 0.4799 | 2.945 | 1.5254 | 0.6617 | 3.0179 | 3.0179 | 4.4725 | 4.4725 | 0.8478 | 0.8478 | 91.3564 | 0.3555 | 0.1158 | 1.9389 | 1.9389 | 0.0814 | 0.1105
4795 |  | 1 |  |  | PASS |  | PASS | 1.9674 | 1.9674 | 2.08 | 2.08 | 44.8628 | 44.8628 | 44.9306 | 44.9306 | 231.0958 | 4.5388 | 0.446 | 2.2477 | 0.1836 | 3.0433 | 3.0433 | 4.5488 | 4.5488 | 0.8485 | 0.8485 | 94.0352 | 0.2369 | 0.0887 | 1.9688 | 1.9688 | 0.0678 | 0.1126
4796 |  | 1 |  |  | PASS |  | PASS | 1.9047 | 1.9047 | 2.0159 | 2.0159 | 45.2222 | 45.2222 | 45.2765 | 45.2765 | 169.7543 | 24.4779 | 5.9054 | 2.1969 | 0.1768 | 2.9738 | 2.9738 | 4.3504 | 4.3504 | 0.8447 | 0.8447 | 66.8062 | 0.5387 | 0.0751 | 1.9057 | 1.9057 | 0.0543 | 0.1112
4797 |  | 1 |  |  | PASS |  | PASS | 1.9118 | 1.9118 | 2.0244 | 2.0244 | 45.1002 | 45.1002 | 45.1544 | 45.1544 | 188.9468 | 11.1952 | 0.5478 | 1.9968 | 0.3803 | 3.0009 | 3.0009 | 4.4098 | 4.4098 | 0.8464 | 0.8464 | 76.7754 | 0.5149 | 0.0412 | 1.9138 | 1.9138 | 0.0543 | 0.1126
4798 |  | 1 |  |  | PASS |  | PASS | 1.726 | 1.726 | 1.8325 | 1.8325 | 46.2802 | 46.2802 | 46.3345 | 46.3345 | 128.3851 | 26.0039 | 4.8542 | 2.8411 | 0.1531 | 2.8466 | 2.8466 | 4.0384 | 4.0384 | 0.8396 | 0.8396 | 51.4792 | 0.498 | 0.0785 | 1.728 | 1.728 | 0.0543 | 0.1065
4799 |  | 1 |  |  | PASS |  | PASS | 1.9108 | 1.9108 | 2.0207 | 2.0207 | 45.2087 | 45.2087 | 45.2629 | 45.2629 | 185.5898 | 24.9866 | 4.3795 | 1.8883 | 0.3328 | 3.0077 | 3.0077 | 4.5183 | 4.5183 | 0.8468 | 0.8468 | 75.3513 | 0.5488 | 0.0616 | 1.9132 | 1.9132 | 0.0543 | 0.1099
4800 |  | 1 |  |  | PASS |  | PASS | 1.9088 | 1.9088 | 2.0193 | 2.0193 | 45.2222 | 45.2222 | 45.2968 | 45.2968 | 178.5367 | 1.5886 | 0.0391 | 1.99 | 0.4142 | 2.9729 | 2.9729 | 4.3758 | 4.3758 | 0.8461 | 0.8461 | 74.3001 | 0.481 | 0.0175 | 1.9104 | 1.9104 | 0.0746 | 0.1105
4801 |  | 1 |  |  | PASS |  | PASS | 1.9617 | 1.9617 | 2.0756 | 2.0756 | 44.5983 | 44.5983 | 44.6661 | 44.6661 | 282.0613 | 9.0149 | 0.1408 | 2.2749 | 0.2108 | 3.0662 | 3.0662 | 4.5403 | 4.5403 | 0.8485 | 0.8485 | 115.8048 | 0.2538 | 0.0683 | 1.963 | 1.963 | 0.0678 | 0.1139
4802 |  | 1 |  |  | PASS |  | PASS | 1.9389 | 1.9389 | 2.0474 | 2.0474 | 44.8221 | 44.8221 | 44.8696 | 44.8696 | 269.6505 | 13.2537 | 7.0922 | 1.7459 | 0.1497 | 3.0467 | 3.0467 | 4.6217 | 4.6217 | 0.8481 | 0.8481 | 118.721 | 0.2843 | 0.1056 | 1.941 | 1.941 | 0.0475 | 0.1085
4803 |  | 1 |  |  | PASS |  | PASS | 1.962 | 1.962 | 2.0756 | 2.0756 | 44.3881 | 44.3881 | 44.4898 | 44.4898 | 282.163 | 29.4966 | 16.0004 | 0.5692 | 0.2277 | 3.0747 | 3.0747 | 4.5386 | 4.5386 | 0.8488 | 0.8488 | 115.0249 | 0.3759 | 0.0412 | 1.9633 | 1.9633 | 0.1017 | 0.1136
4804 |  | 1 |  |  | PASS |  | PASS | 1.8881 | 1.8881 | 1.9973 | 1.9973 | 45.3375 | 45.3375 | 45.3918 | 45.3918 | 173.8912 | 17.8654 | 6.0071 | 1.5593 | 0.5702 | 2.9874 | 2.9874 | 4.386 | 4.386 | 0.8457 | 0.8457 | 71.8586 | 0.4505 | 0.0039 | 1.8901 | 1.8901 | 0.0543 | 0.1092
4805 |  | 1 |  |  | PASS |  | PASS | 1.866 | 1.866 | 1.9756 | 1.9756 | 45.5817 | 45.5817 | 45.6563 | 45.6563 | 153.3083 | 2.9892 | 2.7858 | 1.973 | 0.2752 | 2.9424 | 2.9424 | 4.2758 | 4.2758 | 0.8444 | 0.8444 | 60.2278 | 0.2843 | 0.1192 | 1.8667 | 1.8667 | 0.0746 | 0.1095
4806 |  | 1 |  |  | PASS |  | PASS | 1.9033 | 1.9033 | 2.0156 | 2.0156 | 45.1951 | 45.1951 | 45.2426 | 45.2426 | 178.3672 | 6.3699 | 3.0467 | 1.5119 | 0.3498 | 2.9933 | 2.9933 | 4.3758 | 4.3758 | 0.8464 | 0.8464 | 72.2994 | 0.4946 | 0.0412 | 1.905 | 1.905 | 0.0475 | 0.1122
4807 |  | 1 |  |  | PASS |  | PASS | 1.8833 | 1.8833 | 1.9925 | 1.9925 | 45.4596 | 45.4596 | 45.5139 | 45.5139 | 151.1042 | 18.2385 | 2.5823 | 1.7492 | 0.282 | 2.9501 | 2.9501 | 4.3402 | 4.3402 | 0.8454 | 0.8454 | 58.6341 | 0.5149 | 0.0344 | 1.8847 | 1.8847 | 0.0543 | 0.1092
4808 |  | 1 |  |  | PASS |  | PASS | 1.8952 | 1.8952 | 2.0061 | 2.0061 | 45.3443 | 45.3443 | 45.4121 | 45.4121 | 172.8061 | 2.6059 | 1.6903 | 2.363 | 0.2955 | 2.9763 | 2.9763 | 4.3623 | 4.3623 | 0.8451 | 0.8451 | 70.604 | 0.5217 | 0.0412 | 1.8965 | 1.8965 | 0.0678 | 0.1109
4809 |  | 1 |  |  | PASS |  | PASS | 1.9152 | 1.9152 | 2.0247 | 2.0247 | 44.6322 | 44.6322 | 44.6933 | 44.6933 | 286.4694 | 15.7291 | 0.1069 | 1.8578 | 0.3871 | 3.0789 | 3.0789 | 4.564 | 4.564 | 0.8488 | 0.8488 | 122.1798 | 0.464 | 0.0175 | 1.9159 | 1.9159 | 0.061 | 0.1095
4810 |  | 1 |  |  | PASS |  | PASS | 1.8833 | 1.8833 | 1.9939 | 1.9939 | 45.0934 | 45.0934 | 45.168 | 45.168 | 226.6198 | 5.2611 | 1.9277 | 1.7153 | 0.2582 | 3.0145 | 3.0145 | 4.3623 | 4.3623 | 0.8468 | 0.8468 | 99.8336 | 0.5013 | 0.0276 | 1.8843 | 1.8843 | 0.0746 | 0.1105
4811 |  | 1 |  |  | PASS |  | PASS | 1.9142 | 1.9142 | 2.0264 | 2.0264 | 44.9035 | 44.9035 | 44.9849 | 44.9849 | 235.7753 | 11.0495 | 0.2765 | 2.0104 | 0.4617 | 3.0391 | 3.0391 | 4.4589 | 4.4589 | 0.8478 | 0.8478 | 95.968 | 0.3962 | 0.0073 | 1.9155 | 1.9155 | 0.0814 | 0.1122
4812 |  | 1 |  |  | PASS |  | PASS | 1.8721 | 1.8721 | 1.9827 | 1.9827 | 45.4732 | 45.4732 | 45.5342 | 45.5342 | 164.7696 | 16.0682 | 3.0806 | 1.7018 | 0.2548 | 2.9501 | 2.9501 | 4.2894 | 4.2894 | 0.8444 | 0.8444 | 66.5349 | 0.5149 | 0.0412 | 1.8745 | 1.8745 | 0.061 | 0.1105
4813 |  | 1 |  |  | PASS |  | PASS | 1.8738 | 1.8738 | 1.984 | 1.984 | 45.48 | 45.48 | 45.5342 | 45.5342 | 157.2079 | 21.8329 | 15.0269 | 1.4101 | 0.3362 | 2.9501 | 2.9501 | 4.2894 | 4.2894 | 0.8441 | 0.8441 | 63.7543 | 0.4573 | 0.0514 | 1.8748 | 1.8748 | 0.0543 | 0.1102
4814 |  | 1 |  |  | PASS |  | PASS | 1.8759 | 1.8759 | 1.9864 | 1.9864 | 45.5546 | 45.5546 | 45.6088 | 45.6088 | 204.1381 | 2.0398 | 2.6501 | 1.6543 | 0.2108 | 2.9441 | 2.9441 | 4.2792 | 4.2792 | 0.8437 | 0.8437 | 93.9674 | 0.5353 | 0.0548 | 1.8776 | 1.8776 | 0.0543 | 0.1105
4815 |  | 1 |  |  | PASS |  | PASS | 1.8989 | 1.8989 | 2.0101 | 2.0101 | 45.1273 | 45.1273 | 45.1951 | 45.1951 | 269.2436 | 3.4978 | 7.5568 | 1.0541 | 0.2955 | 2.9967 | 2.9967 | 4.3809 | 4.3809 | 0.8451 | 0.8451 | 123.5361 | 0.5183 | 0.0344 | 1.9003 | 1.9003 | 0.0678 | 0.1112
4816 |  | 1 |  |  | PASS |  | PASS | 1.8843 | 1.8843 | 1.9945 | 1.9945 | 45.2019 | 45.2019 | 45.2765 | 45.2765 | 264.5302 | 17.8994 | 1.9041 | 0.4674 | 0.4719 | 2.9899 | 2.9899 | 4.3521 | 4.3521 | 0.8454 | 0.8454 | 120.5521 | 0.637 | 0.0073 | 1.886 | 1.886 | 0.0746 | 0.1102
4817 |  | 1 |  |  | PASS |  | PASS | 1.8701 | 1.8701 | 1.981 | 1.981 | 44.639 | 44.639 | 44.7272 | 44.7272 | 246.2871 | 15.4578 | 6.1088 | 0.5861 | 0.1938 | 3.0323 | 3.0323 | 4.3657 | 4.3657 | 0.8468 | 0.8468 | 97.3922 | 0.3861 | 0.0005 | 1.8711 | 1.8711 | 0.0882 | 0.1109
4818 |  | 1 |  |  | PASS |  | PASS | 1.8684 | 1.8684 | 1.9793 | 1.9793 | 45.4528 | 45.4528 | 45.5071 | 45.5071 | 192.4055 | 5.8612 | 5.0238 | 1.1456 | 0.3023 | 2.9441 | 2.9441 | 4.2656 | 4.2656 | 0.8434 | 0.8434 | 83.1165 | 0.4301 | 0.0097 | 1.8701 | 1.8701 | 0.0543 | 0.1109
4819 |  | 1 |  |  | PASS |  | PASS | 1.8982 | 1.8982 | 2.0081 | 2.0081 | 44.6593 | 44.6593 | 44.7543 | 44.7543 | 311.4265 | 29.8357 | 2.7179 | 1.0405 | 0.3396 | 3.0196 | 3.0196 | 4.3979 | 4.3979 | 0.8464 | 0.8464 | 130.4875 | 0.4234 | 0.0073 | 1.9003 | 1.9003 | 0.0949 | 0.1099
4820 |  | 1 |  |  | PASS |  | PASS | 1.9267 | 1.9267 | 2.0366 | 2.0366 | 44.8628 | 44.8628 | 44.9306 | 44.9306 | 280.6371 | 13.7284 | 1.9955 | 1.6475 | 0.282 | 3.0365 | 3.0365 | 4.5047 | 4.5047 | 0.8471 | 0.8471 | 121.5694 | 0.3488 | 0.1124 | 1.9281 | 1.9281 | 0.0678 | 0.1099
4821 |  | 1 |  |  | PASS |  | PASS | 1.903 | 1.903 | 2.0135 | 2.0135 | 45.3172 | 45.3172 | 45.385 | 45.385 | 210.1061 | 11.8973 | 0.819 | 1.3864 | 0.3091 | 2.9763 | 2.9763 | 4.3453 | 4.3453 | 0.8451 | 0.8451 | 91.9328 | 0.3555 | 0.109 | 1.9043 | 1.9043 | 0.0678 | 0.1105
4822 |  | 1 |  |  | PASS |  | PASS | 1.8952 | 1.8952 | 2.0054 | 2.0054 | 45.4121 | 45.4121 | 45.48 | 45.48 | 200.069 | 20.5783 | 0.8765 | 1.4644 | 0.1226 | 2.9551 | 2.9551 | 4.3216 | 4.3216 | 0.8444 | 0.8444 | 92.1702 | 0.3013 | 0.1192 | 1.8965 | 1.8965 | 0.0678 | 0.1102
4823 |  | 1 |  |  | PASS |  | PASS | 1.9216 | 1.9216 | 2.0329 | 2.0329 | 45.2087 | 45.2087 | 45.2697 | 45.2697 | 244.7951 | 6.2003 | 2.3449 | 1.7018 | 0.2752 | 2.9975 | 2.9975 | 4.4216 | 4.4216 | 0.8457 | 0.8457 | 109.9047 | 0.2911 | 0.1192 | 1.923 | 1.923 | 0.061 | 0.1112
4824 |  | 1 |  |  | PASS |  | PASS | 1.8874 | 1.8874 | 1.9983 | 1.9983 | 45.0595 | 45.0595 | 45.1273 | 45.1273 | 283.8923 | 19.7644 | 7.8721 | 1.3186 | 0.1395 | 3.0043 | 3.0043 | 4.3555 | 4.3555 | 0.8454 | 0.8454 | 132.9968 | 0.3759 | 0.0785 | 1.8894 | 1.8894 | 0.0678 | 0.1109
4825 |  | 1 |  |  | PASS |  | PASS | 1.9355 | 1.9355 | 2.0471 | 2.0471 | 44.6729 | 44.6729 | 44.7543 | 44.7543 | 349.4387 | 15.1187 | 4.3117 | 1.4441 | 0.3532 | 3.056 | 3.056 | 4.5386 | 4.5386 | 0.8481 | 0.8481 | 160.5988 | 0.4301 | 0.0073 | 1.9369 | 1.9369 | 0.0814 | 0.1116
4826 |  | 1 |  |  | PASS |  | PASS | 1.9067 | 1.9067 | 2.0176 | 2.0176 | 44.8967 | 44.8967 | 44.9917 | 44.9917 | 287.8936 | 2.5484 | 4.8542 | 0.5624 | 0.1429 | 3.0187 | 3.0187 | 4.425 | 4.425 | 0.8468 | 0.8468 | 126.0454 | 0.6506 | 0.0209 | 1.9091 | 1.9091 | 0.0949 | 0.1109
4827 |  | 1 |  |  | PASS |  | PASS | 1.9149 | 1.9149 | 2.0271 | 2.0271 | 44.6661 | 44.6661 | 44.7679 | 44.7679 | 304.5091 | 2.9789 | 1.7685 | 1.3762 | 0.1531 | 3.0391 | 3.0391 | 4.4284 | 4.4284 | 0.8471 | 0.8471 | 134.014 | 0.4708 | 0.0853 | 1.9162 | 1.9162 | 0.1017 | 0.1122
4828 |  | 1 |  |  | PASS |  | PASS | 1.922 | 1.922 | 2.0325 | 2.0325 | 44.0829 | 44.0829 | 44.1711 | 44.1711 | 327.7368 | 27.6655 | 0.2322 | 1.2915 | 0.2141 | 3.1018 | 3.1018 | 4.5997 | 4.5997 | 0.8485 | 0.8485 | 123.1292 | 0.4607 | 0.0853 | 1.9233 | 1.9233 | 0.0882 | 0.1105
4829 |  | 1 |  |  | PASS |  | PASS | 1.8653 | 1.8653 | 1.9742 | 1.9742 | 42.6655 | 42.6655 | 42.7943 | 42.7943 | 376.4642 | 16.6108 | 8.3808 | 1.5322 | 0.2582 | 3.1739 | 3.1739 | 4.5607 | 4.5607 | 0.8495 | 0.8495 | 87.2534 | 0.5183 | 0.0751 | 1.8667 | 1.8667 | 0.1289 | 0.1089
4830 |  | 1 |  |  | PASS |  | PASS | 1.9094 | 1.9094 | 2.0196 | 2.0196 | 43.5268 | 43.5268 | 43.6285 | 43.6285 | 296.3031 | 4.1318 | 11.4225 | 0.5692 | 0.1633 | 3.1383 | 3.1383 | 4.6132 | 4.6132 | 0.8488 | 0.8488 | 94.5099 | 0.5929 | 0.0276 | 1.9111 | 1.9111 | 0.1017 | 0.1102
4831 |  | 1 |  |  | PASS |  | PASS | 1.9362 | 1.9362 | 2.0478 | 2.0478 | 43.4997 | 43.4997 | 43.5878 | 43.5878 | 328.3133 | 0.2322 | 11.0257 | 0.9964 | 0.2481 | 3.1773 | 3.1773 | 4.759 | 4.759 | 0.8505 | 0.8505 | 107.8023 | 0.4098 | 0.0717 | 1.9376 | 1.9376 | 0.0882 | 0.1116
4832 |  | 1 |  |  | PASS |  | PASS | 1.9057 | 1.9057 | 2.0186 | 2.0186 | 43.6014 | 43.6014 | 43.7302 | 43.7302 | 270.6678 | 8.3367 | 1.5311 | 1.2135 | 0.4549 | 3.1289 | 3.1289 | 4.525 | 4.525 | 0.8481 | 0.8481 | 87.7281 | 0.4166 | 0.0107 | 1.9071 | 1.9071 | 0.1289 | 0.1129
4833 |  | 1 |  |  | PASS |  | PASS | 1.9081 | 1.9081 | 2.0203 | 2.0203 | 44.4898 | 44.4898 | 44.5847 | 44.5847 | 307.3914 | 1.419 | 10.7782 | 0.3928 | 0.2311 | 3.067 | 3.067 | 4.4691 | 4.4691 | 0.8474 | 0.8474 | 129.1989 | 0.5692 | 0.0276 | 1.9088 | 1.9088 | 0.0949 | 0.1122
4834 |  | 1 |  |  | PASS |  | PASS | 1.8921 | 1.8921 | 1.9976 | 1.9976 | 44.6526 | 44.6526 | 44.7272 | 44.7272 | 246.321 | 4.6847 | 13.9758 | 0.7692 | 0.2345 | 2.9628 | 2.9628 | 4.3606 | 4.3606 | 0.8427 | 0.8427 | 87.0499 | 0.5929 | 0.048 | 1.8932 | 1.8932 | 0.0746 | 0.1055
4835 |  | 1 |  |  | PASS |  | PASS | 1.8274 | 1.8274 | 1.9332 | 1.9332 | 45.1476 | 45.1476 | 45.2155 | 45.2155 | 206.037 | 28.7506 | 0.0287 | 0.7794 | 0.3498 | 2.8941 | 2.8941 | 4.169 | 4.169 | 0.84 | 0.84 | 73.3167 | 0.4234 | 0.0887 | 1.8287 | 1.8287 | 0.0678 | 0.1058
4836 |  | 1 |  |  | PASS |  | PASS | 1.828 | 1.828 | 1.9342 | 1.9342 | 45.2019 | 45.2019 | 45.2562 | 45.2562 | 203.053 | 12.4059 | 2.0633 | 0.9591 | 0.1158 | 2.8916 | 2.8916 | 4.1792 | 4.1792 | 0.84 | 0.84 | 73.5202 | 0.3589 | 0.1056 | 1.8287 | 1.8287 | 0.0543 | 0.1061
4837 |  | 1 |  |  | PASS |  | PASS | 1.8358 | 1.8358 | 1.942 | 1.942 | 45.0391 | 45.0391 | 45.1137 | 45.1137 | 217.7696 | 17.9672 | 0.0626 | 1.0812 | 0.1362 | 2.9331 | 2.9331 | 4.2436 | 4.2436 | 0.8417 | 0.8417 | 82.0314 | 0.342 | 0.0955 | 1.8369 | 1.8369 | 0.0746 | 0.1061
4838 |  | 1 |  |  | PASS |  | PASS | 1.789 | 1.789 | 1.8952 | 1.8952 | 45.6902 | 45.6902 | 45.7241 | 45.7241 | 170.9072 | 9.5914 | 2.3449 | 0.8947 | 0.2742 | 2.8517 | 2.8517 | 4.0859 | 4.0859 | 0.84 | 0.84 | 66.2636 | 0.42 | 0.0819 | 1.7897 | 1.7897 | 0.0339 | 0.1061
4839 |  | 1 |  |  | PASS |  | PASS | 1.8453 | 1.8453 | 1.9515 | 1.9515 | 44.8764 | 44.8764 | 44.9374 | 44.9374 | 202.5105 | 26.1056 | 10.1678 | 0.0073 | 0.2752 | 2.9136 | 2.9136 | 4.2012 | 4.2012 | 0.8427 | 0.8427 | 71.6552 | 0.5929 | 0.0344 | 1.8457 | 1.8457 | 0.061 | 0.1061
4840 |  | 1 |  |  | PASS |  | PASS | 1.9074 | 1.9074 | 2.0129 | 2.0129 | 44.5305 | 44.5305 | 44.5983 | 44.5983 | 238.488 | 11.4225 | 1.0225 | 0.871 | 0.1938 | 2.9653 | 2.9653 | 4.3894 | 4.3894 | 0.8451 | 0.8451 | 79.2847 | 0.3691 | 0.1056 | 1.9067 | 1.9067 | 0.0678 | 0.1055
4841 |  | 1 |  |  | PASS |  | PASS | 1.8898 | 1.8898 | 1.9959 | 1.9959 | 44.5508 | 44.5508 | 44.6254 | 44.6254 | 219.7702 | 4.9898 | 14.0097 | 0.8235 | 0.2548 | 2.9526 | 2.9526 | 4.3012 | 4.3012 | 0.8424 | 0.8424 | 74.8426 | 0.5726 | 0.0582 | 1.8901 | 1.8901 | 0.0746 | 0.1061
4842 |  | 1 |  |  | PASS |  | PASS | 1.9074 | 1.9074 | 2.0146 | 2.0146 | 43.0656 | 43.0656 | 43.2013 | 43.2013 | 362.1546 | 8.0078 | 3.0806 | 1.1355 | 0.2887 | 3.0976 | 3.0976 | 4.5267 | 4.5267 | 0.8444 | 0.8444 | 91.1529 | 0.3488 | 0.109 | 1.9084 | 1.9084 | 0.1356 | 0.1072
4843 |  | 1 |  |  | PASS |  | PASS | 1.8742 | 1.8742 | 1.9806 | 1.9806 | 44.795 | 44.795 | 44.8899 | 44.8899 | 221.0927 | 2.2432 | 1.2259 | 0.7794 | 0.204 | 2.9356 | 2.9356 | 4.2606 | 4.2606 | 0.841 | 0.841 | 76.4364 | 0.403 | 0.0955 | 1.8755 | 1.8755 | 0.0949 | 0.1065
4844 |  | 1 |  |  | PASS |  | PASS | 1.7521 | 1.7521 | 1.8559 | 1.8559 | 45.6698 | 45.6698 | 45.7444 | 45.7444 | 166.5668 | 7.533 | 8.279 | 1.01 | 0.1395 | 2.8348 | 2.8348 | 4.074 | 4.074 | 0.839 | 0.839 | 64.2291 | 0.3623 | 0.0649 | 1.7531 | 1.7531 | 0.0746 | 0.1038
4845 |  | 1 |  |  | PASS |  | PASS | 1.7382 | 1.7382 | 1.8426 | 1.8426 | 45.975 | 45.975 | 46.0428 | 46.0428 | 152.7319 | 6.2682 | 14.7118 | 1.1999 | 0.187 | 2.8008 | 2.8008 | 3.9791 | 3.9791 | 0.8369 | 0.8369 | 61.7537 | 0.5217 | 0.0243 | 1.7392 | 1.7392 | 0.0678 | 0.1044
4846 |  | 1 |  |  | PASS |  | PASS | 1.7823 | 1.7823 | 1.8874 | 1.8874 | 45.7309 | 45.7309 | 45.7851 | 45.7851 | 165.4478 | 7.9298 | 12.1007 | 0.1656 | 0.2141 | 2.8585 | 2.8585 | 4.1215 | 4.1215 | 0.8393 | 0.8393 | 63.6187 | 0.5251 | 0.0276 | 1.784 | 1.784 | 0.0543 | 0.1051
4847 |  | 1 |  |  | PASS |  | PASS | 1.7955 | 1.7955 | 1.9013 | 1.9013 | 45.8597 | 45.8597 | 45.9004 | 45.9004 | 164.8713 | 6.1428 | 2.0398 | 0.3589 | 0.2243 | 2.8212 | 2.8212 | 4.0656 | 4.0656 | 0.8379 | 0.8379 | 64.6021 | 0.62 | 0.0039 | 1.7968 | 1.7968 | 0.0407 | 0.1058
4848 |  | 1 |  |  | PASS |  | PASS | 1.8433 | 1.8433 | 1.9488 | 1.9488 | 45.0459 | 45.0459 | 45.0866 | 45.0866 | 219.9737 | 17.1872 | 1.9277 | 0.9218 | 0.109 | 2.9221 | 2.9221 | 4.2504 | 4.2504 | 0.841 | 0.841 | 78.2675 | 0.3962 | 0.0887 | 1.8443 | 1.8443 | 0.0407 | 0.1055
4849 |  | 1 |  |  | PASS |  | PASS | 1.786 | 1.786 | 1.8928 | 1.8928 | 45.5139 | 45.5139 | 45.6224 | 45.6224 | 162.4299 | 0.2087 | 4.5151 | 1.5017 | 0.2277 | 2.8755 | 2.8755 | 4.147 | 4.147 | 0.8403 | 0.8403 | 61.2451 | 0.3148 | 0.0683 | 1.788 | 1.788 | 0.1085 | 0.1068
4850 |  | 1 |  |  | PASS |  | PASS | 1.7002 | 1.7002 | 1.803 | 1.803 | 46.1717 | 46.1717 | 46.2531 | 46.2531 | 148.4254 | 7.8959 | 3.3961 | 1.4135 | 0.4617 | 2.7644 | 2.7644 | 3.9062 | 3.9062 | 0.8356 | 0.8356 | 59.8887 | 0.4064 | 0.0141 | 1.7012 | 1.7012 | 0.0814 | 0.1027
4851 |  | 1 |  |  | PASS |  | PASS | 1.7148 | 1.7148 | 1.8172 | 1.8172 | 45.8055 | 45.8055 | 45.8733 | 45.8733 | 157.6148 | 25.97 | 0.5034 | 1.3525 | 0.3328 | 2.8127 | 2.8127 | 3.9944 | 3.9944 | 0.8376 | 0.8376 | 62.9405 | 0.3216 | 0.0616 | 1.7151 | 1.7151 | 0.0678 | 0.1024
4852 |  | 1 |  |  | PASS |  | PASS | 1.7097 | 1.7097 | 1.8138 | 1.8138 | 45.9004 | 45.9004 | 45.9615 | 45.9615 | 163.7184 | 26.343 | 1.4633 | 1.3152 | 0.4719 | 2.7839 | 2.7839 | 3.9401 | 3.9401 | 0.8359 | 0.8359 | 66.6705 | 0.3657 | 0.0029 | 1.7114 | 1.7114 | 0.061 | 0.1041
4853 |  | 1 |  |  | PASS |  | PASS | 1.709 | 1.709 | 1.8124 | 1.8124 | 45.8733 | 45.8733 | 45.9072 | 45.9072 | 159.2424 | 4.7864 | 1.9616 | 0.8337 | 0.2209 | 2.7907 | 2.7907 | 3.952 | 3.952 | 0.8359 | 0.8359 | 60.6686 | 0.4539 | 0.048 | 1.71 | 1.71 | 0.0339 | 0.1034
4854 |  | 1 |  |  | PASS |  | PASS | 1.8823 | 1.8823 | 1.9901 | 1.9901 | 44.9171 | 44.9171 | 44.9984 | 44.9984 | 195.7625 | 0.9782 | 6.041 | 1.3559 | 0.2277 | 2.8848 | 2.8848 | 4.2707 | 4.2707 | 0.8413 | 0.8413 | 68.8746 | 0.3589 | 0.0683 | 1.8833 | 1.8833 | 0.0814 | 0.1078
4855 |  | 1 |  |  | PASS |  | PASS | 1.7968 | 1.7968 | 1.9023 | 1.9023 | 45.8936 | 45.8936 | 45.9547 | 45.9547 | 157.4792 | 12.3142 | 3.1484 | 0.2131 | 0.4006 | 2.789 | 2.789 | 4.0334 | 4.0334 | 0.8379 | 0.8379 | 62.7032 | 0.4708 | 0.0276 | 1.7979 | 1.7979 | 0.061 | 0.1055
4856 |  | 1 |  |  | PASS |  | PASS | 1.7982 | 1.7982 | 1.9037 | 1.9037 | 45.8597 | 45.8597 | 45.9072 | 45.9072 | 160.1919 | 16.9838 | 2.9214 | 0.8201 | 0.2684 | 2.8365 | 2.8365 | 4.1402 | 4.1402 | 0.8393 | 0.8393 | 63.1101 | 0.3759 | 0.0005 | 1.8006 | 1.8006 | 0.0475 | 0.1055
4857 |  | 1 |  |  | PASS |  | PASS | 1.7711 | 1.7711 | 1.8762 | 1.8762 | 46.1581 | 46.1581 | 46.226 | 46.226 | 154.2917 | 25.7665 | 0.8529 | 0.7252 | 0.4583 | 2.7788 | 2.7788 | 4.0045 | 4.0045 | 0.8369 | 0.8369 | 63.6187 | 0.3827 | 0.0039 | 1.7724 | 1.7724 | 0.0678 | 0.1051
4858 |  | 1 |  |  | PASS |  | PASS | 1.7406 | 1.7406 | 1.8457 | 1.8457 | 46.0293 | 46.0293 | 46.0835 | 46.0835 | 157.1401 | 0.8086 | 1.419 | 1.4034 | 0.3057 | 2.7737 | 2.7737 | 3.9621 | 3.9621 | 0.8366 | 0.8366 | 61.6181 | 0.4471 | 0.0276 | 1.7419 | 1.7419 | 0.0543 | 0.1051
4859 |  | 1 |  |  | PASS |  | PASS | 1.9026 | 1.9026 | 2.0135 | 2.0135 | 43.8184 | 43.8184 | 43.9337 | 43.9337 | 263.1061 | 1.6225 | 1.192 | 1.2135 | 0.2175 | 3.0187 | 3.0187 | 4.4437 | 4.4437 | 0.8451 | 0.8451 | 83.7607 | 0.3318 | 0.0853 | 1.9043 | 1.9043 | 0.1153 | 0.1109
4860 |  | 1 |  |  | PASS |  | PASS | 1.8589 | 1.8589 | 1.9671 | 1.9671 | 45.1748 | 45.1748 | 45.2629 | 45.2629 | 195.1861 | 6.4818 | 8.5503 | 1.0812 | 0.2854 | 2.8475 | 2.8475 | 4.1656 | 4.1656 | 0.8396 | 0.8396 | 70.8414 | 0.2708 | 0.1226 | 1.8606 | 1.8606 | 0.0882 | 0.1082
4861 |  | 5 |  |  | FAIL | T3 SAME | PASS | 1.1414 | 1.1414
4862 |  | 1 |  |  | PASS |  | PASS | 1.8575 | 1.8575 | 1.9654 | 1.9654 | 45.1205 | 45.1205 | 45.1816 | 45.1816 | 204.7485 | 3.9048 | 1.2495 | 0.8133 | 0.1158 | 2.8449 | 2.8449 | 4.1656 | 4.1656 | 0.8393 | 0.8393 | 69.2476 | 0.3488 | 0.1056 | 1.8586 | 1.8586 | 0.061 | 0.1078
4863 |  | 1 |  |  | PASS |  | PASS | 1.8301 | 1.8301 | 1.9366 | 1.9366 | 45.2562 | 45.2562 | 45.324 | 45.324 | 196.8476 | 9.9745 | 11.3987 | 0.7285 | 0.4447 | 2.8288 | 2.8288 | 4.1215 | 4.1215 | 0.839 | 0.839 | 71.4517 | 0.3827 | 0.048 | 1.8318 | 1.8318 | 0.0678 | 0.1065
4864 |  | 1 |  |  | PASS |  | PASS | 1.7765 | 1.7765 | 1.8816 | 1.8816 | 45.8733 | 45.8733 | 45.9343 | 45.9343 | 136.3877 | 30.6496 | 7.828 | 1.5356 | 0.2548 | 2.9272 | 2.9272 | 4.3063 | 4.3063 | 0.8427 | 0.8427 | 53.9207 | 0.5624 | 0.0243 | 1.7775 | 1.7775 | 0.061 | 0.1051
4865 |  | 1 |  |  | PASS |  | PASS | 1.688 | 1.688 | 1.7928 | 1.7928 | 46.3412 | 46.3412 | 46.3819 | 46.3819 | 130.2162 | 34.7188 | 6.6853 | 3.0107 | 0.2786 | 2.8356 | 2.8356 | 3.9859 | 3.9859 | 0.8383 | 0.8383 | 53.4799 | 0.3657 | 0.0446 | 1.69 | 1.69 | 0.0407 | 0.1048
4866 |  | 1 |  |  | PASS |  | PASS | 1.669 | 1.669 | 1.7724 | 1.7724 | 46.3752 | 46.3752 | 46.4362 | 46.4362 | 129.7076 | 16.8481 | 3.6571 | 4.7333 | 0.2752 | 2.8653 | 2.8653 | 4.0435 | 4.0435 | 0.8396 | 0.8396 | 51.3436 | 0.4573 | 0.0276 | 1.671 | 1.671 | 0.061 | 0.1034
4867 |  | 1 |  |  | PASS |  | PASS | 1.6527 | 1.6527 | 1.7575 | 1.7575 | 46.3412 | 46.3412 | 46.4226 | 46.4226 | 128.6564 | 17.0177 | 12.1786 | 4.9843 | 0.2311 | 2.8458 | 2.8458 | 3.9638 | 3.9638 | 0.8376 | 0.8376 | 54.7345 | 0.3081 | 0.048 | 1.6541 | 1.6541 | 0.0814 | 0.1048
4868 |  | 1 |  |  | PASS |  | PASS | 1.8623 | 1.8623 | 1.9708 | 1.9708 | 44.8628 | 44.8628 | 44.9306 | 44.9306 | 207.2916 | 13.4671 | 4.2099 | 0.0819 | 0.2752 | 2.9085 | 2.9085 | 4.2419 | 4.2419 | 0.8413 | 0.8413 | 72.096 | 0.3996 | 0.0175 | 1.8633 | 1.8633 | 0.0678 | 0.1085
4869 |  | 1 |  |  | PASS |  | PASS | 1.8511 | 1.8511 | 1.9606 | 1.9606 | 44.8832 | 44.8832 | 44.9645 | 44.9645 | 192.0665 | 23.698 | 2.6501 | 2.4173 | 0.4786 | 2.9509 | 2.9509 | 4.2792 | 4.2792 | 0.8441 | 0.8441 | 65.6533 | 0.3996 | 0.0063 | 1.8518 | 1.8518 | 0.0814 | 0.1095
4870 |  | 1 |  |  | PASS |  | PASS | 1.7965 | 1.7965 | 1.905 | 1.905 | 45.3036 | 45.3036 | 45.3714 | 45.3714 | 176.1292 | 21.0869 | 2.4702 | 1.7933 | 0.3464 | 2.8856 | 2.8856 | 4.1453 | 4.1453 | 0.842 | 0.842 | 61.5163 | 0.3657 | 0.0107 | 1.7982 | 1.7982 | 0.0678 | 0.1085
4871 |  | 1 |  |  | PASS |  | PASS | 1.7952 | 1.7952 | 1.9033 | 1.9033 | 45.2833 | 45.2833 | 45.3308 | 45.3308 | 175.5527 | 21.7651 | 1.9041 | 2.5292 | 0.4108 | 2.9128 | 2.9128 | 4.1876 | 4.1876 | 0.843 | 0.843 | 59.6174 | 0.3861 | 0.0063 | 1.7968 | 1.7968 | 0.0475 | 0.1082
4872 |  | 1 |  |  | PASS |  | PASS | 1.7629 | 1.7629 | 1.8708 | 1.8708 | 45.6766 | 45.6766 | 45.7309 | 45.7309 | 155.5124 | 25.8682 | 3.0909 | 2.4037 | 0.5193 | 2.8644 | 2.8644 | 4.0927 | 4.0927 | 0.841 | 0.841 | 60.906 | 0.3962 | 0.0107 | 1.765 | 1.765 | 0.0543 | 0.1078
4873 |  | 1 |  |  | PASS |  | PASS | 1.7358 | 1.7358 | 1.8382 | 1.8382 | 46.0632 | 46.0632 | 46.1107 | 46.1107 | 138.8291 | 28.1741 | 2.7518 | 2.4614 | 0.4515 | 2.8449 | 2.8449 | 4.1453 | 4.1453 | 0.8407 | 0.8407 | 57.0064 | 0.4505 | 0.0073 | 1.7368 | 1.7368 | 0.0475 | 0.1024
4874 |  | 1 |  |  | PASS |  | PASS | 1.8525 | 1.8525 | 1.9627 | 1.9627 | 44.8696 | 44.8696 | 44.9442 | 44.9442 | 190.2015 | 1.7346 | 4.0979 | 2.3291 | 0.2752 | 2.9501 | 2.9501 | 4.269 | 4.269 | 0.8447 | 0.8447 | 66.8062 | 0.5353 | 0.048 | 1.8535 | 1.8535 | 0.0746 | 0.1102
4875 |  | 1 |  |  | PASS |  | PASS | 1.8409 | 1.8409 | 1.9511 | 1.9511 | 45.0459 | 45.0459 | 45.1002 | 45.1002 | 182.6397 | 15.4917 | 5.8952 | 2.1663 | 0.2786 | 2.9306 | 2.9306 | 4.2368 | 4.2368 | 0.8441 | 0.8441 | 61.1773 | 0.3013 | 0.109 | 1.8426 | 1.8426 | 0.0543 | 0.1102
4876 |  | 1 |  |  | PASS |  | PASS | 1.9308 | 1.9308 | 2.0451 | 2.0451 | 43.2284 | 43.2284 | 43.3301 | 43.3301 | 238.5898 | 10.9817 | 4.2336 | 2.3528 | 0.3294 | 3.1637 | 3.1637 | 4.6268 | 4.6268 | 0.8518 | 0.8518 | 66.7723 | 0.2742 | 0.1226 | 1.9321 | 1.9321 | 0.1017 | 0.1143
4877 |  | 1 |  |  | PASS |  | PASS | 1.8436 | 1.8436 | 1.9528 | 1.9528 | 44.7204 | 44.7204 | 44.8018 | 44.8018 | 175.5866 | 5.1594 | 0.3104 | 2.0612 | 0.1158 | 2.995 | 2.995 | 4.3368 | 4.3368 | 0.8461 | 0.8461 | 58.8375 | 0.3894 | 0.1022 | 1.8453 | 1.8453 | 0.0814 | 0.1092
4878 |  | 1 |  |  | PASS |  | PASS | 1.828 | 1.828 | 1.9359 | 1.9359 | 45.1816 | 45.1816 | 45.2426 | 45.2426 | 174.6711 | 1.5886 | 4.0979 | 1.7933 | 0.3091 | 2.9111 | 2.9111 | 4.2148 | 4.2148 | 0.8441 | 0.8441 | 60.4991 | 0.3047 | 0.0989 | 1.8291 | 1.8291 | 0.061 | 0.1078
4879 |  | 1 |  |  | PASS |  | PASS | 1.8379 | 1.8379 | 1.9454 | 1.9454 | 44.5373 | 44.5373 | 44.6254 | 44.6254 | 236.5213 | 16.6447 | 3.1248 | 2.2104 | 0.3667 | 2.9662 | 2.9662 | 4.3029 | 4.3029 | 0.8454 | 0.8454 | 86.1344 | 0.3284 | 0.0989 | 1.8392 | 1.8392 | 0.0882 | 0.1075
4880 |  | 1 |  |  | PASS |  | PASS | 1.7809 | 1.7809 | 1.887 | 1.887 | 44.9306 | 44.9306 | 44.9849 | 44.9849 | 219.4311 | 3.2502 | 13.6706 | 2.5631 | 0.2175 | 2.9009 | 2.9009 | 4.1503 | 4.1503 | 0.842 | 0.842 | 76.3007 | 0.4301 | 0.0514 | 1.7823 | 1.7823 | 0.0543 | 0.1061
4881 |  | 1 |  |  | PASS |  | PASS | 1.8131 | 1.8131 | 1.921 | 1.921 | 44.5712 | 44.5712 | 44.6187 | 44.6187 | 234.8937 | 18.2724 | 8.981 | 1.227 | 0.1701 | 2.9662 | 2.9662 | 4.247 | 4.247 | 0.8447 | 0.8447 | 84.4728 | 0.5692 | 0.0344 | 1.8141 | 1.8141 | 0.0475 | 0.1078
4882 |  | 1 |  |  | PASS |  | PASS | 1.7996 | 1.7996 | 1.9077 | 1.9077 | 44.8221 | 44.8221 | 44.8832 | 44.8832 | 210.3435 | 16.7464 | 8.0756 | 0.7455 | 0.2752 | 2.9255 | 2.9255 | 4.1775 | 4.1775 | 0.8434 | 0.8434 | 73.3506 | 0.6438 | 0.0209 | 1.8006 | 1.8006 | 0.061 | 0.1082
4883 |  | 1 |  |  | PASS |  | PASS | 1.8718 | 1.8718 | 1.9796 | 1.9796 | 44.4288 | 44.4288 | 44.5237 | 44.5237 | 222.2456 | 1.0225 | 9.8728 | 1.6204 | 0.2752 | 2.9924 | 2.9924 | 4.3826 | 4.3826 | 0.8451 | 0.8451 | 78.7083 | 0.4166 | 0.0548 | 1.8721 | 1.8721 | 0.0949 | 0.1078
4884 |  | 1 |  |  | PASS |  | PASS | 1.8114 | 1.8114 | 1.9189 | 1.9189 | 44.9306 | 44.9306 | 44.9917 | 44.9917 | 197.2885 | 9.2184 | 6.9227 | 1.071 | 0.3023 | 2.9195 | 2.9195 | 4.1741 | 4.1741 | 0.843 | 0.843 | 72.2994 | 0.3928 | 0.0039 | 1.8124 | 1.8124 | 0.061 | 0.1075
4885 |  | 1 |  |  | PASS |  | PASS | 1.8158 | 1.8158 | 1.9237 | 1.9237 | 44.9238 | 44.9238 | 44.9781 | 44.9781 | 198.0005 | 27.0212 | 6.6073 | 1.8984 | 0.2006 | 2.9221 | 2.9221 | 4.1843 | 4.1843 | 0.8434 | 0.8434 | 69.8241 | 0.5013 | 0.0344 | 1.8172 | 1.8172 | 0.0543 | 0.1078
4886 |  | 1 |  |  | PASS |  | PASS | 1.7843 | 1.7843 | 1.8915 | 1.8915 | 45.1273 | 45.1273 | 45.1748 | 45.1748 | 181.9615 | 5.9054 | 6.1664 | 1.1796 | 0.2752 | 2.8966 | 2.8966 | 4.1283 | 4.1283 | 0.842 | 0.842 | 65.4498 | 0.3793 | 0.0175 | 1.7857 | 1.7857 | 0.0475 | 0.1072
4887 |  | 1 |  |  | PASS |  | PASS | 1.8453 | 1.8453 | 1.9539 | 1.9539 | 44.6458 | 44.6458 | 44.7068 | 44.7068 | 186.9462 | 11.999 | 7.082 | 0.8642 | 0.1735 | 2.9882 | 2.9882 | 4.2775 | 4.2775 | 0.8444 | 0.8444 | 64.2291 | 0.5488 | 0.031 | 1.8464 | 1.8464 | 0.061 | 0.1085
4888 |  | 1 |  |  | PASS |  | PASS | 1.8918 | 1.8918 | 1.9996 | 1.9996 | 44.5441 | 44.5441 | 44.6119 | 44.6119 | 188.7434 | 27.0212 | 8.8114 | 0.5624 | 0.2277 | 3.0187 | 3.0187 | 4.386 | 4.386 | 0.8457 | 0.8457 | 61.8554 | 0.6166 | 0.0243 | 1.8928 | 1.8928 | 0.0678 | 0.1078
4889 |  | 1 |  |  | PASS |  | PASS | 1.8938 | 1.8938 | 2.002 | 2.002 | 44.0219 | 44.0219 | 44.11 | 44.11 | 226.1451 | 13.0502 | 7.8619 | 0.637 | 0.2345 | 3.0747 | 3.0747 | 4.4589 | 4.4589 | 0.8468 | 0.8468 | 68.2304 | 0.5556 | 0.0276 | 1.8959 | 1.8959 | 0.0882 | 0.1082
4890 |  | 1 |  |  | PASS |  | PASS | 1.8494 | 1.8494 | 1.9579 | 1.9579 | 44.5101 | 44.5101 | 44.5576 | 44.5576 | 186.641 | 8.0315 | 1.2938 | 1.6441 | 0.3735 | 2.995 | 2.995 | 4.3012 | 4.3012 | 0.8451 | 0.8451 | 60.0243 | 0.4301 | 0.0005 | 1.8497 | 1.8497 | 0.0475 | 0.1085
4891 |  | 1 |  |  | PASS |  | PASS | 1.8182 | 1.8182 | 1.926 | 1.926 | 44.9849 | 44.9849 | 45.0798 | 45.0798 | 179.3505 | 3.803 | 1.5886 | 1.6848 | 0.1226 | 2.9255 | 2.9255 | 4.1876 | 4.1876 | 0.8424 | 0.8424 | 61.3468 | 0.3793 | 0.109 | 1.8209 | 1.8209 | 0.0949 | 0.1078
4892 |  | 1 |  |  | PASS |  | PASS | 1.8874 | 1.8874 | 1.9939 | 1.9939 | 44.5644 | 44.5644 | 44.6458 | 44.6458 | 250.8649 | 5.0916 | 3.4978 | 1.1796 | 0.0717 | 2.9662 | 2.9662 | 4.3572 | 4.3572 | 0.8427 | 0.8427 | 84.0659 | 0.264 | 0.1192 | 1.8881 | 1.8881 | 0.0814 | 0.1065
4893 |  | 1 |  |  | PASS |  | PASS | 1.8311 | 1.8311 | 1.9362 | 1.9362 | 45.2358 | 45.2358 | 45.3036 | 45.3036 | 200.4081 | 18.2385 | 4.2099 | 0.7218 | 0.2887 | 2.8882 | 2.8882 | 4.1622 | 4.1622 | 0.8403 | 0.8403 | 72.7064 | 0.3928 | 0.0029 | 1.8314 | 1.8314 | 0.0678 | 0.1051
4894 |  | 1 |  |  | PASS |  | PASS | 1.8311 | 1.8311 | 1.9362 | 1.9362 | 45.3511 | 45.3511 | 45.4393 | 45.4393 | 200.5437 | 15.6613 | 0.0052 | 0.8947 | 0.2548 | 2.8873 | 2.8873 | 4.1673 | 4.1673 | 0.84 | 0.84 | 75.3852 | 0.4912 | 0.031 | 1.8318 | 1.8318 | 0.0882 | 0.1051
4895 |  | 1 |  |  | PASS |  | PASS | 1.8301 | 1.8301 | 1.9362 | 1.9362 | 45.2765 | 45.2765 | 45.3308 | 45.3308 | 196.2373 | 3.0909 | 7.6246 | 1.0643 | 0.2786 | 2.9034 | 2.9034 | 4.191 | 4.191 | 0.841 | 0.841 | 76.6059 | 0.6065 | 0.0209 | 1.8318 | 1.8318 | 0.0543 | 0.1061
4896 |  | 1 |  |  | PASS |  | PASS | 1.8148 | 1.8148 | 1.922 | 1.922 | 45.0052 | 45.0052 | 45.0866 | 45.0866 | 188.8451 | 28.3437 | 3.8369 | 1.6068 | 0.2684 | 2.917 | 2.917 | 4.1826 | 4.1826 | 0.8424 | 0.8424 | 67.1114 | 0.42 | 0.0005 | 1.8152 | 1.8152 | 0.0814 | 0.1072
4897 |  | 1 |  |  | PASS |  | PASS | 1.8681 | 1.8681 | 1.9749 | 1.9749 | 44.9849 | 44.9849 | 45.0527 | 45.0527 | 218.6173 | 2.5484 | 4.5388 | 0.7726 | 0.1836 | 2.9161 | 2.9161 | 4.23 | 4.23 | 0.84 | 0.84 | 76.1651 | 0.3318 | 0.0378 | 1.8701 | 1.8701 | 0.0678 | 0.1068
4898 |  | 1 |  |  | PASS |  | PASS | 1.8742 | 1.8742 | 1.9817 | 1.9817 | 44.4423 | 44.4423 | 44.5169 | 44.5169 | 250.9327 | 10.9918 | 11.7616 | 0.1294 | 0.2718 | 2.9806 | 2.9806 | 4.308 | 4.308 | 0.8424 | 0.8424 | 81.1158 | 0.5726 | 0.0344 | 1.8759 | 1.8759 | 0.0746 | 0.1075
4899 |  | 1 |  |  | PASS |  | PASS | 1.9121 | 1.9121 | 2.0193 | 2.0193 | 43.3233 | 43.3233 | 43.4454 | 43.4454 | 329.4662 | 4.0301 | 11.1173 | 0.8981 | 0.2175 | 3.0967 | 3.0967 | 4.5284 | 4.5284 | 0.8454 | 0.8454 | 89.7287 | 0.3827 | 0.0175 | 1.9138 | 1.9138 | 0.1221 | 0.1072
4900 |  | 1 |  |  | PASS |  | PASS | 1.8616 | 1.8616 | 1.9681 | 1.9681 | 44.8153 | 44.8153 | 44.8832 | 44.8832 | 234.4868 | 11.4903 | 3.6335 | 0.2199 | 0.3803 | 2.9128 | 2.9128 | 4.2283 | 4.2283 | 0.84 | 0.84 | 77.318 | 0.4234 | 0.0005 | 1.8623 | 1.8623 | 0.0678 | 0.1065
4901 |  | 1 |  |  | PASS |  | PASS | 1.7806 | 1.7806 | 1.885 | 1.885 | 45.6698 | 45.6698 | 45.7309 | 45.7309 | 169.4152 | 8.6419 | 3.7352 | 0.7557 | 0.4379 | 2.8721 | 2.8721 | 4.1164 | 4.1164 | 0.8393 | 0.8393 | 62.2284 | 0.3996 | 0.0005 | 1.7809 | 1.7809 | 0.061 | 0.1044
4902 |  | 1 |  |  | PASS |  | PASS | 1.7945 | 1.7945 | 1.8996 | 1.8996 | 45.8123 | 45.8123 | 45.8665 | 45.8665 | 167.7875 | 3.5893 | 2.7179 | 0.8133 | 0.5125 | 2.8441 | 2.8441 | 4.0876 | 4.0876 | 0.839 | 0.839 | 66.0263 | 0.403 | 0.0005 | 1.7958 | 1.7958 | 0.0543 | 0.1051
4903 |  | 1 |  |  | PASS |  | PASS | 1.8009 | 1.8009 | 1.9064 | 1.9064 | 45.6224 | 45.6224 | 45.6902 | 45.6902 | 176.197 | 11.1851 | 2.9892 | 1.4 | 0.2786 | 2.8475 | 2.8475 | 4.0961 | 4.0961 | 0.839 | 0.839 | 67.2809 | 0.5047 | 0.0582 | 1.8026 | 1.8026 | 0.0678 | 0.1055
4904 |  | 1 |  |  | PASS |  | PASS | 1.8501 | 1.8501 | 1.9562 | 1.9562 | 45.0934 | 45.0934 | 45.1544 | 45.1544 | 211.6998 | 6.1664 | 0.4799 | 1.5492 | 0.1836 | 2.9424 | 2.9424 | 4.2877 | 4.2877 | 0.842 | 0.842 | 78.9456 | 0.3623 | 0.0649 | 1.8518 | 1.8518 | 0.061 | 0.1061
4905 |  | 1 |  |  | PASS |  | PASS | 1.7158 | 1.7158 | 1.8192 | 1.8192 | 45.8597 | 45.8597 | 45.9479 | 45.9479 | 161.5482 | 12.4059 | 0.3782 | 1.2643 | 0.2345 | 2.817 | 2.817 | 4.0079 | 4.0079 | 0.8383 | 0.8383 | 64.1952 | 0.4708 | 0.0616 | 1.7168 | 1.7168 | 0.0882 | 0.1034
4906 |  | 1 |  |  | PASS |  | PASS | 1.7144 | 1.7144 | 1.8179 | 1.8179 | 45.9818 | 45.9818 | 46.0293 | 46.0293 | 158.9372 | 8.9572 | 4.1318 | 1.1219 | 0.5227 | 2.7966 | 2.7966 | 3.9571 | 3.9571 | 0.8366 | 0.8366 | 61.4824 | 0.4674 | 0.0378 | 1.7151 | 1.7151 | 0.0475 | 0.1034
4907 |  | 1 |  |  | PASS |  | PASS | 1.7131 | 1.7131 | 1.8165 | 1.8165 | 45.9004 | 45.9004 | 45.9479 | 45.9479 | 161.0057 | 1.9277 | 0.7747 | 1.6712 | 0.2514 | 2.811 | 2.811 | 3.9757 | 3.9757 | 0.8359 | 0.8359 | 60.8382 | 0.2606 | 0.0955 | 1.7148 | 1.7148 | 0.0475 | 0.1034
4908 |  | 1 |  |  | PASS |  | PASS | 1.749 | 1.749 | 1.8542 | 1.8542 | 45.7851 | 45.7851 | 45.8258 | 45.8258 | 164.3288 | 4.6066 | 4.8439 | 1.6068 | 0.0921 | 2.8551 | 2.8551 | 4.0859 | 4.0859 | 0.839 | 0.839 | 62.8727 | 0.247 | 0.1022 | 1.7494 | 1.7494 | 0.0407 | 0.1051
4909 |  | 1 |  |  | PASS |  | PASS | 1.7487 | 1.7487 | 1.8528 | 1.8528 | 45.9343 | 45.9343 | 46.0022 | 46.0022 | 150.1548 | 8.5401 | 0.9208 | 1.0541 | 0.0921 | 2.8365 | 2.8365 | 4.0384 | 4.0384 | 0.8376 | 0.8376 | 65.1107 | 0.2708 | 0.109 | 1.7501 | 1.7501 | 0.0678 | 0.1041
4910 |  | 1 |  |  | PASS |  | PASS | 1.7521 | 1.7521 | 1.8559 | 1.8559 | 45.758 | 45.758 | 45.8394 | 45.8394 | 157.3774 | 5.5561 | 1.0564 | 1.6746 | 0.1972 | 2.8738 | 2.8738 | 4.1859 | 4.1859 | 0.84 | 0.84 | 59.6174 | 0.464 | 0.0514 | 1.7541 | 1.7541 | 0.0814 | 0.1038
4911 |  | 1 |  |  | PASS |  | PASS | 1.7138 | 1.7138 | 1.8165 | 1.8165 | 45.975 | 45.975 | 46.0293 | 46.0293 | 155.6141 | 12.3481 | 0.5478 | 0.4708 | 0.4142 | 2.8076 | 2.8076 | 3.974 | 3.974 | 0.8369 | 0.8369 | 63.6526 | 0.4166 | 0.0209 | 1.7148 | 1.7148 | 0.0543 | 0.1027
4912 |  | 1 |  |  | PASS |  | PASS | 1.7385 | 1.7385 | 1.844 | 1.844 | 46.0157 | 46.0157 | 46.0564 | 46.0564 | 155.8854 | 10.6866 | 0.7851 | 0.9557 | 0.4379 | 2.8093 | 2.8093 | 4.0011 | 4.0011 | 0.8379 | 0.8379 | 62.6014 | 0.4301 | 0.0209 | 1.7395 | 1.7395 | 0.0407 | 0.1055
4913 |  | 1 |  |  | PASS |  | PASS | 1.7514 | 1.7514 | 1.8572 | 1.8572 | 45.8394 | 45.8394 | 45.8733 | 45.8733 | 160.8362 | 20.4426 | 4.2438 | 1.1083 | 0.4583 | 2.8373 | 2.8373 | 4.0639 | 4.0639 | 0.8386 | 0.8386 | 64.4664 | 0.3691 | 0.0073 | 1.7531 | 1.7531 | 0.0339 | 0.1058
4914 |  | 1 |  |  | PASS |  | PASS | 1.7104 | 1.7104 | 1.8131 | 1.8131 | 46.1107 | 46.1107 | 46.1853 | 46.1853 | 152.325 | 22.2059 | 2.6501 | 1.1897 | 0.4583 | 2.7873 | 2.7873 | 3.9435 | 3.9435 | 0.8363 | 0.8363 | 63.144 | 0.3894 | 0.0107 | 1.7114 | 1.7114 | 0.0746 | 0.1027
4915 |  | 1 |  |  | PASS |  | PASS | 1.8063 | 1.8063 | 1.9094 | 1.9094 | 45.5206 | 45.5206 | 45.5817 | 45.5817 | 177.8246 | 13.0841 | 1.938 | 0.7726 | 0.482 | 2.9111 | 2.9111 | 4.2809 | 4.2809 | 0.841 | 0.841 | 70.8753 | 0.4064 | 0.0005 | 1.807 | 1.807 | 0.061 | 0.1031
4916 |  | 1 |  |  | PASS |  | PASS | 1.7562 | 1.7562 | 1.8613 | 1.8613 | 45.9072 | 45.9072 | 45.975 | 45.975 | 152.0537 | 20.5783 | 2.0737 | 0.6709 | 0.2413 | 2.8314 | 2.8314 | 4.0384 | 4.0384 | 0.8379 | 0.8379 | 60.7025 | 0.3623 | 0.0029 | 1.7572 | 1.7572 | 0.0678 | 0.1051
4917 |  | 1 |  |  | PASS |  | PASS | 1.7623 | 1.7623 | 1.867 | 1.867 | 45.6224 | 45.6224 | 45.7038 | 45.7038 | 159.412 | 17.5263 | 14.2809 | 1.1185 | 0.3193 | 2.8814 | 2.8814 | 4.1368 | 4.1368 | 0.839 | 0.839 | 64.7038 | 0.3894 | 0.0446 | 1.764 | 1.764 | 0.0814 | 0.1048
4918 |  | 1 |  |  | PASS |  | PASS | 1.7429 | 1.7429 | 1.8477 | 1.8477 | 45.7241 | 45.7241 | 45.7919 | 45.7919 | 160.1919 | 12.009 | 9.3879 | 1.5492 | 0.1565 | 2.8543 | 2.8543 | 4.0588 | 4.0588 | 0.839 | 0.839 | 63.2796 | 0.3216 | 0.0344 | 1.7439 | 1.7439 | 0.0678 | 0.1048
4919 |  | 1 |  |  | PASS |  | PASS | 1.7165 | 1.7165 | 1.8199 | 1.8199 | 45.8936 | 45.8936 | 45.9547 | 45.9547 | 160.4632 | 11.999 | 1.9719 | 1.1151 | 0.3328 | 2.8153 | 2.8153 | 3.9808 | 3.9808 | 0.8379 | 0.8379 | 63.1101 | 0.42 | 0.0785 | 1.7175 | 1.7175 | 0.061 | 0.1034
4920 |  | 1 |  |  | PASS |  | PASS | 1.8694 | 1.8694 | 1.9772 | 1.9772 | 42.6316 | 42.6316 | 42.7333 | 42.7333 | 391.5538 | 15.2544 | 1.4633 | 1.7662 | 0.1056 | 3.1747 | 3.1747 | 4.6268 | 4.6268 | 0.8502 | 0.8502 | 87.8976 | 0.3352 | 0.109 | 1.8698 | 1.8698 | 0.1017 | 0.1078
4921 |  | 1 |  |  | PASS |  | PASS | 1.8874 | 1.8874 | 1.9969 | 1.9969 | 45.5139 | 45.5139 | 45.5885 | 45.5885 | 167.1432 | 25.3935 | 2.6059 | 2.302 | 0.0887 | 2.9339 | 2.9339 | 4.2945 | 4.2945 | 0.8441 | 0.8441 | 64.5003 | 0.2674 | 0.1192 | 1.8887 | 1.8887 | 0.0746 | 0.1095
4922 |  | 1 |  |  | PASS |  | PASS | 1.9332 | 1.9332 | 2.0434 | 2.0434 | 45.2833 | 45.2833 | 45.3443 | 45.3443 | 191.8969 | 4.8881 | 0.0391 | 1.7221 | 0.3328 | 2.9738 | 2.9738 | 4.3962 | 4.3962 | 0.8451 | 0.8451 | 76.7754 | 0.3081 | 0.1192 | 1.9335 | 1.9335 | 0.061 | 0.1102
4923 |  | 1 |  |  | PASS |  | PASS | 1.9467 | 1.9467 | 2.0569 | 2.0569 | 45.2494 | 45.2494 | 45.3104 | 45.3104 | 199.0178 | 21.5956 | 0.9443 | 1.5797 | 0.0717 | 2.9975 | 2.9975 | 4.4318 | 4.4318 | 0.8464 | 0.8464 | 75.3513 | 0.2945 | 0.126 | 1.9471 | 1.9471 | 0.061 | 0.1102
4924 |  | 1 |  |  | PASS |  | PASS | 1.9623 | 1.9623 | 2.0746 | 2.0746 | 44.7746 | 44.7746 | 44.8492 | 44.8492 | 218.1087 | 21.8668 | 5.668 | 1.1456 | 0.3667 | 3.0501 | 3.0501 | 4.525 | 4.525 | 0.8471 | 0.8471 | 73.3506 | 0.5081 | 0.0785 | 1.964 | 1.964 | 0.0746 | 0.1122
4925 |  | 1 |  |  | PASS |  | PASS | 1.9376 | 1.9376 | 2.0474 | 2.0474 | 45.2901 | 45.2901 | 45.3647 | 45.3647 | 199.7977 | 3.9962 | 0.8425 | 1.3728 | 0.1497 | 2.9806 | 2.9806 | 4.4115 | 4.4115 | 0.8461 | 0.8461 | 73.1472 | 0.3216 | 0.0955 | 1.9389 | 1.9389 | 0.0746 | 0.1099
4926 |  | 1 |  |  | PASS |  | PASS | 1.9227 | 1.9227 | 2.0335 | 2.0335 | 45.3443 | 45.3443 | 45.4054 | 45.4054 | 181.5885 | 2.0633 | 2.199 | 1.6034 | 0.1124 | 2.9475 | 2.9475 | 4.3504 | 4.3504 | 0.8441 | 0.8441 | 66.3993 | 0.3962 | 0.1022 | 1.9237 | 1.9237 | 0.061 | 0.1109
4927 |  | 1 |  |  | PASS |  | PASS | 1.8633 | 1.8633 | 1.9718 | 1.9718 | 45.7377 | 45.7377 | 45.7851 | 45.7851 | 146.7639 | 0.4695 | 4.0301 | 1.5492 | 0.1565 | 2.9009 | 2.9009 | 4.2232 | 4.2232 | 0.8427 | 0.8427 | 58.7697 | 0.3148 | 0.1056 | 1.864 | 1.864 | 0.0475 | 0.1085
4928 |  | 1 |  |  | PASS |  | PASS | 1.884 | 1.884 | 1.9939 | 1.9939 | 45.2562 | 45.2562 | 45.324 | 45.324 | 158.4625 | 20.1035 | 0.5478 | 2.3698 | 0.1294 | 2.9755 | 2.9755 | 4.3691 | 4.3691 | 0.8451 | 0.8451 | 63.9578 | 0.2775 | 0.1192 | 1.8867 | 1.8867 | 0.0678 | 0.1099
4929 |  | 1 |  |  | PASS |  | PASS | 1.8219 | 1.8219 | 1.9294 | 1.9294 | 45.7241 | 45.7241 | 45.7716 | 45.7716 | 132.4542 | 22.2059 | 1.1242 | 2.1019 | 0.126 | 2.9026 | 2.9026 | 4.1724 | 4.1724 | 0.8427 | 0.8427 | 50.462 | 0.2945 | 0.0955 | 1.8233 | 1.8233 | 0.0475 | 0.1075
4930 |  | 1 |  |  | PASS |  | PASS | 1.8226 | 1.8226 | 1.9298 | 1.9298 | 45.6563 | 45.6563 | 45.7309 | 45.7309 | 121.6033 | 1.3512 | 16.858 | 1.7798 | 0.2921 | 2.8797 | 2.8797 | 4.1402 | 4.1402 | 0.843 | 0.843 | 48.8682 | 0.3962 | 0.0548 | 1.8219 | 1.8219 | 0.0746 | 0.1072
4931 |  | 1 |  |  | PASS |  | PASS | 1.8297 | 1.8297 | 1.9362 | 1.9362 | 45.5885 | 45.5885 | 45.6359 | 45.6359 | 126.7575 | 24.1049 | 2.9214 | 2.4749 | 0.1362 | 2.9128 | 2.9128 | 4.2148 | 4.2148 | 0.8451 | 0.8451 | 49.2073 | 0.5047 | 0.0955 | 1.8301 | 1.8301 | 0.0475 | 0.1065
4932 |  | 1 |  |  | PASS |  | PASS | 1.7972 | 1.7972 | 1.9047 | 1.9047 | 45.8869 | 45.8869 | 45.9615 | 45.9615 | 108.1075 | 14.7118 | 3.1823 | 2.085 | 0.343 | 2.8619 | 2.8619 | 4.0995 | 4.0995 | 0.842 | 0.842 | 45.7147 | 0.2911 | 0.1192 | 1.7982 | 1.7982 | 0.0746 | 0.1075
4933 |  | 1 |  |  | PASS |  | PASS | 1.8501 | 1.8501 | 1.96 | 1.96 | 45.4054 | 45.4054 | 45.48 | 45.48 | 141.7792 | 31.26 | 2.8875 | 2.4444 | 0.5092 | 2.9441 | 2.9441 | 4.269 | 4.269 | 0.8441 | 0.8441 | 54.6667 | 0.3996 | 0.0073 | 1.8514 | 1.8514 | 0.0746 | 0.1099
4934 |  | 1 |  |  | PASS |  | PASS | 1.8124 | 1.8124 | 1.9193 | 1.9193 | 45.7648 | 45.7648 | 45.8326 | 45.8326 | 124.7229 | 5.7595 | 4.8203 | 2.0409 | 0.3362 | 2.8975 | 2.8975 | 4.1673 | 4.1673 | 0.8424 | 0.8424 | 47.5458 | 0.5047 | 0.0785 | 1.8138 | 1.8138 | 0.0678 | 0.1068
4935 |  | 1 |  |  | PASS |  | PASS | 1.8209 | 1.8209 | 1.9291 | 1.9291 | 45.7105 | 45.7105 | 45.7784 | 45.7784 | 123.8752 | 5.1491 | 2.0972 | 2.3528 | 0.2887 | 2.8966 | 2.8966 | 4.1673 | 4.1673 | 0.8427 | 0.8427 | 48.2918 | 0.2809 | 0.1192 | 1.8223 | 1.8223 | 0.0678 | 0.1082
4936 |  | 1 |  |  | PASS |  | PASS | 1.8433 | 1.8433 | 1.9518 | 1.9518 | 45.5478 | 45.5478 | 45.602 | 45.602 | 132.1829 | 8.3028 | 2.6162 | 2.0578 | 0.482 | 2.9238 | 2.9238 | 4.2521 | 4.2521 | 0.8441 | 0.8441 | 50.6654 | 0.4369 | 0.0209 | 1.8443 | 1.8443 | 0.0543 | 0.1085
4937 |  | 1 |  |  | PASS |  | PASS | 1.8267 | 1.8267 | 1.9338 | 1.9338 | 45.853 | 45.853 | 45.9004 | 45.9004 | 121.2642 | 19.2558 | 3.2502 | 2.2308 | 0.3362 | 2.8924 | 2.8924 | 4.1656 | 4.1656 | 0.8427 | 0.8427 | 47.9188 | 0.4776 | 0.0276 | 1.828 | 1.828 | 0.0475 | 0.1072
4938 |  | 1 |  |  | PASS |  | PASS | 1.9047 | 1.9047 | 2.0152 | 2.0152 | 45.2901 | 45.2901 | 45.3782 | 45.3782 | 146.73 | 31.7347 | 1.2938 | 1.8205 | 0.5125 | 2.9831 | 2.9831 | 4.364 | 4.364 | 0.8451 | 0.8451 | 55.7179 | 0.3894 | 0.0029 | 1.9057 | 1.9057 | 0.0882 | 0.1105
4939 |  | 1 |  |  | PASS |  | PASS | 1.887 | 1.887 | 1.9949 | 1.9949 | 45.6224 | 45.6224 | 45.6766 | 45.6766 | 143.6103 | 10.7443 | 3.0467 | 1.9595 | 0.0683 | 2.9178 | 2.9178 | 4.2894 | 4.2894 | 0.8441 | 0.8441 | 51.7505 | 0.2742 | 0.126 | 1.8884 | 1.8884 | 0.0543 | 0.1078
4940 |  | 1 |  |  | PASS |  | PASS | 1.9098 | 1.9098 | 2.0196 | 2.0196 | 45.5139 | 45.5139 | 45.5681 | 45.5681 | 145.1362 | 19.7305 | 0.1643 | 1.5322 | 0.265 | 2.9212 | 2.9212 | 4.2894 | 4.2894 | 0.8447 | 0.8447 | 54.4293 | 0.5149 | 0.0514 | 1.9108 | 1.9108 | 0.0543 | 0.1099
4941 |  | 1 |  |  | PASS |  | PASS | 1.8684 | 1.8684 | 1.9776 | 1.9776 | 45.6427 | 45.6427 | 45.7038 | 45.7038 | 141.3045 | 16.9838 | 1.5989 | 0.9693 | 0.3159 | 2.9204 | 2.9204 | 4.23 | 4.23 | 0.8437 | 0.8437 | 52.9373 | 0.42 | 0.0039 | 1.8694 | 1.8694 | 0.061 | 0.1092
4942 |  | 1 |  |  | PASS |  | PASS | 1.8542 | 1.8542 | 1.962 | 1.962 | 45.7512 | 45.7512 | 45.8258 | 45.8258 | 126.3167 | 4.4031 | 1.5207 | 1.3932 | 0.1972 | 2.8949 | 2.8949 | 4.1995 | 4.1995 | 0.8424 | 0.8424 | 45.5112 | 0.4132 | 0.0887 | 1.8548 | 1.8548 | 0.0746 | 0.1078
4943 |  | 1 |  |  | PASS |  | PASS | 1.8477 | 1.8477 | 1.9562 | 1.9562 | 45.5071 | 45.5071 | 45.5613 | 45.5613 | 136.5233 | 2.165 | 1.2834 | 1.6577 | 0.2481 | 2.9289 | 2.9289 | 4.2249 | 4.2249 | 0.8437 | 0.8437 | 49.7838 | 0.5081 | 0.048 | 1.8491 | 1.8491 | 0.0543 | 0.1085
4944 |  | 1 |  |  | PASS |  | PASS | 1.8175 | 1.8175 | 1.9247 | 1.9247 | 45.7173 | 45.7173 | 45.7716 | 45.7716 | 128.8938 | 11.6938 | 9.4998 | 2.0714 | 0.2718 | 2.8763 | 2.8763 | 4.1385 | 4.1385 | 0.8413 | 0.8413 | 46.0199 | 0.4742 | 0.0412 | 1.8179 | 1.8179 | 0.0543 | 0.1072
4945 |  | 1 |  |  | PASS |  | PASS | 1.8609 | 1.8609 | 1.9681 | 1.9681 | 45.4257 | 45.4257 | 45.5206 | 45.5206 | 153.6135 | 25.0205 | 1.5547 | 2.1935 | 0.1226 | 2.9509 | 2.9509 | 4.3301 | 4.3301 | 0.8444 | 0.8444 | 61.0416 | 0.2674 | 0.1124 | 1.8623 | 1.8623 | 0.0949 | 0.1072
4946 |  | 1 |  |  | PASS |  | PASS | 1.8169 | 1.8169 | 1.925 | 1.925 | 45.8055 | 45.8055 | 45.8394 | 45.8394 | 121.3659 | 23.9693 | 4.4134 | 1.149 | 0.2548 | 2.8687 | 2.8687 | 4.1402 | 4.1402 | 0.842 | 0.842 | 46.4946 | 0.3928 | 0.0005 | 1.8185 | 1.8185 | 0.0339 | 0.1082
4947 |  | 1 |  |  | PASS |  | PASS | 1.8335 | 1.8335 | 1.9416 | 1.9416 | 45.7241 | 45.7241 | 45.7919 | 45.7919 | 126.554 | 15.017 | 6.7531 | 1.695 | 0.3532 | 2.8907 | 2.8907 | 4.1724 | 4.1724 | 0.8424 | 0.8424 | 47.5458 | 0.3318 | 0.0717 | 1.8348 | 1.8348 | 0.0678 | 0.1082
4948 |  | 1 |  |  | PASS |  | PASS | 1.8481 | 1.8481 | 1.9555 | 1.9555 | 45.4596 | 45.4596 | 45.5071 | 45.5071 | 142.22 | 11.1851 | 1.3616 | 2.1155 | 0.4922 | 2.9238 | 2.9238 | 4.2606 | 4.2606 | 0.8437 | 0.8437 | 56.3622 | 0.4132 | 0.0039 | 1.8497 | 1.8497 | 0.0475 | 0.1075
4949 |  | 1 |  |  | PASS |  | PASS | 1.8226 | 1.8226 | 1.9308 | 1.9308 | 45.7377 | 45.7377 | 45.819 | 45.819 | 128.6225 | 2.7076 | 6.5734 | 1.756 | 0.2379 | 2.878 | 2.878 | 4.147 | 4.147 | 0.842 | 0.842 | 49.2412 | 0.3589 | 0.0243 | 1.8253 | 1.8253 | 0.0814 | 0.1082
4950 |  | 1 |  |  | PASS |  | PASS | 1.8792 | 1.8792 | 1.9905 | 1.9905 | 45.324 | 45.324 | 45.385 | 45.385 | 156.8349 | 1.2834 | 0.2322 | 2.7699 | 0.2175 | 2.9551 | 2.9551 | 4.3148 | 4.3148 | 0.8451 | 0.8451 | 61.4485 | 0.5183 | 0.0548 | 1.8816 | 1.8816 | 0.061 | 0.1112
4951 |  | 1 |  |  | PASS |  | PASS | 1.8481 | 1.8481 | 1.9572 | 1.9572 | 45.6292 | 45.6292 | 45.7038 | 45.7038 | 137.5745 | 17.3568 | 2.1076 | 1.7933 | 0.1463 | 2.9009 | 2.9009 | 4.2063 | 4.2063 | 0.8427 | 0.8427 | 53.4121 | 0.3488 | 0.0887 | 1.8497 | 1.8497 | 0.0746 | 0.1092
4952 |  | 1 |  |  | PASS |  | PASS | 1.8752 | 1.8752 | 1.9847 | 1.9847 | 45.5885 | 45.5885 | 45.6631 | 45.6631 | 139.5073 | 3.9048 | 4.0404 | 1.9357 | 0.4617 | 2.9136 | 2.9136 | 4.2436 | 4.2436 | 0.843 | 0.843 | 53.5477 | 0.4708 | 0.0175 | 1.8762 | 1.8762 | 0.0746 | 0.1095
4953 |  | 1 |  |  | PASS |  | PASS | 1.9067 | 1.9067 | 2.0152 | 2.0152 | 45.2833 | 45.2833 | 45.3172 | 45.3172 | 163.3454 | 16.6108 | 13.6367 | 1.1863 | 0.36 | 2.9755 | 2.9755 | 4.4064 | 4.4064 | 0.8457 | 0.8457 | 66.9079 | 0.4301 | 0.0548 | 1.9081 | 1.9081 | 0.0339 | 0.1085
4954 |  | 1 |  |  | PASS |  | PASS | 1.8932 | 1.8932 | 2.0023 | 2.0023 | 45.4935 | 45.4935 | 45.5546 | 45.5546 | 139.0326 | 32.5146 | 2.165 | 1.7764 | 0.2921 | 2.9204 | 2.9204 | 4.2741 | 4.2741 | 0.843 | 0.843 | 53.5138 | 0.2809 | 0.1158 | 1.8945 | 1.8945 | 0.061 | 0.1092
4955 |  | 1 |  |  | PASS |  | PASS | 1.9664 | 1.9664 | 2.08 | 2.08 | 44.8018 | 44.8018 | 44.9035 | 44.9035 | 195.9999 | 20.1713 | 2.5145 | 1.1796 | 0.4074 | 3.0094 | 3.0094 | 4.4657 | 4.4657 | 0.8481 | 0.8481 | 75.0461 | 0.4301 | 0.0039 | 1.9671 | 1.9671 | 0.1017 | 0.1136
4956 |  | 1 |  |  | PASS |  | PASS | 1.944 | 1.944 | 2.0546 | 2.0546 | 44.1982 | 44.1982 | 44.2931 | 44.2931 | 349.8456 | 2.0398 | 1.192 | 1.8069 | 0.2752 | 3.0755 | 3.0755 | 4.6132 | 4.6132 | 0.8491 | 0.8491 | 140.016 | 0.2775 | 0.1158 | 1.9461 | 1.9461 | 0.0949 | 0.1105
4957 |  | 1 |  |  | PASS |  | PASS | 1.9294 | 1.9294 | 2.04 | 2.04 | 44.9849 | 44.9849 | 45.0595 | 45.0595 | 187.4548 | 13.0163 | 3.5318 | 0.6845 | 0.1904 | 2.984 | 2.984 | 4.3809 | 4.3809 | 0.8464 | 0.8464 | 73.5202 | 0.3861 | 0.0039 | 1.9308 | 1.9308 | 0.0746 | 0.1105
4958 |  | 1 |  |  | PASS |  | PASS | 1.9138 | 1.9138 | 2.0227 | 2.0227 | 45.2765 | 45.2765 | 45.3308 | 45.3308 | 171.0428 | 3.4197 | 4.1082 | 0.8405 | 0.3023 | 2.9602 | 2.9602 | 4.3691 | 4.3691 | 0.8454 | 0.8454 | 68.0947 | 0.3928 | 0.0039 | 1.9142 | 1.9142 | 0.0543 | 0.1089
4959 |  | 1 |  |  | PASS |  | PASS | 1.9433 | 1.9433 | 2.0542 | 2.0542 | 45.0052 | 45.0052 | 45.0798 | 45.0798 | 191.2865 | 15.3222 | 1.6328 | 1.8679 | 0.1836 | 3.0094 | 3.0094 | 4.4759 | 4.4759 | 0.8474 | 0.8474 | 74.9104 | 0.3894 | 0.0005 | 1.944 | 1.944 | 0.0746 | 0.1109
4960 |  | 1 |  |  | PASS |  | PASS | 1.8721 | 1.8721 | 1.9813 | 1.9813 | 45.4935 | 45.4935 | 45.5478 | 45.5478 | 145.3397 | 14.9831 | 3.1248 | 1.4746 | 0.5227 | 2.9153 | 2.9153 | 4.2351 | 4.2351 | 0.843 | 0.843 | 58.3628 | 0.4132 | 0.0073 | 1.8742 | 1.8742 | 0.0543 | 0.1092
4961 |  | 1 |  |  | PASS |  | PASS | 1.8938 | 1.8938 | 2.0054 | 2.0054 | 44.734 | 44.734 | 44.8425 | 44.8425 | 280.0267 | 3.5996 | 1.5547 | 0.6777 | 0.3532 | 3.0306 | 3.0306 | 4.386 | 4.386 | 0.8474 | 0.8474 | 119.2636 | 0.5183 | 0.0412 | 1.8948 | 1.8948 | 0.1085 | 0.1116
4962 |  | 1 |  |  | PASS |  | PASS | 1.864 | 1.864 | 1.9739 | 1.9739 | 45.4393 | 45.4393 | 45.5003 | 45.5003 | 205.3927 | 0.1983 | 2.0972 | 1.4678 | 0.2989 | 2.9416 | 2.9416 | 4.2538 | 4.2538 | 0.8437 | 0.8437 | 92.1702 | 0.3013 | 0.1056 | 1.8657 | 1.8657 | 0.061 | 0.1099
4963 |  | 1 |  |  | PASS |  | PASS | 1.9108 | 1.9108 | 2.0203 | 2.0203 | 45.2426 | 45.2426 | 45.3104 | 45.3104 | 230.9602 | 7.4652 | 3.4875 | 1.4712 | 0.0683 | 2.9823 | 2.9823 | 4.4216 | 4.4216 | 0.8471 | 0.8471 | 109.2265 | 0.3216 | 0.1158 | 1.9111 | 1.9111 | 0.0678 | 0.1095
4964 |  | 1 |  |  | PASS |  | PASS | 1.8725 | 1.8725 | 1.9817 | 1.9817 | 45.6359 | 45.6359 | 45.6902 | 45.6902 | 158.0895 | 18.5097 | 1.3851 | 1.1863 | 0.3396 | 2.9272 | 2.9272 | 4.2538 | 4.2538 | 0.8444 | 0.8444 | 64.3647 | 0.3081 | 0.0921 | 1.8738 | 1.8738 | 0.0543 | 0.1092